## Fig. 4b
Cotton swab | [5 empty] | Flocking swab | [5 empty] | CPFs
Time(s) | Release(%) | Release(%) | Release(%) | Release Average | std | Time(s) | Release(%) | Release(%) | Release(%) | Release Average | std | Time(s) | Release(%) | Release(%) | Release(%) | Release Average | std
0 | 0 | 0 | 0 | 0 | 0 | 0 | 0 | 0 | 0 | 0 | 0 | 0 | 0 | 0 | 0 | 0 | 0
5 | 0 | 0 | 0 | 0 | 0 | 5 | 9.98 | 9.29 | 12.32 | 10.53 | 1.3 | 1 | 75.76 | 71.74 | 68.35 | 71.95 | 3.03
10 | 4.35 | 3.59 | 6.25 | 4.73 | 1.12 | 10 | 22.97 | 21.38 | 26.63 | 23.66 | 2.2 | 2 | 84.49 | 74.53 | 80.32 | 79.78 | 4.08
15 | 7.23 | 5.28 | 10.44 | 7.65 | 2.13 | 15 | 29.35 | 26.67 | 31.82 | 29.28 | 2.1 | 3 | 93.39 | 83.99 | 85.63 | 87.67 | 4.1
20 | 9.68 | 9.58 | 11.37 | 10.21 | 0.82 | 20 | 36.97 | 32.59 | 40.15 | 36.57 | 3.1 | 4 | 92.74 | 88.89 | 93.86 | 91.83 | 2.13
30 | 12.98 | 12.09 | 15.64 | 13.57 | 1.51 | 30 | 39.54 | 36.82 | 44.54 | 40.3 | 3.2 | 5 | 97.35 | 93.55 | 92.3 | 94.4 | 2.15
40 | 14.25 | 11.62 | 14.6 | 13.49 | 1.33 | 40 | 42.98 | 40.78 | 50.58 | 44.78 | 4.2 | 10 | 99.39 | 92.22 | 97.98 | 96.53 | 3.1
50 | 13.4 | 12.35 | 15.95 | 13.9 | 1.51 | 50 | 44.96 | 50.28 | 46.9 | 47.38 | 2.2 | 20 | 99.89 | 91.02 | 99.97 | 96.96 | 4.2
60 | 15.98 | 23.62 | 19.71 | 19.77 | 3.12 | 60 | 48.95 | 56.3 | 52.52 | 52.59 | 3 | 40 | 99.73 | 93.68 | 97.68 | 97.03 | 2.51
120 | 20.87 | 24.9 | 19.75 | 21.84 | 2.21 | 120 | 56.78 | 59.45 | 49.73 | 55.32 | 4.1 | 50 | 100.31 | 91.01 | 99.98 | 97.1 | 4.31
180 | 26.85 | 25.41 | 19.65 | 23.97 | 3.11 | 180 | 57.02 | 59.26 | 51.63 | 55.97 | 3.2 | 60 | 99.95 | 97.83 | 92.62 | 96.8 | 3.08
240 | 27.38 | 25.39 | 19.14 | 23.97 | 3.51 | 240 | 58.06 | 57.37 | 52.45 | 55.96 | 2.5 | 120 | 99.75 | 99.76 | 92.09 | 97.2 | 3.61
300 | 23.25 | 27.35 | 21.28 | 23.96 | 2.53 | 300 | 57.93 | 56.92 | 53.06 | 55.97 | 2.1 | 180 | 99.68 | 97.2 | 94.42 | 97.1 | 2.15
[12 empty] | 240 | 99.45 | 99.05 | 92.74 | 97.08 | 3.07
[12 empty] | 300 | 99.78 | 97.08 | 94.74 | 97.2 | 2.06

## Fig. 4e
t(h) | Acetate concentration(g/L) | OD600
0 | 0 | 0.212
24 | 0.05 | 0.224
48 | 0.138 | 0.231
72 | 0.265 | 0.238
96 | 0.388 | 0.243
120 | 0.52 | 0.242

## Fig. 4f
Humidified air | [5 empty] | Dry air
Air flow rate(L/min) | Relative Humidity(%) | Relative Humidity(%) | Relative Humidity(%) | Relative Humidity Average | std | Air flow rate(L/min) | Relative Humidity(%) | Relative Humidity(%) | Relative Humidity(%) | Relative Humidity Average | std
0.19 | 84.58 | 78.98 | 76.74 | 80.1 | 3.3 | 0.19 | 11.61 | 9.68 | 9.01 | 10.1 | 1.1
1 | 64.8 | 69.3 | 61.5 | 65.2 | 3.2 | 1 | 15.22 | 11.32 | 10.06 | 12.2 | 2.2
1.5 | 58.7 | 61.85 | 56.75 | 59.1 | 2.1 | 1.5 | 11.81 | 11.35 | 7.14 | 10.1 | 2.1
3 | 47.98 | 53.45 | 43.17 | 48.2 | 4.2 | 3 | 9.97 | 15.46 | 8.17 | 11.2 | 3.1
3.75 | 43.77 | 37.68 | 36.45 | 39.3 | 3.2 | 3.75 | 8.79 | 12.35 | 9.76 | 10.3 | 1.5