## Figure 2b
Time (hr) | NMR |  |  | GPC
0 | 100 | 100 | 100 | 100
0.5 | 71.92982 | 90.00523 | 89.39756 | 87.19476938
1 | 33.22368 | 48.76374 | 58.77809 | 19.890584
1.5 | 13.78066 | 23.37858 | 22.46111 | 7.828136814
2 | 5.800215 | 4.524887 | 6.840714 | 4.892585509

## Figure 2d
Raw polymer | Mw (g/mol) | dW/dLogM | Boiled | Mw (g/mol) | dW/dLogM
| 9701 | 0 |  | 4069 | 0.00240396
| 9688 | 0 |  | 4064 | 0.00242783
| 9676 | 0 |  | 4059 | 0.00245226
| 9663 | 0 |  | 4054 | 0.00247724
| 9651 | 0 |  | 4048 | 0.00250277
| 9638 | 0 |  | 4043 | 0.00252882
| 9625 | 0 |  | 4038 | 0.00255538
| 9613 | 0 |  | 4032 | 0.00258245
| 9600 | 0 |  | 4027 | 0.00261003
| 9588 | 0 |  | 4022 | 0.00263813
| 9576 | 0 |  | 4017 | 0.00266676
| 9563 | 0 |  | 4012 | 0.00269595
| 9551 | 0 |  | 4006 | 0.00272569
| 9538 | 0 |  | 4001 | 0.002756
| 9526 | 0 |  | 3996 | 0.00278689
| 9513 | 0 |  | 3991 | 0.00281838
| 9501 | 0 |  | 3986 | 0.00285047
| 9489 | 0 |  | 3980 | 0.00288318
| 9476 | 0 |  | 3975 | 0.00291651
| 9464 | 0 |  | 3970 | 0.00295049
| 9452 | 0 |  | 3965 | 0.0029851
| 9440 | 0 |  | 3960 | 0.00302038
| 9427 | 0 |  | 3955 | 0.00305632
| 9415 | 0 |  | 3949 | 0.00309294
| 9403 | 0 |  | 3944 | 0.00313025
| 9391 | 0 |  | 3939 | 0.00316825
| 9378 | 0 |  | 3934 | 0.00320695
| 9366 | 0 |  | 3929 | 0.00324636
| 9354 | 0 |  | 3924 | 0.00328649
| 9342 | 0 |  | 3919 | 0.00332734
| 9330 | 0 |  | 3914 | 0.00336892
| 9318 | 0 |  | 3909 | 0.00341123
| 9305 | 0 |  | 3903 | 0.00345427
| 9293 | 0 |  | 3898 | 0.00349803
| 9281 | 0 |  | 3893 | 0.00354249
| 9269 | 0 |  | 3888 | 0.00358765
| 9257 | 0 |  | 3883 | 0.00363349
| 9245 | 0 |  | 3878 | 0.00368002
| 9233 | 0 |  | 3873 | 0.00372723
| 9221 | 0 |  | 3868 | 0.00377512
| 9209 | 0 |  | 3863 | 0.00382371
| 9197 | 0 |  | 3858 | 0.00387299
| 9185 | 0 |  | 3853 | 0.00392297
| 9173 | 0 |  | 3848 | 0.00397367
| 9161 | 0 |  | 3843 | 0.00402513
| 9149 | 0 |  | 3838 | 0.00407738
| 9138 | 0 |  | 3833 | 0.00413047
| 9126 | 0 |  | 3828 | 0.00418445
| 9114 | 0 |  | 3823 | 0.00423935
| 9102 | 0 |  | 3818 | 0.00429518
| 9090 | 0 |  | 3813 | 0.00435193
| 9078 | 0 |  | 3808 | 0.00440959
| 9067 | 0 |  | 3803 | 0.00446812
| 9055 | 0 |  | 3798 | 0.00452751
| 9043 | 0 |  | 3793 | 0.00458775
| 9031 | 0 |  | 3788 | 0.00464884
| 9019 | 0 |  | 3784 | 0.00471082
| 9008 | 0 |  | 3779 | 0.00477377
| 8996 | 0 |  | 3774 | 0.00483771
| 8984 | 0 |  | 3769 | 0.00490272
| 8973 | 0 |  | 3764 | 0.00496884
| 8961 | 0 |  | 3759 | 0.0050361
| 8949 | 0 |  | 3754 | 0.00510452
| 8938 | 0 |  | 3749 | 0.00517413
| 8926 | 0 |  | 3744 | 0.00524493
| 8915 | 0 |  | 3739 | 0.00531695
| 8903 | 0 |  | 3735 | 0.0053902
| 8891 | 0 |  | 3730 | 0.00546471
| 8880 | 0 |  | 3725 | 0.00554051
| 8868 | 0 |  | 3720 | 0.00561762
| 8857 | 0 |  | 3715 | 0.00569609
| 8845 | 0 |  | 3710 | 0.00577594
| 8834 | 0 |  | 3706 | 0.00585721
| 8822 | 0 |  | 3701 | 0.00593997
| 8811 | 0 |  | 3696 | 0.00602428
| 8799 | 0 |  | 3691 | 0.00611024
| 8788 | 0 |  | 3686 | 0.00619793
| 8777 | 0 |  | 3682 | 0.00628742
| 8765 | 0 |  | 3677 | 0.0063788
| 8754 | 0 |  | 3672 | 0.00647213
| 8742 | 0 |  | 3667 | 0.00656747
| 8731 | 0 |  | 3662 | 0.00666488
| 8720 | 0 |  | 3658 | 0.0067644
| 8708 | 0 |  | 3653 | 0.00686611
| 8697 | 0 |  | 3648 | 0.00697004
| 8686 | 0 |  | 3643 | 0.00707624
| 8674 | 0 |  | 3639 | 0.00718473
| 8663 | 0 |  | 3634 | 0.00729553
| 8652 | 0 |  | 3629 | 0.00740868
| 8641 | 0 |  | 3625 | 0.00752419
| 8629 | 0 |  | 3620 | 0.00764211
| 8618 | 0 |  | 3615 | 0.0077625
| 8607 | 0 |  | 3610 | 0.00788545
| 8596 | 0 |  | 3606 | 0.00801105
| 8585 | 0 |  | 3601 | 0.00813938
| 8573 | 0 |  | 3596 | 0.00827053
| 8562 | 0 |  | 3592 | 0.00840461
| 8551 | 0 |  | 3587 | 0.0085417
| 8540 | 0 |  | 3582 | 0.00868193
| 8529 | 0 |  | 3578 | 0.0088254
| 8518 | 0 |  | 3573 | 0.00897224
| 8507 | 0 |  | 3568 | 0.00912255
| 8496 | 0 |  | 3564 | 0.00927641
| 8485 | 0 |  | 3559 | 0.00943385
| 8474 | 0 |  | 3555 | 0.00959487
| 8463 | 0 |  | 3550 | 0.00975945
| 8452 | 0 |  | 3545 | 0.00992758
| 8441 | 0 |  | 3541 | 0.01009925
| 8430 | 0 |  | 3536 | 0.0102745
| 8419 | 0 |  | 3532 | 0.01045344
| 8408 | 0 |  | 3527 | 0.01063619
| 8397 | 0 |  | 3522 | 0.01082291
| 8386 | 0 |  | 3518 | 0.01101374
| 8375 | 0 |  | 3513 | 0.01120883
| 8364 | 0 |  | 3509 | 0.01140826
| 8353 | 0 |  | 3504 | 0.01161208
| 8342 | 0 |  | 3500 | 0.0118203
| 8332 | 0 |  | 3495 | 0.01203291
| 8321 | 0 |  | 3490 | 0.01224991
| 8310 | 0 |  | 3486 | 0.01247133
| 8299 | 0 |  | 3481 | 0.01269719
| 8288 | 0 |  | 3477 | 0.0129276
| 8278 | 0 |  | 3472 | 0.0131627
| 8267 | 0 |  | 3468 | 0.01340259
| 8256 | 0 |  | 3463 | 0.01364741
| 8245 | 0 |  | 3459 | 0.01389728
| 8235 | 0 |  | 3454 | 0.01415229
| 8224 | 0 |  | 3450 | 0.01441248
| 8213 | 0 |  | 3445 | 0.01467788
| 8203 | 0 |  | 3441 | 0.0149485
| 8192 | 4.8357e-05 |  | 3436 | 0.01522436
| 8181 | 0.00053371 |  | 3432 | 0.0155055
| 8171 | 0.00142073 |  | 3427 | 0.01579196
| 8160 | 0.00233406 |  | 3423 | 0.01608383
| 8149 | 0.00327426 |  | 3419 | 0.01638121
| 8139 | 0.0042419 |  | 3414 | 0.01668419
| 8128 | 0.00523758 |  | 3410 | 0.01699287
| 8118 | 0.00626193 |  | 3405 | 0.01730735
| 8107 | 0.00731557 |  | 3401 | 0.01762769
| 8097 | 0.00839913 |  | 3396 | 0.0179539
| 8086 | 0.00951323 |  | 3392 | 0.01828601
| 8076 | 0.01065847 |  | 3388 | 0.01862403
| 8065 | 0.01183534 |  | 3383 | 0.01896798
| 8055 | 0.01304433 |  | 3379 | 0.01931786
| 8044 | 0.01428588 |  | 3374 | 0.01967375
| 8034 | 0.01556047 |  | 3370 | 0.02003574
| 8023 | 0.01686855 |  | 3366 | 0.02040395
| 8013 | 0.01821066 |  | 3361 | 0.02077848
| 8002 | 0.01958742 |  | 3357 | 0.02115945
| 7992 | 0.02099952 |  | 3353 | 0.02154697
| 7982 | 0.02244763 |  | 3348 | 0.0219411
| 7971 | 0.02393245 |  | 3344 | 0.02234187
| 7961 | 0.02545465 |  | 3339 | 0.0227493
| 7951 | 0.02701493 |  | 3335 | 0.02316341
| 7940 | 0.028614 |  | 3331 | 0.02358421
| 7930 | 0.03025257 |  | 3326 | 0.02401174
| 7920 | 0.03193134 |  | 3322 | 0.02444604
| 7909 | 0.03365104 |  | 3318 | 0.02488718
| 7899 | 0.03541237 |  | 3313 | 0.02533523
| 7889 | 0.03721614 |  | 3309 | 0.02579028
| 7878 | 0.03906324 |  | 3305 | 0.02625239
| 7868 | 0.04095461 |  | 3301 | 0.02672165
| 7858 | 0.0428912 |  | 3296 | 0.02719811
| 7848 | 0.04487395 |  | 3292 | 0.02768183
| 7838 | 0.04690382 |  | 3288 | 0.02817289
| 7827 | 0.0489818 |  | 3283 | 0.02867132
| 7817 | 0.05110896 |  | 3279 | 0.02917719
| 7807 | 0.05328639 |  | 3275 | 0.02969057
| 7797 | 0.05551518 |  | 3271 | 0.0302115
| 7787 | 0.05779642 |  | 3266 | 0.03074002
| 7777 | 0.06013121 |  | 3262 | 0.03127621
| 7767 | 0.06252084 |  | 3258 | 0.03182009
| 7756 | 0.06496675 |  | 3254 | 0.03237172
| 7746 | 0.06747048 |  | 3249 | 0.03293116
| 7736 | 0.07003356 |  | 3245 | 0.03349846
| 7726 | 0.07265751 |  | 3241 | 0.03407369
| 7716 | 0.07534388 |  | 3237 | 0.0346569
| 7706 | 0.07809435 |  | 3233 | 0.03524817
| 7696 | 0.08091074 |  | 3228 | 0.03584756
| 7686 | 0.08379493 |  | 3224 | 0.03645514
| 7676 | 0.08674879 |  | 3220 | 0.03707098
| 7666 | 0.08977419 |  | 3216 | 0.03769516
| 7656 | 0.09287304 |  | 3212 | 0.03832776
| 7646 | 0.09604745 |  | 3207 | 0.03896886
| 7636 | 0.09929976 |  | 3203 | 0.03961855
| 7626 | 0.10263234 |  | 3199 | 0.04027689
| 7617 | 0.1060476 |  | 3195 | 0.04094392
| 7607 | 0.10954792 |  | 3191 | 0.04161966
| 7597 | 0.1131357 |  | 3187 | 0.04230413
| 7587 | 0.11681339 |  | 3183 | 0.04299735
| 7577 | 0.1205835 |  | 3178 | 0.04369934
| 7567 | 0.12444854 |  | 3174 | 0.04441014
| 7557 | 0.12841103 |  | 3170 | 0.04512983
| 7548 | 0.13247347 |  | 3166 | 0.04585852
| 7538 | 0.13663845 |  | 3162 | 0.04659631
| 7528 | 0.14090883 |  | 3158 | 0.04734331
| 7518 | 0.14528772 |  | 3154 | 0.04809963
| 7508 | 0.14977831 |  | 3150 | 0.04886536
| 7499 | 0.15438375 |  | 3146 | 0.04964056
| 7489 | 0.15910723 |  | 3141 | 0.05042527
| 7479 | 0.16395184 |  | 3137 | 0.05121953
| 7469 | 0.16892052 |  | 3133 | 0.0520234
| 7460 | 0.17401601 |  | 3129 | 0.05283691
| 7450 | 0.17924104 |  | 3125 | 0.0536601
| 7440 | 0.18459833 |  | 3121 | 0.05449301
| 7431 | 0.1900906 |  | 3117 | 0.05533566
| 7421 | 0.19572059 |  | 3113 | 0.0561881
| 7411 | 0.20149103 |  | 3109 | 0.05705034
| 7402 | 0.20740466 |  | 3105 | 0.05792241
| 7392 | 0.21346422 |  | 3101 | 0.05880436
| 7382 | 0.21967247 |  | 3097 | 0.05969624
| 7373 | 0.22603214 |  | 3093 | 0.06059809
| 7363 | 0.23254589 |  | 3089 | 0.06150998
| 7354 | 0.23921614 |  | 3085 | 0.06243195
| 7344 | 0.24604511 |  | 3081 | 0.06336405
| 7335 | 0.25303503 |  | 3077 | 0.06430631
| 7325 | 0.26018809 |  | 3073 | 0.0652587
| 7316 | 0.26750651 |  | 3069 | 0.0662212
| 7306 | 0.27499225 |  | 3065 | 0.06719376
| 7297 | 0.28264663 |  | 3061 | 0.06817636
| 7287 | 0.29047055 |  | 3057 | 0.06916894
| 7278 | 0.29846486 |  | 3053 | 0.07017149
| 7268 | 0.30663042 |  | 3049 | 0.07118398
| 7259 | 0.31496809 |  | 3045 | 0.07220638
| 7249 | 0.32347855 |  | 3041 | 0.07323867
| 7240 | 0.33216211 |  | 3037 | 0.07428083
| 7230 | 0.34101886 |  | 3033 | 0.07533283
| 7221 | 0.35004884 |  | 3029 | 0.07639462
| 7212 | 0.35925211 |  | 3025 | 0.07746615
| 7202 | 0.36862872 |  | 3021 | 0.07854735
| 7193 | 0.37817833 |  | 3017 | 0.07963816
| 7184 | 0.38789978 |  | 3013 | 0.08073849
| 7174 | 0.39779146 |  | 3009 | 0.08184829
| 7165 | 0.40785176 |  | 3006 | 0.08296745
| 7156 | 0.41807902 |  | 3002 | 0.08409583
| 7146 | 0.42847161 |  | 2998 | 0.08523331
| 7137 | 0.43902752 |  | 2994 | 0.08637972
| 7128 | 0.44974405 |  | 2990 | 0.08753495
| 7119 | 0.46061814 |  | 2986 | 0.08869883
| 7109 | 0.47164673 |  | 2982 | 0.08987126
| 7100 | 0.48282676 |  | 2978 | 0.09105212
| 7091 | 0.49415514 |  | 2974 | 0.09224131
| 7082 | 0.50562846 |  | 2971 | 0.09343873
| 7072 | 0.51724272 |  | 2967 | 0.09464426
| 7063 | 0.52899364 |  | 2963 | 0.09585781
| 7054 | 0.54087697 |  | 2959 | 0.09707921
| 7045 | 0.55288842 |  | 2955 | 0.0983083
| 7036 | 0.5650237 |  | 2951 | 0.09954487
| 7027 | 0.57727807 |  | 2948 | 0.10078875
| 7017 | 0.58964609 |  | 2944 | 0.10203974
| 7008 | 0.60212207 |  | 2940 | 0.10329766
| 6999 | 0.61470029 |  | 2936 | 0.10456231
| 6990 | 0.62737505 |  | 2932 | 0.10583348
| 6981 | 0.64014061 |  | 2928 | 0.10711098
| 6972 | 0.65299115 |  | 2925 | 0.1083946
| 6963 | 0.66592066 |  | 2921 | 0.10968414
| 6954 | 0.67892309 |  | 2917 | 0.11097942
| 6945 | 0.69199239 |  | 2913 | 0.11228025
| 6936 | 0.70512249 |  | 2909 | 0.11358653
| 6927 | 0.71830731 |  | 2906 | 0.11489812
| 6918 | 0.73154057 |  | 2902 | 0.11621489
| 6909 | 0.74481572 |  | 2898 | 0.11753671
| 6900 | 0.75812614 |  | 2894 | 0.11886344
| 6891 | 0.77146518 |  | 2891 | 0.12019488
| 6882 | 0.78482622 |  | 2887 | 0.12153079
| 6873 | 0.79820264 |  | 2883 | 0.12287094
| 6864 | 0.81158789 |  | 2879 | 0.12421508
| 6855 | 0.82497555 |  | 2876 | 0.12556297
| 6846 | 0.8383592 |  | 2872 | 0.12691439
| 6837 | 0.85173244 |  | 2868 | 0.12826918
| 6828 | 0.86508887 |  | 2864 | 0.12962721
| 6819 | 0.87842211 |  | 2861 | 0.13098838
| 6811 | 0.89172604 |  | 2857 | 0.13235257
| 6802 | 0.90499477 |  | 2853 | 0.13371965
| 6793 | 0.91822249 |  | 2850 | 0.13508951
| 6784 | 0.9314034 |  | 2846 | 0.136462
| 6775 | 0.94453169 |  | 2842 | 0.13783697
| 6766 | 0.9576016 |  | 2838 | 0.13921427
| 6758 | 0.97060769 |  | 2835 | 0.14059376
| 6749 | 0.98354486 |  | 2831 | 0.14197528
| 6740 | 0.99640806 |  | 2827 | 0.14335868
| 6731 | 1.00919223 |  | 2824 | 0.14474383
| 6723 | 1.02189234 |  | 2820 | 0.14613059
| 6714 | 1.03450346 |  | 2816 | 0.14751885
| 6705 | 1.04702123 |  | 2813 | 0.14890846
| 6696 | 1.05944181 |  | 2809 | 0.1502993
| 6688 | 1.07176145 |  | 2805 | 0.15169126
| 6679 | 1.08397641 |  | 2802 | 0.15308425
| 6670 | 1.09608294 |  | 2798 | 0.1544782
| 6662 | 1.1080774 |  | 2794 | 0.15587305
| 6653 | 1.11995648 |  | 2791 | 0.15726873
| 6644 | 1.1317172 |  | 2787 | 0.15866517
| 6636 | 1.14335662 |  | 2784 | 0.1600623
| 6627 | 1.15487181 |  | 2780 | 0.16146004
| 6619 | 1.16625982 |  | 2776 | 0.16285831
| 6610 | 1.17751792 |  | 2773 | 0.16425702
| 6601 | 1.18864401 |  | 2769 | 0.16565609
| 6593 | 1.19963653 |  | 2766 | 0.16705543
| 6584 | 1.21049399 |  | 2762 | 0.16845497
| 6576 | 1.22121491 |  | 2758 | 0.16985462
| 6567 | 1.23179778 |  | 2755 | 0.1712543
| 6559 | 1.24224125 |  | 2751 | 0.17265394
| 6550 | 1.25254436 |  | 2748 | 0.17405344
| 6541 | 1.26270641 |  | 2744 | 0.17545274
| 6533 | 1.27272677 |  | 2740 | 0.17685175
| 6524 | 1.28260479 |  | 2737 | 0.1782504
| 6516 | 1.29233981 |  | 2733 | 0.17964863
| 6508 | 1.30193136 |  | 2730 | 0.18104637
| 6499 | 1.31137939 |  | 2726 | 0.18244356
| 6491 | 1.32068412 |  | 2723 | 0.18384011
| 6482 | 1.32984583 |  | 2719 | 0.18523598
| 6474 | 1.33886477 |  | 2716 | 0.18663107
| 6465 | 1.3477412 |  | 2712 | 0.18802531
| 6457 | 1.3564755 |  | 2709 | 0.18941864
| 6449 | 1.36506827 |  | 2705 | 0.19081098
| 6440 | 1.37352026 |  | 2702 | 0.19220224
| 6432 | 1.38183224 |  | 2698 | 0.19359235
| 6423 | 1.39000496 |  | 2695 | 0.19498119
| 6415 | 1.39803921 |  | 2691 | 0.19636867
| 6407 | 1.40593588 |  | 2688 | 0.19775468
| 6398 | 1.41369614 |  | 2684 | 0.19913911
| 6390 | 1.42132132 |  | 2681 | 0.20052185
| 6382 | 1.42881276 |  | 2677 | 0.20190281
| 6374 | 1.4361718 |  | 2674 | 0.20328188
| 6365 | 1.44339978 |  | 2670 | 0.20465898
| 6357 | 1.4504981 |  | 2667 | 0.206034
| 6349 | 1.45746832 |  | 2663 | 0.20740685
| 6340 | 1.46431204 |  | 2660 | 0.20877743
| 6332 | 1.4710309 |  | 2656 | 0.2101456
| 6324 | 1.4776265 |  | 2653 | 0.21151117
| 6316 | 1.48410047 |  | 2649 | 0.21287394
| 6308 | 1.49045442 |  | 2646 | 0.21423374
| 6299 | 1.49668998 |  | 2642 | 0.21559035
| 6291 | 1.50280877 |  | 2639 | 0.21694361
| 6283 | 1.50881242 |  | 2636 | 0.21829335
| 6275 | 1.51470254 |  | 2632 | 0.21963949
| 6267 | 1.52048078 |  | 2629 | 0.22098192
| 6259 | 1.52614879 |  | 2625 | 0.22232056
| 6250 | 1.53170832 |  | 2622 | 0.2236553
| 6242 | 1.53716113 |  | 2619 | 0.22498603
| 6234 | 1.542509 |  | 2615 | 0.2263126
| 6226 | 1.54775369 |  | 2612 | 0.22763479
| 6218 | 1.55289696 |  | 2608 | 0.22895238
| 6210 | 1.55794055 |  | 2605 | 0.23026515
| 6202 | 1.56288614 |  | 2602 | 0.23157289
| 6194 | 1.56773539 |  | 2598 | 0.23287538
| 6186 | 1.57248997 |  | 2595 | 0.23417249
| 6178 | 1.57715154 |  | 2591 | 0.2354641
| 6170 | 1.58172177 |  | 2588 | 0.23675014
| 6162 | 1.58620226 |  | 2585 | 0.23803049
| 6154 | 1.59059459 |  | 2581 | 0.23930506
| 6146 | 1.59490031 |  | 2578 | 0.24057375
| 6138 | 1.59912096 |  | 2575 | 0.24183641
| 6130 | 1.60325809 |  | 2571 | 0.24309285
| 6122 | 1.60731325 |  | 2568 | 0.2443429
| 6114 | 1.61128794 |  | 2565 | 0.24558636
| 6106 | 1.61518364 |  | 2561 | 0.24682305
| 6098 | 1.6190018 |  | 2558 | 0.24805279
| 6090 | 1.62274389 |  | 2555 | 0.24927545
| 6082 | 1.62641137 |  | 2551 | 0.25049087
| 6074 | 1.63000567 |  | 2548 | 0.25169894
| 6066 | 1.63352817 |  | 2545 | 0.25289952
| 6058 | 1.63698013 |  | 2541 | 0.25409248
| 6050 | 1.64036279 |  | 2538 | 0.25527769
| 6043 | 1.6436774 |  | 2535 | 0.25645507
| 6035 | 1.64692521 |  | 2531 | 0.25762451
| 6027 | 1.65010745 |  | 2528 | 0.25878595
| 6019 | 1.65322538 |  | 2525 | 0.25993928
| 6011 | 1.65628027 |  | 2522 | 0.26108442
| 6003 | 1.65927339 |  | 2518 | 0.26222129
| 5996 | 1.66220601 |  | 2515 | 0.26334978
| 5988 | 1.6650794 |  | 2512 | 0.26446977
| 5980 | 1.66789479 |  | 2509 | 0.26558115
| 5972 | 1.67065323 |  | 2505 | 0.26668381
| 5965 | 1.67335559 |  | 2502 | 0.26777764
| 5957 | 1.67600272 |  | 2499 | 0.26886255
| 5949 | 1.67859547 |  | 2496 | 0.26993852
| 5941 | 1.68113467 |  | 2492 | 0.27100555
| 5934 | 1.68362119 |  | 2489 | 0.27206367
| 5926 | 1.68605593 |  | 2486 | 0.27311287
| 5918 | 1.68843987 |  | 2483 | 0.27415317
| 5910 | 1.69077395 |  | 2479 | 0.27518455
| 5903 | 1.69305916 |  | 2476 | 0.27620695
| 5895 | 1.69529646 |  | 2473 | 0.27722028
| 5887 | 1.69748678 |  | 2470 | 0.27822444
| 5880 | 1.69963098 |  | 2466 | 0.27921937
| 5872 | 1.70172981 |  | 2463 | 0.28020496
| 5865 | 1.70378401 |  | 2460 | 0.28118117
| 5857 | 1.70579434 |  | 2457 | 0.28214799
| 5849 | 1.70776155 |  | 2454 | 0.28310543
| 5842 | 1.70968637 |  | 2450 | 0.28405352
| 5834 | 1.71156945 |  | 2447 | 0.28499227
| 5827 | 1.7134114 |  | 2444 | 0.2859217
| 5819 | 1.71521282 |  | 2441 | 0.28684182
| 5811 | 1.71697433 |  | 2438 | 0.28775266
| 5804 | 1.71869651 |  | 2435 | 0.28865423
| 5796 | 1.72037998 |  | 2431 | 0.28954655
| 5789 | 1.72202528 |  | 2428 | 0.29042965
| 5781 | 1.72363295 |  | 2425 | 0.29130354
| 5774 | 1.72520355 |  | 2422 | 0.29216824
| 5766 | 1.7267376 |  | 2419 | 0.29302377
| 5759 | 1.72823565 |  | 2416 | 0.29387015
| 5751 | 1.72969825 |  | 2413 | 0.2947074
| 5744 | 1.73112596 |  | 2409 | 0.29553553
| 5736 | 1.73251936 |  | 2406 | 0.29635456
| 5729 | 1.73387905 |  | 2403 | 0.29716454
| 5721 | 1.73520559 |  | 2400 | 0.29796551
| 5714 | 1.73649957 |  | 2397 | 0.29875753
| 5707 | 1.73776152 |  | 2394 | 0.29954066
| 5699 | 1.73899183 |  | 2391 | 0.30031496
| 5692 | 1.74019083 |  | 2388 | 0.30108049
| 5684 | 1.74135886 |  | 2384 | 0.3018373
| 5677 | 1.74249624 |  | 2381 | 0.30258548
| 5670 | 1.74360329 |  | 2378 | 0.30332508
| 5662 | 1.74468037 |  | 2375 | 0.30405618
| 5655 | 1.74572789 |  | 2372 | 0.30477885
| 5647 | 1.7467463 |  | 2369 | 0.30549315
| 5640 | 1.74773603 |  | 2366 | 0.30619913
| 5633 | 1.74869753 |  | 2363 | 0.30689686
| 5625 | 1.74963123 |  | 2360 | 0.30758636
| 5618 | 1.75053758 |  | 2357 | 0.30826769
| 5611 | 1.75141703 |  | 2354 | 0.30894088
| 5604 | 1.75227002 |  | 2351 | 0.30960599
| 5596 | 1.75309699 |  | 2348 | 0.31026307
| 5589 | 1.7538984 |  | 2344 | 0.31091217
| 5582 | 1.75467468 |  | 2341 | 0.31155334
| 5575 | 1.75542622 |  | 2338 | 0.31218665
| 5567 | 1.75615331 |  | 2335 | 0.31281214
| 5560 | 1.75685621 |  | 2332 | 0.31342989
| 5553 | 1.75753516 |  | 2329 | 0.31403995
| 5546 | 1.75819043 |  | 2326 | 0.31464239
| 5538 | 1.75882226 |  | 2323 | 0.31523728
| 5531 | 1.75943099 |  | 2320 | 0.31582469
| 5524 | 1.76001703 |  | 2317 | 0.31640469
| 5517 | 1.76058083 |  | 2314 | 0.31697734
| 5510 | 1.76112284 |  | 2311 | 0.31754273
| 5502 | 1.76164353 |  | 2308 | 0.31810091
| 5495 | 1.76214334 |  | 2305 | 0.31865197
| 5488 | 1.76262264 |  | 2302 | 0.31919598
| 5481 | 1.76308168 |  | 2299 | 0.31973302
| 5474 | 1.76352071 |  | 2296 | 0.32026314
| 5467 | 1.76393994 |  | 2293 | 0.32078639
| 5460 | 1.76433962 |  | 2290 | 0.32130281
| 5453 | 1.76471997 |  | 2287 | 0.32181241
| 5446 | 1.76508126 |  | 2284 | 0.32231522
| 5438 | 1.76542382 |  | 2281 | 0.32281127
| 5431 | 1.76574797 |  | 2278 | 0.32330057
| 5424 | 1.76605404 |  | 2275 | 0.32378317
| 5417 | 1.76634236 |  | 2272 | 0.32425907
| 5410 | 1.76661327 |  | 2269 | 0.32472831
| 5403 | 1.76686705 |  | 2267 | 0.3251909
| 5396 | 1.767104 |  | 2264 | 0.32564688
| 5389 | 1.76732438 |  | 2261 | 0.32609629
| 5382 | 1.76752846 |  | 2258 | 0.3265392
| 5375 | 1.7677165 |  | 2255 | 0.32697571
| 5368 | 1.76788878 |  | 2252 | 0.32740592
| 5361 | 1.76804559 |  | 2249 | 0.32782995
| 5354 | 1.7681872 |  | 2246 | 0.32824788
| 5347 | 1.76831392 |  | 2243 | 0.32865979
| 5340 | 1.76842604 |  | 2240 | 0.32906565
| 5333 | 1.76852386 |  | 2237 | 0.32946538
| 5326 | 1.76860765 |  | 2234 | 0.32985892
| 5320 | 1.76867758 |  | 2231 | 0.33024617
| 5313 | 1.76873371 |  | 2229 | 0.33062708
| 5306 | 1.76877608 |  | 2226 | 0.3310016
| 5299 | 1.76880474 |  | 2223 | 0.33136978
| 5292 | 1.76881973 |  | 2220 | 0.33173173
| 5285 | 1.76882111 |  | 2217 | 0.33208755
| 5278 | 1.76880902 |  | 2214 | 0.33243734
| 5271 | 1.76878367 |  | 2211 | 0.3327812
| 5264 | 1.76874528 |  | 2208 | 0.33311921
| 5258 | 1.76869405 |  | 2205 | 0.33345137
| 5251 | 1.76863022 |  | 2203 | 0.33377769
| 5244 | 1.76855397 |  | 2200 | 0.33409815
| 5237 | 1.76846547 |  | 2197 | 0.33441274
| 5230 | 1.76836482 |  | 2194 | 0.33472147
| 5224 | 1.76825212 |  | 2191 | 0.33502433
| 5217 | 1.76812748 |  | 2188 | 0.33532134
| 5210 | 1.767991 |  | 2185 | 0.33561256
| 5203 | 1.76784278 |  | 2183 | 0.335898
| 5196 | 1.76768284 |  | 2180 | 0.33617771
| 5190 | 1.76751118 |  | 2177 | 0.33645173
| 5183 | 1.76732781 |  | 2174 | 0.33672007
| 5176 | 1.76713273 |  | 2171 | 0.33698279
| 5169 | 1.76692591 |  | 2169 | 0.33723989
| 5163 | 1.76670737 |  | 2166 | 0.3374914
| 5156 | 1.76647707 |  | 2163 | 0.33773736
| 5149 | 1.76623499 |  | 2160 | 0.33797778
| 5143 | 1.76598111 |  | 2157 | 0.3382127
| 5136 | 1.76571539 |  | 2154 | 0.33844213
| 5129 | 1.76543781 |  | 2152 | 0.33866609
| 5123 | 1.76514839 |  | 2149 | 0.33888461
| 5116 | 1.76484728 |  | 2146 | 0.33909769
| 5109 | 1.76453472 |  | 2143 | 0.33930538
| 5103 | 1.76421093 |  | 2140 | 0.33950768
| 5096 | 1.76387615 |  | 2138 | 0.33970467
| 5089 | 1.76353061 |  | 2135 | 0.33989639
| 5083 | 1.76317445 |  | 2132 | 0.34008289
| 5076 | 1.76280757 |  | 2129 | 0.34026424
| 5070 | 1.76242977 |  | 2127 | 0.34044049
| 5063 | 1.7620408 |  | 2124 | 0.34061167
| 5056 | 1.76164045 |  | 2121 | 0.34077782
| 5050 | 1.76122849 |  | 2118 | 0.34093896
| 5043 | 1.76080479 |  | 2116 | 0.34109512
| 5037 | 1.76036941 |  | 2113 | 0.34124632
| 5030 | 1.75992252 |  | 2110 | 0.34139258
| 5024 | 1.75946427 |  | 2107 | 0.34153391
| 5017 | 1.75899482 |  | 2105 | 0.34167032
| 5011 | 1.75851433 |  | 2102 | 0.34180181
| 5004 | 1.75802291 |  | 2099 | 0.34192836
| 4998 | 1.75752053 |  | 2096 | 0.34204999
| 4991 | 1.75700715 |  | 2094 | 0.34216669
| 4985 | 1.75648269 |  | 2091 | 0.34227853
| 4978 | 1.7559471 |  | 2088 | 0.34238559
| 4972 | 1.75540031 |  | 2086 | 0.34248798
| 4965 | 1.75484236 |  | 2083 | 0.34258581
| 4959 | 1.75427343 |  | 2080 | 0.34267918
| 4952 | 1.75369374 |  | 2077 | 0.34276818
| 4946 | 1.75310355 |  | 2075 | 0.34285282
| 4939 | 1.75250309 |  | 2072 | 0.34293305
| 4933 | 1.7518926 |  | 2069 | 0.34300879
| 4927 | 1.75127215 |  | 2067 | 0.34307997
| 4920 | 1.75064162 |  | 2064 | 0.34314653
| 4914 | 1.7500008 |  | 2061 | 0.34320841
| 4907 | 1.74934948 |  | 2059 | 0.34326563
| 4901 | 1.74868745 |  | 2056 | 0.34331828
| 4895 | 1.7480145 |  | 2053 | 0.34336644
| 4888 | 1.74733059 |  | 2051 | 0.3434102
| 4882 | 1.74663587 |  | 2048 | 0.34344966
| 4876 | 1.74593055 |  | 2045 | 0.34348489
| 4869 | 1.74521486 |  | 2043 | 0.3435159
| 4863 | 1.74448901 |  | 2040 | 0.34354266
| 4857 | 1.74375321 |  | 2037 | 0.34356514
| 4850 | 1.74300763 |  | 2035 | 0.34358331
| 4844 | 1.74225237 |  | 2032 | 0.34359712
| 4838 | 1.74148752 |  | 2029 | 0.34360655
| 4831 | 1.74071316 |  | 2027 | 0.34361163
| 4825 | 1.73992937 |  | 2024 | 0.3436124
| 4819 | 1.73913625 |  | 2021 | 0.34360892
| 4813 | 1.73833387 |  | 2019 | 0.34360123
| 4806 | 1.7375223 |  | 2016 | 0.34358938
| 4800 | 1.7367016 |  | 2014 | 0.34357342
| 4794 | 1.73587185 |  | 2011 | 0.3435533
| 4788 | 1.73503311 |  | 2008 | 0.343529
| 4781 | 1.73418544 |  | 2006 | 0.34350044
| 4775 | 1.73332887 |  | 2003 | 0.34346758
| 4769 | 1.73246337 |  | 2001 | 0.34343036
| 4763 | 1.73158893 |  | 1998 | 0.34338875
| 4757 | 1.7307055 |  | 1995 | 0.34334275
| 4750 | 1.72981308 |  | 1993 | 0.34329243
| 4744 | 1.72891163 |  | 1990 | 0.34323782
| 4738 | 1.72800119 |  | 1988 | 0.34317896
| 4732 | 1.7270818 |  | 1985 | 0.34311591
| 4726 | 1.72615355 |  | 1982 | 0.34304868
| 4720 | 1.7252165 |  | 1980 | 0.34297725
| 4714 | 1.72427072 |  | 1977 | 0.34290157
| 4707 | 1.72331631 |  | 1975 | 0.34282158
| 4701 | 1.72235342 |  | 1972 | 0.34273724
| 4695 | 1.72138231 |  | 1970 | 0.34264849
| 4689 | 1.72040323 |  | 1967 | 0.3425553
| 4683 | 1.71941642 |  | 1964 | 0.3424577
| 4677 | 1.71842216 |  | 1962 | 0.34235572
| 4671 | 1.71742065 |  | 1959 | 0.3422494
| 4665 | 1.71641191 |  | 1957 | 0.34213879
| 4659 | 1.71539583 |  | 1954 | 0.34202392
| 4653 | 1.71437229 |  | 1952 | 0.34190481
| 4647 | 1.71334114 |  | 1949 | 0.34178141
| 4641 | 1.71230225 |  | 1947 | 0.34165369
| 4635 | 1.71125553 |  | 1944 | 0.34152159
| 4628 | 1.71020102 |  | 1942 | 0.34138504
| 4622 | 1.70913888 |  | 1939 | 0.34124401
| 4616 | 1.70806927 |  | 1937 | 0.34109846
| 4610 | 1.70699235 |  | 1934 | 0.34094838
| 4604 | 1.70590829 |  | 1931 | 0.3407938
| 4598 | 1.70481725 |  | 1929 | 0.34063472
| 4593 | 1.70371937 |  | 1926 | 0.34047115
| 4587 | 1.70261479 |  | 1924 | 0.34030311
| 4581 | 1.70150364 |  | 1921 | 0.34013061
| 4575 | 1.70038607 |  | 1919 | 0.33995366
| 4569 | 1.69926221 |  | 1916 | 0.33977228
| 4563 | 1.69813216 |  | 1914 | 0.33958648
| 4557 | 1.69699592 |  | 1912 | 0.33939629
| 4551 | 1.69585346 |  | 1909 | 0.33920172
| 4545 | 1.69470471 |  | 1907 | 0.33900275
| 4539 | 1.69354963 |  | 1904 | 0.33879938
| 4533 | 1.69238817 |  | 1902 | 0.33859158
| 4527 | 1.69122034 |  | 1899 | 0.33837931
| 4521 | 1.6900463 |  | 1897 | 0.33816255
| 4516 | 1.68886629 |  | 1894 | 0.33794128
| 4510 | 1.68768058 |  | 1892 | 0.33771546
| 4504 | 1.6864894 |  | 1889 | 0.33748508
| 4498 | 1.68529301 |  | 1887 | 0.33725012
| 4492 | 1.68409158 |  | 1884 | 0.33701057
| 4486 | 1.68288511 |  | 1882 | 0.3367664
| 4480 | 1.68167351 |  | 1879 | 0.33651759
| 4475 | 1.68045671 |  | 1877 | 0.33626418
| 4469 | 1.6792346 |  | 1875 | 0.33600619
| 4463 | 1.67800712 |  | 1872 | 0.33574369
| 4457 | 1.67677425 |  | 1870 | 0.33547673
| 4451 | 1.67553613 |  | 1867 | 0.33520537
| 4446 | 1.674293 |  | 1865 | 0.33492965
| 4440 | 1.67304505 |  | 1862 | 0.33464958
| 4434 | 1.67179252 |  | 1860 | 0.33436515
| 4428 | 1.67053561 |  | 1858 | 0.33407633
| 4423 | 1.66927445 |  | 1855 | 0.33378308
| 4417 | 1.66800904 |  | 1853 | 0.33348537
| 4411 | 1.66673931 |  | 1850 | 0.33318319
| 4405 | 1.6654652 |  | 1848 | 0.33287654
| 4400 | 1.66418663 |  | 1846 | 0.33256547
| 4394 | 1.66290353 |  | 1843 | 0.33225001
| 4388 | 1.66161588 |  | 1841 | 0.33193021
| 4382 | 1.66032368 |  | 1838 | 0.33160611
| 4377 | 1.65902695 |  | 1836 | 0.33127776
| 4371 | 1.65772572 |  | 1834 | 0.33094519
| 4365 | 1.65642001 |  | 1831 | 0.33060842
| 4360 | 1.65510985 |  | 1829 | 0.33026747
| 4354 | 1.6537953 |  | 1826 | 0.32992238
| 4348 | 1.65247647 |  | 1824 | 0.32957316
| 4343 | 1.65115346 |  | 1822 | 0.32921985
| 4337 | 1.64982641 |  | 1819 | 0.32886246
| 4331 | 1.64849542 |  | 1817 | 0.328501
| 4326 | 1.64716062 |  | 1815 | 0.32813551
| 4320 | 1.64582202 |  | 1812 | 0.327766
| 4315 | 1.64447954 |  | 1810 | 0.32739248
| 4309 | 1.64313308 |  | 1808 | 0.32701499
| 4303 | 1.64178252 |  | 1805 | 0.32663356
| 4298 | 1.64042775 |  | 1803 | 0.32624824
| 4292 | 1.63906866 |  | 1801 | 0.32585908
| 4287 | 1.63770518 |  | 1798 | 0.32546614
| 4281 | 1.63633726 |  | 1796 | 0.32506945
| 4276 | 1.63496489 |  | 1793 | 0.32466907
| 4270 | 1.63358802 |  | 1791 | 0.32426505
| 4264 | 1.63220662 |  | 1789 | 0.32385746
| 4259 | 1.63082069 |  | 1787 | 0.32344634
| 4253 | 1.62943021 |  | 1784 | 0.32303175
| 4248 | 1.62803524 |  | 1782 | 0.32261375
| 4242 | 1.62663582 |  | 1780 | 0.32219238
| 4237 | 1.62523202 |  | 1777 | 0.3217677
| 4231 | 1.62382387 |  | 1775 | 0.32133975
| 4226 | 1.62241142 |  | 1773 | 0.32090856
| 4220 | 1.62099471 |  | 1770 | 0.32047416
| 4215 | 1.61957374 |  | 1768 | 0.32003662
| 4209 | 1.61814852 |  | 1766 | 0.31959595
| 4204 | 1.61671905 |  | 1763 | 0.31915222
| 4198 | 1.61528533 |  | 1761 | 0.31870546
| 4193 | 1.61384735 |  | 1759 | 0.31825575
| 4187 | 1.61240508 |  | 1757 | 0.31780312
| 4182 | 1.61095841 |  | 1754 | 0.31734763
| 4177 | 1.60950725 |  | 1752 | 0.31688932
| 4171 | 1.6080515 |  | 1750 | 0.31642824
| 4166 | 1.60659107 |  | 1747 | 0.31596439
| 4160 | 1.60512589 |  | 1745 | 0.31549783
| 4155 | 1.60365597 |  | 1743 | 0.31502856
| 4150 | 1.60218142 |  | 1741 | 0.31455662
| 4144 | 1.60070237 |  | 1738 | 0.31408205
| 4139 | 1.59921891 |  | 1736 | 0.31360488
| 4133 | 1.59773117 |  | 1734 | 0.31312516
| 4128 | 1.59623923 |  | 1732 | 0.31264293
| 4123 | 1.59474308 |  | 1729 | 0.31215824
| 4117 | 1.59324264 |  | 1727 | 0.31167113
| 4112 | 1.59173781 |  | 1725 | 0.31118164
| 4107 | 1.5902285 |  | 1723 | 0.31068985
| 4101 | 1.58871461 |  | 1720 | 0.3101958
| 4096 | 1.58719608 |  | 1718 | 0.30969956
| 4091 | 1.58567295 |  | 1716 | 0.30920119
| 4085 | 1.58414532 |  | 1714 | 0.30870074
| 4080 | 1.58261332 |  | 1711 | 0.30819825
| 4075 | 1.58107705 |  | 1709 | 0.30769372
| 4069 | 1.57953663 |  | 1707 | 0.30718714
| 4064 | 1.57799216 |  | 1705 | 0.30667851
| 4059 | 1.57644366 |  | 1703 | 0.30616781
| 4054 | 1.57489113 |  | 1700 | 0.30565504
| 4048 | 1.57333458 |  | 1698 | 0.30514021
| 4043 | 1.57177399 |  | 1696 | 0.30462339
| 4038 | 1.57020936 |  | 1694 | 0.30410462
| 4032 | 1.5686407 |  | 1692 | 0.30358398
| 4027 | 1.56706808 |  | 1689 | 0.30306152
| 4022 | 1.56549157 |  | 1687 | 0.30253731
| 4017 | 1.56391126 |  | 1685 | 0.30201141
| 4012 | 1.56232724 |  | 1683 | 0.30148387
| 4006 | 1.56073958 |  | 1681 | 0.30095474
| 4001 | 1.55914834 |  | 1678 | 0.30042407
| 3996 | 1.55755349 |  | 1676 | 0.29989191
| 3991 | 1.55595497 |  | 1674 | 0.29935833
| 3986 | 1.55435271 |  | 1672 | 0.29882332
| 3980 | 1.55274666 |  | 1670 | 0.29828687
| 3975 | 1.55113674 |  | 1668 | 0.29774896
| 3970 | 1.54952298 |  | 1665 | 0.29720957
| 3965 | 1.54790554 |  | 1663 | 0.29666866
| 3960 | 1.54628464 |  | 1661 | 0.29612623
| 3955 | 1.54466053 |  | 1659 | 0.29558231
| 3949 | 1.54303342 |  | 1657 | 0.295037
| 3944 | 1.54140356 |  | 1655 | 0.29449039
| 3939 | 1.53977108 |  | 1652 | 0.2939426
| 3934 | 1.53813599 |  | 1650 | 0.29339372
| 3929 | 1.53649823 |  | 1648 | 0.29284385
| 3924 | 1.53485773 |  | 1646 | 0.29229302
| 3919 | 1.53321443 |  | 1644 | 0.29174125
| 3914 | 1.53156827 |  | 1642 | 0.29118852
| 3909 | 1.52991923 |  | 1640 | 0.29063481
| 3903 | 1.52826733 |  | 1637 | 0.29008012
| 3898 | 1.52661261 |  | 1635 | 0.28952445
| 3893 | 1.52495514 |  | 1633 | 0.28896785
| 3888 | 1.52329494 |  | 1631 | 0.28841039
| 3883 | 1.52163209 |  | 1629 | 0.28785217
| 3878 | 1.51996667 |  | 1627 | 0.28729328
| 3873 | 1.51829882 |  | 1625 | 0.28673379
| 3868 | 1.51662872 |  | 1623 | 0.2861738
| 3863 | 1.51495653 |  | 1620 | 0.28561331
| 3858 | 1.51328243 |  | 1618 | 0.28505232
| 3853 | 1.51160656 |  | 1616 | 0.28449079
| 3848 | 1.50992896 |  | 1614 | 0.28392871
| 3843 | 1.50824948 |  | 1612 | 0.28336605
| 3838 | 1.50656796 |  | 1610 | 0.28280281
| 3833 | 1.5048842 |  | 1608 | 0.28223902
| 3828 | 1.50319803 |  | 1606 | 0.28167474
| 3823 | 1.50150927 |  | 1604 | 0.28111005
| 3818 | 1.49981793 |  | 1602 | 0.28054501
| 3813 | 1.4981242 |  | 1600 | 0.2799797
| 3808 | 1.4964283 |  | 1597 | 0.27941417
| 3803 | 1.49473049 |  | 1595 | 0.27884848
| 3798 | 1.49303098 |  | 1593 | 0.27828267
| 3793 | 1.49133 |  | 1591 | 0.27771677
| 3788 | 1.48962761 |  | 1589 | 0.27715082
| 3784 | 1.48792371 |  | 1587 | 0.27658485
| 3779 | 1.48621817 |  | 1585 | 0.2760189
| 3774 | 1.48451084 |  | 1583 | 0.27545299
| 3769 | 1.48280159 |  | 1581 | 0.27488715
| 3764 | 1.4810903 |  | 1579 | 0.27432139
| 3759 | 1.4793769 |  | 1577 | 0.27375573
| 3754 | 1.4776614 |  | 1575 | 0.27319019
| 3749 | 1.4759438 |  | 1573 | 0.2726248
| 3744 | 1.47422411 |  | 1571 | 0.27205959
| 3739 | 1.47250236 |  | 1569 | 0.27149459
| 3735 | 1.47077856 |  | 1567 | 0.27092983
| 3730 | 1.46905274 |  | 1565 | 0.27036536
| 3725 | 1.46732496 |  | 1563 | 0.26980121
| 3720 | 1.46559526 |  | 1561 | 0.26923742
| 3715 | 1.46386372 |  | 1558 | 0.26867403
| 3710 | 1.46213038 |  | 1556 | 0.26811108
| 3706 | 1.46039528 |  | 1554 | 0.26754863
| 3701 | 1.45865842 |  | 1552 | 0.26698671
| 3696 | 1.45691975 |  | 1550 | 0.26642539
| 3691 | 1.45517921 |  | 1548 | 0.26586469
| 3686 | 1.45343675 |  | 1546 | 0.26530468
| 3682 | 1.45169231 |  | 1544 | 0.26474538
| 3677 | 1.44994586 |  | 1542 | 0.26418684
| 3672 | 1.44819737 |  | 1540 | 0.26362911
| 3667 | 1.44644685 |  | 1538 | 0.26307223
| 3662 | 1.44469433 |  | 1536 | 0.26251625
| 3658 | 1.44293982 |  | 1534 | 0.26196122
| 3653 | 1.44118334 |  | 1532 | 0.26140719
| 3648 | 1.4394249 |  | 1530 | 0.26085422
| 3643 | 1.43766449 |  | 1528 | 0.26030236
| 3639 | 1.43590212 |  | 1526 | 0.25975166
| 3634 | 1.43413777 |  | 1524 | 0.25920221
| 3629 | 1.43237142 |  | 1522 | 0.25865409
| 3625 | 1.43060308 |  | 1520 | 0.25810743
| 3620 | 1.42883273 |  | 1518 | 0.25756232
| 3615 | 1.42706037 |  | 1516 | 0.25701887
| 3610 | 1.42528598 |  | 1515 | 0.2564772
| 3606 | 1.42350956 |  | 1513 | 0.25593741
| 3601 | 1.4217311 |  | 1511 | 0.25539958
| 3596 | 1.41995059 |  | 1509 | 0.2548638
| 3592 | 1.41816805 |  | 1507 | 0.25433017
| 3587 | 1.41638352 |  | 1505 | 0.25379876
| 3582 | 1.41459706 |  | 1503 | 0.25326967
| 3578 | 1.41280875 |  | 1501 | 0.25274307
| 3573 | 1.41101865 |  | 1499 | 0.25221917
| 3568 | 1.40922684 |  | 1497 | 0.25169823
| 3564 | 1.40743333 |  | 1495 | 0.2511805
| 3559 | 1.40563807 |  | 1493 | 0.25066623
| 3555 | 1.40384092 |  | 1491 | 0.25015566
| 3550 | 1.40204178 |  | 1489 | 0.24964903
| 3545 | 1.40024051 |  | 1487 | 0.24914657
| 3541 | 1.39843701 |  | 1485 | 0.24864848
| 3536 | 1.39663119 |  | 1483 | 0.24815499
| 3532 | 1.39482306 |  | 1481 | 0.24766632
| 3527 | 1.39301269 |  | 1479 | 0.2471827
| 3522 | 1.39120014 |  | 1478 | 0.24670445
| 3518 | 1.38938545 |  | 1476 | 0.246232
| 3513 | 1.38756869 |  | 1474 | 0.24576578
| 3509 | 1.38574987 |  | 1472 | 0.24530623
| 3504 | 1.38392898 |  | 1470 | 0.2448538
| 3500 | 1.38210597 |  | 1468 | 0.24440892
| 3495 | 1.38028079 |  | 1466 | 0.24397205
| 3490 | 1.37845339 |  | 1464 | 0.24354365
| 3486 | 1.37662372 |  | 1462 | 0.24312418
| 3481 | 1.37479179 |  | 1460 | 0.2427141
| 3477 | 1.37295767 |  | 1458 | 0.24231388
| 3472 | 1.37112147 |  | 1457 | 0.24192402
| 3468 | 1.3692833 |  | 1455 | 0.24154519
| 3463 | 1.36744328 |  | 1453 | 0.24117819
| 3459 | 1.36560148 |  | 1451 | 0.24082385
| 3454 | 1.36375791 |  | 1449 | 0.24048299
| 3450 | 1.36191239 |  | 1447 | 0.24015646
| 3445 | 1.36006468 |  | 1445 | 0.23984508
| 3441 | 1.35821454 |  | 1443 | 0.23954967
| 3436 | 1.35636174 |  | 1441 | 0.23927104
| 3432 | 1.35450606 |  | 1440 | 0.23901001
| 3427 | 1.35264742 |  | 1438 | 0.2387674
| 3423 | 1.35078595 |  | 1436 | 0.23854402
| 3419 | 1.34892181 |  | 1434 | 0.23834074
| 3414 | 1.34705519 |  | 1432 | 0.23815862
| 3410 | 1.34518627 |  | 1430 | 0.23799886
| 3405 | 1.3433152 |  | 1428 | 0.23786265
| 3401 | 1.34144203 |  | 1427 | 0.23775121
| 3396 | 1.3395667 |  | 1425 | 0.23766574
| 3392 | 1.33768909 |  | 1423 | 0.23760746
| 3388 | 1.33580907 |  | 1421 | 0.23757762
| 3383 | 1.33392654 |  | 1419 | 0.23757752
| 3379 | 1.3320414 |  | 1417 | 0.23760842
| 3374 | 1.3301537 |  | 1415 | 0.23767161
| 3370 | 1.32826367 |  | 1414 | 0.23776838
| 3366 | 1.32637155 |  | 1412 | 0.23790005
| 3361 | 1.3244776 |  | 1410 | 0.23806806
| 3357 | 1.32258208 |  | 1408 | 0.23827393
| 3353 | 1.32068521 |  | 1406 | 0.23851916
| 3348 | 1.31878701 |  | 1404 | 0.23880526
| 3344 | 1.31688729 |  | 1403 | 0.23913376
| 3339 | 1.31498585 |  | 1401 | 0.23950615
| 3335 | 1.31308246 |  | 1399 | 0.23992395
| 3331 | 1.31117691 |  | 1397 | 0.24038868
| 3326 | 1.30926901 |  | 1395 | 0.24090183
| 3322 | 1.30735881 |  | 1394 | 0.24146492
| 3318 | 1.30544653 |  | 1392 | 0.24207945
| 3313 | 1.30353244 |  | 1390 | 0.24274695
| 3309 | 1.30161679 |  | 1388 | 0.24346899
| 3305 | 1.29969986 |  | 1386 | 0.24424714
| 3301 | 1.29778187 |  | 1385 | 0.24508298
| 3296 | 1.29586297 |  | 1383 | 0.24597808
| 3292 | 1.2939432 |  | 1381 | 0.24693403
| 3288 | 1.29202258 |  | 1379 | 0.24795236
| 3283 | 1.29010116 |  | 1377 | 0.24903454
| 3279 | 1.28817895 |  | 1376 | 0.25018197
| 3275 | 1.28625599 |  | 1374 | 0.2513961
| 3271 | 1.28433225 |  | 1372 | 0.25267835
| 3266 | 1.28240766 |  | 1370 | 0.25403012
| 3262 | 1.28048219 |  | 1368 | 0.25545278
| 3258 | 1.27855575 |  | 1367 | 0.25694757
| 3254 | 1.27662831 |  | 1365 | 0.25851566
| 3249 | 1.27469983 |  | 1363 | 0.26015824
| 3245 | 1.27277043 |  | 1361 | 0.26187651
| 3241 | 1.2708403 |  | 1360 | 0.26367164
| 3237 | 1.26890964 |  | 1358 | 0.26554472
| 3233 | 1.26697866 |  | 1356 | 0.26749675
| 3228 | 1.26504756 |  | 1354 | 0.26952863
| 3224 | 1.26311649 |  | 1353 | 0.27164132
| 3220 | 1.26118546 |  | 1351 | 0.27383573
| 3216 | 1.25925437 |  | 1349 | 0.27611278
| 3212 | 1.25732311 |  | 1347 | 0.27847328
| 3207 | 1.2553916 |  | 1345 | 0.28091786
| 3203 | 1.25345971 |  | 1344 | 0.28344711
| 3199 | 1.25152742 |  | 1342 | 0.28606163
| 3195 | 1.24959484 |  | 1340 | 0.28876199
| 3191 | 1.24766216 |  | 1339 | 0.29154878
| 3187 | 1.24572959 |  | 1337 | 0.29442244
| 3183 | 1.24379734 |  | 1335 | 0.29738329
| 3178 | 1.2418656 |  | 1333 | 0.30043159
| 3174 | 1.23993455 |  | 1332 | 0.3035676
| 3170 | 1.23800423 |  | 1330 | 0.30679159
| 3166 | 1.23607464 |  | 1328 | 0.3101038
| 3162 | 1.23414577 |  | 1326 | 0.31350439
| 3158 | 1.23221762 |  | 1325 | 0.31699339
| 3154 | 1.23029018 |  | 1323 | 0.32057082
| 3150 | 1.22836342 |  | 1321 | 0.32423669
| 3146 | 1.22643731 |  | 1319 | 0.32799102
| 3141 | 1.22451178 |  | 1318 | 0.3318338
| 3137 | 1.22258677 |  | 1316 | 0.33576496
| 3133 | 1.22066222 |  | 1314 | 0.33978436
| 3129 | 1.21873807 |  | 1313 | 0.34389184
| 3125 | 1.21681435 |  | 1311 | 0.34808723
| 3121 | 1.21489124 |  | 1309 | 0.35237038
| 3117 | 1.212969 |  | 1308 | 0.35674111
| 3113 | 1.21104787 |  | 1306 | 0.36119918
| 3109 | 1.2091281 |  | 1304 | 0.36574429
| 3105 | 1.20720995 |  | 1302 | 0.37037613
| 3101 | 1.20529361 |  | 1301 | 0.37509437
| 3097 | 1.20337922 |  | 1299 | 0.37989871
| 3093 | 1.20146687 |  | 1297 | 0.38478885
| 3089 | 1.19955668 |  | 1296 | 0.38976454
| 3085 | 1.19764872 |  | 1294 | 0.39482559
| 3081 | 1.19574311 |  | 1292 | 0.39997184
| 3077 | 1.19383989 |  | 1291 | 0.40520309
| 3073 | 1.19193907 |  | 1289 | 0.41051917
| 3069 | 1.19004063 |  | 1287 | 0.4159199
| 3065 | 1.18814453 |  | 1286 | 0.42140514
| 3061 | 1.18625077 |  | 1284 | 0.42697473
| 3057 | 1.18435933 |  | 1282 | 0.43262853
| 3053 | 1.18247034 |  | 1281 | 0.4383664
| 3049 | 1.18058408 |  | 1279 | 0.4441882
| 3045 | 1.17870089 |  | 1277 | 0.4500938
| 3041 | 1.17682114 |  | 1276 | 0.45608311
| 3037 | 1.17494516 |  | 1274 | 0.46215609
| 3033 | 1.17307328 |  | 1272 | 0.46831269
| 3029 | 1.1712057 |  | 1271 | 0.47455285
| 3025 | 1.16934244 |  | 1269 | 0.48087654
| 3021 | 1.16748347 |  | 1267 | 0.48728374
| 3017 | 1.16562879 |  | 1266 | 0.49377459
| 3013 | 1.16377836 |  | 1264 | 0.50034929
| 3009 | 1.16193219 |  | 1262 | 0.50700807
| 3006 | 1.16009036 |  | 1261 | 0.51375114
| 3002 | 1.15825311 |  | 1259 | 0.52057874
| 2998 | 1.15642067 |  | 1258 | 0.52749109
| 2994 | 1.1545933 |  | 1256 | 0.53448846
| 2990 | 1.15277124 |  | 1254 | 0.54157114
| 2986 | 1.15095473 |  | 1253 | 0.54873942
| 2982 | 1.14914389 |  | 1251 | 0.55599358
| 2978 | 1.14733877 |  | 1249 | 0.56333392
| 2974 | 1.14553939 |  | 1248 | 0.57076075
| 2971 | 1.14374574 |  | 1246 | 0.57827441
| 2967 | 1.14195785 |  | 1244 | 0.5858753
| 2963 | 1.14017575 |  | 1243 | 0.59356379
| 2959 | 1.13839956 |  | 1241 | 0.60134026
| 2955 | 1.13662952 |  | 1240 | 0.6092051
| 2951 | 1.13486584 |  | 1238 | 0.61715872
| 2948 | 1.13310877 |  | 1236 | 0.62520159
| 2944 | 1.13135853 |  | 1235 | 0.6333342
| 2940 | 1.12961535 |  | 1233 | 0.64155706
| 2936 | 1.12787932 |  | 1232 | 0.64987067
| 2932 | 1.12615047 |  | 1230 | 0.65827552
| 2928 | 1.12442879 |  | 1228 | 0.66677209
| 2925 | 1.12271429 |  | 1227 | 0.67536081
| 2921 | 1.12100698 |  | 1225 | 0.68404209
| 2917 | 1.11930687 |  | 1224 | 0.69281633
| 2913 | 1.11761405 |  | 1222 | 0.70168395
| 2909 | 1.11592865 |  | 1220 | 0.71064536
| 2906 | 1.11425081 |  | 1219 | 0.719701
| 2902 | 1.11258067 |  | 1217 | 0.72885141
| 2898 | 1.11091838 |  | 1216 | 0.73809713
| 2894 | 1.10926405 |  | 1214 | 0.74743872
| 2891 | 1.10761781 |  | 1213 | 0.75687671
| 2887 | 1.10597975 |  | 1211 | 0.76641167
| 2883 | 1.10434997 |  | 1209 | 0.77604408
| 2879 | 1.10272856 |  | 1208 | 0.78577437
| 2876 | 1.10111562 |  | 1206 | 0.79560291
| 2872 | 1.09951121 |  | 1205 | 0.80553008
| 2868 | 1.09791534 |  | 1203 | 0.81555629
| 2864 | 1.09632798 |  | 1202 | 0.8256819
| 2861 | 1.09474909 |  | 1200 | 0.83590736
| 2857 | 1.09317862 |  | 1198 | 0.84623315
| 2853 | 1.09161653 |  | 1197 | 0.85665976
| 2850 | 1.09006281 |  | 1195 | 0.86718769
| 2846 | 1.08851751 |  | 1194 | 0.87781746
| 2842 | 1.08698074 |  | 1192 | 0.88854955
| 2838 | 1.08545259 |  | 1191 | 0.89938443
| 2835 | 1.08393316 |  | 1189 | 0.91032256
| 2831 | 1.08242256 |  | 1188 | 0.92136435
| 2827 | 1.08092088 |  | 1186 | 0.93251023
| 2824 | 1.07942824 |  | 1184 | 0.94376063
| 2820 | 1.07794476 |  | 1183 | 0.95511599
| 2816 | 1.07647056 |  | 1181 | 0.96657674
| 2813 | 1.07500574 |  | 1180 | 0.97814333
| 2809 | 1.07355044 |  | 1178 | 0.98981621
| 2805 | 1.07210472 |  | 1177 | 1.00159582
| 2802 | 1.07066859 |  | 1175 | 1.01348263
| 2798 | 1.06924203 |  | 1174 | 1.02547708
| 2794 | 1.06782499 |  | 1172 | 1.03757966
| 2791 | 1.06641746 |  | 1171 | 1.04979088
| 2787 | 1.06501939 |  | 1169 | 1.06211127
| 2784 | 1.06363081 |  | 1168 | 1.07454135
| 2780 | 1.06225184 |  | 1166 | 1.08708164
| 2776 | 1.06088263 |  | 1165 | 1.09973267
| 2773 | 1.05952336 |  | 1163 | 1.11249494
| 2769 | 1.05817418 |  | 1162 | 1.12536895
| 2766 | 1.05683525 |  | 1160 | 1.13835519
| 2762 | 1.05550664 |  | 1159 | 1.15145416
| 2758 | 1.05418827 |  | 1157 | 1.16466634
| 2755 | 1.05288 |  | 1156 | 1.17799224
| 2751 | 1.05158169 |  | 1154 | 1.19143243
| 2748 | 1.0502932 |  | 1153 | 1.20498755
| 2744 | 1.0490144 |  | 1151 | 1.21865822
| 2740 | 1.0477453 |  | 1150 | 1.23244509
| 2737 | 1.0464861 |  | 1148 | 1.24634878
| 2733 | 1.04523707 |  | 1147 | 1.26036995
| 2730 | 1.04399851 |  | 1145 | 1.27450922
| 2726 | 1.04277067 |  | 1144 | 1.28876723
| 2723 | 1.04155383 |  | 1142 | 1.30314463
| 2719 | 1.0403481 |  | 1141 | 1.31764206
| 2716 | 1.03915337 |  | 1139 | 1.33226014
| 2712 | 1.03796949 |  | 1138 | 1.34699955
| 2709 | 1.03679628 |  | 1136 | 1.361861
| 2705 | 1.03563358 |  | 1135 | 1.37684527
| 2702 | 1.03448124 |  | 1133 | 1.39195314
| 2698 | 1.03333917 |  | 1132 | 1.40718538
| 2695 | 1.03220742 |  | 1130 | 1.42254278
| 2691 | 1.03108603 |  | 1129 | 1.43802613
| 2688 | 1.02997507 |  | 1127 | 1.45363631
| 2684 | 1.02887459 |  | 1126 | 1.46937425
| 2681 | 1.02778465 |  | 1124 | 1.48524087
| 2677 | 1.02670525 |  | 1123 | 1.5012371
| 2674 | 1.02563633 |  | 1122 | 1.51736387
| 2670 | 1.02457782 |  | 1120 | 1.53362211
| 2667 | 1.02352967 |  | 1119 | 1.55001275
| 2663 | 1.02249179 |  | 1117 | 1.56653674
| 2660 | 1.02146414 |  | 1116 | 1.58319499
| 2656 | 1.02044668 |  | 1114 | 1.59998846
| 2653 | 1.01943945 |  | 1113 | 1.61691808
| 2649 | 1.01844247 |  | 1111 | 1.63398484
| 2646 | 1.0174558 |  | 1110 | 1.65118982
| 2642 | 1.01647945 |  | 1108 | 1.66853419
| 2639 | 1.01551345 |  | 1107 | 1.6860191
| 2636 | 1.01455771 |  | 1106 | 1.70364573
| 2632 | 1.01361207 |  | 1104 | 1.72141523
| 2629 | 1.01267632 |  | 1103 | 1.73932873
| 2625 | 1.01175028 |  | 1101 | 1.75738728
| 2622 | 1.01083376 |  | 1100 | 1.7755919
| 2619 | 1.00992657 |  | 1098 | 1.79394361
| 2615 | 1.00902853 |  | 1097 | 1.81244342
| 2612 | 1.00813947 |  | 1096 | 1.83109236
| 2608 | 1.00725924 |  | 1094 | 1.84989143
| 2605 | 1.00638765 |  | 1093 | 1.86884162
| 2602 | 1.00552455 |  | 1091 | 1.88794392
| 2598 | 1.00466979 |  | 1090 | 1.9071993
| 2595 | 1.00382334 |  | 1088 | 1.92660876
| 2591 | 1.00298523 |  | 1087 | 1.94617327
| 2588 | 1.00215552 |  | 1086 | 1.96589372
| 2585 | 1.00133425 |  | 1084 | 1.98577087
| 2581 | 1.00052147 |  | 1083 | 2.0058054
| 2578 | 0.9997172 |  | 1081 | 2.02599798
| 2575 | 0.99892129 |  | 1080 | 2.04634932
| 2571 | 0.99813353 |  | 1079 | 2.06686007
| 2568 | 0.99735366 |  | 1077 | 2.08753077
| 2565 | 0.99658145 |  | 1076 | 2.10836171
| 2561 | 0.99581665 |  | 1074 | 2.12935312
| 2558 | 0.99505903 |  | 1073 | 2.1505052
| 2555 | 0.99430839 |  | 1072 | 2.17181817
| 2551 | 0.99356454 |  | 1070 | 2.19329221
| 2548 | 0.99282729 |  | 1069 | 2.21492734
| 2545 | 0.99209646 |  | 1067 | 2.23672327
| 2541 | 0.99137186 |  | 1066 | 2.25867963
| 2538 | 0.99065333 |  | 1065 | 2.28079604
| 2535 | 0.98994075 |  | 1063 | 2.30307213
| 2531 | 0.98923402 |  | 1062 | 2.32550749
| 2528 | 0.98853304 |  | 1061 | 2.34810147
| 2525 | 0.98783773 |  | 1059 | 2.37085305
| 2522 | 0.98714798 |  | 1058 | 2.39376115
| 2518 | 0.98646371 |  | 1056 | 2.41682465
| 2515 | 0.98578485 |  | 1055 | 2.44004247
| 2512 | 0.98511133 |  | 1054 | 2.46341344
| 2509 | 0.98444308 |  | 1052 | 2.4869361
| 2505 | 0.98378002 |  | 1051 | 2.51060854
| 2502 | 0.9831221 |  | 1050 | 2.53442881
| 2499 | 0.98246916 |  | 1048 | 2.5583949
| 2496 | 0.98182094 |  | 1047 | 2.58250484
| 2492 | 0.98117709 |  | 1045 | 2.60675658
| 2489 | 0.98053726 |  | 1044 | 2.63114775
| 2486 | 0.97990109 |  | 1043 | 2.65567564
| 2483 | 0.97926824 |  | 1041 | 2.68033741
| 2479 | 0.97863848 |  | 1040 | 2.70513027
| 2476 | 0.97801174 |  | 1039 | 2.7300514
| 2473 | 0.97738805 |  | 1037 | 2.75509793
| 2470 | 0.97676747 |  | 1036 | 2.78026668
| 2466 | 0.97615002 |  | 1035 | 2.80555417
| 2463 | 0.97553573 |  | 1033 | 2.83095684
| 2460 | 0.97492457 |  | 1032 | 2.85647116
| 2457 | 0.97431637 |  | 1031 | 2.88209357
| 2454 | 0.97371092 |  | 1029 | 2.90782046
| 2450 | 0.97310799 |  | 1028 | 2.93364788
| 2447 | 0.97250738 |  | 1027 | 2.95957159
| 2444 | 0.97190887 |  | 1025 | 2.9855873
| 2441 | 0.97131226 |  | 1024 | 3.01169072
| 2438 | 0.97071743 |  | 1023 | 3.03787756
| 2435 | 0.97012424 |  | 1021 | 3.06414349
| 2431 | 0.96953257 |  | 1020 | 3.09048404
| 2428 | 0.96894229 |  | 1019 | 3.1168946
| 2425 | 0.96835328 |  | 1017 | 3.14337056
| 2422 | 0.9677654 |  | 1016 | 3.1699073
| 2419 | 0.96717851 |  | 1015 | 3.19650021
| 2416 | 0.96659246 |  | 1013 | 3.22314463
| 2413 | 0.96600711 |  | 1012 | 3.24983576
| 2409 | 0.96542231 |  | 1011 | 3.27656873
| 2406 | 0.96483792 |  | 1009 | 3.30333862
| 2403 | 0.96425388 |  | 1008 | 3.33014052
| 2400 | 0.96367022 |  | 1007 | 3.35696955
| 2397 | 0.96308699 |  | 1005 | 3.38382079
| 2394 | 0.96250423 |  | 1004 | 3.41068941
| 2391 | 0.96192202 |  | 1003 | 3.43757059
| 2388 | 0.96134039 |  | 1002 | 3.46445951
| 2384 | 0.96075933 |  | 1000 | 3.49135134
| 2381 | 0.96017875 |  | 999 | 3.51824128
| 2378 | 0.95959856 |  | 998 | 3.54512456
| 2375 | 0.95901866 |  | 996 | 3.57199656
| 2372 | 0.95843895 |  | 995 | 3.59885274
| 2369 | 0.95785932 |  | 994 | 3.62568857
| 2366 | 0.95727967 |  | 992 | 3.65249952
| 2363 | 0.95669991 |  | 991 | 3.67928108
| 2360 | 0.95611994 |  | 990 | 3.7060288
| 2357 | 0.95553964 |  | 989 | 3.73273852
| 2354 | 0.95495893 |  | 987 | 3.7594062
| 2351 | 0.95437771 |  | 986 | 3.7860278
| 2348 | 0.95379602 |  | 985 | 3.81259929
| 2344 | 0.95321398 |  | 983 | 3.83911665
| 2341 | 0.95263174 |  | 982 | 3.86557601
| 2338 | 0.95204945 |  | 981 | 3.89197384
| 2335 | 0.95146725 |  | 980 | 3.91830677
| 2332 | 0.95088528 |  | 978 | 3.94457145
| 2329 | 0.9503036 |  | 977 | 3.97076453
| 2326 | 0.9497222 |  | 976 | 3.99688266
| 2323 | 0.94914108 |  | 975 | 4.02292272
| 2320 | 0.94856022 |  | 973 | 4.04888194
| 2317 | 0.94797962 |  | 972 | 4.07475775
| 2314 | 0.94739925 |  | 971 | 4.10054758
| 2311 | 0.94681907 |  | 970 | 4.12624888
| 2308 | 0.946239 |  | 968 | 4.15185908
| 2305 | 0.94565899 |  | 967 | 4.17737584
| 2302 | 0.94507894 |  | 966 | 4.20279717
| 2299 | 0.9444988 |  | 964 | 4.22812121
| 2296 | 0.94391854 |  | 963 | 4.25334611
| 2293 | 0.94333829 |  | 962 | 4.27847004
| 2290 | 0.94275831 |  | 961 | 4.30349118
| 2287 | 0.94217887 |  | 959 | 4.32840788
| 2284 | 0.94160025 |  | 958 | 4.35321885
| 2281 | 0.94102272 |  | 957 | 4.3779229
| 2278 | 0.94044647 |  | 956 | 4.40251884
| 2275 | 0.93987151 |  | 954 | 4.42700548
| 2272 | 0.93929771 |  | 953 | 4.45138167
| 2269 | 0.93872492 |  | 952 | 4.47564639
| 2267 | 0.93815299 |  | 951 | 4.49979887
| 2264 | 0.93758176 |  | 950 | 4.52383842
| 2261 | 0.93701114 |  | 948 | 4.54776434
| 2258 | 0.93644104 |  | 947 | 4.57157594
| 2255 | 0.93587148 |  | 946 | 4.59527254
| 2252 | 0.93530243 |  | 945 | 4.61885356
| 2249 | 0.9347339 |  | 943 | 4.64231855
| 2246 | 0.93416586 |  | 942 | 4.66566712
| 2243 | 0.93359836 |  | 941 | 4.68889885
| 2240 | 0.93303149 |  | 940 | 4.71201333
| 2237 | 0.9324654 |  | 938 | 4.73501016
| 2234 | 0.93190024 |  | 937 | 4.75788887
| 2231 | 0.93133615 |  | 936 | 4.7806489
| 2229 | 0.93077329 |  | 935 | 4.80328971
| 2226 | 0.93021171 |  | 934 | 4.82581072
| 2223 | 0.92965127 |  | 932 | 4.84821137
| 2220 | 0.92909177 |  | 931 | 4.87049109
| 2217 | 0.92853295 |  | 930 | 4.89264922
| 2214 | 0.9279746 |  | 929 | 4.91468498
| 2211 | 0.92741648 |  | 928 | 4.93659758
| 2208 | 0.92685846 |  | 926 | 4.95838624
| 2205 | 0.92630053 |  | 925 | 4.98005017
| 2203 | 0.9257428 |  | 924 | 5.00158852
| 2200 | 0.92518535 |  | 923 | 5.02300014
| 2197 | 0.92462826 |  | 922 | 5.04428361
| 2194 | 0.92407162 |  | 920 | 5.06543741
| 2191 | 0.92351546 |  | 919 | 5.08646006
| 2188 | 0.92295969 |  | 918 | 5.10735004
| 2185 | 0.9224042 |  | 917 | 5.12810579
| 2183 | 0.92184886 |  | 916 | 5.14872541
| 2180 | 0.92129355 |  | 914 | 5.16920671
| 2177 | 0.92073815 |  | 913 | 5.18954747
| 2174 | 0.92018254 |  | 912 | 5.20974544
| 2171 | 0.91962666 |  | 911 | 5.22979837
| 2169 | 0.91907042 |  | 910 | 5.24970391
| 2166 | 0.91851374 |  | 908 | 5.26945922
| 2163 | 0.91795657 |  | 907 | 5.28906106
| 2160 | 0.91739882 |  | 906 | 5.30850613
| 2157 | 0.91684047 |  | 905 | 5.32779112
| 2154 | 0.91628156 |  | 904 | 5.34691274
| 2152 | 0.91572215 |  | 903 | 5.36586755
| 2149 | 0.9151623 |  | 901 | 5.38465179
| 2146 | 0.91460207 |  | 900 | 5.40326137
| 2143 | 0.91404152 |  | 899 | 5.42169217
| 2140 | 0.91348068 |  | 898 | 5.43994008
| 2138 | 0.91291954 |  | 897 | 5.45800097
| 2135 | 0.91235808 |  | 896 | 5.47587056
| 2132 | 0.91179628 |  | 894 | 5.49354404
| 2129 | 0.91123413 |  | 893 | 5.51101623
| 2127 | 0.91067159 |  | 892 | 5.52828192
| 2124 | 0.91010862 |  | 891 | 5.5453359
| 2121 | 0.90954512 |  | 890 | 5.56217295
| 2118 | 0.90898098 |  | 889 | 5.57878775
| 2116 | 0.9084161 |  | 887 | 5.59517472
| 2113 | 0.90785037 |  | 886 | 5.61132809
| 2110 | 0.90728372 |  | 885 | 5.62724207
| 2107 | 0.90671619 |  | 884 | 5.6429109
| 2105 | 0.90614798 |  | 883 | 5.65832878
| 2102 | 0.90557932 |  | 882 | 5.67348981
| 2099 | 0.90501044 |  | 881 | 5.68838773
| 2096 | 0.90444156 |  | 879 | 5.70301614
| 2094 | 0.9038729 |  | 878 | 5.71736858
| 2091 | 0.90330449 |  | 877 | 5.73143864
| 2088 | 0.90273625 |  | 876 | 5.74521985
| 2086 | 0.90216804 |  | 875 | 5.75870579
| 2083 | 0.90159974 |  | 874 | 5.77188999
| 2080 | 0.90103121 |  | 873 | 5.78476598
| 2077 | 0.90046237 |  | 871 | 5.79732731
| 2075 | 0.89989321 |  | 870 | 5.80956751
| 2072 | 0.89932386 |  | 869 | 5.82148011
| 2069 | 0.89875443 |  | 868 | 5.83305864
| 2067 | 0.89818508 |  | 867 | 5.84429662
| 2064 | 0.89761592 |  | 866 | 5.85518754
| 2061 | 0.89704708 |  | 865 | 5.86572493
| 2059 | 0.89647867 |  | 864 | 5.87590227
| 2056 | 0.89591076 |  | 862 | 5.8857131
| 2053 | 0.89534344 |  | 861 | 5.89515109
| 2051 | 0.89477678 |  | 860 | 5.90421023
| 2048 | 0.89421086 |  | 859 | 5.91288461
| 2045 | 0.89364573 |  | 858 | 5.92116834
| 2043 | 0.89308136 |  | 857 | 5.92905555
| 2040 | 0.89251763 |  | 856 | 5.93654034
| 2037 | 0.89195443 |  | 855 | 5.94361711
| 2035 | 0.89139163 |  | 853 | 5.95028062
| 2032 | 0.89082913 |  | 852 | 5.95652581
| 2029 | 0.89026683 |  | 851 | 5.96234759
| 2027 | 0.88970476 |  | 850 | 5.96774091
| 2024 | 0.889143 |  | 849 | 5.97270073
| 2021 | 0.88858164 |  | 848 | 5.9772224
| 2019 | 0.88802078 |  | 847 | 5.98130178
| 2016 | 0.88746052 |  | 846 | 5.98493494
| 2014 | 0.88690089 |  | 845 | 5.98811796
| 2011 | 0.88634185 |  | 844 | 5.99084691
| 2008 | 0.88578326 |  | 842 | 5.99311792
| 2006 | 0.88522497 |  | 841 | 5.99492766
| 2003 | 0.88466686 |  | 840 | 5.99627354
| 2001 | 0.88410878 |  | 839 | 5.99715317
| 1998 | 0.88355063 |  | 838 | 5.99756417
| 1995 | 0.88299237 |  | 837 | 5.99750417
| 1993 | 0.88243402 |  | 836 | 5.99697087
| 1990 | 0.88187558 |  | 835 | 5.99596261
| 1988 | 0.88131707 |  | 834 | 5.99447847
| 1985 | 0.88075851 |  | 833 | 5.99251775
| 1982 | 0.88019987 |  | 832 | 5.99007975
| 1980 | 0.87964106 |  | 830 | 5.98716378
| 1977 | 0.87908197 |  | 829 | 5.98376925
| 1975 | 0.87852248 |  | 828 | 5.97989641
| 1972 | 0.87796246 |  | 827 | 5.97554637
| 1970 | 0.87740179 |  | 826 | 5.97072046
| 1967 | 0.87684037 |  | 825 | 5.96542003
| 1964 | 0.87627816 |  | 824 | 5.95964641
| 1962 | 0.87571511 |  | 823 | 5.95340111
| 1959 | 0.87515119 |  | 822 | 5.94668646
| 1957 | 0.87458638 |  | 821 | 5.93950566
| 1954 | 0.87402064 |  | 820 | 5.93186211
| 1952 | 0.87345393 |  | 819 | 5.92375918
| 1949 | 0.87288621 |  | 818 | 5.91520026
| 1947 | 0.87231743 |  | 817 | 5.90618895
| 1944 | 0.87174754 |  | 816 | 5.89672986
| 1942 | 0.8711765 |  | 814 | 5.88682848
| 1939 | 0.87060426 |  | 813 | 5.87649052
| 1937 | 0.87003079 |  | 812 | 5.86572165
| 1934 | 0.8694561 |  | 811 | 5.85452757
| 1931 | 0.86888019 |  | 810 | 5.84291422
| 1929 | 0.86830308 |  | 809 | 5.83088853
| 1926 | 0.86772479 |  | 808 | 5.81845827
| 1924 | 0.86714533 |  | 807 | 5.80563137
| 1921 | 0.86656472 |  | 806 | 5.79241574
| 1919 | 0.86598297 |  | 805 | 5.77881931
| 1916 | 0.86540012 |  | 804 | 5.76485029
| 1914 | 0.86481617 |  | 803 | 5.75051796
| 1912 | 0.86423116 |  | 802 | 5.73583244
| 1909 | 0.86364511 |  | 801 | 5.72080394
| 1907 | 0.86305804 |  | 800 | 5.70544269
| 1904 | 0.86247001 |  | 799 | 5.6897589
| 1902 | 0.86188105 |  | 798 | 5.67376315
| 1899 | 0.86129122 |  | 797 | 5.65746697
| 1897 | 0.86070057 |  | 796 | 5.64088266
| 1894 | 0.86010912 |  | 795 | 5.62402257
| 1892 | 0.85951691 |  | 794 | 5.60689908
| 1889 | 0.85892391 |  | 793 | 5.58952454
| 1887 | 0.85833008 |  | 791 | 5.57191173
| 1884 | 0.8577354 |  | 790 | 5.55407441
| 1882 | 0.85713984 |  | 789 | 5.53602706
| 1879 | 0.85654339 |  | 788 | 5.5177842
| 1877 | 0.85594614 |  | 787 | 5.49936036
| 1875 | 0.85534833 |  | 786 | 5.48077008
| 1872 | 0.8547502 |  | 785 | 5.46202824
| 1870 | 0.854152 |  | 784 | 5.44315055
| 1867 | 0.85355399 |  | 783 | 5.42415319
| 1865 | 0.85295638 |  | 782 | 5.40505241
| 1862 | 0.85235922 |  | 781 | 5.38586444
| 1860 | 0.85176238 |  | 780 | 5.36660553
| 1858 | 0.85116567 |  | 779 | 5.34729233
| 1855 | 0.85056892 |  | 778 | 5.32794233
| 1853 | 0.84997197 |  | 777 | 5.30857351
| 1850 | 0.84937466 |  | 776 | 5.28920385
| 1848 | 0.84877699 |  | 775 | 5.26985136
| 1846 | 0.84817909 |  | 774 | 5.25053404
| 1843 | 0.84758109 |  | 773 | 5.23127021
| 1841 | 0.84698314 |  | 772 | 5.21207876
| 1838 | 0.84638537 |  | 771 | 5.19297889
| 1836 | 0.84578791 |  | 770 | 5.17398981
| 1834 | 0.84519075 |  | 769 | 5.15513072
| 1831 | 0.84459383 |  | 768 | 5.13642085
| 1829 | 0.84399703 |  | 767 | 5.11787966
| 1826 | 0.84340027 |  | 766 | 5.09952701
| 1824 | 0.84280344 |  | 765 | 5.08138295
| 1822 | 0.84220647 |  | 764 | 5.06346756
| 1819 | 0.8416094 |  | 763 | 5.04580089
| 1817 | 0.84101229 |  | 762 | 5.02840302
| 1815 | 0.84041525 |  | 761 | 5.01129419
| 1812 | 0.83981838 |  | 760 | 4.99449489
| 1810 | 0.83922176 |  | 759 | 4.97802572
| 1808 | 0.83862545 |  | 758 | 4.96190729
| 1805 | 0.83802928 |  | 757 | 4.9461602
| 1803 | 0.83743299 |  | 756 | 4.93080505
| 1801 | 0.83683629 |  | 755 | 4.91586238
| 1798 | 0.83623887 |  | 754 | 4.90135268
| 1796 | 0.83564046 |  | 753 | 4.8872964
| 1793 | 0.83504086 |  | 752 | 4.873714
| 1791 | 0.83444015 |  | 751 | 4.86062593
| 1789 | 0.83383857 |  | 750 | 4.84805261
| 1787 | 0.83323638 |  | 749 | 4.83601431
| 1784 | 0.83263384 |  | 748 | 4.82453101
| 1782 | 0.83203121 |  | 747 | 4.81362263
| 1780 | 0.83142862 |  | 746 | 4.8033091
| 1777 | 0.83082592 |  | 746 | 4.79361033
| 1775 | 0.83022281 |  | 745 | 4.78454617
| 1773 | 0.82961893 |  | 744 | 4.77613595
| 1770 | 0.82901398 |  | 743 | 4.76839838
| 1768 | 0.82840762 |  | 742 | 4.76135199
| 1766 | 0.82779962 |  | 741 | 4.75501529
| 1763 | 0.82719 |  | 740 | 4.7494068
| 1761 | 0.82657889 |  | 739 | 4.74454495
| 1759 | 0.82596642 |  | 738 | 4.74044749
| 1757 | 0.82535272 |  | 737 | 4.73713139
| 1754 | 0.82473794 |  | 736 | 4.73461346
| 1752 | 0.82412214 |  | 735 | 4.73291049
| 1750 | 0.82350533 |  | 734 | 4.73203929
| 1747 | 0.82288743 |  | 733 | 4.73201645
| 1745 | 0.82226839 |  | 732 | 4.73285749
| 1743 | 0.82164813 |  | 731 | 4.73457678
| 1741 | 0.8210266 |  | 730 | 4.73718847
| 1738 | 0.82040372 |  | 729 | 4.7407067
| 1736 | 0.81977945 |  | 728 | 4.7451456
| 1734 | 0.81915372 |  | 727 | 4.75051903
| 1732 | 0.81852648 |  | 726 | 4.75683948
| 1729 | 0.81789768 |  | 725 | 4.76411814
| 1727 | 0.81726725
| 1725 | 0.81663513
| 1723 | 0.81600127
| 1720 | 0.81536559
| 1718 | 0.81472802
| 1716 | 0.8140885
| 1714 | 0.81344697
| 1711 | 0.81280345
| 1709 | 0.81215812
| 1707 | 0.81151117
| 1705 | 0.81086282
| 1703 | 0.81021327
| 1700 | 0.80956271
| 1698 | 0.80891123
| 1696 | 0.80825873
| 1694 | 0.80760508
| 1692 | 0.80695013
| 1689 | 0.80629376
| 1687 | 0.80563584
| 1685 | 0.80497629
| 1683 | 0.80431515
| 1681 | 0.80365246
| 1678 | 0.80298825
| 1676 | 0.80232258
| 1674 | 0.80165549
| 1672 | 0.80098705
| 1670 | 0.80031738
| 1668 | 0.79964658
| 1665 | 0.79897477
| 1663 | 0.79830207
| 1661 | 0.79762857
| 1659 | 0.79695432
| 1657 | 0.79627932
| 1655 | 0.79560354
| 1652 | 0.79492698
| 1650 | 0.7942496
| 1648 | 0.7935714
| 1646 | 0.79289237
| 1644 | 0.79221253
| 1642 | 0.79153192
| 1640 | 0.79085055
| 1637 | 0.79016846
| 1635 | 0.78948565
| 1633 | 0.78880218
| 1631 | 0.78811807
| 1629 | 0.78743338
| 1627 | 0.78674815
| 1625 | 0.78606242
| 1623 | 0.78537623
| 1620 | 0.78468958
| 1618 | 0.78400246
| 1616 | 0.78331485
| 1614 | 0.78262673
| 1612 | 0.78193808
| 1610 | 0.7812489
| 1608 | 0.78055919
| 1606 | 0.77986898
| 1604 | 0.7791783
| 1602 | 0.77848719
| 1600 | 0.77779568
| 1597 | 0.77710377
| 1595 | 0.77641143
| 1593 | 0.77571858
| 1591 | 0.77502516
| 1589 | 0.77433109
| 1587 | 0.77363629
| 1585 | 0.77294071
| 1583 | 0.77224438
| 1581 | 0.77154735
| 1579 | 0.77084968
| 1577 | 0.77015142
| 1575 | 0.76945264
| 1573 | 0.76875338
| 1571 | 0.76805367
| 1569 | 0.76735354
| 1567 | 0.766653
| 1565 | 0.76595208
| 1563 | 0.76525078
| 1561 | 0.7645491
| 1558 | 0.76384694
| 1556 | 0.76314415
| 1554 | 0.7624406
| 1552 | 0.76173615
| 1550 | 0.76103068
| 1548 | 0.76032414
| 1546 | 0.7596167
| 1544 | 0.75890857
| 1542 | 0.75819999
| 1540 | 0.75749119
| 1538 | 0.7567824
| 1536 | 0.7560737
| 1534 | 0.755365
| 1532 | 0.75465609
| 1530 | 0.7539468
| 1528 | 0.75323693
| 1526 | 0.75252629
| 1524 | 0.75181479
| 1522 | 0.75110247
| 1520 | 0.75038942
| 1518 | 0.74967573
| 1516 | 0.74896147
| 1515 | 0.74824676
| 1513 | 0.74753169
| 1511 | 0.74681644
| 1509 | 0.74610116
| 1507 | 0.74538603
| 1505 | 0.74467121
| 1503 | 0.74395687
| 1501 | 0.74324305
| 1499 | 0.74252968
| 1497 | 0.74181667
| 1495 | 0.74110389
| 1493 | 0.74039126
| 1491 | 0.73967868
| 1489 | 0.73896613
| 1487 | 0.7382537
| 1485 | 0.73754148
| 1483 | 0.73682959
| 1481 | 0.73611812
| 1479 | 0.73540717
| 1478 | 0.7346968
| 1476 | 0.73398704
| 1474 | 0.73327793
| 1472 | 0.73256948
| 1470 | 0.73186171
| 1468 | 0.73115466
| 1466 | 0.73044839
| 1464 | 0.729743
| 1462 | 0.72903858
| 1460 | 0.72833524
| 1458 | 0.72763308
| 1457 | 0.72693218
| 1455 | 0.72623257
| 1453 | 0.72553422
| 1451 | 0.72483708
| 1449 | 0.72414113
| 1447 | 0.72344632
| 1445 | 0.72275262
| 1443 | 0.72206005
| 1441 | 0.72136866
| 1440 | 0.7206785
| 1438 | 0.71998963
| 1436 | 0.7193021
| 1434 | 0.71861595
| 1432 | 0.71793116
| 1430 | 0.71724768
| 1428 | 0.71656545
| 1427 | 0.71588443
| 1425 | 0.71520454
| 1423 | 0.71452576
| 1421 | 0.7138481
| 1419 | 0.71317161
| 1417 | 0.71249633
| 1415 | 0.71182233
| 1414 | 0.71114964
| 1412 | 0.71047832
| 1410 | 0.70980834
| 1408 | 0.70913969
| 1406 | 0.70847233
| 1404 | 0.70780624
| 1403 | 0.70714138
| 1401 | 0.70647771
| 1399 | 0.7058152
| 1397 | 0.7051538
| 1395 | 0.70449345
| 1394 | 0.7038341
| 1392 | 0.70317572
| 1390 | 0.70251826
| 1388 | 0.70186176
| 1386 | 0.70120626
| 1385 | 0.70055182
| 1383 | 0.69989849
| 1381 | 0.69924631
| 1379 | 0.69859531
| 1377 | 0.69794552
| 1376 | 0.69729693
| 1374 | 0.69664954
| 1372 | 0.69600335
| 1370 | 0.69535836
| 1368 | 0.69471455
| 1367 | 0.69407188
| 1365 | 0.69343031
| 1363 | 0.69278979
| 1361 | 0.69215027
| 1360 | 0.6915117
| 1358 | 0.69087414
| 1356 | 0.69023776
| 1354 | 0.68960278
| 1353 | 0.68896943
| 1351 | 0.68833794
| 1349 | 0.6877085
| 1347 | 0.6870812
| 1345 | 0.68645589
| 1344 | 0.68583239
| 1342 | 0.68521051
| 1340 | 0.68459005
| 1339 | 0.68397083
| 1337 | 0.68335282
| 1335 | 0.68273617
| 1333 | 0.68212105
| 1332 | 0.68150766
| 1330 | 0.68089619
| 1328 | 0.68028682
| 1326 | 0.67967962
| 1325 | 0.67907457
| 1323 | 0.67847159
| 1321 | 0.67787064
| 1319 | 0.67727165
| 1318 | 0.67667457
| 1316 | 0.67607942
| 1314 | 0.67548624
| 1313 | 0.67489514
| 1311 | 0.67430618
| 1309 | 0.67371944
| 1308 | 0.673135
| 1306 | 0.67255283
| 1304 | 0.67197283
| 1302 | 0.6713949
| 1301 | 0.67081892
| 1299 | 0.67024479
| 1297 | 0.6696724
| 1296 | 0.66910173
| 1294 | 0.6685328
| 1292 | 0.66796565
| 1291 | 0.66740031
| 1289 | 0.66683682
| 1287 | 0.6662752
| 1286 | 0.66571546
| 1284 | 0.66515756
| 1282 | 0.66460148
| 1281 | 0.66404718
| 1279 | 0.66349464
| 1277 | 0.66294381
| 1276 | 0.66239463
| 1274 | 0.66184701
| 1272 | 0.66130084
| 1271 | 0.66075605
| 1269 | 0.66021253
| 1267 | 0.65967022
| 1266 | 0.65912911
| 1264 | 0.65858925
| 1262 | 0.65805067
| 1261 | 0.65751342
| 1259 | 0.65697756
| 1258 | 0.65644309
| 1256 | 0.65591004
| 1254 | 0.65537836
| 1253 | 0.65484804
| 1251 | 0.65431904
| 1249 | 0.65379135
| 1248 | 0.6532649
| 1246 | 0.65273959
| 1244 | 0.65221527
| 1243 | 0.65169178
| 1241 | 0.65116898
| 1240 | 0.65064672
| 1238 | 0.65012493
| 1236 | 0.64960367
| 1235 | 0.64908309
| 1233 | 0.64856333
| 1232 | 0.64804455
| 1230 | 0.64752688
| 1228 | 0.64701044
| 1227 | 0.6464953
| 1225 | 0.6459815
| 1224 | 0.64546908
| 1222 | 0.64495808
| 1220 | 0.64444854
| 1219 | 0.64394044
| 1217 | 0.64343369
| 1216 | 0.64292816
| 1214 | 0.64242373
| 1213 | 0.64192028
| 1211 | 0.64141767
| 1209 | 0.64091587
| 1208 | 0.64041498
| 1206 | 0.63991514
| 1205 | 0.63941649
| 1203 | 0.63891916
| 1202 | 0.63842331
| 1200 | 0.63792903
| 1198 | 0.63743637
| 1197 | 0.63694538
| 1195 | 0.63645609
| 1194 | 0.63596854
| 1192 | 0.63548277
| 1191 | 0.63499883
| 1189 | 0.63451677
| 1188 | 0.63403667
| 1186 | 0.6335586
| 1184 | 0.6330826
| 1183 | 0.63260875
| 1181 | 0.63213701
| 1180 | 0.63166726
| 1178 | 0.63119934
| 1177 | 0.63073309
| 1175 | 0.63026838
| 1174 | 0.62980507
| 1172 | 0.6293432
| 1171 | 0.62888298
| 1169 | 0.62842464
| 1168 | 0.62796843
| 1166 | 0.6275146
| 1165 | 0.62706334
| 1163 | 0.62661468
| 1162 | 0.62616846
| 1160 | 0.62572449
| 1159 | 0.62528259
| 1157 | 0.62484255
| 1156 | 0.62440421
| 1154 | 0.6239675
| 1153 | 0.62353247
| 1151 | 0.62309915
| 1150 | 0.6226676
| 1148 | 0.62223786
| 1147 | 0.62180998
| 1145 | 0.62138397
| 1144 | 0.62095984
| 1142 | 0.62053759
| 1141 | 0.62011722
| 1139 | 0.61969872
| 1138 | 0.61928207
| 1136 | 0.61886716
| 1135 | 0.61845378
| 1133 | 0.61804175
| 1132 | 0.61763087
| 1130 | 0.61722094
| 1129 | 0.61681181
| 1127 | 0.61640345
| 1126 | 0.61599592
| 1124 | 0.6155893
| 1123 | 0.61518367
| 1122 | 0.61477908
| 1120 | 0.61437558
| 1119 | 0.61397313
| 1117 | 0.61357166
| 1116 | 0.61317106
| 1114 | 0.61277126
| 1113 | 0.61237216
| 1111 | 0.61197366
| 1110 | 0.61157562
| 1108 | 0.61117786
| 1107 | 0.61078024
| 1106 | 0.61038258
| 1104 | 0.60998472
| 1103 | 0.60958659
| 1101 | 0.60918827
| 1100 | 0.60878993
| 1098 | 0.60839175
| 1097 | 0.60799392
| 1096 | 0.60759659
| 1094 | 0.60719981
| 1093 | 0.60680336
| 1091 | 0.60640691
| 1090 | 0.60601012
| 1088 | 0.60561264
| 1087 | 0.60521416
| 1086 | 0.60481453
| 1084 | 0.60441396
| 1083 | 0.60401279
| 1081 | 0.60361136
| 1080 | 0.60321003
| 1079 | 0.60280912
| 1077 | 0.60240878
| 1076 | 0.60200888
| 1074 | 0.60160919
| 1073 | 0.60120948
| 1072 | 0.60080951
| 1070 | 0.60040904
| 1069 | 0.60000799
| 1067 | 0.59960641
| 1066 | 0.59920443
| 1065 | 0.59880216
| 1063 | 0.59839972
| 1062 | 0.59799724
| 1061 | 0.59759483
| 1059 | 0.59719256
| 1058 | 0.59679051
| 1056 | 0.59638876
| 1055 | 0.59598739
| 1054 | 0.59558646
| 1052 | 0.59518599
| 1051 | 0.59478592
| 1050 | 0.59438618
| 1048 | 0.59398671
| 1047 | 0.59358742
| 1045 | 0.59318825
| 1044 | 0.59278925
| 1043 | 0.59239055
| 1041 | 0.59199228
| 1040 | 0.59159461
| 1039 | 0.59119769
| 1037 | 0.59080166
| 1036 | 0.59040661
| 1035 | 0.59001259
| 1033 | 0.58961962
| 1032 | 0.58922773
| 1031 | 0.58883695
| 1029 | 0.58844733
| 1028 | 0.58805887
| 1027 | 0.58767161
| 1025 | 0.58728557
| 1024 | 0.58690077
| 1023 | 0.58651723
| 1021 | 0.58613499
| 1020 | 0.58575405
| 1019 | 0.58537446
| 1017 | 0.58499623
| 1016 | 0.58461939
| 1015 | 0.58424396
| 1013 | 0.58386996
| 1012 | 0.58349736
| 1011 | 0.58312609
| 1009 | 0.5827561
| 1008 | 0.58238732
| 1007 | 0.58201969
| 1005 | 0.58165318
| 1004 | 0.58128791
| 1003 | 0.58092405
| 1002 | 0.58056182
| 1000 | 0.5802014
| 999 | 0.579843
| 998 | 0.57948673
| 996 | 0.57913251
| 995 | 0.57878014
| 994 | 0.57842937
| 992 | 0.57808
| 991 | 0.5777318
| 990 | 0.57738467
| 989 | 0.57703878
| 987 | 0.57669444
| 986 | 0.576352
| 985 | 0.57601181
| 983 | 0.57567418
| 982 | 0.57533937
| 981 | 0.57500739
| 980 | 0.57467818
| 978 | 0.57435165
| 977 | 0.57402771
| 976 | 0.57370628
| 975 | 0.57338739
| 973 | 0.57307124
| 972 | 0.57275812
| 971 | 0.57244832
| 970 | 0.57214215
| 968 | 0.5718399
| 967 | 0.57154181
| 966 | 0.571248
| 964 | 0.57095857
| 963 | 0.57067361
| 962 | 0.57039321
| 961 | 0.57011746
| 959 | 0.56984666
| 958 | 0.56958134
| 957 | 0.56932217
| 956 | 0.56906981
| 954 | 0.56882491
| 953 | 0.56858812
| 952 | 0.56835993
| 951 | 0.56814057
| 950 | 0.56793023
| 948 | 0.56772906
| 947 | 0.56753724
| 946 | 0.56735496
| 945 | 0.56718274
| 943 | 0.56702149
| 942 | 0.56687222
| 941 | 0.56673596
| 940 | 0.56661376
| 938 | 0.56650661
| 937 | 0.56641532
| 936 | 0.56634047
| 935 | 0.5662826
| 934 | 0.56624222
| 932 | 0.56621985
| 931 | 0.56621608
| 930 | 0.56623186
| 929 | 0.56626854
| 928 | 0.56632757
| 926 | 0.56641041
| 925 | 0.56651849
| 924 | 0.56665325
| 923 | 0.56681603
| 922 | 0.5670081
| 920 | 0.56723067
| 919 | 0.56748499
| 918 | 0.56777229
| 917 | 0.56809387
| 916 | 0.56845137
| 914 | 0.56884669
| 913 | 0.56928183
| 912 | 0.56975874
| 911 | 0.57027941
| 910 | 0.57084585
| 908 | 0.57146021
| 907 | 0.57212479
| 906 | 0.57284189
| 905 | 0.57361381
| 904 | 0.57444285
| 903 | 0.57533142
| 901 | 0.57628217
| 900 | 0.57729803
| 899 | 0.57838191
| 898 | 0.57953675
| 897 | 0.58076547
| 896 | 0.58207111
| 894 | 0.58345697
| 893 | 0.58492655
| 892 | 0.5864834
| 891 | 0.58813105
| 890 | 0.58987302
| 889 | 0.59171305
| 887 | 0.59365538
| 886 | 0.59570462
| 885 | 0.59786538
| 884 | 0.60014229
| 883 | 0.60253997
| 882 | 0.60506315
| 881 | 0.60771685
| 879 | 0.61050624
| 878 | 0.6134365
| 877 | 0.61651281
| 876 | 0.61974036
| 875 | 0.6231247
| 874 | 0.62667205
| 873 | 0.63038906
| 871 | 0.63428239
| 870 | 0.6383587
| 869 | 0.64262465
| 868 | 0.64708717
| 867 | 0.65175366
| 866 | 0.65663177
| 865 | 0.66172917
| 864 | 0.6670535
| 862 | 0.67261245
| 861 | 0.67841407
| 860 | 0.68446709
| 859 | 0.69078052
| 858 | 0.69736338
| 857 | 0.70422469
| 856 | 0.71137352
| 855 | 0.7188194
| 853 | 0.72657261
| 852 | 0.73464374
| 851 | 0.74304337

## Figure 2e
1 | 3 | 5 | 7
8.583690987 | 2.954545455 | 1.351351351 | 0.25
8.615384615 | 2.830188679 | 1.165048544 | 0.118110236
8.586387435 | 2.818181818 | 0.729166667 | 0.218446602