## panel_b
Step | Type | Reaction_energy_DFT_eV | Reaction_energy_pred_eV
CH3CH2CHO(g) -> CH3CH2CHO* | Adsorption | -0.4838154 | -0.7429008
CH3CH2CHO* + H* -> CH3CH2CHOH* | O-H | -0.4465941 | -0.8447304
CH3CH2CHO* + H* -> CH3CH2CH2O* | C-H | -0.8595993 | -1.192253
CH3CH2CHOH* + H* -> CH3CH2CH2OH* | C-H | -1.876836 | -1.888031
CH3CH2CH2OH* -> CH3CH2CH2OH(g) | Desorption | -1.187832 | -0.6786919

## panel_c
Step | Type | Reaction_energy_DFT_eV | Reaction_energy_pred_eV
CH2=CHCH2OH(g) -> CH2=CHCH2OH* | Adsorption | -0.6918793 | -0.589817
CH2=CHCH2OH* + H* -> CH3CHCH2OH* | C-H | -1.139716 | -1.37883
CH2=CHCH2OH* + H+ + e- -> C3H5* + H2O | PCET | -2.135889 | -1.954512
CH3CHCH2OH* + H* -> CH3CH2CH2OH* | C-H | -2.485732 | -2.508347
CH3CHCH2OH* + H+ + e- -> CH3CH=CH2* + H2O | PCET | -3.151119 | -2.661635
CH3CH=CH2* -> CH3CH=CH2(g) | Desorption | -2.478367 | -2.158808
CH3CH2CH2OH* -> CH3CH2CH2OH(g) | Desorption | -1.796728 | -1.299007