## CoverSheet
2022 Journal of Industrial Ecology – www.wileyonlinelibrary.com/journal/jie
SUPPORTING INFORMATION FOR:
Barke, A., Cistjakov, W., Steckermeier, D., Thies, C., Popien, J.-L., Michalowski, P., Melo, S. P., Cerdas, F., Herrmann, C., Krewer, U., Kwade, A. & Spengler, T. S. (2022). Green batteries for clean skies: Sustainability assessment of lithium-sulfur all-solid-state batteries for electric aircraft. Journal of Industrial Ecology.
This supporting information S4 provides a detailed life cycle inventory of the LiS-ASSB configuration with Li10Si(PS6)2 as solid electrolyte. The life cycle inventory is prepared in the format by which it can be imported into Brightway2. The datasets are linked to the ecoinvnet v3.7.1 database and the Social Hotspots Database. In addition, linkages are made to background databases for raw materials, processes, electricity, and transports.

## Pack
cutoff | 10
Database | BW2 ASSB-LSB [Li10Si(PS6)2] import
format | Excel spreadsheet
Activity | Battery Pack ASSB-LSB [Li10Si(PS6)2]
categories | Battery Pack
code | Battery ASSB-LSB[Li10Si(PS6)2]_production
comment | Battery ASSB-LSB[Li10Si(PS6)2]_production
location | DE
production amount | 1
type | process
unit | kg
Exchanges
name | amount | unit | database | categories | location | type | uncertainty type | loc | Reference | Comment
Battery Cell ASSB-LSB | 0.6581977 | kg | BW2 ASSB-LSB [Li10Si(PS6)2] import | Component | DE | technosphere | 0 | 0.6581977 | Own calculation
Packaging | 0.328892 | kg | BW2 ASSB-LSB [Li10Si(PS6)2] import | Component | DE | technosphere | 0 | 0.328892 | Own calculation
BMS | 0.01291025 | kg | BW2 ASSB-LSB [Li10Si(PS6)2] import | Component | CN | technosphere | 0 | 0.01291025 | Own calculation
Electricity mix, Germany | 0.03 | kWh | Database_Electricity | Electricity | DE | technosphere | 0 | 0.03 | Yuan et al. (2017)
transport, freight, lorry 16-32 metric ton, EURO5, DE | 0.1348457 | tkm | Database_Transport | Transport | DE | technosphere | 0 | 0.1348457 | searates.com | Packaging
transport, freight, lorry 16-32 metric ton, EURO5, DE | 0.002168922 | tkm | Database_Transport | Transport | DE | technosphere | 0 | 0.002168922 | searates.com | BMS
transport, freight, sea, container ship, CN | 0.2357928 | tkm | Database_Transport | Transport | CN | technosphere | 0 | 0.2357928 | searates.com | BMS
transport, freight, lorry 16-32 metric ton, EURO5, CN | 0.0001291025 | tkm | Database_Transport | Transport | CN | technosphere | 0 | 0.0001291025 | searates.com | BMS
Machinery and equipment nec | 2.357157 | USD 2002 | Social Hotspots Database | Social | DE | technosphere | 0 | 2.357157
Production cost | 2.357157 | USD | Marketsphere | Economic Battery Pack | GLO | biosphere | 0 | 2.357157 |  | Based on electricity cost DE 0.21889€ [exchange rate 1.18 $/€] and process cost
Battery Pack ASSB-LSB [Li10Si(PS6)2] | 1 | kg | BW2 ASSB-LSB [Li10Si(PS6)2] import | Battery Pack | DE | production | 0 | 1

## Cell
cutoff | 10
Activity | Battery Cell ASSB-LSB
categories | Battery Cell
code | Battery Cell ASSB-LSB[Li10Si(PS6)2]_production
comment | Battery Cell ASSB-LSB[Li10Si(PS6)2]_production
location | DE
production amount | 1
type | process
unit | kg
Exchanges
name | amount | unit | database | categories | location | type | uncertainty type | loc | Reference | Comment
Anode ASSB-LSB | 0.3343063 | kg | BW2 ASSB-LSB [Li10Si(PS6)2] import | Component | DE | technosphere | 0 | 0.3343063 | Own calculation
Cathode ASSB-LSB | 0.5547638 | kg | BW2 ASSB-LSB [Li10Si(PS6)2] import | Component | DE | technosphere | 0 | 0.5547638 | Own calculation
Cell Container ASSB-LSB | 0.01037229 | kg | BW2 ASSB-LSB [Li10Si(PS6)2] import | Component | DE | technosphere | 0 | 0.01037229 | Own calculation
Separator ASSB-LSB | 0.1005577 | kg | BW2 ASSB-LSB [Li10Si(PS6)2] import | Component | DE | technosphere | 0 | 0.1005577 | Own calculation
Electricity mix, Germany | 7.110326 | kWh | Database_Electricity | Electricity | DE | technosphere | 0 | 4.68 | Yuan et al. (2017); Deng et al. (2017)
Machinery and equipment nec | 3.333257 | USD 2002 | Social Hotspots Database | Social | DE | technosphere | 0 | 3.333257
Production cost | 3.333257 | USD | Marketsphere | Economic Battery Cell | GLO | biosphere | 0 | 3.333257 |  | Based on electricity cost DE 0.21889€ [exchange rate 1.18 $/€] and process cost
Battery Cell ASSB-LSB | 1 | kg | BW2 ASSB-LSB [Li10Si(PS6)2] import | Battery Cell | DE | production | 0 | 1

## Cathode
cutoff | 10
Activity | Cathode ASSB-LSB
categories | Cathode
code | Cathode ASSB-LSB[Li10Si(PS6)2]_production
comment | Cathode ASSB-LSB[Li10Si(PS6)2]_production
location | DE
production amount | 1
type | process
unit | kg
Exchanges
name | amount | unit | database | categories | location | type | uncertainty type | loc | Reference | Comment
Positive Current Collector ASSB-LSB | 0.2519273 | kg | BW2 ASSB-LSB [Li10Si(PS6)2] import | Component | CN | technosphere | 0 | 0.2519273 | Own calculation
Positive Electrode Paste ASSB-LSB | 0.7480727 | kg | BW2 ASSB-LSB [Li10Si(PS6)2] import | Component | DE | technosphere | 0 | 0.7480727 | Own calculation
Electricity mix, Germany | 8.720943 | kWh | Database_Electricity | Electricity | DE | technosphere | 0 | 9.041 | Yuan et al. (2017); Deng et al. (2017)
transport, freight, lorry 16-32 metric ton, EURO5, DE | 0.04257572 | tkm | Database_Transport | Transport | DE | technosphere | 0 | 0.04257572 | searates.com | Current Collector
transport, freight, sea, container ship, CN | 4.601201 | tkm | Database_Transport | Transport | CN | technosphere | 0 | 4.601201 | searates.com | Current Collector
transport, freight, lorry 16-32 metric ton, EURO5, CN | 0.002519273 | tkm | Database_Transport | Transport | CN | technosphere | 0 | 0.002519273 | searates.com | Current Collector
Metal products | 4.524615 | USD 2002 | Social Hotspots Database | Social | DE | technosphere | 0 | 4.524615
Production cost | 4.524615 | USD | Marketsphere | Economic Cathode | GLO | biosphere | 0 | 4.524615 |  | Based on electricity cost DE 0.21889€ [exchange rate 1.18 $/€] and process cost
Cathode ASSB-LSB | 1 | kg | BW2 ASSB-LSB [Li10Si(PS6)2] import | Cathode | DE | production | 0 | 1

## PosCurCol
cutoff | 10
Activity | Positive Current Collector ASSB-LSB
categories | Positive Current Collector
code | Positive Current Collector ASSB-LSB[Li10Si(PS6)2]_production
comment | Positive Current Collector ASSB-LSB[Li10Si(PS6)2]_production
location | CN
production amount | 1
type | process
unit | kg
Exchanges
name | amount | unit | database | categories | location | type | uncertainty type | loc | Reference | Comment
Aluminum | 1 | kg | Database_Raw material | Raw Material | CN | technosphere | 0 | 1 | Ellingsen et al. (2014)
Aluminum, sheet rolling, CN | 1 | kg | Database_Process | Production | CN | technosphere | 0 | 1 | Ellingsen et al. (2014)
transport, freight train, CN | 0.155 | tkm | Database_Transport | Transport | CN | technosphere | 0 | 0.155 | searates.com | Current Collector
transport, freight, lorry 16-32 metric ton, EURO5, CN | 0.01 | tkm | Database_Transport | Transport | CN | technosphere | 0 | 0.01 | searates.com | Current Collector
transport, freight, sea, container ship, CN | 2.572 | tkm | Database_Transport | Transport | CN | technosphere | 0 | 2.572 | searates.com | Current Collector
Metal products | 0.1330568 | USD 2002 | Social Hotspots Database | Social | CN | technosphere | 0 | 0.1330568
Production cost | 0.1330568 | USD | Marketsphere | Economic PosCC | GLO | biosphere | 0 | 0.1330568 |  | Based on sheet rolling 0.11276€ [exchange rate 1.18 $/€]
Positive Current Collector ASSB-LSB | 1 | kg | BW2 ASSB-LSB [Li10Si(PS6)2] import | Positive Current Collector | CN | production | 0 | 1

## PosElePas
cutoff | 10
Activity | Positive Electrode Paste ASSB-LSB
categories | Positive Electrode Paste
code | Positive Electrode Paste ASSB-LSB[Li10Si(PS6)2]_production
comment | Positive Electrode Paste ASSB-LSB[Li10Si(PS6)2]_production
location | DE
production amount | 1
type | process
unit | kg
Exchanges
name | amount | unit | database | categories | location | type | uncertainty type | loc | Reference | Comment
Carbon black, DE | 0.1834208 | kg | Database_Raw material | Raw Material | DE | technosphere | 0 | 0.1834208 | Own calculation
N-methyl-2-pyrrolidone | 2.333333 | kg | Database_Raw material | Raw Material | CN | technosphere | 0 | 2.333333 | Cerdas et al. (2018); Deng et al. (2017) | Assumption of 70% Solvent and 30% solid material
Polyvinylfluoride | 0.0458552 | kg | Database_Raw material | Raw Material | CN | technosphere | 0 | 0.0458552 | Own calculation
Electrolyte Li10Si(PS6)2 | 0.1895348 | kg | BW2 ASSB-LSB [Li10Si(PS6)2] import | Raw Material | DE | technosphere | 0 | 0.1895348 | Own calculation
Sulfur, DE | 0.5811892 | kg | Database_Raw material | Raw Material | DE | technosphere | 0 | 0.5811892 | Own calculation
Electricity mix, Germany | 0.07321866 | kWh | Database_Electricity | Electricity | DE | technosphere | 0 | 0.02 | Yuan et al. (2017); Deng et al. (2017)
transport, freight, lorry 16-32 metric ton, EURO5, DE | 0.04970704 | tkm | Database_Transport | Transport | DE | technosphere | 0 | 0.04970704 | searates.com | Super C65
transport, freight, lorry 16-32 metric ton, EURO5, DE | 0.007749529 | tkm | Database_Transport | Transport | DE | technosphere | 0 | 0.007749529 | searates.com | PVDF
transport, freight, sea, container ship, CN | 0.8374994 | tkm | Database_Transport | Transport | CN | technosphere | 0 | 0.8374994 | searates.com | PVDF
transport, freight, lorry 16-32 metric ton, EURO5, CN | 0.000458552 | tkm | Database_Transport | Transport | CN | technosphere | 0 | 0.000458552 | searates.com | PVDF
transport, freight, lorry 16-32 metric ton, EURO5, DE | 0.0636837 | tkm | Database_Transport | Transport | DE | technosphere | 0 | 0.0636837 | searates.com | Electrolyte
transport, freight, lorry 16-32 metric ton, EURO5, DE | 0.08950313 | tkm | Database_Transport | Transport | DE | technosphere | 0 | 0.08950313 | searates.com | Sulfur
Chemical, rubber, plastic products | 0.0043778 | USD 2002 | Social Hotspots Database | Social | DE | technosphere | 0 | 0.0043778
Production cost | 0.0043778 | USD | Marketsphere | Economic PosEP | GLO | biosphere | 0 | 0.0043778 |  | Based on electricity cost DE 0.21889€ [exchange rate 1.18 $/€]
Positive Electrode Paste ASSB-LSB | 1 | kg | BW2 ASSB-LSB [Li10Si(PS6)2] import | Positive Electrode Paste | DE | production | 0 | 1

## Anode
cutoff | 10
Activity | Anode ASSB-LSB
categories | Anode
code | Anode ASSB-LSB[Li10Si(PS6)2]_production
comment | Anode ASSB-LSB[Li10Si(PS6)2]_production
location | DE
production amount | 1
type | process
unit | kg
Exchanges
name | amount | unit | database | categories | location | type | uncertainty type | loc | Reference | Comment
Negative Current Collector ASSB-LSB | 0.6880253 | kg | BW2 ASSB-LSB [Li10Si(PS6)2] import | Component | CN | technosphere | 0 | 0.6880253 | Own calculation
Negative Electrode Paste ASSB-LSB | 0.3119747 | kg | BW2 ASSB-LSB [Li10Si(PS6)2] import | Component | CN | technosphere | 0 | 0.3119747 | Own calculation
Electricity mix, Germany | 8.95258 | kWh | Database_Electricity | Electricity | DE | technosphere | 0 | 0.561 | Yuan et al. (2017); Deng et al. (2017)
transport, freight, lorry 16-32 metric ton, EURO5, DE | 0.1162763 | tkm | Database_Transport | Transport | DE | technosphere | 0 | 0.1162763 | searates.com | Current Collector
transport, freight, sea, container ship, CN | 12.56609 | tkm | Database_Transport | Transport | CN | technosphere | 0 | 12.56609 | searates.com | Current Collector
transport, freight, lorry 16-32 metric ton, EURO5, CN | 0.006880253 | tkm | Database_Transport | Transport | CN | technosphere | 0 | 0.006880253 | searates.com | Current Collector
transport, freight, lorry 16-32 metric ton, EURO5, DE | 0.05272372 | tkm | Database_Transport | Transport | DE | technosphere | 0 | 0.05272372 | searates.com | Lithium Foil
transport, freight, sea, container ship, CN | 5.697905 | tkm | Database_Transport | Transport | CN | technosphere | 0 | 5.697905 | searates.com | Lithium Foil
transport, freight, lorry 16-32 metric ton, EURO5, CN | 0.003119747 | tkm | Database_Transport | Transport | CN | technosphere | 0 | 0.003119747 | searates.com | Lithium Foil
Metal products | 1.445653 | USD 2002 | Social Hotspots Database | Social | DE | technosphere | 0 | 1.445653
Production cost | 1.445653 | USD | Marketsphere | Economic Anode | GLO | biosphere | 0 | 1.445653 |  | Based on electricity cost DE 0.21889€ [exchange rate 1.18 $/€] process cost
Anode ASSB-LSB | 1 | kg | BW2 ASSB-LSB [Li10Si(PS6)2] import | Anode | DE | production | 0 | 1

## NegCurCol
cutoff | 10
Activity | Negative Current Collector ASSB-LSB
categories | Negative Current Collector
code | Negative Current Collector ASSB-LSB[Li10Si(PS6)2]_production
comment | Negative Current Collector ASSB-LSB[Li10Si(PS6)2]_production
location | CN
production amount | 1
type | process
unit | kg
Exchanges
name | amount | unit | database | categories | location | type | uncertainty type | loc | Reference | Comment
Copper | 1 | kg | Database_Raw material | Raw Material | CL | technosphere | 0 | 1 | Ellingsen et al. (2014)
Copper, sheet rolling, CN | 1 | kg | Database_Process | Production | CN | technosphere | 0 | 1 | Ellingsen et al. (2014)
transport, freight, lorry 16-32 metric ton, EURO5, CN | 0.01 | tkm | Database_Transport | Transport | CN | technosphere | 0 | 0.01 | searates.com | Current Collector
transport, freight, sea, container ship, CL | 19.664 | tkm | Database_Transport | Transport | CL | technosphere | 0 | 19.664 | searates.com | Current Collector
transport, freight, lorry 16-32 metric ton, EURO5, CL | 0.273 | tkm | Database_Transport | Transport | CL | technosphere | 0 | 0.273 | searates.com | Current Collector
Metal products | 0.3258334 | USD 2002 | Social Hotspots Database | Social | CN | technosphere | 0 | 0.3258334
Production cost | 0.3258334 | USD | Marketsphere | Economic NegCC | GLO | biosphere | 0 | 0.3258334 |  | Based on sheet rolling 0.27613€ [exchange rate 1.18 $/€]
Negative Current Collector ASSB-LSB | 1 | kg | BW2 ASSB-LSB [Li10Si(PS6)2] import | Negative Current Collector | CN | production | 0 | 1

## NegElePas
cutoff | 10
Activity | Negative Electrode Paste ASSB-LSB
categories | Negative Electrode Paste
code | Negative Electrode Paste ASSB-LSB[Li10Si(PS6)2]_production
comment | Negative Electrode Paste ASSB-LSB[Li10Si(PS6)2]_production
location | CN
production amount | 1
type | process
unit | kg
Exchanges
name | amount | unit | database | categories | location | type | uncertainty type | loc | Reference | Comment
Lithium | 1 | kg | Database_Raw material | Raw Material | CL | technosphere | 0 | 1 | Cerdas et al. (2018)
Lithium, sheet rolling, CN | 1 | kg | Database_Process | Production | CN | technosphere | 0 | 1 | Cerdas et al. (2018)
transport, freight, lorry 16-32 metric ton, EURO5, CN | 0.01 | tkm | Database_Transport | Transport | CN | technosphere | 0 | 0.01 | searates.com | Lithium
transport, freight, sea, container ship, CL | 19.665 | tkm | Database_Transport | Transport | CL | technosphere | 0 | 19.665 | searates.com | Lithium
transport, freight, lorry 16-32 metric ton, EURO5, CL | 0.429 | tkm | Database_Transport | Transport | CL | technosphere | 0 | 0.429 | searates.com | Lithium
Metal products | 0.3258 | USD 2002 | Social Hotspots Database | Social | CN | technosphere | 0 | 0
Production cost | 0.3258 | USD | Marketsphere | Economic NegEP | GLO | biosphere | 0 | 0 |  | Based on sheet rolling 0.27613€ (Assumption: similar to copper) [exchange rate 1.18 $/€]
Negative Electrode Paste ASSB-LSB | 1 | kg | BW2 ASSB-LSB [Li10Si(PS6)2] import | Negative Electrode Paste | CN | production | 0 | 1

## Separator
cutoff | 10
Activity | Separator ASSB-LSB
categories | Separator
code | Separator ASSB-LSB[Li10Si(PS6)2]_production
comment | Separator ASSB-LSB[Li10Si(PS6)2]_production
location | DE
production amount | 1
type | process
unit | kg
Exchanges
name | amount | unit | database | categories | location | type | uncertainty type | loc | Reference | Comment
Polyvinylfluoride | 0.04846527 | kg | Database_Raw material | Raw Material | CN | technosphere | 0 | 0.04846527 | Own calculation
Electrolyte Li10Si(PS6)2 | 0.9515347 | kg | BW2 ASSB-LSB [Li10Si(PS6)2] import | Component | DE | technosphere | 0 | 0.9515347 | Own calculation
N-methyl-2-pyrrolidone | 0.6666667 | kg | Database_Raw material | Raw Material | CN | technosphere | 0 | 0.6666667 | Own calculation
Electricity mix, Germany | 4.906413 | kWh | Database_Electricity | Electricity | DE | technosphere | 0 | 9.041 | Yuan et al. (2017); Deng et al. (2017)
transport, freight, lorry 16-32 metric ton, EURO5, DE | 0.3197157 | tkm | Database_Transport | Transport | DE | technosphere | 0 | 0.3197157 | searates.com | Electrolyte
transport, freight, lorry 16-32 metric ton, EURO5, DE | 0.00819063 | tkm | Database_Transport | Transport | DE | technosphere | 0 | 0.00819063 | searates.com | PVDF
transport, freight, sea, container ship, CN | 0.8851696 | tkm | Database_Transport | Transport | CN | technosphere | 0 | 0.8851696 | searates.com | PVDF
transport, freight, lorry 16-32 metric ton, EURO5, CN | 0.0004846527 | tkm | Database_Transport | Transport | CN | technosphere | 0 | 0.0004846527 | searates.com | PVDF
Chemical, rubber, plastic products | 2.440411 | USD 2002 | Social Hotspots Database | Social | DE | technosphere | 0 | 2.440411
Production cost | 2.440411 | USD | Marketsphere | Economic Separator | GLO | biosphere | 0 | 2.440411 |  | Based on electricity cost DE 0.21889€ [exchange rate 1.18 $/€] and process cost
Separator ASSB-LSB | 1 | kg | BW2 ASSB-LSB [Li10Si(PS6)2] import | Separator | DE | production | 0 | 1

## Electrolyte
cutoff | 10
Activity | Electrolyte Li10Si(PS6)2
categories | Electrolyte
code | Electrolyte ASSB-LSB[Li10Si(PS6)2]_production
comment | Electrolyte ASSB-LSB[Li10Si(PS6)2]_production
location | DE
production amount | 1
type | process
unit | kg
Exchanges
name | amount | unit | database | categories | location | type | uncertainty type | loc | Reference | Comment
Lithium | 0.127957 | kg | Database_Raw material | Raw Material | CL | technosphere | 0 | 0.127957 | Own calculation
Sulfur, DE | 0.706696 | kg | Database_Raw material | Raw Material | DE | technosphere | 0 | 0.706696 | Own calculation
Phosphorus | 0.113768 | kg | Database_Raw material | Raw Material | KZ | technosphere | 1 | 0.113768 | Own calculation
Silicon | 0.0515784 | kg | Database_Raw material | Raw Material | CN | technosphere | 1 | 0.0515784 | Own calculation
Electricity mix, Germany | 0.7038729 | kWh | Database_Electricity | Electricity | DE | technosphere | 0 | 0.02 | Yuan et al. (2017); Deng et al. (2017)
transport, freight, lorry 16-32 metric ton, EURO5, DE | 0.064106457 | tkm | Database_Transport | Transport | DE | technosphere | 0 | 0.064106457 | searates.com | Lithium
transport, freight, sea, container ship, CL | 2.34801095 | tkm | Database_Transport | Transport | CL | technosphere | 0 | 2.34801095 | searates.com | Lithium
transport, freight, lorry 16-32 metric ton, EURO5, CL | 0.054893553 | tkm | Database_Transport | Transport | CL | technosphere | 0 | 0.054893553 | searates.com | Lithium
transport, freight, lorry 16-32 metric ton, EURO5, DE | 0.108831184 | tkm | Database_Transport | Transport | DE | technosphere | 0 | 0.108831184 | searates.com | Sulfur
transport, freight train, KZ | 0.443467664 | tkm | Database_Transport | Transport | KZ | technosphere | 0 | 0.443467664 | searates.com | Phosphorus
transport, freight, lorry 16-32 metric ton, EURO5, DE | 0 | tkm | Database_Transport | Transport | DE | technosphere | 0 | 0 | searates.com | Silicon
transport, freight, sea, container ship, CN | 0 | tkm | Database_Transport | Transport | CN | technosphere | 0 | 0 | searates.com | Silicon
transport, freight train, CN | 0 | tkm | Database_Transport | Transport | CN | technosphere | 0 | 0 | searates.com | Silicon
Chemical, rubber, plastic products | 0.0043778 | USD 2002 | Social Hotspots Database | Social | DE | technosphere | 0 | 0.0043778
Production cost | 0.0043778 | USD | Marketsphere | Economic Electrolyte | GLO | biosphere | 0 | 0.0043778 |  | Based on electricity cost DE 0.21889€ [exchange rate 1.18 $/€]
Electrolyte Li10Si(PS6)2 | 1 | kg | BW2 ASSB-LSB [Li10Si(PS6)2] import | Electrolyte | DE | production | 0 | 1

## Cell Container
cutoff | 10
Activity | Cell Container ASSB-LSB
categories | Cell Container
code | Cell Container ASSB-LSB[Li10Si(PS6)2]_production
comment | Cell Container ASSB-LSB[Li10Si(PS6)2]_production
location | DE
production amount | 1
type | process
unit | kg
Exchanges
name | amount | unit | database | categories | location | type | uncertainty type | loc | Reference | Comment
Tap, Aluminum | 0.1528674 | kg | BW2 ASSB-LSB [Li10Si(PS6)2] import | Component | CN | technosphere | 0 | 0.1528674 | Nelson et al. (2019)
Tap, Copper | 0.5072931 | kg | BW2 ASSB-LSB [Li10Si(PS6)2] import | Component | CN | technosphere | 0 | 0.5072931 | Nelson et al. (2019)
Multilayer Pouch | 0.3398395 | kg | BW2 ASSB-LSB [Li10Si(PS6)2] import | Component | DE | technosphere | 0 | 0.3398395 | Nelson et al. (2019)
transport, freight, lorry 16-32 metric ton, EURO5, CN | 0.001528674 | tkm | Database_Transport | Transport | CN | technosphere | 0 | 0.001528674 | searates.com | Tab, Aluminum
transport, freight, sea, container ship, CN | 2.791969 | tkm | Database_Transport | Transport | CN | technosphere | 0 | 2.791969 | searates.com | Tab, Aluminum
transport, freight, lorry 16-32 metric ton, EURO5, DE | 0.02583458 | tkm | Database_Transport | Transport | DE | technosphere | 0 | 0.02583458 | searates.com | Tab, Aluminum
transport, freight, lorry 16-32 metric ton, EURO5, CN | 0.005072931 | tkm | Database_Transport | Transport | CN | technosphere | 0 | 0.005072931 | searates.com | Tab, Copper
transport, freight, sea, container ship, CN | 9.265202 | tkm | Database_Transport | Transport | CN | technosphere | 0 | 9.265202 | searates.com | Tab, Copper
transport, freight, lorry 16-32 metric ton, EURO5, DE | 0.08573254 | tkm | Database_Transport | Transport | DE | technosphere | 0 | 0.08573254 | searates.com | Tab, Copper
transport, freight, lorry 16-32 metric ton, EURO5, DE | 0.1169048 | tkm | Database_Transport | Transport | DE | technosphere | 0 | 0.1169048 | searates.com | Pouch Foil
Metal products | 0 | USD 2002 | Social Hotspots Database | Social | DE | technosphere | 0 | 0
Production cost | 0 | USD | Marketsphere | Economic CellContainer | GLO | biosphere | 0 | 0
Cell Container ASSB-LSB | 1 | kg | BW2 ASSB-LSB [Li10Si(PS6)2] import | Cell Container | DE | production | 0 | 1

## Pouch
cutoff | 10
Activity | Multilayer Pouch
categories | Multilayer Pouch
code | Multilayer Pouch ASSB-LSB[Li10Si(PS6)2]_production
comment | Multilayer Pouch ASSB-LSB[Li10Si(PS6)2]_production
location | DE
production amount | 1
type | process
unit | kg
Exchanges
name | amount | unit | database | categories | location | type | uncertainty type | loc | Reference | Comment
Aluminum | 0.5 | kg | Database_Raw material | Raw Material | CN | technosphere | 0 | 0.5 | Ellingsen et al. (2014)
Nylon 6 | 0.08 | kg | Database_Raw material | Raw Material | CN | technosphere | 0 | 0.08 | Ellingsen et al. (2014)
Packaging film, low density polyethylene | 0.025 | kg | Database_Raw material | Raw Material | CN | technosphere | 0 | 0.025 | Ellingsen et al. (2014)
Polyethylene terephthalate, granulate, amorphous | 0.078 | kg | Database_Raw material | Raw Material | CN | technosphere | 0 | 0.078 | Ellingsen et al. (2014)
Polypropylene, granulate | 0.32 | kg | Database_Raw material | Raw Material | CN | technosphere | 0 | 0.32 | Ellingsen et al. (2014)
Injection moulding production, DE | 0.478 | kg | Database_Process | Production | DE | technosphere | 0 | 0.478 | Ellingsen et al. (2014)
Aluminum, sheet rolling, DE | 0.5 | kg | Database_Process | Production | DE | technosphere | 0 | 0.5 | Ellingsen et al. (2014)
transport, freight train, CN | 0.0775 | tkm | Database_Transport | Transport | CN | technosphere | 0 | 0.0775 | searates.com | Aluminum
transport, freight, lorry 16-32 metric ton, EURO5, CN | 0.1915 | tkm | Database_Transport | Transport | CN | technosphere | 0 | 0.1915 | searates.com | Aluminum
transport, freight, sea, container ship, CN | 10.418 | tkm | Database_Transport | Transport | CN | technosphere | 0 | 10.418 | searates.com | Aluminum
transport, freight, lorry 16-32 metric ton, EURO5, DE | 0.01352 | tkm | Database_Transport | Transport | DE | technosphere | 0 | 0.01352 | searates.com | Nylon6
transport, freight, sea, container ship, CN | 1.46112 | tkm | Database_Transport | Transport | CN | technosphere | 0 | 1.46112 | searates.com | Nylon6
transport, freight, lorry 16-32 metric ton, EURO5, CN | 0.0008 | tkm | Database_Transport | Transport | CN | technosphere | 0 | 0.0008 | searates.com | Nylon6
transport, freight, lorry 16-32 metric ton, EURO5, DE | 0.003718 | tkm | Database_Transport | Transport | DE | technosphere | 0 | 0.003718 | searates.com | Packaging Film
transport, freight, sea, container ship, CN | 0.401808 | tkm | Database_Transport | Transport | CN | technosphere | 0 | 0.401808 | searates.com | Packaging Film
transport, freight, lorry 16-32 metric ton, EURO5, CN | 0.00022 | tkm | Database_Transport | Transport | CN | technosphere | 0 | 0.00022 | searates.com | Packaging Film
transport, freight, lorry 16-32 metric ton, EURO5, DE | 0.013182 | tkm | Database_Transport | Transport | DE | technosphere | 0 | 0.013182 | searates.com | PET
transport, freight, sea, container ship, CN | 1.424592 | tkm | Database_Transport | Transport | CN | technosphere | 0 | 1.424592 | searates.com | PET
transport, freight, lorry 16-32 metric ton, EURO5, CN | 0.00078 | tkm | Database_Transport | Transport | CN | technosphere | 0 | 0.00078 | searates.com | PET
transport, freight, lorry 16-32 metric ton, EURO5, DE | 0.05408 | tkm | Database_Transport | Transport | DE | technosphere | 0 | 0.05408 | searates.com | Polypropylene
transport, freight, sea, container ship, CN | 5.84448 | tkm | Database_Transport | Transport | CN | technosphere | 0 | 5.84448 | searates.com | Polypropylene
transport, freight, lorry 16-32 metric ton, EURO5, CN | 0.0032 | tkm | Database_Transport | Transport | CN | technosphere | 0 | 0.0032 | searates.com | Polypropylene
Metal products | 0.3854986604 | USD 2002 | Social Hotspots Database | Social | DE | technosphere | 0 | 0.3854986604
Production cost | 0.3854986604 | USD | Marketsphere | Economic Pouch | GLO | biosphere | 0 | 0.3854986604 |  | Based on sheet rolling 0.11276€ and injection moulding 0.56551€ [exchange rate 1.18 $/€]
Multilayer Pouch | 1 | kg | BW2 ASSB-LSB [Li10Si(PS6)2] import | Multilayer Pouch | DE | production | 0 | 1

## Tab AL
cutoff | 10
Activity | Tap, Aluminum
categories | Tap, Aluminum
code | Tab Aluminum ASSB-LSB[Li10Si(PS6)2]_production
comment | Tab Aluminum ASSB-LSB[Li10Si(PS6)2]_production
location | CN
production amount | 1
type | process
unit | kg
Exchanges
name | amount | unit | database | categories | location | type | uncertainty type | loc | Reference | Comment
Aluminum | 1 | kg | Database_Raw material | Raw Material | CN | technosphere | 0 | 1 | Ellingsen et al. (2014)
Aluminum, sheet rolling, CN | 1 | kg | Database_Process | Production | CN | technosphere | 0 | 1 | Ellingsen et al. (2014)
transport, freight train, CN | 0.155 | tkm | Database_Transport | Transport | CN | technosphere | 0 | 0.155 | searates.com | Aluminum
transport, freight, lorry 16-32 metric ton, EURO5, CN | 0.01 | tkm | Database_Transport | Transport | CN | technosphere | 0 | 0.01 | searates.com | Aluminum
transport, freight, sea, container ship, CN | 2.572 | tkm | Database_Transport | Transport | CN | technosphere | 0 | 2.572 | searates.com | Aluminum
Metal products | 0.1330568 | USD 2002 | Social Hotspots Database | Social | CN | technosphere | 0 | 0.1330568
Production cost | 0.1330568 | USD | Marketsphere | Economic TabAL | GLO | biosphere | 0 | 0.1330568 |  | Based on sheet rolling 0.11276€ [exchange rate 1.18 $/€]
Tap, Aluminum | 1 | kg | BW2 ASSB-LSB [Li10Si(PS6)2] import | Tap, Aluminum | CN | production | 0 | 1

## Tab CU
cutoff | 10
Activity | Tap, Copper
categories | Tap, Copper
code | Tab Copper ASSB-LSB[Li10Si(PS6)2]_production
comment | Tab Copper ASSB-LSB[Li10Si(PS6)2]_production
location | CN
production amount | 1
type | process
unit | kg
Exchanges
name | amount | unit | database | categories | location | type | uncertainty type | loc | Reference | Comment
Copper | 1 | kg | Database_Raw material | Raw Material | CL | technosphere | 0 | 1 | Ellingsen et al. (2014)
Copper, sheet rolling, CN | 1 | kg | Database_Process | Production | CN | technosphere | 0 | 1 | Ellingsen et al. (2014)
transport, freight, lorry 16-32 metric ton, EURO5, CN | 0.01 | tkm | Database_Transport | Transport | CN | technosphere | 0 | 0.01 | searates.com | Copper
transport, freight, sea, container ship, CL | 19.664 | tkm | Database_Transport | Transport | CL | technosphere | 0 | 19.664 | searates.com | Copper
transport, freight, lorry 16-32 metric ton, EURO5, CL | 0.273 | tkm | Database_Transport | Transport | CL | technosphere | 0 | 0.273 | searates.com | Copper
Metal products | 0.3258334 | USD 2002 | Social Hotspots Database | Social | CN | technosphere | 0 | 0.3258334
Production cost | 0.3258334 | USD | Marketsphere | Economic TabCu | GLO | biosphere | 0 | 0.3258334 |  | Based on sheet rolling 0.27613€ [exchange rate 1.18 $/€]
Tap, Copper | 1 | kg | BW2 ASSB-LSB [Li10Si(PS6)2] import | Tap, Copper | CN | production | 0 | 1

## Packaging
cutoff | 10
Activity | Packaging
categories | Packaging
code | Packaging ASSB-LSB[Li10Si(PS6)2]_production
comment | Packaging ASSB-LSB[Li10Si(PS6)2]_production
location | DE
production amount | 1
type | process
unit | kg
Exchanges
name | amount | unit | database | categories | location | type | uncertainty type | loc | Reference | Comment
Aluminum | 0.35895954 | kg | Database_Raw material | Raw Material | CN | technosphere | 0 | 0.35895954 | Ellingsen et al. (2014)
Steel, low-alloyed | 0.35895954 | kg | Database_Raw material | Raw Material | CN | technosphere | 0 | 0.35895954 | Ellingsen et al. (2014)
Copper | 0.01435883 | kg | Database_Raw material | Raw Material | CL | technosphere | 0 | 0.01435883 | Ellingsen et al. (2014)
Synthetic rubber | 0.011 | kg | Database_Raw material | Raw Material | CN | technosphere | 0 | 0.011 | Ellingsen et al. (2014)
Nylon 6 | 0.0023769 | kg | Database_Raw material | Raw Material | CN | technosphere | 0 | 0.0023769 | Ellingsen et al. (2014)
Nylon 6-6, glass-filled | 0.1681795 | kg | Database_Raw material | Raw Material | CN | technosphere | 0 | 0.1681795 | Ellingsen et al. (2014)
Polypropylene, granulate | 0.0665136 | kg | Database_Raw material | Raw Material | CN | technosphere | 0 | 0.0665136 | Ellingsen et al. (2014)
Acrylonitrile-butadiene-styrene | 0.02018213 | kg | Database_Raw material | Raw Material | CN | technosphere | 0 | 0.02018213 | Ellingsen et al. (2014)
Butyl acrylate | 0.000123 | kg | Database_Raw material | Raw Material | CN | technosphere | 0 | 0.000123 | Ellingsen et al. (2014)
Aluminum, anodising, DE | 0.01563795 | m2 | Database_Process | Production | DE | technosphere | 0 | 0.01563795 | Ellingsen et al. (2014)
Aluminum, sheet rolling, DE | 0.35895954 | kg | Database_Process | Production | DE | technosphere | 0 | 0.35895954 | Ellingsen et al. (2014)
Aluminum, metal working, DE | 0.35895954 | kg | Database_Process | Production | DE | technosphere | 0 | 0.35895954 | Ellingsen et al. (2014)
Steel, metal working, DE | 0.35895954 | kg | Database_Process | Production | DE | technosphere | 0 | 0.35895954 | Ellingsen et al. (2014)
Copper, metal working, DE | 0.01435883 | kg | Database_Process | Production | DE | technosphere | 0 | 0.01435883 | Ellingsen et al. (2014)
Injection moulding production, DE | 0.25737513 | kg | Database_Process | Production | DE | technosphere | 0 | 0.25737513 | Ellingsen et al. (2014)
transport, freight train, CN | 0.0556387287 | tkm | Database_Transport | Transport | CN | technosphere | 0 | 0.0556387287 | searates.com | Aluminum
transport, freight, lorry 16-32 metric ton, EURO5, CN | 0.1863 | tkm | Database_Transport | Transport | CN | technosphere | 0 | 0.1863 | searates.com | Aluminum
transport, freight, sea, container ship, CN | 7.479281 | tkm | Database_Transport | Transport | CN | technosphere | 0 | 7.479281 | searates.com | Aluminum
transport, freight train, CN | 0.0556387287 | tkm | Database_Transport | Transport | CN | technosphere | 0 | 0.0556387287 | searates.com | Steel
transport, freight, lorry 16-32 metric ton, EURO5, CN | 0.1863 | tkm | Database_Transport | Transport | CN | technosphere | 0 | 0.1863 | searates.com | Steel
transport, freight, sea, container ship, CN | 7.479281 | tkm | Database_Transport | Transport | CN | technosphere | 0 | 7.479281 | searates.com | Steel
transport, freight, lorry 16-32 metric ton, EURO5, DE | 0.00745223277 | tkm | Database_Transport | Transport | DE | technosphere | 0 | 0.00745223277 | searates.com | Copper
transport, freight, sea, container ship, CL | 0.2634845305 | tkm | Database_Transport | Transport | CL | technosphere | 0 | 0.2634845305 | searates.com | Copper
transport, freight, lorry 16-32 metric ton, EURO5, CL | 0.00391996059 | tkm | Database_Transport | Transport | CL | technosphere | 0 | 0.00391996059 | searates.com | Copper
transport, freight, lorry 16-32 metric ton, EURO5, DE | 0.005709 | tkm | Database_Transport | Transport | DE | technosphere | 0 | 0.005709 | searates.com | Synthetic rubber
transport, freight, sea, container ship, CN | 0.200904 | tkm | Database_Transport | Transport | CN | technosphere | 0 | 0.200904 | searates.com | Synthetic rubber
transport, freight, lorry 16-32 metric ton, EURO5, CN | 0.00011 | tkm | Database_Transport | Transport | CN | technosphere | 0 | 0.00011 | searates.com | Synthetic rubber
transport, freight, lorry 16-32 metric ton, EURO5, DE | 0.0012336111 | tkm | Database_Transport | Transport | DE | technosphere | 0 | 0.0012336111 | searates.com | Nylon6
transport, freight, sea, container ship, CN | 0.0434117016 | tkm | Database_Transport | Transport | CN | technosphere | 0 | 0.0434117016 | searates.com | Nylon6
transport, freight, lorry 16-32 metric ton, EURO5, CN | 2.3769e-05 | tkm | Database_Transport | Transport | CN | technosphere | 0 | 2.3769e-05 | searates.com | Nylon6
transport, freight, lorry 16-32 metric ton, EURO5, DE | 0.0872851605 | tkm | Database_Transport | Transport | DE | technosphere | 0 | 0.0872851605 | searates.com | Nylon66
transport, freight, sea, container ship, CN | 3.071630388 | tkm | Database_Transport | Transport | CN | technosphere | 0 | 3.071630388 | searates.com | Nylon66
transport, freight, lorry 16-32 metric ton, EURO5, CN | 0.001681795 | tkm | Database_Transport | Transport | CN | technosphere | 0 | 0.001681795 | searates.com | Nylon66
transport, freight, lorry 16-32 metric ton, EURO5, DE | 0.0345205584 | tkm | Database_Transport | Transport | DE | technosphere | 0 | 0.0345205584 | searates.com | Polypropylene
transport, freight, sea, container ship, CN | 1.214804 | tkm | Database_Transport | Transport | CN | technosphere | 0 | 1.214804 | searates.com | Polypropylene
transport, freight, lorry 16-32 metric ton, EURO5, CN | 0.000665136 | tkm | Database_Transport | Transport | CN | technosphere | 0 | 0.000665136 | searates.com | Polypropylene
transport, freight, lorry 16-32 metric ton, EURO5, DE | 0.01047452547 | tkm | Database_Transport | Transport | DE | technosphere | 0 | 0.01047452547 | searates.com | ABS
transport, freight, sea, container ship, CN | 0.3686064 | tkm | Database_Transport | Transport | CN | technosphere | 0 | 0.3686064 | searates.com | ABS
transport, freight, lorry 16-32 metric ton, EURO5, CN | 0.0002018213 | tkm | Database_Transport | Transport | CN | technosphere | 0 | 0.0002018213 | searates.com | ABS
transport, freight, lorry 16-32 metric ton, EURO5, DE | 6.3837e-05 | tkm | Database_Transport | Transport | DE | technosphere | 0 | 6.3837e-05 | searates.com | Butyl acrulate
transport, freight, sea, container ship, CN | 0.002246472 | tkm | Database_Transport | Transport | CN | technosphere | 0 | 0.002246472 | searates.com | Butyl acrulate
transport, freight, lorry 16-32 metric ton, EURO5, CN | 1.23e-06 | tkm | Database_Transport | Transport | CN | technosphere | 0 | 1.23e-06 | searates.com | Butyl acrulate
Metal products | 0.5344831 | USD 2002 | Social Hotspots Database | Social | DE | technosphere | 0 | 0.5344831
Production cost | 0.5344831 | USD | Marketsphere | Economic Packaging | GLO | biosphere | 0 | 0.5344831 |  | Based on anodising (Alu) 1.31174€, sheet rolling(Alu) 0.11276€, metal working (Alu) 0.53889€, metal working (Steel) 0.31570€, metal working (Copper) 1.47522€ and injection moulding 0.56551€ [exchange rate 1.18 $/€]
Packaging | 1 | kg | BW2 ASSB-LSB [Li10Si(PS6)2] import | Packaging | DE | production | 0 | 1

## BMS
cutoff | 10
Activity | BMS
categories | BMS
code | BMS ASSB-LSB[Li10Si(PS6)2]_production
comment | BMS ASSB-LSB[Li10Si(PS6)2]_production
location | CN
production amount | 1
type | process
unit | kg
Exchanges
name | amount | unit | database | categories | location | type | uncertainty type | loc | Reference | Comment
Aluminum | 0.036 | kg | Database_Raw material | Raw Material | CN | technosphere | 0 | 0.036 | Ellingsen et al. (2014)
Steel, low-alloyed | 0.41352384 | kg | Database_Raw material | Raw Material | CN | technosphere | 0 | 0.41352384 | Ellingsen et al. (2014)
Copper | 0.081 | kg | Database_Raw material | Raw Material | CL | technosphere | 0 | 0.081 | Ellingsen et al. (2014)
Synthetic rubber | 0.00108 | kg | Database_Raw material | Raw Material | CN | technosphere | 0 | 0.00108 | Ellingsen et al. (2014)
Nylon 6 | 0.000912 | kg | Database_Raw material | Raw Material | CN | technosphere | 0 | 0.000912 | Ellingsen et al. (2014)
Nylon 6-6, glass-filled | 0.01704 | kg | Database_Raw material | Raw Material | CN | technosphere | 0 | 0.01704 | Ellingsen et al. (2014)
Acrylonitrile-butadiene-styrene | 9.6e-05 | kg | Database_Raw material | Raw Material | CN | technosphere | 0 | 9.6e-05 | Ellingsen et al. (2014)
Polyphenylene sulfide | 0.0096 | kg | Database_Raw material | Raw Material | CN | technosphere | 0 | 0.0096 | Ellingsen et al. (2014)
Polyethylene terephthalate, granulate, amorphous | 0.0096 | kg | Database_Raw material | Raw Material | CN | technosphere | 0 | 0.0096 | Ellingsen et al. (2014)
Printed wiring board, unspecified | 0.1418 | kg | Database_Raw material | Raw Material | CN | technosphere | 0 | 0.1418 | Ellingsen et al. (2014)
Integrated circuit, logic type | 8.16e-06 | kg | Database_Raw material | Raw Material | CN | technosphere | 0 | 8.16e-06 | Ellingsen et al. (2014)
Electric connector, wire clamp | 0.01008 | kg | Database_Raw material | Raw Material | CN | technosphere | 0 | 0.01008 | Ellingsen et al. (2014)
Brass | 0.002736 | kg | Database_Raw material | Raw Material | CN | technosphere | 0 | 0.002736 | Ellingsen et al. (2014)
Tin | 0.0048 | kg | Database_Raw material | Raw Material | CN | technosphere | 0 | 0.0048 | Ellingsen et al. (2014)
Cable, ribbon cable, 20-pin, with plugs | 0.1368 | kg | Database_Raw material | Raw Material | CN | technosphere | 0 | 0.1368 | Ellingsen et al. (2014)
Electronic component, passive, unspecified | 0.12416 | kg | Database_Raw material | Raw Material | CN | technosphere | 0 | 0.12416 | Ellingsen et al. (2014)
Aluminum, metal working, CN | 0.036 | kg | Database_Process | Production | CN | technosphere | 0 | 0.036 | Ellingsen et al. (2014)
Steel, metal working, CN | 0.41352384 | kg | Database_Process | Production | CN | technosphere | 0 | 0.41352384 | Ellingsen et al. (2014)
Copper, metal working, CN | 0.081 | kg | Database_Process | Production | CN | technosphere | 0 | 0.081 | Ellingsen et al. (2014)
Injection moulding production, CN | 0.049092 | kg | Database_Process | Production | CN | technosphere | 0 | 0.049092 | Ellingsen et al. (2014)
Brass, casting, CN | 0.002736 | kg | Database_Process | Production | CN | technosphere | 0 | 0.002736 | Ellingsen et al. (2014)
Tin, metal working, CN | 0.0048 | kg | Database_Process | Production | CN | technosphere | 0 | 0.0048 | Ellingsen et al. (2014)
transport, freight train, CN | 0.2 | tkm | Database_Transport | Transport | CN | technosphere | 0 | 0.2 | searates.com, Ellingsen et al. (2014)
transport, freight, lorry 16-32 metric ton, EURO5, CN | 0.1 | tkm | Database_Transport | Transport | CN | technosphere | 0 | 0.1 | searates.com, Ellingsen et al. (2014)
transport, freight, sea, container ship, CL | 1.4985 | tkm | Database_Transport | Transport | CL | technosphere | 0 | 1.4985 | searates.com, Ellingsen et al. (2014)
transport, freight, lorry 16-32 metric ton, EURO5, CL | 0.0081 | tkm | Database_Transport | Transport | CL | technosphere | 0 | 0.0081 | searates.com, Ellingsen et al. (2014)
transport, freight train, CL | 0.0162 | tkm | Database_Transport | Transport | CL | technosphere | 0 | 0.0162 | searates.com, Ellingsen et al. (2014)
Electronic equipment | 0.3533726 | USD 2002 | Social Hotspots Database | Social | CN | technosphere | 0 | 0.3533726
Production cost | 0.3533726 | USD | Marketsphere | Economic BMS | GLO | biosphere | 0 | 0.3533726 |  | Based on metal working (Alu) 0.53889€, metal working (Steel) 0.31570€, metal working (Copper) 1.47522€, injection moulding 0.56551€, brass casting 0.01145€ and metal working (Tin) 0.46513€ [exchange rate 1.18 $/€]
BMS | 1 | kg | BW2 ASSB-LSB [Li10Si(PS6)2] import | BMS | CN | production | 0 | 1