## PUB
| Si Kα | P Kα | S Kα | K Kα | Ca Kα | Ti Kα | Cr Kα | Mn Kα | Fe K | Co Kα | Ni Kα | Cu Kα | Zn Kα | As Kα | Rb Kα | Sr Kα | Zr Kα | Ba Lα | Pb Lα
Z= | 14 | 15 | 16 | 19 | 20 | 22 | 24 | 25 | 26 | 27 | 28 | 29 | 30 | 33 | 37 | 38 | 40 | 56 | 82
beige1a | 33259 | 625 | - | 7121 | 1109422 | 7032 | 885 | 4247 | 96646 | 11592 | 10602 | 14812 | 30430 | 51097 | 1147 | 75919 | 9250 | 2515 | 8768
beige2a | 25318 | 509 | - | 1840 | 1111062 | 4246 | 443 | 2381 | 59861 | 10129 | 9746 | 14791 | 25842 | 52961 | 525 | 52667 | 7128 | 1283 | 8554
beige3a | 32593 | 432 | 1597 | 9825 | 1068563 | 6410 | 809 | 4879 | 99297 | 9812 | 10331 | 196262 | 24877 | 100002 | 821 | 74127 | 9672 | 2480 | 12929
beige3b | 20506 | 536 | 591 | 6810 | 953641 | 5133 | 346 | 3744 | 70496 | 8830 | 8643 | 27103 | 21168 | 72422 | 1368 | 47619 | 7825 | 1743 | 7950
beige3c | 2174 | 971 | 43 | 4384 | 606107 | 5471 | 2055 | 9553 | 86106 | 8119 | 11571 | 55278 | 22260 | 83590 | 218 | 55691 | 9108 | 3253 | 8590
beige4a | 2406 | 753 | 74 | 3122 | 634338 | 8232 | 3825 | 8501 | 102707 | 8032 | 11653 | 12085 | 259368 | 5027 | 491 | 63857 | 9002 | 4251 | 10956
beige4b | 2243 | 458 | - | 4074 | 623145 | 8641 | 3981 | 8431 | 101521 | 8789 | 12506 | 15956 | 244443 | 5794 | 980 | 74378 | 8864 | 4606 | 10659
beige5a | 2033 | 863 | - | 5126 | 651176 | 5548 | 1775 | 9430 | 91977 | 9546 | 12277 | 22660 | 24644 | 58565 | 1167 | 68348 | 11008 | 3494 | 8768
beige6a | 2462 | 870 | 272 | 3374 | 849392 | 6030 | 2231 | 9381 | 133172 | 8544 | 13430 | 76012 | 20271 | 44777 | 1434 | 69467 | 20654 | 2936 | 8113
beige7a | 1874 | 675 | - | 5477 | 675019 | 5641 | 1962 | 10992 | 104277 | 8922 | 12485 | 34355 | 25311 | 150122 | 226 | 60944 | 10029 | - | 8491
beige8a | 2079 | 820 | - | 5211 | 575094 | 13562 | 1137 | 8904 | 802139 | 14551 | 10225 | 72551 | 47926 | 152166 | 1211 | 56214 | 9823 | 1737 | 9492
beige9a | 2269 | 839 | 89 | 4388 | 704255 | 6120 | 1934 | 9099 | 96517 | 9779 | 12899 | 14859 | 25056 | 4901 | 788 | 67606 | 10098 | 3177 | 6610
beige10a | 2196 | 713 | - | 3366 | 614793 | 5629 | 2105 | 9443 | 94975 | 8585 | 11478 | 49368 | 23375 | 44119 | 506 | 53996 | 8644 | 3127 | 8243
beige11a | 2133 | 602 | 20 | 6798 | 683851 | 7169 | 1931 | 9684 | 142375 | 9644 | 12485 | 19731 | 24927 | 55738 | 819 | 66177 | 10238 | 3248 | 7808
beige12a | 2372 | 738 | - | 4490 | 665559 | 5435 | 1392 | 9363 | 95670 | 11901 | 13038 | 42419 | 33318 | 51736 | 1539 | 67210 | 11978 | 3131 | 11760
beige13a | 2310 | 816 | - | 4475 | 545935 | 6637 | 2303 | 9106 | 108481 | 13920 | 12623 | 15001 | 35044 | 4037 | 427 | 75582 | 15534 | 3388 | 10754
beige14a | 2124 | 638 | 156 | 7829 | 468460 | 14071 | 2221 | 8935 | 793055 | 14818 | 10556 | 17649 | 29308 | 142836 | 2563 | 70503 | 15613 | 2989 | 11171
beige15a | 2211 | 767 | - | 3054 | 485911 | 5573 | 2214 | 8795 | 112414 | 8264 | 10881 | 12247 | 21239 | 3531 | 131 | 54066 | 11086 | 2497 | 4410
beige16a | 2160 | 663 | 33 | 4575 | 595544 | 6619 | 2493 | 9004 | 96664 | 9020 | 12110 | 14319 | 24727 | 3524 | 30 | 76341 | 9393 | 3639 | 6788
beige17a | 2373 | 607 | 107 | 7887 | 601881 | 6119 | 2239 | 8566 | 125972 | 9351 | 11443 | 35334 | 25748 | 5848 | 1628 | 60987 | 9379 | 2847 | 7802
beige18a | 2342 | 636 | 110 | 5999 | 421855 | 12713 | 7405 | 8094 | 193945 | 11695 | 10950 | 36584 | 279303 | 8133 | 896 | 60701 | 9827 | 7781 | 29436
beige19a | 2228 | 778 | 361 | 4629 | 540826 | 13901 | 9293 | 7719 | 197678 | 9219 | 11585 | 84727 | 396829 | 8442 | 794 | 47707 | 12862 | 6552 | 30767
beige20a | 1812 | 711 | 461 | 3079 | 325607 | 11215 | 16874 | 6369 | 127591 | 9771 | 10649 | 128491 | 1787785 | 14558 | 453 | 46807 | 7647 | 8951 | 72768
black1a | 22407 | 508 | 1713 | 9450 | 1035054 | 6126 | 315 | 2088 | 101761 | 8683 | 9449 | 12408 | 21967 | 5116 | 355 | 65359 | 8163 | 1603 | 6398
black2a | 25166 | 446 | 1398 | 5226 | 1008007 | 7726 | 555 | 2968 | 102954 | 8793 | 8878 | 13948 | 22834 | 5269 | 771 | 61825 | 7796 | 1517 | 6206
black3a | 2110 | 1041 | 84 | 3745 | 653841 | 7015 | 3188 | 8279 | 93810 | 9135 | 12638 | 12261 | 179905 | 5620 | 537 | 70805 | 9179 | 4005 | 8708
black4a | 2059 | 544 | 24 | 3730 | 796072 | 7582 | 3656 | 8190 | 118778 | 8111 | 11682 | 37265 | 150157 | 5818 | 1653 | 43835 | 11849 | 3174 | 11390
black5a | 2220 | 850 | 338 | 3988 | 423837 | 14110 | 9438 | 8140 | 172333 | 10616 | 10796 | 82625 | 418319 | 8548 | 784 | 52387 | 15242 | 9553 | 33742
blue1a | 21081 | 227 | - | 11783 | 211514 | 9502 | 1034 | 4182 | 244573 | 14029 | 7338 | 2142282 | 43766 | 30615 | - | 43926 | 6766 | 1038 | 72521
blue2a | 35503 | 315 | 72 | 10091 | 416028 | 6707 | 866 | 3695 | 122618 | 12438 | 10281 | 1693597 | 36725 | 19119 | 390 | 86466 | 7870 | 2341 | 64735
blue3a | 23976 | 325 | 399 | 11563 | 282584 | 10369 | 742 | 4369 | 233122 | 10929 | 7639 | 2014704 | 38213 | 26039 | 73 | 53438 | 5960 | 1529 | 62435
blue4a | 23597 | 314 | 8942 | 7347 | 436083 | 13528 | 15547 | 2808 | 269981 | 11981 | 6903 | 551175 | 1013481 | 17041 | 279 | 51193 | 6929 | 8876 | 61320
blue5a | 33200 | 387 | 6103 | 9561 | 481811 | 17319 | 21679 | 2489 | 136587 | 12374 | 9332 | 164286 | 2238509 | 7534 | 238 | 44108 | 9251 | 15005 | 77424
blue6a | 33452 | 580 | - | 16038 | 305062 | 11311 | 691 | 4555 | 343445 | 14801 | 7585 | 1843416 | 44995 | 24468 | 494 | 56825 | 6777 | 1393 | 63054
blue7a | 32957 | 362 | 247 | 15714 | 326112 | 11529 | 1103 | 5111 | 274013 | 12666 | 8230 | 2224507 | 40212 | 28579 | 455 | 54822 | 8155 | 1503 | 69781
blue8a | 25588 | 546 | 11059 | 12986 | 401237 | 15955 | 19025 | 2756 | 169552 | 8322 | 8448 | 883369 | 1142610 | 18459 | 602 | 52930 | 6164 | 10626 | 79278
blue9a | 32320 | 533 | 1265 | 12653 | 472306 | 12236 | 2230 | 4602 | 253379 | 9051 | 7998 | 1404541 | 82673 | 31334 | 749 | 60504 | 7915 | 2773 | 44795
blue10a | 30135 | 558 | 10310 | 9534 | 582767 | 14213 | 10026 | 3491 | 181089 | 9324 | 8743 | 668062 | 1142426 | 30809 | 1116 | 59361 | 9084 | 8459 | 48413
blue11a | 26054 | 363 | - | 4901 | 489451 | 6088 | 288 | 3204 | 93315 | 10399 | 8806 | 911266 | 28846 | 12118 | 382 | 79255 | 7471 | 2441 | 34281
blue12a | 2425 | 959 | - | 6462 | 424986 | 7133 | 2009 | 8784 | 144278 | 9022 | 11655 | 504661 | 28711 | 9172 | 384 | 72665 | 12270 | 2569 | 19373
blue13a | 2138 | 692 | - | 5257 | 424758 | 8506 | 2071 | 8997 | 322377 | 10310 | 9878 | 456276 | 26994 | 10055 | 764 | 63522 | 7608 | 2321 | 18580
blue14a | 2238 | 950 | 118 | 7731 | 232634 | 9748 | 2523 | 9493 | 253218 | 9506 | 9788 | 1410131 | 34837 | 21313 | 303 | 57991 | 10031 | 2605 | 45931
green1a | 14529 | 258 | 51 | 6495 | 792814 | 6073 | 429 | 2266 | 109801 | 13233 | 8739 | 1151284 | 37656 | 16069 | 893 | 63993 | 8122 | 1283 | 17657
green2a | 12389 | 579 | 1042 | 3150 | 909678 | 4387 | 583 | 2513 | 90168 | 9776 | 7659 | 1354548 | 28530 | 24270 | 785 | 60631 | 8857 | - | 16778
green3a | 10827 | 485 | 4414 | 9099 | 880850 | 6847 | 412 | 1859 | 92968 | 7526 | 7747 | 822524 | 23869 | 13666 | 359 | 52036 | 6560 | 3029 | 10846
green4a | 7977 | 917 | 87 | 3984 | 549374 | 5629 | 1936 | 8978 | 115399 | 10674 | 11270 | 967030 | 30308 | 13923 | 134 | 61839 | 7763 | 2016 | 15153
green5a | 11284 | 904 | 89 | 5208 | 708312 | 6390 | 1479 | 8901 | 122513 | 9490 | 12223 | 503139 | 24360 | 9781 | 698 | 80535 | 24161 | 3224 | 12004
red1a | 18222 | 723 | 588 | 5128 | 921365 | 8228 | 860 | 3419 | 1002696 | 17813 | 7441 | 11705 | 26902 | 7838 | 783 | 66492 | 5683 | 2048 | 7497
red2a | 14034 | 524 | - | 6252 | 942607 | 6849 | 773 | 3281 | 519425 | 13356 | 8307 | 10000 | 25619 | 5180 | 558 | 65686 | 7888 | 2018 | 7371
red3a | 9911 | 755 | 211 | 3297 | 353094 | 122486 | 23144 | 11734 | 294799 | 11292 | 9696 | 83596 | 108295 | 10054 | 466 | 58909 | 9800 | 119975 | 8571
red4a | 2427 | 560 | 236 | 4956 | 241234 | 288015 | 55535 | 18891 | 174144 | 8606 | 10485 | 48487 | 99394 | 5937 | 876 | 68463 | 11994 | 278912 | 10125
red5a | 493 | 793 | 348 | 5491 | 188316 | 341540 | 67410 | 21665 | 267665 | 10311 | 10134 | 19857 | 165492 | 5857 | 336 | 91176 | 9714 | 329043 | 12095
red6a | 11728 | 780 | 501 | 3680 | 582199 | 163083 | 30883 | 12725 | 484132 | 8686 | 10489 | 137567 | 85199 | 8225 | 1457 | 84247 | 15308 | 159078 | 8742
red6b | 7661 | 566 | 472 | 3953 | 415342 | 225018 | 43926 | 16206 | 473859 | 10727 | 9811 | 59606 | 114690 | 5117 | 1274 | 88561 | 12817 | 217806 | 10614
red7a | 13518 | 921 | 282 | 3162 | 580200 | 34271 | 6218 | 8865 | 410079 | 8210 | 10300 | 151759 | 31143 | 8711 | 1516 | 63721 | 11550 | 34329 | 5774
red8a | 9960 | 1000 | - | 3145 | 473961 | 6703 | 1224 | 8128 | 474509 | 12031 | 9185 | 84133 | 22232 | 6306 | 632 | 60395 | 12734 | 2458 | 7131
red9a | 8376 | 849 | - | 4994 | 396129 | 5174 | 1804 | 7483 | 463748 | 11047 | 8713 | 12886 | 20570 | 4723 | 110 | 43060 | 11270 | 2541 | 4899
white1a | 17839 | 557 | 7563 | 2413 | 1328148 | 67138 | 10985 | 3618 | 146224 | 3642 | 8280 | 78941 | 38972 | 4899 | 513 | 52412 | 7138 | 66617 | 4936
yellow1a | 9565 | 418 | 799 | 11444 | 602583 | 21298 | 1396 | 6171 | 1176937 | 18612 | 7454 | 14783 | 29625 | 340262 | 835 | 64295 | 9824 | 1374 | 10157
yellow2a | 5911 | 488 | 731 | 12513 | 444304 | 22938 | 1284 | 6051 | 1352972 | 16475 | 5958 | 16153 | 24958 | 369728 | 1035 | 56272 | 11216 | 554 | 10446
yellow3a | 6849 | 410 | - | 8179 | 519704 | 15148 | 755 | 5645 | 804077 | 15096 | 6661 | 13487 | 29872 | 193591 | 541 | 54060 | 9056 | 1169 | 9888
yellow4a | 7777 | 559 | - | 7193 | 393282 | 16530 | 1162 | 9939 | 1034480 | 15871 | 9283 | 24024 | 23619 | 257492 | 1993 | 70235 | 8457 | 2021 | 9674
yellow5a | 6459 | 724 | - | 8841 | 370575 | 16306 | 1581 | 8140 | 1008988 | 15707 | 8620 | 22719 | 27928 | 92197 | 701 | 58955 | 9548 | 1981 | 9699