## Additional file 1
| Si | K | Ca | Ti | Mn | Fe | Zn | Rb | Sr | Zr
BUBANJ | 12.82 (0.50) | 60.69 (0.95) | 22.78 (0.74) | 42.52 (0.82) | 14.49 (0.72) | 1217.74 (3.65) | 10.67 (0.74) | 12.16 (0.90) | 9.34 (0.85) | 23.48 (0.92)
BUBANJ | 22.48 (0.61) | 60.62 (0.99) | 60.12 (0.97) | 65.19 (1.00) | 15.47 (0.76) | 1454.07 (3.93) | 8.04 (0.76) | 18.69 (1.02) | 21.64 (1.07) | 18.16 (1.08)
BUBANJ | 19.26 (0.58) | 66.28 (1.01) | 67.47 (1.02) | 54.92 (0.91) | 13.00 (0.72) | 1425.79 (3.85) | 5.13 (0.64) | 12.78 (0.96) | 25.50 (1.09) | 27.44 (1.06)
BUBANJ | 10.31 (0.44) | 41.43 (0.82) | 38.94 (0.77) | 32.57 (0.72) | 19.93 (0.68) | 1039.82 (3.33) | 5.09 (0.66) | 12.89 (0.73) | 11.17 (0.76) | 16.20 (0.78)
BUBANJ | 10.73 (0.45) | 54.87 (0.92) | 44.18 (0.85) | 44.54 (0.85) | 28.81 (0.83) | 1503.35 (4.06) | 6.79 (0.68) | 7.64 (0.78) | 22.43 (0.92) | 13.94 (0.81)
BUBANJ | 13.61 (0.48) | 54.07 (0.90) | 40.81 (0.82) | 41.16 (0.83) | 18.17 (0.74) | 1112.59 (3.45) | 17.77 (0.77) | 7.59 (0.69) | 22.16 (0.96) | 17.03 (0.86)
BUBANJ | 15.68 (0.51) | 42.77 (0.82) | 39.14 (0.76) | 36.76 (0.74) | 14.18 (0.71) | 973.77 (3.21) | 14.93 (0.81) | 12.58 (0.77) | 12.65 (0.82) | 15.19 (0.84)
BUBANJ | 18.34 (0.56) | 60.26 (0.96) | 38.75 (0.79) | 39.40 (0.80) | 5.95 (0.59) | 1125.54 (3.49) | 4.15 (0.51) | 14.79 (0.93) | 12.68 (0.84) | 33.48 (1.07)
BUBANJ | 18.67 (0.55) | 57.00 (0.96) | 29.06 (0.70) | 39.21 (0.78) | 6.12 (0.56) | 1146.53 (3.55) | 45.49 (1.13) | 15.13 (0.91) | 13.53 (0.97) | 23.32 (0.99)
BUBANJ | 11.97 (0.48) | 46.44 (0.85) | 47.62 (0.84) | 55.87 (0.89) | 7.41 (0.56) | 1490.50 (4.02) | 5.22 (0.63) | 15.67 (0.82) | 12.20 (0.81) | 12.25 (0.85)
BUBANJ | 6.74 (0.39) | 40.40 (0.78) | 30.54 (0.67) | 25.29 (0.62) | 12.34 (0.55) | 654.38 (2.62) | 4.15 (0.51) | 6.61 (0.57) | 9.06 (0.67) | 12.88 (0.67)
BUBANJ | 14.44 (0.53) | 71.59 (1.04) | 32.16 (0.78) | 56.93 (0.91) | 5.64 (0.59) | 1425.11 (3.85) | 6.97 (0.87) | 12.90 (0.97) | 11.31 (0.89) | 20.81 (0.93)
BUBANJ | 12.89 (0.51) | 58.69 (0.95) | 36.38 (0.81) | 48.82 (0.85) | 15.39 (0.71) | 1337.02 (3.74) | 51.53 (1.08) | 11.94 (0.85) | 11.08 (0.81) | 18.94 (0.88)
PLOCNIK | 6.64 (0.38) | 22.79 (0.64) | 106.46 (1.16) | 24.11 (0.63) | 10.34 (0.58) | 913.58 (3.11) | 10.00 (0.67) | 6.47 (0.61) | 13.27 (0.77) | 12.11 (0.77)
PLOCNIK | 7.61 (0.39) | 21.27 (0.59) | 25.44 (0.60) | 24.90 (0.64) | 19.90 (0.70) | 721.28 (2.74) | 3.38 (0.48) | 6.42 (0.73) | 5.60 (0.66) | 7.69 (0.71)
PLOCNIK | 9.23 (0.41) | 20.56 (0.61) | 27.01 (0.63) | 25.17 (0.65) | 21.74 (0.67) | 638.88 (2.62) | 7.96 (0.60) | 8.41 (0.68) | 12.26 (0.72) | 8.63 (0.77)
PLOCNIK | 3.34 (0.29) | 11.64 (0.49) | 16.88 (0.49) | 13.08 (0.44) | 5.90 (0.40) | 341.69 (1.91) | 10.47 (0.49) | 5.72 (0.50) | 8.10 (0.56) | 9.48 (0.58)
PLOCNIK | 10.92 (0.43) | 18.25 (0.58) | 23.35 (0.59) | 22.98 (0.65) | 14.02 (0.62) | 653.18 (2.68) | 8.70 (0.65) | 6.11 (0.69) | 10.16 (0.75) | 8.56 (0.74)
PLOCNIK | 7.51 (0.36) | 22.51 (0.63) | 32.60 (0.68) | 25.31 (0.66) | 10.12 (0.60) | 808.89 (2.91) | 20.21 (0.75) | 12.23 (0.75) | 12.35 (0.70) | 13.09 (0.75)
PLOCNIK | 7.25 (0.38) | 20.49 (0.59) | 31.09 (0.68) | 24.73 (0.64) | 17.61 (0.64) | 671.41 (2.69) | 10.65 (0.65) | 7.44 (0.69) | 12.23 (0.75) | 12.32 (0.69)
PLOCNIK | 12.80 (0.46) | 31.23 (0.73) | 41.05 (0.78) | 37.47 (0.80) | 29.64 (0.86) | 1019.41 (3.26) | 8.96 (0.70) | 11.60 (0.83) | 18.00 (0.90) | 30.09 (0.94)
PLOCNIK | 6.67 (0.35) | 23.17 (0.64) | 34.05 (0.69) | 21.89 (0.56) | 4.57 (0.55) | 633.24 (2.60) | 4.98 (0.56) | 7.70 (0.65) | 6.43 (0.63) | 7.29 (0.62)
PLOCNIK | 4.76 (0.33) | 15.16 (0.52) | 35.52 (0.68) | 15.75 (0.50) | 17.66 (0.60) | 518.59 (2.39) | 2.48 (0.67) | 5.35 (0.59) | 7.53 (0.70) | 9.06 (0.74)
PLOCNIK | 5.18 (0.34) | 15.97 (0.59) | 18.39 (0.56) | 18.10 (0.55) | 3.03 (0.42) | 622.25 (2.61) | 4.38 (0.50) | 5.15 (0.64) | 10.57 (0.72) | 10.25 (0.75)
PLOCNIK | 7.11 (0.40) | 17.46 (0.59) | 44.87 (0.79) | 27.71 (0.65) | 17.00 (0.69) | 752.82 (2.86) | 6.42 (0.65) | 5.37 (0.74) | 9.10 (0.77) | 17.23 (0.80)
PLOCNIK | 9.40 (0.44) | 24.35 (0.67) | 80.45 (1.03) | 24.26 (0.69) | 10.47 (0.65) | 815.53 (2.94) | 4.26 (0.48) | 5.15 (0.75) | 11.61 (0.76) | 14.11 (0.83)
PLOCNIK | 3.54 (0.28) | 9.29 (0.44) | 11.82 (0.45) | 12.31 (0.47) | 4.97 (0.41) | 375.40 (2.03) | 5.23 (0.50) | 5.28 (0.50) | 6.63 (0.65) | 17.27 (0.73)
PLOCNIK | 11.11 (0.43) | 31.51 (0.72) | 32.83 (0.70) | 38.31 (0.73) | 7.38 (0.51) | 829.12 (2.98) | 9.10 (0.66) | 10.96 (0.79) | 11.23 (0.77) | 12.60 (0.85)
PLOCNIK | 16.72 (0.54) | 35.00 (0.76) | 33.12 (0.74) | 43.75 (0.82) | 3.83 (0.60) | 1060.55 (3.39) | 10.70 (0.72) | 9.84 (0.85) | 13.23 (0.87) | 23.98 (0.96)
PLOCNIK | 11.14 (0.45) | 33.08 (0.75) | 63.75 (0.95) | 40.65 (0.79) | 12.93 (0.65) | 975.92 (3.22) | 10.71 (0.73) | 6.95 (0.73) | 14.29 (0.86) | 16.29 (0.85)
PLOCNIK | 9.35 (0.47) | 35.87 (0.79) | 119.12 (1.24) | 33.34 (0.75) | 63.01 (1.06) | 949.99 (3.23) | 29.12 (0.94) | 12.69 (0.93) | 13.11 (0.84) | 19.81 (0.87)
PLOCNIK | 3.72 (0.27) | 5.41 (0.40) | 28.06 (0.62) | 7.22 (0.33) | 4.94 (0.37) | 197.82 (1.46) | 2.48 (0.38) | 3.04 (0.38) | 7.45 (0.52) | 6.04 (0.47)
PLOCNIK | 6.65 (0.38) | 30.53 (0.71) | 32.78 (0.71) | 29.83 (0.68) | 7.70 (0.54) | 802.47 (2.89) | 5.12 (0.68) | 10.13 (0.77) | 11.51 (0.79) | 24.66 (0.88)
PLOCNIK | 9.99 (0.44) | 22.31 (0.63) | 38.57 (0.74) | 35.42 (0.73) | 10.65 (0.61) | 826.97 (2.98) | 3.38 (0.49) | 6.63 (0.72) | 11.44 (0.77) | 22.66 (0.87)
PLOCNIK | 16.65 (0.57) | 45.27 (0.87) | 98.22 (1.15) | 50.00 (0.89) | 19.63 (0.82) | 1440.80 (3.89) | 8.85 (0.75) | 14.48 (0.93) | 12.21 (0.86) | 19.17 (0.95)
PLOCNIK | 7.04 (0.38) | 29.75 (0.69) | 36.14 (0.73) | 46.31 (0.79) | 3.93 (0.51) | 777.70 (2.88) | 4.14 (0.59) | 5.40 (0.69) | 16.50 (0.83) | 17.59 (0.88)
PLOCNIK | 16.15 (0.57) | 38.04 (0.78) | 45.34 (0.81) | 48.06 (0.84) | 5.18 (0.58) | 1267.70 (3.68) | 5.96 (0.76) | 9.01 (0.79) | 13.60 (0.84) | 18.66 (0.91)
PLOCNIK | 11.30 (0.49) | 26.92 (0.70) | 42.97 (0.79) | 39.13 (0.76) | 10.55 (0.62) | 1125.69 (3.49) | 10.11 (0.72) | 8.94 (0.85) | 7.32 (0.80) | 20.04 (0.97)
VINCA | 6.51 (0.36) | 21.17 (0.63) | 84.07 (1.03) | 15.91 (0.52) | 7.52 (0.52) | 511.58 (2.35) | 7.55 (0.53) | 5.88 (0.58) | 9.35 (0.62) | 14.29 (0.70)
VINCA | 10.46 (0.47) | 32.49 (0.75) | 56.59 (0.87) | 31.86 (0.71) | 6.74 (0.56) | 909.66 (3.09) | 9.17 (0.66) | 9.49 (0.70) | 8.86 (0.78) | 15.11 (0.79)
VINCA | 13.46 (0.47) | 31.77 (0.77) | 30.42 (0.71) | 34.16 (0.73) | 7.47 (0.63) | 814.09 (3.01) | 11.23 (0.74) | 12.09 (0.84) | 11.52 (0.86) | 18.96 (0.92)
VINCA | 16.05 (0.51) | 45.63 (0.83) | 57.89 (0.92) | 40.72 (0.81) | 10.94 (0.66) | 1136.64 (3.52) | 7.77 (0.80) | 9.94 (0.85) | 14.34 (0.90) | 25.24 (0.99)
VINCA | 3.78 (0.35) | 17.15 (0.57) | 24.61 (0.64) | 22.06 (0.62) | 3.90 (0.54) | 645.53 (2.65) | 7.88 (0.63) | 8.58 (0.75) | 13.31 (0.89) | 21.58 (0.98)
VINCA | 6.97 (0.44) | 37.63 (0.82) | 75.10 (1.04) | 39.78 (0.82) | 6.97 (0.64) | 1120.69 (3.47) | 102.84 (1.42) | 9.21 (0.92) | 18.98 (1.02) | 28.52 (1.08)
VINCA | 9.67 (0.43) | 26.74 (0.71) | 34.17 (0.73) | 28.46 (0.67) | 4.67 (0.57) | 765.18 (2.83) | 120.10 (1.36) | 9.81 (0.80) | 12.84 (0.79) | 22.60 (0.91)
VINCA | 12.81 (0.52) | 43.48 (0.83) | 55.51 (0.90) | 41.12 (0.77) | 10.61 (0.63) | 964.97 (3.18) | 5.88 (0.61) | 7.34 (0.83) | 14.47 (0.92) | 20.71 (0.97)
VINCA | 16.69 (0.55) | 46.21 (0.88) | 72.86 (1.03) | 36.22 (0.79) | 10.22 (0.62) | 1007.79 (3.33) | 192.53 (1.73) | 7.93 (0.97) | 23.49 (0.97) | 37.09 (1.05)
VINCA | 22.23 (0.64) | 55.49 (0.94) | 80.67 (1.08) | 53.50 (0.88) | 6.15 (0.73) | 1463.04 (3.95) | 10.43 (0.93) | 14.30 (1.00) | 20.78 (1.04) | 28.07 (1.07)
VINCA | 16.54 (0.55) | 42.48 (0.82) | 40.84 (0.79) | 47.36 (0.86) | 6.15 (0.63) | 996.95 (3.29) | 42.09 (1.10) | 11.68 (0.87) | 15.01 (0.97) | 24.46 (1.00)
VINCA | 16.94 (0.55) | 47.17 (0.83) | 44.16 (0.79) | 41.84 (0.79) | 6.66 (0.64) | 1112.17 (3.45) | 29.37 (0.98) | 12.55 (0.88) | 14.54 (1.00) | 28.71 (1.07)
VINCA | 15.52 (0.52) | 54.26 (0.91) | 49.69 (0.87) | 41.89 (0.81) | 9.51 (0.62) | 906.13 (3.08) | 9.45 (0.75) | 12.11 (0.80) | 21.00 (0.92) | 23.85 (0.94)
VINCA | 15.57 (0.54) | 45.24 (0.83) | 37.65 (0.76) | 53.83 (0.86) | 13.23 (0.68) | 1257.03 (3.65) | 41.56 (1.07) | 15.01 (0.94) | 13.79 (0.97) | 34.85 (1.07)
VINCA | 12.40 (0.46) | 32.48 (0.74) | 50.58 (0.85) | 32.95 (0.71) | 12.02 (0.61) | 810.28 (3.00) | 47.12 (1.06) | 6.77 (0.73) | 11.09 (0.82) | 22.81 (0.92)
VINCA | 16.11 (0.53) | 49.13 (0.91) | 80.43 (1.06) | 46.17 (0.86) | 10.27 (0.64) | 1228.06 (3.56) | 11.35 (0.79) | 14.05 (0.89) | 19.63 (0.94) | 20.29 (0.96)
VINCA | 12.54 (0.48) | 31.01 (0.73) | 36.22 (0.74) | 31.48 (0.71) | 11.77 (0.65) | 880.28 (3.08) | 67.16 (1.16) | 8.28 (0.86) | 15.82 (0.80) | 30.60 (0.92)
VINCA | 11.25 (0.50) | 33.86 (0.73) | 51.22 (0.85) | 33.80 (0.71) | 7.15 (0.60) | 983.86 (3.25) | 8.27 (0.68) | 12.87 (0.76) | 16.14 (0.92) | 24.15 (0.90)
VINCA | 16.72 (0.54) | 43.56 (0.83) | 46.84 (0.84) | 43.55 (0.81) | 10.87 (0.67) | 1152.03 (3.46) | 6.80 (0.68) | 17.86 (0.92) | 14.99 (0.91) | 28.39 (1.02)
VINCA | 16.75 (0.52) | 42.29 (0.81) | 39.10 (0.75) | 42.41 (0.81) | 6.23 (0.57) | 1032.26 (3.30) | 9.27 (0.71) | 11.10 (0.86) | 16.88 (0.89) | 17.93 (0.90)
VINCA | 11.66 (0.47) | 33.44 (0.77) | 47.78 (0.81) | 29.39 (0.72) | 7.36 (0.61) | 817.98 (2.94) | 5.30 (0.53) | 13.17 (0.87) | 12.31 (0.85) | 25.55 (0.97)
VINCA | 16.67 (0.52) | 38.85 (0.82) | 50.37 (0.88) | 42.77 (0.80) | 10.27 (0.68) | 1003.13 (3.31) | 12.25 (0.76) | 7.94 (0.88) | 9.92 (0.83) | 19.80 (0.95)
VINCA | 15.87 (0.55) | 40.21 (0.81) | 76.06 (1.01) | 42.43 (0.78) | 11.65 (0.67) | 1159.55 (3.48) | 15.11 (0.89) | 9.35 (0.84) | 12.65 (0.89) | 24.15 (0.97)
VINCA | 14.83 (0.50) | 28.80 (0.76) | 29.02 (0.70) | 35.70 (0.76) | 8.83 (0.62) | 1038.45 (3.32) | 5.30 (0.66) | 9.35 (0.79) | 11.37 (0.78) | 17.47 (0.89)
VINCA | 18.16 (0.58) | 42.04 (0.87) | 97.61 (1.13) | 39.10 (0.77) | 11.01 (0.67) | 1024.42 (3.28) | 5.30 (0.53) | 7.50 (0.89) | 17.63 (0.93) | 19.60 (0.99)
VINCA | 9.91 (0.43) | 33.70 (0.72) | 57.15 (0.90) | 27.69 (0.67) | 18.70 (0.69) | 806.43 (2.98) | 5.49 (0.57) | 9.62 (0.71) | 7.35 (0.80) | 17.30 (0.82)
VINCA | 15.52 (0.52) | 33.22 (0.76) | 52.56 (0.90) | 45.97 (0.82) | 15.65 (0.71) | 1138.80 (3.53) | 7.67 (0.75) | 8.72 (0.82) | 10.92 (0.81) | 27.19 (0.94)
VINCA | 9.48 (0.44) | 34.11 (0.76) | 60.24 (0.94) | 32.91 (0.70) | 6.58 (0.53) | 850.33 (3.06) | 8.31 (0.67) | 5.44 (0.76) | 16.21 (0.82) | 20.82 (0.86)
VINCA | 7.04 (0.39) | 35.13 (0.77) | 115.64 (1.23) | 25.56 (0.65) | 43.99 (0.85) | 795.48 (2.94) | 5.66 (0.64) | 7.32 (0.81) | 5.78 (0.65) | 24.81 (0.87)