## Sheet1
TableS1. Predictions of grinding forces at different conditions
ap(um) | Total force (Fn) /N | Chip formation force (Fnc) /N | Frictional force (Fnf) /N | Plowing force (Fnp) N
10 | 36.3 | 25.1 | 7.6 | 3.64
15 | 53.5 | 37.66 | 10.7 | 5.14
20 | 70.44 | 50 | 13.9 | 6.58
25 | 87.2 | 62.7 | 16.33 | 7.92
30 | 103.9 | 74.88 | 19.66 | 9.36
35 | 120.4 | 87 | 21.2 | 10.6
40 | 136.9 | 100.3 | 24.7 | 11.8
(a) vs=31.4 m/s, vw=4 m/min
ap(um) | Total force (Ft) /N | Chip formation force (Ftc) /N | Frictional force (Ftf) /N | Plowing force (Ftp) N
10 | 11.9 | 8.36 | 2.67 | 0.87
15 | 17.54 | 12.5 | 3.85 | 1.25
20 | 23.1 | 16.7 | 4.84 | 1.59
25 | 28.6 | 20.82 | 5.8 | 1.9
30 | 34.1 | 24.64 | 6.72 | 2.24
35 | 39.6 | 29.3 | 7.71 | 2.57
40 | 45 | 33.44 | 8.61 | 2.87
(b) vs=31.4 m/s, vw=4 m/min
vw(m/min) | Total force (Fn) /N | Chip formation force (Fnc) /N | Frictional force (Fnf) /N | Plowing force (Fnp) N
2 | 49.3 | 37 | 6 | 5.7
3 | 75.8 | 56.4 | 11.8 | 7.6
4 | 103.9 | 75 | 18.6 | 9.4
5 | 133.2 | 97.1 | 26 | 9.9
6 | 163.78 | 112 | 38.8 | 12.2
7 | 195 | 128 | 50 | 14
(c) vs=31.4 m/s, ap=30 μm
vw(m/min) | Total force (Ft) /N | Chip formation force (Ftc) /N | Frictional force (Ftf) /N | Plowing force (Ftp) N
2 | 16 | 12.33 | 2 | 1.37
3 | 24.78 | 18.7 | 4.18 | 1.83
4 | 34 | 25.16 | 6.5 | 2.33
5 | 43 | 30 | 9.8 | 2.64
6 | 54 | 37.3 | 13.5 | 3.06
7 | 64.87 | 43.7 | 17.6 | 3.43
(d) vs=31.4 m/s, ap=30 μm
TableS2. Comparison of predicted and measured grinding forces
ap(um) | Experiment (Fn) /N | Predictive value (Fn) /N | Experiment (Ft) /N | Predictive value (Ft) /N
10 | 33.7 | 36.3 | 9.7 | 11.9
15 | 58.1 | 53.5 | 17.4 | 17.5
20 | 76.7 | 70.4 | 23 | 23.1
25 | 84.3 | 87.3 | 26 | 28.6
30 | 109.3 | 103.9 | 33 | 34.1
35 | 132.2 | 120.5 | 39 | 39.6
40 | 147.8 | 136.9 | 45 | 45
(a) vs=31.4 m/s, vw=4 m/min
vw(m/min) | Experiment (Fn) /N | Predictive value (Fn) /N | Experiment (Ft) /N | Predictive value (Ft) /N
2 | 75.94 | 49.26 | 21.49 | 15.98
3 | 91.1 | 75.86 | 27.9 | 24.78
4 | 109.3 | 103.86 | 33.41 | 34.1
5 | 126 | 133.77 | 37.69 | 43.9
6 | 145 | 163.77 | 41.29 | 54.16
7 | 177 | 195.63 | 49 | 64.87
(b) vs=31.4 m/s, ap=30 μm