## Table S6_Lignin analysis
Liginin quantification by acetyl bromide method
| % Lignin | Lignin (mg/g cell wall)
COL2246 | 11.4 ± 0.5 | 111.3 ± 4.9
ECU72 | 15.2 ± 0.1** | 151.8 ± 1.1**
Mild alkali hydrolysis: release of HCAs crosslinked with cell wall’s polysaccharides.
| Ferulic acid | p-Coumaric acid
COL2246 | 0.23 ± 6E-5 | 0.25 ± 0.008*
ECU72 | 0.25 ± 0.001** | 0.18 ± 0.01
Thioacidolysis: lignin depolymerisation and analysis of monomer (H/G/S) composition
| p-Hydroxyphenyl (H) | Guaiacyl (G) | Syringyl (S)
COL2246 | 0.06 ± 0.05 | 0.69 ± 0.2 | 0.14 ± 0.02
ECU72 | 0.01 ± 0.00 | 0.74 ± 0.02 | 0.25 ± 0.02*