## Lucitone
start date | ID | Support span | Final thickness | Final width | Maximum Load | Load at Break (Standard) | Flexural Strength | Modulus (Automatic Young's) | Flextural Modulus | note
2020-12-15 | 1 | 20 | 4.51 | 4.47 | 326.61121 | 287.74939 | 107.7685 | 49773.098 | 1.5847
| 2 | 20 | 4.52 | 4.5 | 326.18246 | 0.03628 | 106.437 | 50003.629 | 1.8144
| 3 | 20 | 4.53 | 4.53 | 329.52219 | -0.0103 | 106.3436 | 51068.661 | 1.2644
| 4 | 20 | 4.53 | 4.5 | 325.52219 | -0.02698 | 105.7575 | 50576.837 | 1.9354
| 5 | 20 | 4.54 | 4.53 | 345.0549 | 313.65353 | 110.8663 | 55034.338 | 1.567
| 6 | 20 | 4.54 | 4.57 | 341.17877 | 296.99625 | 108.6614 | 54620.356 | 1.1746
| 7 | 20 | 4.6 | 4.54 | 341.99036 | -0.01427 | 106.7981 | 54577.422 | 1.0283
| 8 | 20 | 4.55 | 4.52 | 336.22403 | -0.03159 | 107.7926 | 54083.618 | 1.6186
| 9 | 20 | 4.5 | 4.5 | 336.53165 | 310.73013 | 110.7923 | 53736.94 | 1.6365
| 10 | 20 | 4.54 | 4.5 | 338.9938 | 0.05404 | 109.645 | 53562.857 | 1.8754
| 11 | 20 | 4.54 | 4.53 | 347.00659 | 0.0322 | 111.5127 | 54731.598 | 1.1433
| 12 | 20 | 4.53 | 4.53 | 325.48804 | 30.58284 | 105.0417 | 52114.539 | 1.3987
Table6: Flexural strength and Flexural modulus of Lucitone denture base material

## Keystone
start date | ID | Support span | Final thickness | Final width | Maximum Load | Load at Break (Standard) | Flexural Strength | Modulus (Automatic Young's) | Flextural Modulus | note
2020-10-28 | 1 | 20 | 4.34 | 4.13 | 379.50836 | 350.93869 | 146.3569 | 45057.551 | 2.0491
| 2 | 20 | 4.16 | 4.07 | 334.86505 | 311.88562 | 142.6297 | 42275.783 | 1.5932
| 3 | 20 | 4.22 | 3.8 | 316.43915 | 0.0018 | 140.2823 | 38892.563 | 1.6517
| 4 | 20 | 4.17 | 4.05 | 345.00659 | 0.03012 | 146.9676 | 43004.662 | 1.5945
| 5 | 20 | 4.16 | 4.05 | 327.0217 | 311.81711 | 139.9768 | 42742.667 | 2.2753
| 6 | 20 | 4.18 | 4.11 | 330.97482 | 309.4985 | 138.268 | 37643.861 | 1.4637
| 7 | 20 | 4.15 | 4.11 | 334.37778 | -0.00058 | 141.7166 | 39845.472 | 1.2164
| 8 | 20 | 4.06 | 3.97 | 305.56775 | 288.67471 | 140.0832 | 33824.211 | 1.112
| 9 | 20 | 4.1 | 3.61 | 275.71738 | 255.28528 | 136.3046 | 30744.48 | 1.6483
| 10 | 20 | 4.11 | 4.07 | 319.35605 | 309.86038 | 139.3536 | 39174.379 | 1.9955
| 11 | 20 | 4.32 | 4.18 | 340.68085 | 321.14209 | 131.0163 | 32332.888 | 2.3053
| 12 | 20 | 4.06 | 4.01 | 313.53827 | -0.00429 | 142.3034 | 40876.678 | 1.9411
Table6: Flexural strength and Flexural modulus of Keystone denture base material

## Formlab
start date | ID | Support span | Final thickness | Final width | Maximum Load | Load at Break (Standard) | Flexural Strength | Modulus (Automatic Young's) | Flextural Modulus | note
2020-03-05 | 1 | 20 | 4.45 | 3.98 | 286.92181 | 286.03494 | 109.2149 | 35060.217 | 1.5136
| 2 | 20 | 3.97 | 4.51 | 369.95001 | 368.55096 | 137.4424 | 47364.054 | 1.5182
| 3 | 20 | 4.52 | 3.96 | 263.21805 | 262.58029 | 97.6034 | 33489.585 | 1.6187
| 4 | 20 | 4.43 | 4 | 290.87313 | 290.59686 | 111.1616 | 37215.977 | 1.4546
| 5 | 20 | 4.46 | 3.94 | 338.9953 | 337.53061 | 129.7624 | 45542.517 | 1.7948
| 6 | 20 | 4.42 | 3.97 | 361.31552 | 360.65701 | 139.7568 | 41912.281 | 1.4236
| 7 | 20 | 4.46 | 3.98 | 355.30371 | 354.99051 | 134.6382 | 44456.96 | 1.3764
| 8 | 20 | 4.48 | 2.97 | 351.59589 | 350.55569 | 132.3788 | 42865.96 | 1.7262
| 9 | 20 | 4.47 | 3.96 | 341.3493 | 340.25784 | 129.4226 | 42269.97 | 1.4359
| 10 | 20 | 4.54 | 3.97 | 335.3558 | 333.95331 | 122.949 | 36343.527 | 0.8082
| 11 | 20 | 4.49 | 3.95 | 283.2265 | 281.72186 | 106.7002 | 37250.517 | 1.3632
| 12 | 20 | 4.47 | 3.95 | 313.67401 | 313.53061 | 119.2306 | 40300.847 | 1.0208
Table6: Flexural strength and Flexural modulus of Formlab denture base material

## Dentsply
start date | ID | Support span | Final thickness | Final width | Maximum Load | Load at Break (Standard) | Flexural Strength | Modulus (Automatic Young's) | Flextural Modulus | note
2020-03-05 | 13 | 20 | 4.02 | 3.95 | 290.85043 | 290.74252 | 136.6916 | 38828.091 | 2.1537
| 14 | 20 | 4.01 | 3.12 | 212.16902 | 211.63507 | 126.8703 | 30346.803 | 2.3094
| 15 | 20 | 4.52 | 4.08 | 291.67322 | 290.96783 | 104.9738 | 35960.371 | 1.3863
| 16 | 20 | 4.05 | 3.38 | 284.6405 | 284.5968 | 154.025 | 37385.949 | 3.4924
| 17 | 20 | 3.84 | 3.74 | 244.04626 | 243.93781 | 132.7576 | 31499.387 | 1.7877
| 18 | 20 | 4.5 | 3.6 | 279.10156 | 278.4856 | 114.8566 | 40528.489 | 2.0697
| 19 | 20 | 3.99 | 3.95 | 270.84241 | 270.84241 | 129.2097 | 38385.564 | 2.4009
| 20 | 20 | 4.53 | 4.01 | 330.26523 | 329.81488 | 120.4047 | 43877.644 | 1.4688
| 21 | 20 | 3.96 | 3.84 | 210.00534 | 209.86034 | 104.6237 | 33200.064 | 1.6223
| 22 | 20 | 4.47 | 3.92 | 372.99762 | 372.83157 | 142.8651 | 50183.039 | 1.933
| 23 | 20 | 4.5 | 3.99 | 334.01657 | 333.78326 | 124.0199 | 43841.5 | 1.6781
| 24 | 20 | 3.98 | 3.96 | 240.09612 | 73.11946 | 114.8273 | 35916.088 | 2.8263
Table4: Flexural strength and Flexural modulus of Dentsply denture base material

## Avadent
Start date | id | Support span | Final thickness | Final width | Maximum Load | Load at Break (Standard) | Flexural Strength | Modulus (Automatic Young's) | Flextural Modulus | note
2020-10-28 | 1 | 20 | 4.24 | 4.12 | 379.84286 | 379.84286 | 153.8496 | 45425.102 | 1.6736
| 2 | 20 | 4.35 | 4.21 | 335.99969 | 335.87671 | 126.5318 | 45983.479 | 2.0932
| 3 | 20 | 4.31 | 4.22 | 390.20105 | 389.49188 | 149.3285 | 53440.338 | 1.8321
| 4 | 20 | 4.32 | 4.14 | 356.13266 | 356.05423 | 138.2819 | 50738.59 | 2.1444
| 5 | 20 | 4.19 | 4.13 | 356.33307 | 355.61118 | 147.4346 | 47192.421 | 1.787
| 6 | 20 | 4.26 | 4.14 | 353.96756 | 353.96756 | 141.34 | 44378.346 | 1.3873
| 7 | 20 | 4.34 | 4.25 | 400.89392 | 400.89392 | 150.2389 | 46723.05 | 1.1846
| 8 | 20 | 4.26 | 4.14 | 369.33002 | -0.02377 | 147.4743 | 53253.743 | 1.6814
| 9 | 20 | 4.16 | 4 | 401.88235 | 401.76361 | 174.1701 | 46807.567 | 1.8186
| 10 | 20 | 4.38 | 4.02 | 336.4931 | 0.01471 | 130.895 | 54679.526 | 2.4552
| 11 | 20 | 4.28 | 4.2 | 352.83774 | 352.83774 | 137.5813 | 52937.377 | 2.3441
| 12 | 20 | 4.23 | 4.11 | 379.62411 | 0.03165 | 154.8647 | 49231.991 | 2.1878
Table5: Flexural strength and Flexural modulus of Avadent denture base material

## Dentca
Start date | id | Support span | Final thickness | Final width | Maximum Load | Load at Break (Standard) | Flexural Strength | Modulus (Automatic Young's) | Flextural Modulus | note
2020-12-14 | 1 | 20 | 4.42 | 4.45 | 399.798 | 399.79395 | 137.9613 | 47543.358 | 0.7882
| 2 | 20 | 4.44 | 4.45 | 407.92081 | -0.02384 | 139.499 | 50593.324 | 1.2184
| 3 | 20 | 4.48 | 4.47 | 349.991 | 0.00701 | 117.0347 | 46154.697 | 0.7916
| 4 | 20 | 4.46 | 4.44 | 324.27698 | -0.0009 | 110.15 | 38664.99 | 1.1683
| 5 | 20 | 4.42 | 4.48 | 388.87729 | -0.02164 | 133.2942 | 52192.271 | 1.3066
| 6 | 20 | 4.45 | 4.45 | 396.74197 | 396.74197 | 135.067 | 51496.693 | 1.1009
| 7 | 20 | 4.45 | 4.45 | 401.13269 | 400.70935 | 136.5618 | 49631.058 | 1.0403
| 8 | 20 | 4.47 | 4.48 | 349.06415 | 348.76331 | 116.9859 | 49036.414 | 0.9757
| 9 | 20 | 4.41 | 4.42 | 373.14319 | 0.00951 | 130.2259 | 46754.907 | 1.6021
| 10 | 20 | 4.39 | 4.4 | 377.25919 | -0.03719 | 133.4687 | 49627.636 | 1.6252
| 11 | 20 | 4.48 | 4.46 | 405.26733 | 404.89755 | 135.8226 | 51042.372 | 1.1532
| 12 | 20 | 4.46 | 4.46 | 344.5946 | 344.2189 | 116.5266 | 42320.886 | 0.9861
Table6: Flexural strength and Flexural modulus of Dentca denture base material