## Sheet1
Bond strength of aged provisional 3D printed methacrylate resin with different surface treatments and materials
No. | Surface treatment | Repair material | Shear bond strength (MPa)
1 | No treatment | PMMA | 3.093177
2 | No treatment | PMMA | 3.174134
3 | No treatment | PMMA | 3.399695
4 | No treatment | PMMA | 3.934827
5 | No treatment | PMMA | 4.316191
6 | No treatment | PMMA | 4.995418
7 | No treatment | PMMA | 6.860998
8 | No treatment | PMMA | 6.990835
9 | No treatment | PMMA | 7.257637
10 | No treatment | PMMA | 8.482688
11 | No treatment | Bis-acryl | 3.300407
12 | No treatment | Bis-acryl | 3.662424
13 | No treatment | Bis-acryl | 4.650204
14 | No treatment | Bis-acryl | 6.169552
15 | No treatment | Bis-acryl | 6.61609
16 | No treatment | Bis-acryl | 7.110998
17 | No treatment | Bis-acryl | 7.325866
18 | No treatment | Bis-acryl | 8.183809
19 | No treatment | Bis-acryl | 8.275967
20 | No treatment | Bis-acryl | 9.096741
21 | No treatment | Flowable | 3.690428
22 | No treatment | Flowable | 4.004073
23 | No treatment | Flowable | 4.07332
24 | No treatment | Flowable | 5.799898
25 | No treatment | Flowable | 6.456721
26 | No treatment | Flowable | 6.585031
27 | No treatment | Flowable | 6.600815
28 | No treatment | Flowable | 7.026477
29 | No treatment | Flowable | 7.339104
30 | No treatment | Flowable | 7.642057
31 | Al2O3 | PMMA | 10.26018
32 | Al2O3 | PMMA | 10.56415
33 | Al2O3 | PMMA | 11.13391
34 | Al2O3 | PMMA | 11.67312
35 | Al2O3 | PMMA | 11.81212
36 | Al2O3 | PMMA | 11.88187
37 | Al2O3 | PMMA | 12.14206
38 | Al2O3 | PMMA | 12.43992
39 | Al2O3 | PMMA | 12.5555
40 | Al2O3 | PMMA | 12.5891
41 | Al2O3 | Bis-acryl | 8.60998
42 | Al2O3 | Bis-acryl | 9.173625
43 | Al2O3 | Bis-acryl | 9.245927
44 | Al2O3 | Bis-acryl | 9.58554
45 | Al2O3 | Bis-acryl | 9.618635
46 | Al2O3 | Bis-acryl | 9.905295
47 | Al2O3 | Bis-acryl | 10.42515
48 | Al2O3 | Bis-acryl | 11.11507
49 | Al2O3 | Bis-acryl | 11.31059
50 | Al2O3 | Bis-acryl | 12.29277
51 | Al2O3 | Flowable | 11.98625
52 | Al2O3 | Flowable | 13.1665
53 | Al2O3 | Flowable | 13.17515
54 | Al2O3 | Flowable | 13.22862
55 | Al2O3 | Flowable | 13.25204
56 | Al2O3 | Flowable | 13.62424
57 | Al2O3 | Flowable | 14.53462
58 | Al2O3 | Flowable | 15.11303
59 | Al2O3 | Flowable | 15.22352
60 | Al2O3 | Flowable | 15.55193
61 | Adhesive | PMMA | 5.570265
62 | Adhesive | PMMA | 5.673116
63 | Adhesive | PMMA | 5.711813
64 | Adhesive | PMMA | 6.216904
65 | Adhesive | PMMA | 7.282587
66 | Adhesive | PMMA | 9.105906
67 | Adhesive | PMMA | 9.527495
68 | Adhesive | PMMA | 9.541242
69 | Adhesive | PMMA | 9.604379
70 | Adhesive | PMMA | 9.654786
71 | Adhesive | Bis-acryl | 6.762729
72 | Adhesive | Bis-acryl | 7.080957
73 | Adhesive | Bis-acryl | 7.181772
74 | Adhesive | Bis-acryl | 7.270367
75 | Adhesive | Bis-acryl | 7.686864
76 | Adhesive | Bis-acryl | 7.952138
77 | Adhesive | Bis-acryl | 8.456212
78 | Adhesive | Bis-acryl | 8.816701
79 | Adhesive | Bis-acryl | 9.302953
80 | Adhesive | Bis-acryl | 9.35387
81 | Adhesive | Flowable | 12.00662
82 | Adhesive | Flowable | 12.12729
83 | Adhesive | Flowable | 12.13086
84 | Adhesive | Flowable | 12.26222
85 | Adhesive | Flowable | 12.4613
86 | Adhesive | Flowable | 13.09674
87 | Adhesive | Flowable | 13.3778
88 | Adhesive | Flowable | 13.78513
89 | Adhesive | Flowable | 15.11354
90 | Adhesive | Flowable | 15.33758
91 | Al2O3-Adhesive | PMMA | 7.237271
92 | Al2O3-Adhesive | PMMA | 7.702648
93 | Al2O3-Adhesive | PMMA | 8.13391
94 | Al2O3-Adhesive | PMMA | 8.79888
95 | Al2O3-Adhesive | PMMA | 8.831976
96 | Al2O3-Adhesive | PMMA | 8.85336
97 | Al2O3-Adhesive | PMMA | 9.094196
98 | Al2O3-Adhesive | PMMA | 9.123727
99 | Al2O3-Adhesive | PMMA | 9.64664
100 | Al2O3-Adhesive | PMMA | 10.37322
101 | Al2O3-Adhesive | Bis-acryl | 6.845723
102 | Al2O3-Adhesive | Bis-acryl | 7.527495
103 | Al2O3-Adhesive | Bis-acryl | 8.245418
104 | Al2O3-Adhesive | Bis-acryl | 8.775458
105 | Al2O3-Adhesive | Bis-acryl | 9.583503
106 | Al2O3-Adhesive | Bis-acryl | 9.658859
107 | Al2O3-Adhesive | Bis-acryl | 10.11609
108 | Al2O3-Adhesive | Bis-acryl | 10.24287
109 | Al2O3-Adhesive | Bis-acryl | 10.59318
110 | Al2O3-Adhesive | Bis-acryl | 10.89002
111 | Al2O3-Adhesive | Flowable | 13.02597
112 | Al2O3-Adhesive | Flowable | 13.19959
113 | Al2O3-Adhesive | Flowable | 13.37678
114 | Al2O3-Adhesive | Flowable | 14.30244
115 | Al2O3-Adhesive | Flowable | 14.91853
116 | Al2O3-Adhesive | Flowable | 15.61456
117 | Al2O3-Adhesive | Flowable | 15.68483
118 | Al2O3-Adhesive | Flowable | 16.59318
119 | Al2O3-Adhesive | Flowable | 16.92923
120 | Al2O3-Adhesive | Flowable | 17.1278