## Raw_Data
Supplementary Data 1. Temperature - time data for preheated resin composites.
FZ, Filtek Z350 XT; ESQ, Estelite Sigma Quick; EC, EsCom250
Time (s) | Temperature (°C)
| FZ | ESQ | EC
0 | 49.75 | 49.95 | 48.32
1 | 49.75 | 49.95 | 48.32
2 | 48.83 | 49.02 | 47.52
3 | 47.83 | 47.68 | 46.35
4 | 46.69 | 45.09 | 44.2
5 | 45.59 | 43.88 | 43.2
6 | 44.49 | 42.68 | 42.3
7 | 43.41 | 41.52 | 41.46
8 | 42.41 | 40.61 | 40.61
9 | 41.42 | 39.76 | 39.79
10 | 40.51 | 38.91 | 39.08
11 | 39.61 | 38.08 | 38.4
12 | 38.84 | 37.3 | 37.8
13 | 38.74 | 36.6 | 37.2
14 | 36.82 | 36.03 | 36.58
15 | 36.2 | 35.45 | 35.52
16 | 35.61 | 34.47 | 35.47
17 | 35.2 | 34.38 | 34.63
18 | 34.71 | 33.62 | 34.21
19 | 34.23 | 33.2 | 33.8
20 | 34.17 | 32.8 | 33.39
21 | 33.41 | 32.5 | 33.01
22 | 33 | 32.2 | 32.69
23 | 32.7 | 31.9 | 32.3
24 | 32.38 | 31.6 | 32
25 | 31.82 | 31.31 | 31.7
26 | 31.54 | 31.1 | 31.41
27 | 31.25 | 30.8 | 31.19
28 | 31 | 30.41 | 30.7
29 | 30.8 | 30.2 | 30.4
30 | 30.6 | 30.12 | 30.17
31 | 30.4 | 29.93 | 29.97
32 | 30.19 | 29.75 | 29.77
33 | 30 | 29.65 | 29.63
34 | 29.8 | 29.69 | 29.4
35 | 29.78 | 29.49 | 29.2
36 | 29.49 | 29.24 | 29.09
37 | 29.32 | 29.2 | 28.9
38 | 29.26 | 29.1 | 28.7
39 | 29.19 | 28.9 | 28.59
40 | 29 | 28.79 | 28.3
41 | 28.81 | 28.69 | 28.11
42 | 28.7 | 28.59 | 28.1
43 | 28.6 | 28.49 | 28.1
44 | 28.51 | 28.4 | 28
45 | 28.43 | 28.4 | 28
46 | 28.35 | 28.29 | 28
47 | 28.26 | 28.2 | 27.99
48 | 28.18 | 28.2 | 27.99
49 | 28.1 | 28.11 | 27.9
50 | 28.02 | 28.1 | 27.9
51 | 27.93 | 27.96 | 27.93
52 | 27.85 | 27.87 | 27.84
53 | 27.77 | 27.88 | 27.83
54 | 27.7 | 27.81 | 27.79
55 | 27.65 | 27.78 | 27.73
56 | 27.6 | 27.7 | 27.69
57 | 27.6 | 27.71 | 27.67
58 | 27.5 | 27.67 | 27.63
59 | 27.49 | 27.6 | 27.58
60 | 27.39 | 27.58 | 27.53
61 | 27.3 | 27.55 | 27.53
62 | 27.3 | 27.59 | 27.4
63 | 27.3 | 27.48 | 27.43
64 | 27.2 | 27.45 | 27.43
65 | 27.2 | 27.5 | 27.3
66 | 27.2 | 27.37 | 27.32
67 | 27.15 | 27.4 | 27.2
68 | 27.09 | 27.4 | 27.2
69 | 27.09 | 27.4 | 27.19
70 | 27.04 | 27.31 | 27.09
71 | 27 | 27.29 | 27.09
72 | 26.99 | 27.3 | 27.09
73 | 26.96 | 27.29 | 27
74 | 26.93 | 27.29 | 26.99
75 | 26.89 | 27.21 | 27
76 | 26.89 | 27.19 | 26.9
77 | 26.89 | 27.2 | 26.89
78 | 26.9 | 27.2 | 26.89
79 | 26.9 | 27.2 | 26.89
80 | 26.9 | 27.2 | 26.8
81 | 26.87 | 27.2 | 26.8
82 | 26.84 | 27.19 | 26.79
83 | 26.8 | 27.09 | 26.7
84 | 26.8 | 27.09 | 26.7
85 | 26.8 | 27.09 | 26.7
86 | 26.8 | 27.09 | 26.7
87 | 26.74 | 27.09 | 26.69
88 | 26.7 | 27.09 | 26.59
89 | 26.69 | 27.09 | 26.59
90 | 26.69 | 27.09 | 26.59
91 | 26.69 | 27.09 | 26.59
92 | 26.69 | 27.09 | 26.59
93 | 26.7 | 27.09 | 26.59
94 | 26.69 | 27.09 | 26.59
95 | 26.68 | 27.09 | 26.59
96 | 26.66 | 27.09 | 26.59
97 | 26.65 | 27.09 | 26.59
98 | 26.64 | 27.09 | 26.59
99 | 26.63 | 27.09 | 26.59
100 | 26.62 | 27.09 | 26.59
101 | 26.61 | 27.09 | 26.59
102 | 26.6 | 27.09 | 26.5
103 | 26.59 | 27 | 26.49
104 | 26.59 | 27 | 26.49
105 | 26.59 | 27 | 26.49
106 | 26.59 | 27 | 26.49
107 | 26.59 | 27 | 26.49
108 | 26.59 | 27 | 26.49
109 | 26.59 | 26.95 | 26.49
110 | 26.59 | 26.51 | 26.52
111 | 26.59 | 26.49 | 26.52
112 | 26.59 | 26.49 | 26.52
113 | 26.59 | 26.49 | 26.52
114 | 26.59 | 26.49 | 26.52
115 | 26.59 | 26.49 | 26.52
116 | 26.59 | 26.49 | 26.52
117 | 26.59 | 26.49 | 26.52
118 | 26.59 | 26.49 | 26.52
119 | 26.59 | 26.49 | 26.52
120 | 26.59 | 26.49 | 26.52