## README
Supplementary Data 3. Specimen-level data used for the statistical analyses
FZ, Filtek Z350 XT; ESQ, Estelite Sigma Quick; EC, EsCom250

## Shrinkage Strain
Polymerization Shrinkage Strain (%)
| Non-heated |  |  | 1 cycle |  |  | 5 cycles
| FZ | ESQ | EC | FZ | ESQ | EC | FZ | ESQ | EC
1 | 2.33 | 1.991 | 2.328 | 2.04 | 1.865 | 2.444 | 2.198 | 1.8 | 1.936
2 | 2.06 | 1.995 | 2.389 | 1.947 | 1.799 | 2.132 | 2.11 | 1.79 | 1.819
3 | 1.96 | 1.846 | 2.419 | 2.115 | 1.899 | 2.242 | 2.244 | 1.96 | 2.339
4 | 2.026 | 1.863 | 2.319 | 2.123 | 1.948 | 2.232 | 2.221 | 1.952 | 2.228
5 | 2.003 | 1.859 | 2.086 | 1.965 | 1.831 | 2.479 | 2.103 | 1.946 | 1.96
6 | 1.982 | 2.008 | 2.072 | 1.956 | 1.787 | 2.232 | 2.053 | 1.806 | 1.927
7 | 2.034 | 2.072 | 1.995 | 2.124 | 1.828 | 2.489 | 2.154 | 1.84 | 2.079
8 | 2.23 | 2.067 | 2.036 | 2.109 | 1.931 | 2.434 | 2.088 | 1.808 | 2.222
9 | 2.145 | 1.81 | 2.378 | 1.971 | 1.928 | 2.194 | 2.255 | 1.8 | 1.93
10 | 2.287 | 2.037 | 2.451 | 2.122 | 1.789 | 2.187 | 2.236 | 1.92 | 1.856
11 | 2.07 | 1.787 | 2.095 | 1.998 | 1.943 | 2.544 | 2.22 | 1.88 | 2.218
12 | 2.22 | 2.044 | 1.963 | 1.957 | 1.902 | 2.482 | 2.072 | 1.954 | 2.231
13 | 2.256 | 1.927 | 2.207 | 2.082 | 1.782 | 2.197 | 2.087 | 1.814 | 2.198
14 | 2.264 | 1.782 | 2.025 | 2.133 | 1.802 | 2.444 | 2.064 | 1.97 | 1.94
15 | 2.308 | 1.817 | 2.342 | 1.958 | 1.941 | 2.338 | 2.205 | 1.96 | 2.302
Mean | 2.145 | 1.927 | 2.207 | 2.04 | 1.865 | 2.338 | 2.154 | 1.88 | 2.079
SD | 0.1310888 | 0.1080311 | 0.1741325 | 0.07696753 | 0.06502637 | 0.1401744 | 0.07407236 | 0.07320812 | 0.1758916

## Max Shrinkage Rate
Maximum Shrinkage Rate (%)
| Non-heated |  |  | 1 cycle |  |  | 5 cycles
| FZ | ESQ | EC | FZ | ESQ | EC | FZ | ESQ | EC
1 | 0.34 | 0.365 | 0.44 | 0.296 | 0.385 | 0.458 | 0.331 | 0.367 | 0.333
2 | 0.305 | 0.372 | 0.456 | 0.346 | 0.342 | 0.477 | 0.331 | 0.359 | 0.357
3 | 0.32 | 0.39 | 0.538 | 0.344 | 0.355 | 0.518 | 0.326 | 0.345 | 0.338
4 | 0.303 | 0.36 | 0.537 | 0.308 | 0.35 | 0.465 | 0.296 | 0.359 | 0.328
5 | 0.319 | 0.362 | 0.434 | 0.309 | 0.345 | 0.484 | 0.321 | 0.323 | 0.381
6 | 0.346 | 0.395 | 0.522 | 0.297 | 0.367 | 0.476 | 0.311 | 0.328 | 0.405
7 | 0.314 | 0.4 | 0.524 | 0.336 | 0.384 | 0.525 | 0.32 | 0.369 | 0.429
8 | 0.357 | 0.361 | 0.54 | 0.294 | 0.354 | 0.501 | 0.302 | 0.362 | 0.434
9 | 0.33 | 0.399 | 0.443 | 0.348 | 0.34 | 0.536 | 0.33 | 0.331 | 0.416
10 | 0.357 | 0.38 | 0.551 | 0.332 | 0.379 | 0.522 | 0.296 | 0.331 | 0.409
11 | 0.314 | 0.361 | 0.458 | 0.343 | 0.389 | 0.466 | 0.326 | 0.332 | 0.422
12 | 0.346 | 0.398 | 0.49 | 0.32 | 0.392 | 0.544 | 0.301 | 0.32 | 0.353
13 | 0.303 | 0.388 | 0.429 | 0.331 | 0.38 | 0.526 | 0.292 | 0.37 | 0.34
14 | 0.355 | 0.399 | 0.546 | 0.292 | 0.349 | 0.48 | 0.291 | 0.321 | 0.346
15 | 0.341 | 0.37 | 0.442 | 0.304 | 0.394 | 0.537 | 0.291 | 0.358 | 0.424
Mean | 0.33 | 0.38 | 0.49 | 0.32 | 0.367 | 0.501 | 0.311 | 0.345 | 0.381
SD | 0.02005706 | 0.01619083 | 0.04788379 | 0.0209966 | 0.01987101 | 0.03000238 | 0.016 | 0.01903005 | 0.04004997

## Time to Max Shrinkage Rate
Time to maximum shrinkage rate (s)
| Non-heated |  |  | 1 cycle |  |  | 5 cycles
| FZ | ESQ | EC | FZ | ESQ | EC | FZ | ESQ | EC
1 | 1.768 | 1.597 | 1.185 | 1.803 | 1.26 | 1.133 | 1.938 | 1.694 | 1.49
2 | 1.707 | 1.366 | 1.163 | 1.362 | 1.252 | 1.156 | 1.356 | 1.417 | 1.396
3 | 1.292 | 1.357 | 1.465 | 1.776 | 1.326 | 1.187 | 1.992 | 1.265 | 1.397
4 | 1.447 | 1.553 | 1.241 | 1.372 | 1.257 | 1.475 | 1.799 | 1.815 | 1.583
5 | 1.562 | 1.591 | 1.156 | 1.366 | 1.476 | 1.2 | 1.495 | 1.746 | 1.392
6 | 1.356 | 1.571 | 1.523 | 1.669 | 1.55 | 1.193 | 1.302 | 1.741 | 1.667
7 | 1.763 | 1.588 | 1.433 | 1.426 | 1.317 | 1.304 | 1.425 | 1.54 | 1.355
8 | 1.361 | 1.321 | 1.161 | 1.719 | 1.485 | 1.408 | 1.481 | 1.334 | 1.637
9 | 1.857 | 1.383 | 1.443 | 1.473 | 1.3 | 1.203 | 1.779 | 1.344 | 1.625
10 | 1.267 | 1.401 | 1.528 | 1.716 | 1.545 | 1.421 | 1.869 | 1.707 | 1.588
11 | 1.417 | 1.564 | 1.342 | 1.571 | 1.502 | 1.452 | 1.813 | 1.736 | 1.343
12 | 1.677 | 1.363 | 1.219 | 1.78 | 1.401 | 1.415 | 1.921 | 1.386 | 1.558
13 | 1.792 | 1.477 | 1.521 | 1.423 | 1.272 | 1.157 | 1.373 | 1.339 | 1.422
14 | 1.832 | 1.39 | 1.251 | 1.339 | 1.53 | 1.405 | 1.515 | 1.663 | 1.584
15 | 1.332 | 1.633 | 1.499 | 1.77 | 1.542 | 1.451 | 1.647 | 1.373 | 1.313
Mean | 1.562 | 1.477 | 1.342 | 1.571 | 1.401 | 1.304 | 1.647 | 1.54 | 1.49
SD | 0.2170951 | 0.1109916 | 0.1500752 | 0.1819199 | 0.1209138 | 0.1308112 | 0.2378925 | 0.1940589 | 0.1212294

## Vickers Microhardness (upper)
Vickers Microhardness (upper)
| Non-heated |  |  | 1 cycle |  |  | 5 cycles
| FZ | ESQ | EC | FZ | ESQ | EC | FZ | ESQ | EC
1 | 82.551 | 53.173 | 52.477 | 83.327 | 54.597 | 54.119 | 89.215 | 58.839 | 62.266
2 | 88.978 | 59.935 | 58.949 | 87.224 | 57.807 | 53.333 | 89.603 | 55.679 | 57.208
3 | 81.222 | 60.76 | 56.919 | 81.982 | 59.331 | 58.012 | 79.485 | 55.304 | 53.285
4 | 89.95 | 60.311 | 61.333 | 92.341 | 54.673 | 59.408 | 87.544 | 54.683 | 52.15
5 | 82.194 | 53.807 | 52.505 | 93.451 | 54.311 | 58.978 | 83.849 | 55.781 | 59.996
6 | 92.232 | 53.358 | 60.673 | 92.466 | 58.093 | 58.396 | 86.886 | 59.316 | 51.033
7 | 78.94 | 54.183 | 54.535 | 92.028 | 56.202 | 53.334 | 78.483 | 55.611 | 62.285
8 | 81.127 | 60.261 | 61.361 | 80.997 | 59.457 | 58.979 | 88.252 | 59.009 | 61.965
9 | 89.946 | 53.226 | 59.303 | 82.107 | 59.087 | 58.526 | 78.095 | 59.595 | 52.451
10 | 90.086 | 57.059 | 52.858 | 91.211 | 57.731 | 56.156 | 88.213 | 55.025 | 61.131
11 | 81.086 | 54.714 | 54.231 | 82.42 | 58.72 | 52.904 | 87.093 | 57.31 | 62.38
12 | 85.586 | 59.404 | 59.607 | 90.316 | 53.317 | 54.3 | 80.812 | 58.941 | 52.036
13 | 90.045 | 60.945 | 54.889 | 91.121 | 53.073 | 58.193 | 79.446 | 55.07 | 63.383
14 | 81.226 | 53.857 | 53.165 | 84.132 | 53.684 | 53.786 | 80.605 | 59.937 | 54.42
15 | 88.621 | 60.892 | 60.98 | 83.237 | 52.947 | 53.916 | 80.154 | 59.55 | 52.131
Mean | 85.586 | 57.059 | 56.919 | 87.224 | 56.202 | 56.156 | 83.849 | 57.31 | 57.208
SD | 4.520951 | 3.339996 | 3.521945 | 4.723187 | 2.493963 | 2.528046 | 4.370899 | 2.037106 | 4.811169

## Vickers Microhardness (lower)
Vickers Microhardness (lower)
| Non-heated |  |  | 1 cycle |  |  | 5 cycles
| FZ | ESQ | EC | FZ | ESQ | EC | FZ | ESQ | EC
1 | 69.371 | 53.957 | 45.175 | 75.073 | 45.66 | 51.419 | 62.067 | 52.322 | 44.059
2 | 68.234 | 45.998 | 53.121 | 71.251 | 44.291 | 50.322 | 77.092 | 50.287 | 43.852
3 | 66.913 | 46.414 | 52.276 | 75.228 | 51.531 | 44.123 | 72.352 | 51.497 | 45.138
4 | 76.046 | 46.246 | 42.283 | 75.587 | 44.375 | 50.648 | 60.706 | 48.534 | 53.108
5 | 69.819 | 47.108 | 45.245 | 74.957 | 52.923 | 43.548 | 75.593 | 52.133 | 49.608
6 | 72.14 | 51.983 | 52.256 | 62.039 | 51.288 | 48.733 | 64.389 | 52.14 | 45.144
7 | 66.752 | 53.43 | 44.118 | 74.177 | 46.01 | 42.208 | 60.568 | 48.434 | 47.373
8 | 77.528 | 53.598 | 54.111 | 61.884 | 50.365 | 50.638 | 68.83 | 48.688 | 49.602
9 | 74.461 | 52.736 | 44.138 | 68.556 | 51.638 | 42.218 | 76.954 | 51.802 | 44.779
10 | 66.27 | 47.861 | 45.655 | 62.155 | 46.362 | 44.132 | 60.667 | 52.04 | 49.967
11 | 74.909 | 49.922 | 43.273 | 61.525 | 53.007 | 49.308 | 76.993 | 51.886 | 50.687
12 | 77.269 | 52.375 | 48.197 | 65.861 | 45.767 | 41.437 | 74.714 | 48.441 | 44.779
13 | 77.367 | 47.469 | 51.219 | 62.935 | 48.649 | 48.724 | 73.271 | 49.077 | 49.967
14 | 78.01 | 45.887 | 51.149 | 61.717 | 50.936 | 46.428 | 65.308 | 48.252 | 50.894
15 | 67.011 | 53.846 | 50.739 | 75.395 | 46.933 | 42.534 | 62.946 | 48.772 | 41.638
Mean | 72.14 | 49.922 | 48.197 | 68.556 | 48.649 | 46.428 | 68.83 | 50.287 | 47.373
SD | 4.557989 | 3.288108 | 4.082077 | 6.129848 | 3.154105 | 3.67394 | 6.690945 | 1.705943 | 3.374095