## DLS-size
PS-NP in MilliQ water
Record | Type | Sample Name | T | Z-Ave | PdI | Pk 1 Mean Int | Pk 2 Mean Int | Pk 3 Mean Int | Pk 1 Area Int | Pk 2 Area Int | Peak 3 Area Intensity | Scattering Angle
|  |  | °C | d.nm |  | d.nm | d.nm | d.nm | % | % | % | °
1 | Size | PSNP_PEG_0h_1-MillliQw 1 | 25 | 63.95 | 0.138 | 68.66 | 0 | 0 | 100 | 0 | 0 | 173
2 | Size | PSNP_PEG_0h_1-MillliQw 2 | 25 | 64.25 | 0.119 | 69.47 | 0 | 0 | 100 | 0 | 0 | 173
3 | Size | PSNP_PEG_0h_1-MillliQw 3 | 25 | 63.94 | 0.067 | 68.69 | 0 | 0 | 100 | 0 | 0 | 173
Mean |  |  |  | 64.05 | 0.108 | 68.94 | 0 | 0 | 100 | 0 | 0 | 173
Std Dev |  |  |  | 0.1762 | 0.037 | 0.4592 | 0 | 0 | 0 | 0 | 0 | 0
61 | Size | PSNP_PEG_4h_1-MilliQw 1 | 25 | 63.83 | 0.07 | 69.04 | 0 | 0 | 100 | 0 | 0 | 173
62 | Size | PSNP_PEG_4h_1-MilliQw 2 | 25 | 63.07 | 0.077 | 68.08 | 0 | 0 | 100 | 0 | 0 | 173
63 | Size | PSNP_PEG_4h_1-MilliQw 3 | 25 | 63.43 | 0.07 | 68.43 | 0 | 0 | 100 | 0 | 0 | 173
Mean |  |  |  | 63.44 | 0.072 | 68.52 | 0 | 0 | 100 | 0 | 0 | 173
Std Dev |  |  |  | 0.3802 | 0.004 | 0.4858 | 0 | 0 | 0 | 0 | 0 | 0
109 | Size | PSNP_PEG_24h_1-MilliQw 1 | 25 | 62.84 | 0.095 | 69.68 | 0 | 0 | 100 | 0 | 0 | 173
110 | Size | PSNP_PEG_24h_1-MilliQw 2 | 25 | 63.16 | 0.073 | 68.46 | 0 | 0 | 100 | 0 | 0 | 173
111 | Size | PSNP_PEG_24h_1-MilliQw 3 | 25 | 63.5 | 0.096 | 70.17 | 0 | 0 | 100 | 0 | 0 | 173
Mean |  |  |  | 63.17 | 0.088 | 69.44 | 0 | 0 | 100 | 0 | 0 | 173
Std Dev |  |  |  | 0.3301 | 0.013 | 0.8806 | 0 | 0 | 0 | 0 | 0 | 0
157 | Size | PSNP_PEG_96h_1-MilliQw 1 | 25 | 63.9 | 0.165 | 65.46 | 0 | 0 | 100 | 0 | 0 | 173
158 | Size | PSNP_PEG_96h_1-MilliQw 2 | 25 | 64.37 | 0.146 | 67.1 | 0 | 0 | 100 | 0 | 0 | 173
159 | Size | PSNP_PEG_96h_1-MilliQw 3 | 25 | 64.47 | 0.091 | 71.07 | 0 | 0 | 100 | 0 | 0 | 173
Mean |  |  |  | 64.25 | 0.134 | 67.88 | 0 | 0 | 100 | 0 | 0 | 173
Std Dev |  |  |  | 0.3044 | 0.038 | 2.885 | 0 | 0 | 0 | 0 | 0 | 0
7 | Size | PSNP_COOH_0h_1-MilliQw 1 | 25 | 72.1 | 0.204 | 62.28 | 0 | 0 | 100 | 0 | 0 | 173
8 | Size | PSNP_COOH_0h_1-MilliQw 2 | 25 | 67.67 | 0.192 | 66.08 | 0 | 0 | 100 | 0 | 0 | 173
9 | Size | PSNP_COOH_0h_1-MilliQw 3 | 25 | 66.98 | 0.162 | 70.81 | 0 | 0 | 100 | 0 | 0 | 173
Mean |  |  |  | 68.92 | 0.186 | 66.39 | 0 | 0 | 100 | 0 | 0 | 173
Std Dev |  |  |  | 2.778 | 0.022 | 4.273 | 0 | 0 | 0 | 0 | 0 | 0
67 | Size | PSNP_COOH_4h_1-MilliQw 1 | 25 | 65.17 | 0.062 | 69.92 | 0 | 0 | 100 | 0 | 0 | 173
68 | Size | PSNP_COOH_4h_1-MilliQw 2 | 25 | 64.73 | 0.048 | 69.06 | 0 | 0 | 100 | 0 | 0 | 173
69 | Size | PSNP_COOH_4h_1-MilliQw 3 | 25.1 | 64.85 | 0.055 | 69.49 | 0 | 0 | 100 | 0 | 0 | 173
Mean |  |  |  | 64.92 | 0.055 | 69.49 | 0 | 0 | 100 | 0 | 0 | 173
Std Dev |  |  |  | 0.2274 | 0.007 | 0.43 | 0 | 0 | 0 | 0 | 0 | 0
115 | Size | PSNP_COOH_24h_1-MilliQw 1 | 25 | 64.21 | 0.042 | 68.42 | 0 | 0 | 100 | 0 | 0 | 173
116 | Size | PSNP_COOH_24h_1-MilliQw 2 | 25 | 64.87 | 0.078 | 70.33 | 0 | 0 | 100 | 0 | 0 | 173
117 | Size | PSNP_COOH_24h_1-MilliQw 3 | 25 | 66.04 | 0.058 | 71.06 | 0 | 0 | 100 | 0 | 0 | 173
Mean |  |  |  | 65.04 | 0.059 | 69.94 | 0 | 0 | 100 | 0 | 0 | 173
Std Dev |  |  |  | 0.9268 | 0.018 | 1.363 | 0 | 0 | 0 | 0 | 0 | 0
163 | Size | PSNP_COOH_96h_1-MilliQw 1 | 25 | 65.31 | 0.136 | 69.54 | 0 | 0 | 100 | 0 | 0 | 173
164 | Size | PSNP_COOH_96h_1-MilliQw 2 | 25 | 66.53 | 0.173 | 68.47 | 0 | 0 | 100 | 0 | 0 | 173
165 | Size | PSNP_COOH_96h_1-MilliQw 3 | 25 | 66.17 | 0.079 | 72.13 | 0 | 0 | 100 | 0 | 0 | 173
Mean |  |  |  | 66 | 0.129 | 70.05 | 0 | 0 | 100 | 0 | 0 | 173
Std Dev |  |  |  | 0.6268 | 0.047 | 1.882 | 0 | 0 | 0 | 0 | 0 | 0
PS-NP in PBS
Record | Type | Sample Name | T | Z-Ave | PdI | Pk 1 Mean Int | Pk 2 Mean Int | Pk 3 Mean Int | Pk 1 Area Int | Pk 2 Area Int | Peak 3 Area Intensity | Scattering Angle
|  |  | °C | d.nm |  | d.nm | d.nm | d.nm | % | % | % | °
13 | Size | PSNP_PEG_0h_2-PBS 1 | 25 | 62.56 | 0.065 | 67.16 | 0 | 0 | 100 | 0 | 0 | 173
14 | Size | PSNP_PEG_0h_2-PBS 2 | 25 | 62.96 | 0.087 | 68.92 | 0 | 0 | 100 | 0 | 0 | 173
15 | Size | PSNP_PEG_0h_2-PBS 3 | 25 | 62.68 | 0.072 | 67.6 | 0 | 0 | 100 | 0 | 0 | 173
Mean |  |  |  | 62.73 | 0.075 | 67.89 | 0 | 0 | 100 | 0 | 0 | 173
Std Dev |  |  |  | 0.2053 | 0.011 | 0.9159 | 0 | 0 | 0 | 0 | 0 | 0
73 | Size | PSNP_PEG_4h_2-PBS 1 | 25 | 63.6 | 0.061 | 68.1 | 0 | 0 | 100 | 0 | 0 | 173
74 | Size | PSNP_PEG_4h_2-PBS 2 | 25 | 63.9 | 0.06 | 68.7 | 0 | 0 | 100 | 0 | 0 | 173
75 | Size | PSNP_PEG_4h_2-PBS 3 | 25 | 63.98 | 0.067 | 68.71 | 0 | 0 | 100 | 0 | 0 | 173
Mean |  |  |  | 63.83 | 0.063 | 68.5 | 0 | 0 | 100 | 0 | 0 | 173
Std Dev |  |  |  | 0.2003 | 0.004 | 0.3493 | 0 | 0 | 0 | 0 | 0 | 0
121 | Size | PSNP_PEG_24h_2-PBS 1 | 25 | 64.62 | 0.097 | 71.51 | 0 | 0 | 100 | 0 | 0 | 173
122 | Size | PSNP_PEG_24h_2-PBS 2 | 25 | 65.6 | 0.126 | 70.71 | 0 | 0 | 100 | 0 | 0 | 173
123 | Size | PSNP_PEG_24h_2-PBS 3 | 25 | 65.12 | 0.107 | 71.57 | 0 | 0 | 100 | 0 | 0 | 173
Mean |  |  |  | 65.11 | 0.11 | 71.26 | 0 | 0 | 100 | 0 | 0 | 173
Std Dev |  |  |  | 0.49 | 0.015 | 0.4801 | 0 | 0 | 0 | 0 | 0 | 0
169 | Size | PSNP_PEG_96h_2-PBS-Zpot 1 | 25 | 67.46 | 0.134 | 72.53 | 0 | 0 | 100 | 0 | 0 | 173
170 | Size | PSNP_PEG_96h_2-PBS-Zpot 2 | 25 | 67 | 0.129 | 74.42 | 0 | 0 | 100 | 0 | 0 | 173
171 | Size | PSNP_PEG_96h_2-PBS-Zpot 3 | 25 | 68.08 | 0.087 | 75.35 | 0 | 0 | 100 | 0 | 0 | 173
Mean |  |  |  | 67.51 | 0.117 | 74.1 | 0 | 0 | 100 | 0 | 0 | 173
Std Dev |  |  |  | 0.542 | 0.026 | 1.437 | 0 | 0 | 0 | 0 | 0 | 0
19 | Size | PSNP_COOH_0h_2-PBS 1 | 25 | 59.92 | 0.057 | 63.99 | 0 | 0 | 100 | 0 | 0 | 173
20 | Size | PSNP_COOH_0h_2-PBS 2 | 25.1 | 60.31 | 0.058 | 64.56 | 0 | 0 | 100 | 0 | 0 | 173
21 | Size | PSNP_COOH_0h_2-PBS 3 | 25 | 61.56 | 0.025 | 64.64 | 0 | 0 | 100 | 0 | 0 | 173
Mean |  |  |  | 60.6 | 0.047 | 64.4 | 0 | 0 | 100 | 0 | 0 | 173
Std Dev |  |  |  | 0.8568 | 0.019 | 0.3544 | 0 | 0 | 0 | 0 | 0 | 0
79 | Size | PSNP_COOH_4h_2-PBS 1 | 25 | 62.24 | 0.032 | 65.67 | 0 | 0 | 100 | 0 | 0 | 173
80 | Size | PSNP_COOH_4h_2-PBS 2 | 25 | 61.67 | 0.062 | 66.23 | 0 | 0 | 100 | 0 | 0 | 173
81 | Size | PSNP_COOH_4h_2-PBS 3 | 25 | 61.9 | 0.077 | 66.78 | 0 | 0 | 100 | 0 | 0 | 173
Mean |  |  |  | 61.94 | 0.057 | 66.23 | 0 | 0 | 100 | 0 | 0 | 173
Std Dev |  |  |  | 0.2868 | 0.023 | 0.555 | 0 | 0 | 0 | 0 | 0 | 0
127 | Size | PSNP_COOH_24h_2-PBS 1 | 25 | 61.42 | 0.069 | 66.15 | 0 | 0 | 100 | 0 | 0 | 173
128 | Size | PSNP_COOH_24h_2-PBS 2 | 25 | 62.89 | 0.061 | 67.39 | 0 | 0 | 100 | 0 | 0 | 173
129 | Size | PSNP_COOH_24h_2-PBS 3 | 25 | 62.5 | 0.073 | 67.23 | 0 | 0 | 100 | 0 | 0 | 173
Mean |  |  |  | 62.27 | 0.068 | 66.92 | 0 | 0 | 100 | 0 | 0 | 173
Std Dev |  |  |  | 0.7615 | 0.006 | 0.6745 | 0 | 0 | 0 | 0 | 0 | 0
175 | Size | PSNP_COOH_96h_2-PBS 1 | 25 | 63.17 | 0.188 | 64.57 | 0 | 0 | 100 | 0 | 0 | 173
176 | Size | PSNP_COOH_96h_2-PBS 2 | 25 | 64.14 | 0.113 | 70.43 | 0 | 0 | 100 | 0 | 0 | 173
177 | Size | PSNP_COOH_96h_2-PBS 3 | 25 | 64.73 | 0.171 | 66.77 | 0 | 0 | 100 | 0 | 0 | 173
Mean |  |  |  | 64.01 | 0.157 | 67.26 | 0 | 0 | 100 | 0 | 0 | 173
Std Dev |  |  |  | 0.7877 | 0.039 | 2.96 | 0 | 0 | 0 | 0 | 0 | 0
PS-NP in DMEM
Record | Type | Sample Name | T | Z-Ave | PdI | Pk 1 Mean Int | Pk 2 Mean Int | Pk 3 Mean Int | Pk 1 Area Int | Pk 2 Area Int | Peak 3 Area Intensity | Scattering Angle
|  |  | °C | d.nm |  | d.nm | d.nm | d.nm | % | % | % | °
37 | Size | PSNP_PEG_0h_3-DMEM 1 | 25 | 63.22 | 0.071 | 68.04 | 0 | 0 | 100 | 0 | 0 | 173
38 | Size | PSNP_PEG_0h_3-DMEM 2 | 25 | 63.69 | 0.075 | 68.79 | 0 | 0 | 100 | 0 | 0 | 173
39 | Size | PSNP_PEG_0h_3-DMEM 3 | 25 | 63.38 | 0.076 | 68.83 | 0 | 0 | 100 | 0 | 0 | 173
Mean |  |  |  | 63.43 | 0.074 | 68.55 | 0 | 0 | 100 | 0 | 0 | 173
Std Dev |  |  |  | 0.239 | 0.003 | 0.445 | 0 | 0 | 0 | 0 | 0 | 0
85 | Size | PSNP_PEG_4h_3-DMEM 1 | 25 | 101.2 | 0.162 | 115.3 | 0 | 0 | 100 | 0 | 0 | 173
86 | Size | PSNP_PEG_4h_3-DMEM 2 | 25 | 98.12 | 0.168 | 116 | 0 | 0 | 100 | 0 | 0 | 173
87 | Size | PSNP_PEG_4h_3-DMEM 3 | 25 | 97.1 | 0.156 | 116.5 | 0 | 0 | 100 | 0 | 0 | 173
Mean |  |  |  | 98.81 | 0.162 | 115.9 | 0 | 0 | 100 | 0 | 0 | 173
Std Dev |  |  |  | 2.135 | 0.006 | 0.6028 | 0 | 0 | 0 | 0 | 0 | 0
133 | Size | PSNP_PEG_24h_3-DMEM 1 | 25 | 222.6 | 0.346 | 217 | 48.65 | 0 | 94 | 6 | 0 | 173
134 | Size | PSNP_PEG_24h_3-DMEM 2 | 25 | 154.9 | 0.287 | 168.7 | 5291 | 0 | 97.9 | 2.1 | 0 | 173
135 | Size | PSNP_PEG_24h_3-DMEM 3 | 25 | 135.9 | 0.206 | 160.5 | 4629 | 0 | 98.1 | 1.9 | 0 | 173
Mean |  |  |  | 171.1 | 0.28 | 182.1 | 3323 | 0 | 96.7 | 3.3 | 0 | 173
Std Dev |  |  |  | 45.57 | 0.07 | 30.53 | 2855 | 0 | 2.3 | 2.3 | 0 | 0
181 | Size | PSNP_PEG_96h_3-DMEM 1 | 25 | 2808 | 1 | 404 | 0 | 0 | 100 | 0 | 0 | 173
182 | Size | PSNP_PEG_96h_3-DMEM 2 | 25 | 1987 | 0.976 | 595.8 | 0 | 0 | 100 | 0 | 0 | 173
183 | Size | PSNP_PEG_96h_3-DMEM 3 | 25 | 1035 | 0.721 | 679.2 | 275.4 | 0 | 82.9 | 17.1 | 0 | 173
Mean |  |  |  | 1943 | 0.899 | 559.7 | 91.8 | 0 | 94.3 | 5.7 | 0 | 173
Std Dev |  |  |  | 887.3 | 0.155 | 141.1 | 159 | 0 | 9.9 | 9.9 | 0 | 0
43 | Size | PSNP_COOH_0h_3-DMEM 1 | 24.9 | 60.32 | 0.086 | 66.08 | 0 | 0 | 100 | 0 | 0 | 173
44 | Size | PSNP_COOH_0h_3-DMEM 2 | 25 | 61.54 | 0.089 | 67.33 | 0 | 0 | 100 | 0 | 0 | 173
45 | Size | PSNP_COOH_0h_3-DMEM 3 | 25 | 62.32 | 0.039 | 65.79 | 0 | 0 | 100 | 0 | 0 | 173
Mean |  |  |  | 61.39 | 0.071 | 66.4 | 0 | 0 | 100 | 0 | 0 | 173
Std Dev |  |  |  | 1.008 | 0.028 | 0.8184 | 0 | 0 | 0 | 0 | 0 | 0
91 | Size | PSNP_COOH_4h_3-DMEM 1 | 25 | 103.4 | 0.127 | 119.2 | 0 | 0 | 100 | 0 | 0 | 173
92 | Size | PSNP_COOH_4h_3-DMEM 2 | 25 | 99.7 | 0.125 | 115.1 | 0 | 0 | 100 | 0 | 0 | 173
93 | Size | PSNP_COOH_4h_3-DMEM 3 | 24.9 | 100.8 | 0.124 | 116.4 | 0 | 0 | 100 | 0 | 0 | 173
Mean |  |  |  | 101.3 | 0.125 | 116.9 | 0 | 0 | 100 | 0 | 0 | 173
Std Dev |  |  |  | 1.9 | 0.002 | 2.095 | 0 | 0 | 0 | 0 | 0 | 0
139 | Size | PSNP_COOH_24h_3-DMEM 1 | 25 | 253.3 | 0.332 | 198.3 | 58.42 | 0 | 92.5 | 7.5 | 0 | 173
140 | Size | PSNP_COOH_24h_3-DMEM 2 | 25 | 148.8 | 0.25 | 165.8 | 5185 | 0 | 97.8 | 2.2 | 0 | 173
141 | Size | PSNP_COOH_24h_3-DMEM 3 | 25 | 138.6 | 0.181 | 171.3 | 0 | 0 | 100 | 0 | 0 | 173
Mean |  |  |  | 180.2 | 0.254 | 178.5 | 1748 | 0 | 96.8 | 3.2 | 0 | 173
Std Dev |  |  |  | 63.48 | 0.076 | 17.39 | 2977 | 0 | 3.9 | 3.9 | 0 | 0
187 | Size | PSNP_COOH_96h_3-DMEM 1 | 25 | 1396 | 0.484 | 874 | 0 | 0 | 100 | 0 | 0 | 173
188 | Size | PSNP_COOH_96h_3-DMEM 2 | 25 | 1507 | 0.574 | 812.3 | 0 | 0 | 100 | 0 | 0 | 173
189 | Size | PSNP_COOH_96h_3-DMEM 3 | 25 | 943.2 | 0.512 | 869 | 5402 | 0 | 95.4 | 4.6 | 0 | 173
Mean |  |  |  | 1282 | 0.523 | 851.8 | 1801 | 0 | 98.5 | 1.5 | 0 | 173
Std Dev |  |  |  | 298.7 | 0.046 | 34.27 | 3119 | 0 | 2.7 | 2.7 | 0 | 0
PS-NP in 10%FBS-DMEM
Record | Type | Sample Name | T | Z-Ave | PdI | Pk 1 Mean Int | Pk 2 Mean Int | Pk 3 Mean Int | Pk 1 Area Int | Pk 2 Area Int | Peak 3 Area Intensity | Scattering Angle
|  |  | °C | d.nm |  | d.nm | d.nm | d.nm | % | % | % | °
49 | Size | PSNP_PEG_0h_4-10%FBS-DMEM 1 | 25 | 82.49 | 0.21 | 102.8 | 0 | 0 | 100 | 0 | 0 | 173
50 | Size | PSNP_PEG_0h_4-10%FBS-DMEM 2 | 25 | 83.77 | 0.207 | 103.3 | 0 | 0 | 100 | 0 | 0 | 173
51 | Size | PSNP_PEG_0h_4-10%FBS-DMEM 3 | 25 | 83.74 | 0.211 | 104.5 | 0 | 0 | 100 | 0 | 0 | 173
Mean |  |  |  | 83.33 | 0.209 | 103.5 | 0 | 0 | 100 | 0 | 0 | 173
Std Dev |  |  |  | 0.7305 | 0.002 | 0.8737 | 0 | 0 | 0 | 0 | 0 | 0
97 | Size | PSNP_PEG_4h_4-10%FBS-DMEM 1 | 25 | 83.12 | 0.198 | 101 | 0 | 0 | 100 | 0 | 0 | 173
98 | Size | PSNP_PEG_4h_4-10%FBS-DMEM 2 | 25 | 83.56 | 0.196 | 101.8 | 0 | 0 | 100 | 0 | 0 | 173
99 | Size | PSNP_PEG_4h_4-10%FBS-DMEM 3 | 25 | 82.19 | 0.213 | 102.6 | 0 | 0 | 100 | 0 | 0 | 173
Mean |  |  |  | 82.96 | 0.202 | 101.8 | 0 | 0 | 100 | 0 | 0 | 173
Std Dev |  |  |  | 0.6995 | 0.009 | 0.8 | 0 | 0 | 0 | 0 | 0 | 0
145 | Size | PSNP_PEG_24h_4-10%FBS-DMEM 1 | 25 | 82.94 | 0.225 | 106.4 | 0 | 0 | 100 | 0 | 0 | 173
146 | Size | PSNP_PEG_24h_4-10%FBS-DMEM 2 | 25 | 82.85 | 0.208 | 103.1 | 0 | 0 | 100 | 0 | 0 | 173
147 | Size | PSNP_PEG_24h_4-10%FBS-DMEM 3 | 25 | 82.49 | 0.22 | 105.2 | 0 | 0 | 100 | 0 | 0 | 173
Mean |  |  |  | 82.76 | 0.218 | 104.9 | 0 | 0 | 100 | 0 | 0 | 173
Std Dev |  |  |  | 0.2381 | 0.009 | 1.67 | 0 | 0 | 0 | 0 | 0 | 0
193 | Size | PSNP_PEG_96h_4-10%FBS-DMEM 1 | 25 | 171.9 | 0.431 | 157 | 4416 | 0 | 84.1 | 15.9 | 0 | 173
194 | Size | PSNP_PEG_96h_4-10%FBS-DMEM 2 | 25 | 165.9 | 0.371 | 180.4 | 4716 | 0 | 92.4 | 7.6 | 0 | 173
195 | Size | PSNP_PEG_96h_4-10%FBS-DMEM 3 | 25 | 170.8 | 0.357 | 180.6 | 4655 | 0 | 91.7 | 8.3 | 0 | 173
Mean |  |  |  | 169.5 | 0.386 | 172.7 | 4596 | 0 | 89.4 | 10.6 | 0 | 173
Std Dev |  |  |  | 3.194 | 0.039 | 13.57 | 158.6 | 0 | 4.6 | 4.6 | 0 | 0
55 | Size | PSNP_COOH_0h_4-10%FBS-DMEM 1 | 25 | 84.16 | 0.206 | 103.9 | 0 | 0 | 100 | 0 | 0 | 173
56 | Size | PSNP_COOH_0h_4-10%FBS-DMEM 2 | 25 | 84.25 | 0.21 | 104.7 | 0 | 0 | 100 | 0 | 0 | 173
57 | Size | PSNP_COOH_0h_4-10%FBS-DMEM 3 | 25 | 84.78 | 0.202 | 104.6 | 0 | 0 | 100 | 0 | 0 | 173
Mean |  |  |  | 84.4 | 0.206 | 104.4 | 0 | 0 | 100 | 0 | 0 | 173
Std Dev |  |  |  | 0.335 | 0.004 | 0.4359 | 0 | 0 | 0 | 0 | 0 | 0
103 | Size | PSNP_COOH_4h_4-10%FBS-DMEM 1 | 25 | 83.14 | 0.193 | 101.2 | 0 | 0 | 100 | 0 | 0 | 173
104 | Size | PSNP_COOH_4h_4-10%FBS-DMEM 2 | 25 | 83.35 | 0.194 | 101.4 | 0 | 0 | 100 | 0 | 0 | 173
105 | Size | PSNP_COOH_4h_4-10%FBS-DMEM 3 | 25 | 85.62 | 0.199 | 104.3 | 0 | 0 | 100 | 0 | 0 | 173
Mean |  |  |  | 84.04 | 0.195 | 102.3 | 0 | 0 | 100 | 0 | 0 | 173
Std Dev |  |  |  | 1.375 | 0.003 | 1.735 | 0 | 0 | 0 | 0 | 0 | 0
151 | Size | PSNP_COOH_24h_4-10%FBS-DMEM 1 | 25 | 81.15 | 0.214 | 102.2 | 0 | 0 | 100 | 0 | 0 | 173
152 | Size | PSNP_COOH_24h_4-10%FBS-DMEM 2 | 25 | 81.96 | 0.199 | 100.8 | 0 | 0 | 100 | 0 | 0 | 173
153 | Size | PSNP_COOH_24h_4-10%FBS-DMEM 3 | 25 | 82.75 | 0.191 | 99.98 | 0 | 0 | 100 | 0 | 0 | 173
Mean |  |  |  | 81.95 | 0.201 | 101 | 0 | 0 | 100 | 0 | 0 | 173
Std Dev |  |  |  | 0.8 | 0.012 | 1.123 | 0 | 0 | 0 | 0 | 0 | 0
199 | Size | PSNP_COOH_96h_4-10%FBS-DMEM 1 | 25 | 81.11 | 0.225 | 99.67 | 0 | 0 | 100 | 0 | 0 | 173
200 | Size | PSNP_COOH_96h_4-10%FBS-DMEM 2 | 25 | 82.36 | 0.22 | 102.8 | 0 | 0 | 100 | 0 | 0 | 173
201 | Size | PSNP_COOH_96h_4-10%FBS-DMEM 3 | 25 | 83.31 | 0.211 | 105.1 | 0 | 0 | 100 | 0 | 0 | 173
Mean |  |  |  | 82.26 | 0.219 | 102.5 | 0 | 0 | 100 | 0 | 0 | 173
Std Dev |  |  |  | 1.103 | 0.007 | 2.726 | 0 | 0 | 0 | 0 | 0 | 0

## zeta-potential
PS-NP in MilliQ water
Record | Type | Sample Name | T | ZP | Mob | Cond
|  |  | °C | mV | µmcm/Vs | mS/cm
4 | Zeta | PSNP_PEG_0h_1-MilliQw-Zpot 1 | 25 | -28.5 | -2.236 | 0.00258
5 | Zeta | PSNP_PEG_0h_1-MilliQw-Zpot 2 | 25 | -30.2 | -2.365 | 0.00262
6 | Zeta | PSNP_PEG_0h_1-MilliQw-Zpot 3 | 25 | -26.7 | -2.092 | 0.00261
Mean |  |  |  | -28.5 | -2.231 | 0.0026
Std Dev |  |  |  | 1.75 | 0.1366 | 2.08e-05
64 | Zeta | PSNP_PEG_4h_1-MilliQw-Zpot 1 | 25 | -42.8 | -3.354 | 0.604
65 | Zeta | PSNP_PEG_4h_1-MilliQw-Zpot 2 | 25 | -46.1 | -3.611 | 0.617
66 | Zeta | PSNP_PEG_4h_1-MilliQw-Zpot 3 | 25 | -47.4 | -3.714 | 0.625
Mean |  |  |  | -45.4 | -3.56 | 0.615
Std Dev |  |  |  | 2.37 | 0.1854 | 0.0106
112 | Zeta | PSNP_PEG_24h_1-MilliQw-Zpot 1 | 25 | -30.3 | -2.375 | 0.0277
113 | Zeta | PSNP_PEG_24h_1-MilliQw-Zpot 2 | 25 | -32 | -2.508 | 0.00227
114 | Zeta | PSNP_PEG_24h_1-MilliQw-Zpot 3 | 25 | -33.7 | -2.642 | 0.00222
Mean |  |  |  | -32 | -2.508 | 0.0107
Std Dev |  |  |  | 1.7 | 0.1335 | 0.0147
160 | Zeta | PSNP_PEG_96h_1-MilliQw-Zpot 1 | 25 | -35.2 | -2.76 | 0.0159
161 | Zeta | PSNP_PEG_96h_1-MilliQw-Zpot 2 | 25 | -35.2 | -2.757 | 0.0273
162 | Zeta | PSNP_PEG_96h_1-MilliQw-Zpot 3 | 25 | -32.2 | -2.527 | 0.00228
Mean |  |  |  | -34.2 | -2.681 | 0.0152
Std Dev |  |  |  | 1.73 | 0.1337 | 0.0125
10 | Zeta | PSNP_COOH_0h_1-MilliQw_Zpot 1 | 25 | -41.8 | -3.277 | 0.00179
11 | Zeta | PSNP_COOH_0h_1-MilliQw_Zpot 2 | 25 | -43.2 | -3.384 | 0.00198
12 | Zeta | PSNP_COOH_0h_1-MilliQw_Zpot 3 | 25 | -41.4 | -3.248 | 0.00312
Mean |  |  |  | -42.1 | -3.303 | 0.0023
Std Dev |  |  |  | 0.945 | 0.07163 | 0.000719
70 | Zeta | PSNP_COOH_4h_1-MilliQw-Zpot 1 | 25 | -50.6 | -3.966 | 0.00918
71 | Zeta | PSNP_COOH_4h_1-MilliQw-Zpot 2 | 25 | -45.5 | -3.567 | 0.0251
72 | Zeta | PSNP_COOH_4h_1-MilliQw-Zpot 3 | 25 | -39.8 | -3.116 | 0.00328
Mean |  |  |  | -45.3 | -3.55 | 0.0125
Std Dev |  |  |  | 5.4 | 0.4253 | 0.0113
118 | Zeta | PSNP_COOH_24h_1-MilliQw-Zpot 1 | 25 | -27.7 | -2.169 | 0.00218
119 | Zeta | PSNP_COOH_24h_1-MilliQw-Zpot 2 | 25 | -28.5 | -2.237 | 0.00298
120 | Zeta | PSNP_COOH_24h_1-MilliQw-Zpot 3 | 25 | -30.3 | -2.376 | 0.00768
Mean |  |  |  | -28.8 | -2.261 | 0.00428
Std Dev |  |  |  | 1.33 | 0.1055 | 0.00297
166 | Zeta | PSNP_COOH_96h_1-MilliQw-Zpot 1 | 25 | -44.1 | -3.458 | 0.00171
167 | Zeta | PSNP_COOH_96h_1-MilliQw-Zpot 2 | 25 | -45.6 | -3.573 | 0.00188
168 | Zeta | PSNP_COOH_96h_1-MilliQw-Zpot 3 | 25 | -36.4 | -2.857 | 0.0033
Mean |  |  |  | -42 | -3.296 | 0.0023
Std Dev |  |  |  | 4.94 | 0.3845 | 0.000873
PS-NP in PBS
Record | Type | Sample Name | T | ZP | Mob | Cond
|  |  | °C | mV | µmcm/Vs | mS/cm
28 | Zeta | PSNP_PEG_0h_2-PBS-Zpot 1 | 25 | -42.6 | -3.339 | 0.871
29 | Zeta | PSNP_PEG_0h_2-PBS_Zpot 2 | 25 | -45 | -3.528 | 0.913
30 | Zeta | PSNP_PEG_0h_2-PBS_Zpot 3 | 24.9 | -48.4 | -3.797 | 0.932
Mean |  |  |  | -45.3 | -3.555 | 0.905
Std Dev |  |  |  | 2.91 | 0.2302 | 0.0312
76 | Zeta | PSNP_PEG_4h_2-PBS-Zpot 1 | 25 | -44.7 | -3.502 | 0.881
77 | Zeta | PSNP_PEG_4h_2-PBS-Zpot 2 | 25 | -48.4 | -3.795 | 0.913
78 | Zeta | PSNP_PEG_4h_2-PBS-Zpot 3 | 25 | -42 | -3.289 | 0.93
Mean |  |  |  | -45 | -3.529 | 0.908
Std Dev |  |  |  | 3.21 | 0.2541 | 0.0249
124 | Zeta | PSNP_PEG_24h_2-PBS-Zpot 1 | 25 | -50 | -3.916 | 0.915
125 | Zeta | PSNP_PEG_24h_2-PBS-Zpot 2 | 25 | -51.4 | -4.029 | 0.943
126 | Zeta | PSNP_PEG_24h_2-PBS-Zpot 3 | 25 | -50.2 | -3.934 | 0.959
Mean |  |  |  | -50.5 | -3.96 | 0.939
Std Dev |  |  |  | 0.757 | 0.06072 | 0.0223
172 | Zeta | PSNP_PEG_96h_2-PBS-Zpot 1 | 25 | -42.6 | -3.337 | 0.893
173 | Zeta | PSNP_PEG_96h_2-PBS-Zpot 2 | 25 | -44.4 | -3.482 | 0.921
174 | Zeta | PSNP_PEG_96h_2-PBS-Zpot 3 | 25 | -43.6 | -3.419 | 0.938
Mean |  |  |  | -43.5 | -3.413 | 0.917
Std Dev |  |  |  | 0.902 | 0.07271 | 0.0227
22 | Zeta | PSNP_COOH_0h_2-PBS-Zpot 1 | 25 | -47.8 | -3.751 | 0.91
23 | Zeta | PSNP_COOH_0h_2-PBS-Zpot 2 | 25.1 | -48.6 | -3.813 | 0.944
24 | Zeta | PSNP_COOH_0h_2-PBS-Zpot 3 | 25.1 | -51.7 | -4.049 | 0.966
Mean |  |  |  | -49.4 | -3.871 | 0.94
Std Dev |  |  |  | 2.06 | 0.1572 | 0.0282
82 | Zeta | PSNP_COOH_4h_2-PBS-Zpot 1 | 25 | -47.9 | -3.755 | 0.883
83 | Zeta | PSNP_COOH_4h_2-PBS-Zpot 2 | 25 | -48.5 | -3.804 | 0.912
84 | Zeta | PSNP_COOH_4h_2-PBS-Zpot 3 | 25 | -51.3 | -4.021 | 0.928
Mean |  |  |  | -49.2 | -3.86 | 0.908
Std Dev |  |  |  | 1.81 | 0.1416 | 0.0228
130 | Zeta | PSNP_COOH_24h_2-PBS-Zpot 1 | 25 | -51.1 | -4.003 | 0.911
131 | Zeta | PSNP_COOH_24h_2-PBS-Zpot 2 | 25 | -51.1 | -4.009 | 0.938
132 | Zeta | PSNP_COOH_24h_2-PBS-Zpot 3 | 25 | -54.9 | -4.302 | 0.954
Mean |  |  |  | -52.4 | -4.105 | 0.934
Std Dev |  |  |  | 2.19 | 0.1709 | 0.0217
178 | Zeta | PSNP_COOH_96h_2-PBS-Zpot 1 | 25 | -50.8 | -3.98 | 0.948
179 | Zeta | PSNP_COOH_96h_2-PBS-Zpot 2 | 25 | -56.5 | -4.431 | 0.983
180 | Zeta | PSNP_COOH_96h_2-PBS-Zpot 3 | 25 | -54.9 | -4.305 | 1.01
Mean |  |  |  | -54.1 | -4.239 | 0.98
Std Dev |  |  |  | 2.94 | 0.2327 | 0.0311
PS-NP in DMEM
Record | Type | Sample Name | T | ZP | Mob | Cond
|  |  | °C | mV | µmcm/Vs | mS/cm
40 | Zeta | PSNP_PEG_0h_3-DMEM-Zpot 1 | 25 | -39.2 | -3.07 | 0.946
41 | Zeta | PSNP_PEG_0h_3-DMEM-Zpot 2 | 25 | -43 | -3.374 | 0.984
42 | Zeta | PSNP_PEG_0h_3-DMEM-Zpot 3 | 25 | -44.2 | -3.463 | 1.01
Mean |  |  |  | -42.1 | -3.302 | 0.98
Std Dev |  |  |  | 2.61 | 0.2061 | 0.0322
88 | Zeta | PSNP_PEG_4h_3-DMEM-Zpot 1 | 25 | -43.3 | -3.397 | 0.924
89 | Zeta | PSNP_PEG_4h_3-DMEM-Zpot 2 | 25 | -40.9 | -3.208 | 0.959
90 | Zeta | PSNP_PEG_4h_3-DMEM-Zpot 3 | 25 | -42.3 | -3.317 | 0.98
Mean |  |  |  | -42.2 | -3.307 | 0.954
Std Dev |  |  |  | 1.21 | 0.09487 | 0.0283
136 | Zeta | PSNP_PEG_24h_3-DMEM-Zpot 1 | 25 | -46.9 | -3.676 | 0.952
137 | Zeta | PSNP_PEG_24h_3-DMEM-Zpot 2 | 25 | -46.7 | -3.657 | 0.983
138 | Zeta | PSNP_PEG_24h_3-DMEM-Zpot 3 | 25 | -47.1 | -3.689 | 1
Mean |  |  |  | -46.9 | -3.674 | 0.978
Std Dev |  |  |  | 0.2 | 0.01609 | 0.0243
184 | Zeta | PSNP_PEG_96h_3-DMEM-Zpot 1 | 25 | -45.4 | -3.557 | 0.996
185 | Zeta | PSNP_PEG_96h_3-DMEM-Zpot 2 | 25 | -47.6 | -3.729 | 1.03
186 | Zeta | PSNP_PEG_96h_3-DMEM-Zpot 3 | 25 | -48.1 | -3.772 | 1.05
Mean |  |  |  | -47 | -3.686 | 1.03
Std Dev |  |  |  | 1.44 | 0.1138 | 0.0273
46 | Zeta | PSNP_COOH_0h_3-DMEM-Zpot 1 | 25 | -40.9 | -3.206 | 0.937
47 | Zeta | PSNP_COOH_0h_3-DMEM-Zpot 2 | 24.9 | -42.5 | -3.328 | 0.975
48 | Zeta | PSNP_COOH_0h_3-DMEM-Zpot 3 | 25 | -43.6 | -3.415 | 1
Mean |  |  |  | -42.3 | -3.316 | 0.971
Std Dev |  |  |  | 1.36 | 0.105 | 0.0317
94 | Zeta | PSNP_COOH_4h_3-DMEM-Zpot 1 | 25 | -42.8 | -3.358 | 0.933
95 | Zeta | PSNP_COOH_4h_3-DMEM-Zpot 2 | 25 | -45.6 | -3.574 | 0.965
96 | Zeta | PSNP_COOH_4h_3-DMEM-Zpot 3 | 25 | -43.9 | -3.443 | 0.984
Mean |  |  |  | -44.1 | -3.458 | 0.961
Std Dev |  |  |  | 1.41 | 0.1088 | 0.0258
142 | Zeta | PSNP_COOH_24h_3-DMEM-Zpot 1 | 25 | -45.8 | -3.588 | 0.933
143 | Zeta | PSNP_COOH_24h_3-DMEM-Zpot 2 | 25 | -46.8 | -3.668 | 0.967
144 | Zeta | PSNP_COOH_24h_3-DMEM-Zpot 3 | 25 | -47.8 | -3.748 | 0.988
Mean |  |  |  | -46.8 | -3.668 | 0.963
Std Dev |  |  |  | 1 | 0.08 | 0.0278
190 | Zeta | PSNP_COOH_96h_3-DMEM-Zpot 1 | 25 | -44 | -3.449 | 0.981
191 | Zeta | PSNP_COOH_96h_3-DMEM-Zpot 2 | 25 | -47.1 | -3.689 | 1.02
192 | Zeta | PSNP_COOH_96h_3-DMEM-Zpot 3 | 25 | -46.4 | -3.637 | 1.04
Mean |  |  |  | -45.8 | -3.592 | 1.01
Std Dev |  |  |  | 1.63 | 0.1263 | 0.03
PS-NP in 10%FBS-DMEM
Record | Type | Sample Name | T | ZP | Mob | Cond
|  |  | °C | mV | µmcm/Vs | mS/cm
52 | Zeta | PSNP_PEG_0h_4-10%FBS-DMEM-Zpot 1 | 25.1 | -24.4 | -1.913 | 0.987
53 | Zeta | PSNP_PEG_0h_4-10%FBS-DMEM-Zpot 2 | 25 | -24 | -1.882 | 1.03
54 | Zeta | PSNP_PEG_0h_4-10%FBS-DMEM-Zpot 3 | 25 | -24.6 | -1.926 | 1.05
Mean |  |  |  | -24.3 | -1.907 | 1.02
Std Dev |  |  |  | 0.306 | 0.02261 | 0.0322
100 | Zeta | PSNP_PEG_4h_4-10%FBS-DMEM-Zpot 1 | 25 | -26.3 | -2.062 | 0.996
101 | Zeta | PSNP_PEG_4h_4-10%FBS-DMEM-Zpot 2 | 25 | -26.6 | -2.086 | 1.04
102 | Zeta | PSNP_PEG_4h_4-10%FBS-DMEM-Zpot 3 | 25 | -25.8 | -2.02 | 1.06
Mean |  |  |  | -26.2 | -2.056 | 1.03
Std Dev |  |  |  | 0.404 | 0.03341 | 0.0327
148 | Zeta | PSNP_PEG_24h_4-10%FBS-DMEM-Zpot 1 | 25 | -29.2 | -2.29 | 0.938
149 | Zeta | PSNP_PEG_24h_4-10%FBS-DMEM-Zpot 2 | 25 | -29.9 | -2.348 | 0.972
150 | Zeta | PSNP_PEG_24h_4-10%FBS-DMEM-Zpot 3 | 25 | -29.4 | -2.308 | 0.991
Mean |  |  |  | -29.5 | -2.315 | 0.967
Std Dev |  |  |  | 0.361 | 0.02969 | 0.0269
196 | Zeta | PSNP_PEG_96h_4-10%FBS-DMEM-Zpot 1 | 25 | -36.8 | -2.885 | 0.941
197 | Zeta | PSNP_PEG_96h_4-10%FBS-DMEM-Zpot 2 | 25 | -35.1 | -2.75 | 0.972
198 | Zeta | PSNP_PEG_96h_4-10%FBS-DMEM-Zpot 3 | 25 | -35 | -2.742 | 0.989
Mean |  |  |  | -35.6 | -2.792 | 0.967
Std Dev |  |  |  | 1.01 | 0.08035 | 0.0243
58 | Zeta | PSNP_COOH_0h_4-10%FBS-DMEM-Zpot 1 | 25 | -23.5 | -1.844 | 0.948
59 | Zeta | PSNP_COOH_0h_4-10%FBS-DMEM-Zpot 2 | 25.1 | -24.3 | -1.903 | 0.985
60 | Zeta | PSNP_COOH_0h_4-10%FBS-DMEM-Zpot 3 | 25 | -23.8 | -1.867 | 1.01
Mean |  |  |  | -23.9 | -1.871 | 0.981
Std Dev |  |  |  | 0.404 | 0.02974 | 0.0312
106 | Zeta | PSNP_COOH_4h_4-10%FBS-DMEM-Zpot 1 | 25 | -26.6 | -2.083 | 0.914
107 | Zeta | PSNP_COOH_4h_4-10%FBS-DMEM-Zpot 2 | 25 | -29.1 | -2.282 | 0.949
108 | Zeta | PSNP_COOH_4h_4-10%FBS-DMEM-Zpot 3 | 25 | -27.6 | -2.16 | 0.97
Mean |  |  |  | -27.8 | -2.175 | 0.944
Std Dev |  |  |  | 1.26 | 0.1003 | 0.0283
154 | Zeta | PSNP_COOH_24h_4-10%FBS-DMEM-Zpot 1 | 25 | -27.1 | -2.125 | 0.934
155 | Zeta | PSNP_COOH_24h_4-10%FBS-DMEM-Zpot 2 | 25 | -28.1 | -2.205 | 0.967
156 | Zeta | PSNP_COOH_24h_4-10%FBS-DMEM-Zpot 3 | 25 | -30 | -2.35 | 0.986
Mean |  |  |  | -28.4 | -2.227 | 0.962
Std Dev |  |  |  | 1.47 | 0.1141 | 0.0263
202 | Zeta | PSNP_COOH_96h_4-10%FBS-DMEM-Zpot 1 | 25 | -30.2 | -2.371 | 1.01
203 | Zeta | PSNP_COOH_96h_4-10%FBS-DMEM-Zpot 2 | 25 | -32.4 | -2.538 | 1.05
204 | Zeta | PSNP_COOH_96h_4-10%FBS-DMEM-Zpot 3 | 25 | -30.9 | -2.422 | 1.08
Mean |  |  |  | -31.2 | -2.444 | 1.05
Std Dev |  |  |  | 1.12 | 0.08558 | 0.0351