## Table 1
Table 1. The standard curve of WR-1065.
Concentration | Peak area | Average
2 | 327.82 | 336.88
350.09
332.73
4 | 634.69 | 645.4333
661.5
640.11
5 | 848.26 | 844.3667
839.48
845.36
6 | 982.72 | 980.4867
981.15
977.59
8 | 1227.45 | 1228.53
1228.57
1229.57
10 | 1648.78 | 1647.113
1643.71
1648.85

## Table 2
Table 2. The DLC and DLE of WR-1065-loaded NPs
Peak area | Concentration | Assay | Average Assay | NPs | Average NPs | DLC
1574.36 | 9.747601 | 4.873801 | 4.783409 | 15.87 | 15.48 | 0.3090057
1544.12 | 9.559542 | 4.779771 |  | 15.43
1517.39 | 9.39331 | 4.696655 |  | 15.14
|  |  |  | added WR-1065 | Average WR-1065 | DLE
|  |  |  | 8.62 | 8.43 | 0.5674269
8.46
8.21

## Table 3
Table 3. Stability of WR-1065 and NPs in the imitative gastric environment
Drug | Time | Peak area | Concentration | Assay | Drug | Time | Peak area | Concentration | Assay
WR-1065 | 0 | 588.2 | 3.614766 | 1 | NPs | 0 | 634.31 | 3.901519 | 1
|  | 614.11 | 3.775897 | 1 |  |  | 629.36 | 3.870736 | 1
|  | 634.27 | 3.901271 | 1 |  |  | 592.93 | 3.644181 | 1
| 0.5 | 579.97 | 3.563584 | 0.985841 |  | 0.5 | 641.92172 | 3.948856 | 1.012
|  | 574.81 | 3.531494 | 0.9352729 |  |  | 624.32512 | 3.839424 | 0.992
|  | 585.43 | 3.597539 | 0.9221455 |  |  | 584.62898 | 3.592558 | 0.986
| 1 | 485.85 | 2.978261 | 0.8239153 |  | 1 | 632.40707 | 3.889685 | 0.997
|  | 431.72 | 2.641631 | 0.6996036 |  |  | 607.96176 | 3.737662 | 0.966
|  | 417.98 | 2.556183 | 0.6552182 |  |  | 560.91178 | 3.445063 | 0.946
| 2 | 407.62 | 2.491756 | 0.689327 |  | 2 | 627.9669 | 3.862072 | 0.99
|  | 392.42 | 2.397228 | 0.6348764 |  |  | 614.25536 | 3.776801 | 0.976
|  | 350.75 | 2.138086 | 0.5480488 |  |  | 550.23904 | 3.37869 | 0.928
| 3 | 366.45 | 2.235723 | 0.6184974 |  | 3 | 612.74346 | 3.767399 | 0.966
|  | 321.18 | 1.954193 | 0.5175441 |  |  | 592.85712 | 3.643728 | 0.942
|  | 326.65 | 1.988211 | 0.5096316 |  |  | 531.26528 | 3.260694 | 0.896
| 4 | 299.39 | 1.818683 | 0.5031263 |  | 4 | 593.07985 | 3.645113 | 0.935
|  | 280.03 | 1.698285 | 0.44977 |  |  | 567.68272 | 3.487171 | 0.902
|  | 230.87 | 1.392564 | 0.3569514 |  |  | 492.78888 | 3.021413 | 0.831108
| 6 | 177.64 | 1.061532 | 0.2936654 |  | 6 | 540.43212 | 3.317702 | 0.852
|  | 96.42 | 0.5564322 | 0.1473642 |  |  | 491.53897 | 3.01364 | 0.781014
|  | 67.23 | 0.3749024 | 0.0960975 |  |  | 452.40559 | 2.770273 | 0.763