## Supplementary Table 1
Additional file 1: Table S1. Particle physicochemical properties and exposure information.
|  | NM-401 | NRCWE-026 | Mitsui-7
Exposure Information
| Reference | Poulsen et al., 2015 | Poulsen et al., 2015 | Guo et al., 2012
| Mouse Model (sex) | C57BL/6 (f) | C57BL/6 (f) | C57BL/6 (m)
| Doses (µg) | 0, 18, 54, 162 | 0, 18, 54, 162 | 0, 10, 20, 40, 80
| Post-exposure time points | 24hr, 3d, 28d | 24hr, 3d, 28d | 24hr, 7d, 28d, 56d
Particle Information
| Type | Pristine | Pristine | Pristine
| Mean length (µm ± SD) | 0.85±0.46 | 4.05±2.37 | 5.73±3.67
| Mean width (µm ± SD) | 11±4 | 67±35 | 74±28
| Minimal width (nm) | 4 | 24 | 29
| Maximal width (nm) | 23 | 138 | 173
| BET SSA (m2/g) | 246 | 18 | 22
| Impurities (%wt) | 15.6 | 0.3 | 0.4
| Major impurities (%wt) | Al2O3 (14.97) | P2O5 (0.14) | P2O5 (0.14)
|  | Fe2O3 (0.29) | SO3 (0.08) | SO3 (0.08)
|  | CoO (0.11) | Fe2O3 (0.05) | Fe2O3 (0.08)
|  | CaO (0.01) | CaO (0.03) | CaO (0.03)
|  | Cl (0.01) | MgO (0.01) | MgO (0.01)
Note: Mean MWCNT diameter and length were determined by TEM with the range describing the standard deviation (SD), specific surface area (SSA) was determined by nitrogen adsorption using Braunauer-Emmett-Teller (BET). These data were provided by the Nanogenotox joint action programme funded by the EU Health Programme (2009 21 01). Chemical composition was determined by wavelength dispersive X-ray fluorescence (Jackson et al 2014).