## sheet 1
Additional file 1. The median value of each trait for each of the SwAsp Populus tremula lines and correlation of each trait with the latitude of genotype origin.
|  |  | Growth |  | Chemical composition of the wood | [19 empty] | Wood anatomy and structure | [16 empty] | Saccharification
|  | Analytical method --> |  |  | Pyrolysis-GC/MS | [9 empty] | TMS monosugar analysis | [9 empty] | SilviScan | [16 empty] | Sugars released without pretreatment | [5 empty] | Sugars released after pretreatment
[49 empty] | In pretreatment liquid |  |  |  |  | In enzymatic hydrolysate |  |  |  |  | Total in liquid + enzymatic hydrolysate |  |  |  |  | Total sugar types
|  | Trait clarification --> | Stem diameter at breast Height (mm) | Stem height (cm) | Carbohydrate content (incl. cellulose and hemicelluloses) (% peak area) | G-lignin content (% peak area) | S-lignin content (% peak area) | H-lignin content (% peak area) | Phenolics content excluding G-, S-, and H-lignin (% peak area) | Unknown cell wall compounds content (% peak area) | Unidentified cell wall compounds content (% peak area) | Ratio of S-lignin to G-lignin content | Carbohydrate to lignin ratio | Total lignin content (% peak area) | Arabinose unit content (% DW cell wall) | Rhamnose unit content (% DW cell wall) | Fucose unit content (% DW cell wall) | Xylose unit content (% DW cell wall) | Mannose unit content (% DW cell wall) | 4-O-methyl-glucuronic acid unit content (% DW cell wall) | Galactose unit content (% DW cell wall) | Galacturonic acid unit content (% DW cell wall) | glucose unit (from non-crystalline cellulose) content (% DW cell wall) | Glucuronic acid unit content (% DW cell wall) | Wood density (kg/m^3) | Fiber radial diameter (µm) | Fiber tangential diameter (µm) | Fiber perimeter (µm) | Coarseness (weight of fibers over a certain length of wood) (µg/m) | Cell wall thickness of the wood cells (µm) | Microfibril angle (of the cellulose microfibrils) (degrees) | Modulus of elasticity (stiffness indicator) (gigapascal) | Vessel major diameter (µm) | Vessel minor diameter (µm) | Vessel perimeter (µm) | Fraction of the wood made of fibers | Fraction of the wood made of vessels | Fiber population (count) over an area of wood | Vessel population (count) over an area of wood | Ratio of fiber to vessel cells | Wood density, excluding vessels (kg/m³) | Glucose production rate (g/L/h; measured every 2 hours) without pretreatment | Arabinose released (g/g after 72h) without pretreatment | Galactose released (g/g after 72h) without pretreatment | Glucose released (g/g after 72h) without pretreatment | Xylose released (g/g after 72h) without pretreatment | Mannose released (g/g after 72h) without pretreatment | Glucose production rate (g/L/h; measured every 2 hours) after pretreatment | Arabinose (g/g) in the pretreatment liquid | Galactose (g/g) in the pretreatment liquid | Glucose (g/g) in the pretreatment liquid | Xylose (g/g) in the pretreatment liquid | Mannose (g/g) in the pretreatment liquid | Arabinose released (g/g after 72h) after pretreatment | Galactose released (g/g after 72h) after pretreatment | Glucose released (g/g after 72h) after pretreatment | Xylose released (g/g after 72h) after pretreatment | Mannose released (g/g after 72h) after pretreatment | Arabinose released (g/g) by hydrolysis (72h) and in the pretreatment liquid | Galactose released (g/g) by hydrolysis (72h) and in the pretreatment liquid | Glucose released (g/g) by hydrolysis (72h) and in the pretreatment liquid | Xylose released (g/g) by hydrolysis (72h) and in the pretreatment liquid | Mannose released (g/g) by hydrolysis (72h) and in the pretreatment liquid | Total hexoses released (g/g) after pretreatment | Total pentoses released (g/g) after pretreatment | Total sugars released (g/g) after pretreatment | Total wood glucose yield (g) for the entire tree stem
|  | Correlation with latitude | -0.73 | -0.7 | -0.22 | -0.1 | 0.3 | -0.12 | 0.35 | -0.41 | 0.02 | 0.25 | -0.21 | 0.22 | -0.02 | 0.37 | 0.3 | 0.22 | 0.24 | 0.31 | 0.04 | 0.16 | -0.4 | 0.32 | -0.32 | -0.2 | -0.23 | -0.24 | -0.57 | -0.52 | 0.29 | -0.28 | -0.59 | -0.55 | -0.57 | 0.3 | -0.29 | 0.34 | 0.44 | -0.33 | -0.41 | 0.07 | 0.01 | -0.03 | 0.06 | 0.05 | 0.36 | -0.07 | -0.31 | -0.23 | -0.04 | -0.13 | 0.23 | -0.09 | -0.04 | -0.13 | -0.11 | 0.08 | -0.32 | -0.22 | -0.11 | -0.14 | 0.24 | -0.07 | -0.14 | -0.07 | -0.54
|  | Correlation P-value | 6.030294e-20 | 1.784888e-17 | 0.01932804 | 0.2995412 | 0.001434625 | 0.2059688 | 0.0001235866 | 7.123164e-06 | 0.8210559 | 0.006845373 | 0.02841877 | 0.01937503 | 0.8180797 | 4.82766e-05 | 0.001507816 | 0.02182284 | 0.01150728 | 0.0008031869 | 0.6744566 | 0.09585769 | 1.442489e-05 | 0.0006683507 | 0.0005542195 | 0.0311045 | 0.01411416 | 0.009785677 | 4.431212e-11 | 3.252159e-09 | 0.001990247 | 0.002882382 | 5.488587e-12 | 4.209806e-10 | 3.651741e-11 | 0.001490532 | 0.002087146 | 0.0002124139 | 1.108367e-06 | 0.0003802435 | 9.284376e-06 | 0.4834247 | 0.9247521 | 0.7425191 | 0.5221947 | 0.6251958 | 0.0001192017 | 0.4508456 | 0.0008969046 | 0.01322162 | 0.6491817 | 0.187954 | 0.01626498 | 0.3534595 | 0.6887831 | 0.1848458 | 0.2606513 | 0.4035211 | 0.000640843 | 0.02009932 | 0.2492441 | 0.1501106 | 0.01077031 | 0.4439638 | 0.1293728 | 0.4705293 | 6.661059e-10
| SwAsp genotype | Number of replicate trees / trait--> | DBH | Height | C | G | S | H | P | U | 0 | SG | CL | L | Ara | Rha | Fuc | Xyl | Man | 4-O-meGlcA | Gal | GalA | Glc | GlcA | Density | FibRadDiam | FibTanDiam | FibPerim | Coarseness | Wall_thickness | MFA | MOE | VessMajorDiam | VessMinorDiam | VessPerim | FibFrac | VessFrac | FibPop | VessPop | FibPerVess | DensVessFre | GPR _UT | ARA_UT | GAL_UT | GLU_UT | XYL_UT | MAN_UT | GPR _PT | ARA_PL_PT | GAL_PL_PT | GLU_PL_PT | XYL_PL_PT | MAN_PL_PT | ARA_EH_PT | GAL_EH_PT | GLU_EH_PT | XYL_EH_PT | MAN_EH_PT | Total_ARA_PL+EH_PT | Total_GAL_PL+EH_PT | Total_GLU_PL+EH_PT | Total_XYL_PL+EH_PT | Total_MAN_PL+EH_PT | HEX_PT | PENT_PT | TOTAL SUGAR_PT | TWG
| 1 | 3 | 116 | 1040 | 68.65963 | 8.390953 | 17.03425 | 0.972352 | 1.256432 | 0.4435772 | 3.312869 | 2.030074 | 2.480829 | 27.67609 | 0.6915516 | 1.300628 | 0.09953246 | 63.42493 | 2.367916 | 4.810838 | 0.8924549 | 3.361252 | 23.09717 | 0.02949068 | 422.7617 | 20.48139 | 17.86576 | 76.66843 | 186.6295 | 1.80865 | 15.1486 | 8.881073 | 68.8245 | 46.14899 | 230.6153 | 0.8249148 | 0.1747764 | 2265.926 | 48.81982 | 51.16314 | 513.4137 | 0.5009718 | 0.0003244936 | 0.001769964 | 0.03081486 | 0.005790345 | 0.002246718 | 6.482912 | 0.003105698 | 0.005730598 | 0.03193232 | 0.1599966 | 0.01370103 | 5.159025e-05 | 0.0007921181 | 0.3616241 | 0.008752385 | 0.002210063 | 0.003126027 | 0.006522716 | 0.3876635 | 0.1674432 | 0.01591109 | 0.4057135 | 0.1705692 | 0.5731409 | 5060.91
| 2 | 4 | 107 | 1045 | 68.08592 | 8.381901 | 17.24345 | 0.9688764 | 1.405004 | 0.4660138 | 3.411649 | 2.09168 | 2.427435 | 28.04866 | 0.6220911 | 1.192231 | 0.07315459 | 64.17542 | 3.6242 | 4.977607 | 0.8595431 | 3.376669 | 21.67087 | 0.07453308 | 397.2363 | 19.79451 | 17.10127 | 73.83197 | 178.7594 | 1.77374 | 22.00983 | 6.84642 | 76.26492 | 50.23064 | 256.5181 | 0.761905 | 0.2243148 | 2220.681 | 45.82762 | 49.41226 | 520.5475 | 0.515098 | 0.0005712304 | 0.002364977 | 0.03113088 | 0.005856129 | 0.003034513 | 7.245727 | 0.00331639 | 0.005522996 | 0.03450317 | 0.1581453 | 0.0170113 | 3.745566e-05 | 0.0007686761 | 0.3381343 | 0.006063433 | 0.002116428 | 0.003441747 | 0.006223688 | 0.3740494 | 0.1642088 | 0.01894823 | 0.3995436 | 0.1676505 | 0.5670722 | 4681.268
| 3 | 4 | 79 | 695 | 68.84055 | 7.778311 | 17.12243 | 0.8295107 | 1.23233 | 0.4390228 | 3.429433 | 2.225723 | 2.533332 | 27.17418 | 0.6684188 | 1.190152 | 0.06634366 | 57.31041 | 3.644214 | 4.467338 | 1.015453 | 3.341969 | 28.20897 | 0.03954535 | 376.4709 | 19.69346 | 18.72905 | 76.88219 | 176.9316 | 1.731 | 15.20391 | 9.238606 | 75.64371 | 52.63459 | 257.6309 | 0.7802529 | 0.2191234 | 2118.875 | 48.09137 | 47.4335 | 489.1881 | 0.6846125 | 0.0005155859 | 0.002406039 | 0.05606669 | 0.005274208 | 0.003433053 | 6.482912 | 0.002788545 | 0.005174152 | 0.03519459 | 0.1505877 | 0.01685452 | 0.0001021903 | 0.0004415396 | 0.3586133 | 0.007297096 | 0.003111146 | 0.00285768 | 0.005797439 | 0.3973236 | 0.1570392 | 0.01959052 | 0.4227553 | 0.1598969 | 0.5842572 | 1701.26
| 4 | 4 | 68 | 720 | 68.7668 | 8.597174 | 16.54543 | 0.8679716 | 1.385234 | 0.4434307 | 3.425375 | 1.906194 | 2.501714 | 27.48921 | 0.7614344 | 1.236258 | 0.07367619 | 64.9971 | 4.807208 | 4.43117 | 1.043406 | 3.144344 | 19.23363 | 0.1743731 | 443.8771 | 19.86904 | 17.1701 | 74.28974 | 191.8195 | 1.900893 | 27.55436 | 7.472431 | 68.00629 | 45.73662 | 230.4193 | 0.7826577 | 0.217012 | 2295.322 | 56.49607 | 40.27934 | 554.7592 | 0.5716029 | 0.0005176738 | 0.002446555 | 0.03734909 | 0.006247475 | 0.003792689 | 6.567669 | 0.003266214 | 0.005822969 | 0.02860715 | 0.1499743 | 0.01518768 | 9.232784e-05 | 0.0008020003 | 0.3462816 | 0.007880477 | 0.002126811 | 0.003465989 | 0.006768609 | 0.3757379 | 0.1585865 | 0.01702295 | 0.3997048 | 0.162168 | 0.5618727 | 1299.982
| 5 | 4 | 101.5 | 950 | 68.25118 | 7.351343 | 18.43949 | 0.6955867 | 1.277989 | 0.4356955 | 3.404719 | 2.50234 | 2.445375 | 27.91437 | 0.6040125 | 1.193895 | 0.0735384 | 61.45764 | 2.853886 | 4.912284 | 0.8015594 | 2.982358 | 24.39673 | 0.09368725 | 440.1709 | 19.06256 | 16.89996 | 71.95266 | 185.4151 | 1.933758 | 16.00853 | 10.48146 | 78.97569 | 52.32542 | 265.0538 | 0.7648372 | 0.2349656 | 2386.546 | 51.02054 | 53.24566 | 581.9175 | 0.6846125 | 0.0004630458 | 0.002253483 | 0.04955835 | 0.005470677 | 0.003217007 | 6.539417 | 0.002611818 | 0.004640264 | 0.03166521 | 0.1395948 | 0.01477087 | 8.598255e-05 | 0.0007714151 | 0.3601966 | 0.005891278 | 0.001581837 | 0.002987041 | 0.005411679 | 0.3918618 | 0.1454526 | 0.01634549 | 0.4119047 | 0.1481504 | 0.5465996 | 4297.414
| 6 | 4 | 83 | 775 | 69.72899 | 8.773029 | 15.93678 | 0.8875163 | 1.183812 | 0.4307662 | 3.377377 | 1.763227 | 2.641378 | 26.41629 | 0.7084909 | 1.127862 | 0.06984001 | 66.03323 | 4.305788 | 4.671839 | 1.026298 | 3.487693 | 18.28354 | 0.07737432 | 473.7827 | 18.4175 | 17.41225 | 71.82828 | 188.5699 | 2.020232 | 21.78179 | 9.189371 | 70.24457 | 47.98095 | 238.7799 | 0.771646 | 0.2276825 | 2511.222 | 58.77995 | 41.31915 | 612.9645 | 0.4585932 | 0.0004671476 | 0.002448789 | 0.03242599 | 0.004874039 | 0.003551828 | 6.963203 | 0.002920362 | 0.004847631 | 0.03082886 | 0.1381053 | 0.01829844 | 0.0001157056 | 0.0006349425 | 0.3413058 | 0.007217612 | 0.002686963 | 0.00307938 | 0.005499226 | 0.3748245 | 0.1469739 | 0.02149583 | 0.4004633 | 0.1500533 | 0.5452154 | 2590.799
| 7 | 3 | 90 | 720 | 69.81788 | 9.727624 | 15.13639 | 0.6021906 | 1.142597 | 0.4500223 | 3.330646 | 1.556021 | 2.630418 | 26.54251 | 0.8165414 | 1.275368 | 0.07078123 | 66.58078 | 1.946765 | 4.343529 | 0.9504671 | 3.461603 | 22.44802 | 0.08446196 | 478.9878 | 19.96416 | 17.03303 | 74.0054 | 199.0363 | 1.932793 | 25.63369 | 8.683155 | 74.76291 | 49.81303 | 249.7686 | 0.8467409 | 0.1529566 | 2500.964 | 35.8274 | 73.74792 | 565.5044 | 0.6139815 | 0.0003422739 | 0.001836553 | 0.04274261 | 0.00579336 | 0.002406722 | 6.256893 | 0.003478003 | 0.004921331 | 0.03308112 | 0.1572256 | 0.00968548 | 8.336503e-05 | 0.0007933656 | 0.3292477 | 0.006899644 | 0.002143566 | 0.003531292 | 0.005714697 | 0.3623288 | 0.1646584 | 0.01231611 | 0.3803596 | 0.1681897 | 0.5372774 | 2246.934
| 8 | 2 | 88 | 845 | 70.41289 | 7.152279 | 16.11599 | 0.858908 | 1.412302 | 0.4941418 | 3.553482 | 2.265666 | 2.768586 | 25.53948 | 0.6451141 | 1.233193 | 0.08075327 | 60.91912 | 2.714875 | 5.973653 | 1.276641 | 4.28529 | 22.71838 | 0.1529828 | 432.3983 | 19.57605 | 16.65191 | 72.42591 | 183.5591 | 1.899279 | 12.05024 | 11.86489 | 68.68882 | 46.08558 | 233.4906 | 0.7607486 | 0.2390765 | 2355.954 | 63.85375 | 37.82 | 568.6869 | 0.9953891 | 0.0008272438 | 0.002507407 | 0.06577459 | 0.0135822 | 0.0026706 | 5.63534 | 0.002554753 | 0.00514295 | 0.03083855 | 0.1362477 | 0.01244767 | 7.569189e-05 | 0.000599195 | 0.3221894 | 0.007916966 | 0.001780881 | 0.002630445 | 0.005742145 | 0.353028 | 0.1441646 | 0.01422855 | 0.3729987 | 0.1467951 | 0.5197938 | 2495.276
| 9 | 4 | 80 | 700 | 67.6049 | 10.04663 | 16.4445 | 0.8612527 | 1.274386 | 0.443896 | 3.165446 | 1.680751 | 2.350887 | 28.76199 | 0.6697084 | 1.316942 | 0.08844079 | 66.77016 | 3.398836 | 4.335415 | 1.056811 | 3.683747 | 19.29545 | 0.09186338 | 381.7168 | 19.05002 | 17.25614 | 72.59018 | 164.7056 | 1.636249 | 19.9838 | 7.507987 | 70.68174 | 48.23666 | 238.9788 | 0.7803646 | 0.2194625 | 2345.652 | 57.3026 | 42.74163 | 490.002 | 0.5292242 | 0.0005390065 | 0.002855524 | 0.03815197 | 0.005046501 | 0.003549045 | 5.974369 | 0.002869424 | 0.005993187 | 0.02961276 | 0.1344308 | 0.01502642 | 3.041273e-05 | 0.0007655019 | 0.3248816 | 0.00735812 | 0.002254859 | 0.002893254 | 0.006728526 | 0.3589766 | 0.1417889 | 0.01720801 | 0.3846695 | 0.1446822 | 0.5366644 | 1507.041
| 10 | 3 | 107 | 950 | 70.06973 | 8.912649 | 14.77636 | 0.8947781 | 1.17009 | 0.4350121 | 3.326113 | 1.747596 | 2.697196 | 25.97873 | 0.7800266 | 1.338833 | 0.06485558 | 61.25776 | 2.598724 | 5.161518 | 0.9110264 | 3.793203 | 22.91213 | 0.07173711 | 442.4069 | 18.04404 | 16.2737 | 69.04685 | 186.042 | 2.038354 | 21.27194 | 9.502753 | 79.4831 | 51.32347 | 266.3886 | 0.7054275 | 0.2943251 | 2389.179 | 60.75178 | 41.77482 | 626.626 | 0.5292242 | 0.0006824413 | 0.002881134 | 0.04547642 | 0.004580782 | 0.003500345 | 6.087378 | 0.004291906 | 0.007873167 | 0.03587609 | 0.1596477 | 0.0154552 | 2.122007e-05 | 0.0008999014 | 0.3490431 | 0.006910121 | 0.002531349 | 0.004313126 | 0.008842059 | 0.3814757 | 0.168508 | 0.01810007 | 0.4057542 | 0.1729046 | 0.5499529 | 4045.02
| 11 | 3 | 90 | 870 | 70.13244 | 7.915201 | 15.87999 | 0.7092547 | 1.326399 | 0.5021507 | 3.560306 | 1.83229 | 2.698012 | 25.99412 | 0.6837735 | 1.147334 | 0.08416422 | 66.76482 | 2.733972 | 5.585549 | 1.087257 | 3.359791 | 21.07752 | 0.1334883 | 462.6728 | 19.35665 | 16.01942 | 70.756 | 178.8476 | 1.910229 | 22.43221 | 9.208443 | 71.66682 | 47.18851 | 239.9022 | 0.7905086 | 0.2093488 | 2523.736 | 55.6592 | 48.21573 | 582.8024 | 0.5574767 | 0.0004219544 | 0.002497857 | 0.04659254 | 0.005128542 | 0.003084581 | 7.330485 | 0.002963733 | 0.005745896 | 0.03504 | 0.1550301 | 0.01420401 | 7.718962e-05 | 0.0008648403 | 0.3757856 | 0.006561988 | 0.002392511 | 0.003084445 | 0.006541212 | 0.4108255 | 0.1616443 | 0.01642124 | 0.4342027 | 0.1647287 | 0.6067036 | 3205.063
| 12 | 4 | 78.5 | 820 | 68.95908 | 7.760936 | 17.37045 | 0.8202755 | 1.308109 | 0.4514628 | 3.320408 | 2.243312 | 2.52835 | 27.28166 | 0.5377562 | 1.043729 | 0.08983379 | 68.33389 | 3.637112 | 4.626712 | 0.727651 | 2.646406 | 18.64125 | 0.05561587 | 482.8664 | 17.59415 | 16.33939 | 67.90203 | 167.562 | 1.911873 | 25.53083 | 8.710287 | 66.50643 | 45.12939 | 229.9688 | 0.7939083 | 0.2058486 | 2822.488 | 58.0867 | 50.62307 | 612.3372 | 0.4868456 | 0.0004366525 | 0.002431785 | 0.02931533 | 0.005428565 | 0.003132745 | 6.624174 | 0.00321766 | 0.005908083 | 0.03106285 | 0.1609081 | 0.0159957 | 4.957893e-05 | 0.0007990184 | 0.3705346 | 0.008173429 | 0.002546337 | 0.003299065 | 0.00673531 | 0.4000591 | 0.1705203 | 0.01877379 | 0.4246738 | 0.1738238 | 0.5850159 | 2500.239
| 13 | 4 | 96.5 | 860 | 67.54012 | 11.12374 | 15.72973 | 0.842383 | 1.113 | 0.4225644 | 3.124231 | 1.388367 | 2.351434 | 28.75047 | 0.6494776 | 1.115275 | 0.0738613 | 62.83313 | 2.558985 | 4.082005 | 0.967364 | 3.904826 | 22.85559 | 0.0790036 | 424.9076 | 18.49044 | 16.84551 | 70.66328 | 179.6876 | 1.875526 | 22.01522 | 7.792423 | 76.70823 | 51.10428 | 258.2873 | 0.7456077 | 0.253592 | 2397.593 | 54.79538 | 45.66868 | 570.7819 | 0.4868456 | 0.0004309168 | 0.002424224 | 0.02675423 | 0.005426609 | 0.002255117 | 5.070291 | 0.003144304 | 0.005614343 | 0.0267155 | 0.1570693 | 0.01136005 | 5.261458e-05 | 0.000653783 | 0.3382364 | 0.008720236 | 0.002344537 | 0.003222813 | 0.006291314 | 0.3696985 | 0.1671704 | 0.01352441 | 0.3934737 | 0.170463 | 0.556413 | 2599.337
| 14 | 4 | 125 | 1070 | 67.82489 | 8.319155 | 17.92264 | 0.8715857 | 1.405933 | 0.4487036 | 3.241577 | 2.18259 | 2.392922 | 28.35037 | 0.6482891 | 1.099174 | 0.06767405 | 61.84506 | 3.998266 | 4.974537 | 0.9334804 | 3.548389 | 23.61164 | 0.07055972 | 492.0735 | 17.73943 | 17.10317 | 69.75512 | 179.7282 | 1.960015 | 21.10792 | 10.03763 | 67.01307 | 46.98894 | 229.2508 | 0.8160169 | 0.181258 | 2717.99 | 49.54985 | 58.44998 | 607.8429 | 0.5292242 | 0.0004688029 | 0.002828304 | 0.03631144 | 0.005328722 | 0.003052368 | 7.076213 | 0.003348392 | 0.00625914 | 0.03979328 | 0.160202 | 0.01599824 | 0.0001857319 | 0.0007549664 | 0.347146 | 0.007741492 | 0.002160103 | 0.003600754 | 0.006858722 | 0.3896097 | 0.1667784 | 0.01861891 | 0.4139166 | 0.1701503 | 0.5840669 | 7414.559
| 15 | 3 | 69 | 630 | 69.36011 | 8.596381 | 16.03637 | 0.741111 | 1.32762 | 0.4482113 | 3.389084 | 1.865479 | 2.58994 | 26.78059 | 0.7605815 | 1.208915 | 0.08776107 | 68.164 | 2.834364 | 4.92232 | 0.9609596 | 3.390579 | 16.62116 | 0.1223107 | 443.2543 | 18.67525 | 16.35348 | 70.07634 | 177.3776 | 1.89675 | 23.81533 | 8.731529 | 68.13201 | 45.97915 | 230.2415 | 0.7795114 | 0.220228 | 2497.476 | 58.34182 | 41.54297 | 582.6429 | 0.5292242 | 0.0004816663 | 0.002287482 | 0.03465245 | 0.006924664 | 0.002657863 | 5.352816 | 0.003180841 | 0.005109809 | 0.02889252 | 0.1383658 | 0.01239964 | 7.236376e-05 | 0.0006743729 | 0.3794574 | 0.008535154 | 0.002367052 | 0.003244077 | 0.005784182 | 0.401334 | 0.1483539 | 0.01476669 | 0.4218849 | 0.151598 | 0.5734829 | 1605.397
| 16 | 4 | 107 | 800 | 68.24219 | 7.774614 | 17.74573 | 0.8141745 | 1.388167 | 0.4530633 | 3.398926 | 2.298586 | 2.434251 | 28.03439 | 0.7281383 | 1.30008 | 0.07503995 | 62.20362 | 1.194121 | 4.561462 | 0.8988966 | 2.833585 | 25.90644 | 0.06781995 | 470.9247 | 17.63669 | 16.8421 | 68.96218 | 187.8824 | 2.085195 | 12.42849 | 12.43241 | 67.26849 | 45.45002 | 232.0803 | 0.7169266 | 0.2823893 | 2479.657 | 79.93197 | 30.86671 | 641.8932 | 0.6422339 | 0.0005202273 | 0.002299521 | 0.06500382 | 0.003793043 | 0.002549071 | 6.482912 | 0.003370508 | 0.005897854 | 0.03643364 | 0.1350396 | 0.007423858 | 0.0001360886 | 0.0007668493 | 0.3458145 | 0.006600959 | 0.001557985 | 0.003411204 | 0.006664703 | 0.3833072 | 0.1406123 | 0.008540063 | 0.399061 | 0.1440235 | 0.5450076 | 3917.959
| 18 | 4 | 95.5 | 895 | 68.31389 | 9.266954 | 16.33491 | 0.81016 | 1.326965 | 0.4797002 | 3.289196 | 1.718994 | 2.445127 | 27.94783 | 0.7187191 | 1.2826 | 0.07765174 | 63.32363 | 3.547313 | 4.792712 | 0.8771404 | 3.043216 | 22.76384 | 0.04478312 | 493.2043 | 18.17578 | 16.52642 | 69.37002 | 187.1491 | 2.041259 | 15.13483 | 11.48377 | 65.92319 | 44.75022 | 223.7337 | 0.7880131 | 0.2117863 | 2617.948 | 61.03347 | 45.91219 | 627.1597 | 0.5292242 | 0.0005611085 | 0.002661616 | 0.04051949 | 0.006126913 | 0.003396213 | 6.398155 | 0.003517636 | 0.005354865 | 0.02959953 | 0.1526555 | 0.01596696 | 5.716189e-05 | 0.0006931392 | 0.3610232 | 0.006703672 | 0.001845752 | 0.003613214 | 0.006008015 | 0.3920851 | 0.1593628 | 0.01800886 | 0.4156248 | 0.1621667 | 0.5777915 | 3255.566
| 19 | 4 | 94 | 675 | 69.25098 | 7.57607 | 17.73715 | 0.5765088 | 1.287588 | 0.4250809 | 3.243878 | 2.355366 | 2.559392 | 27.07537 | 0.7889317 | 1.18288 | 0.07294993 | 62.97067 | 3.535849 | 5.604531 | 0.8592482 | 2.992374 | 21.24597 | 0.07938228 | 484.5086 | 18.46175 | 17.62006 | 71.84219 | 192.9986 | 2.031375 | 21.21092 | 10.50667 | 65.98658 | 45.58278 | 225.7039 | 0.8047921 | 0.1950011 | 2504.647 | 54.61951 | 48.47584 | 600.0843 | 0.4585932 | 0.0004369663 | 0.002155476 | 0.0362717 | 0.004891499 | 0.003406504 | 6.991456 | 0.003377334 | 0.005150048 | 0.0301797 | 0.1530844 | 0.01720835 | 6.108551e-05 | 0.0005986172 | 0.3364299 | 0.00655861 | 0.002207288 | 0.00343842 | 0.005815208 | 0.3674554 | 0.159643 | 0.0195298 | 0.3896922 | 0.1630814 | 0.5481929 | 2633.382
| 20 | 4 | 112.5 | 1015 | 69.52473 | 8.074551 | 16.40202 | 0.7987696 | 1.279601 | 0.4497108 | 3.189875 | 2.047161 | 2.618821 | 26.63681 | 0.6614869 | 1.27908 | 0.06790499 | 64.33703 | 2.41698 | 4.444331 | 1.157637 | 3.674041 | 23.07075 | 0.07277589 | 402.3722 | 20.04516 | 17.55039 | 74.74567 | 174.8108 | 1.689424 | 18.57672 | 7.702834 | 70.28604 | 46.96911 | 237.5708 | 0.807674 | 0.1921208 | 2356.96 | 53.67833 | 45.1807 | 499.3197 | 0.5574767 | 0.0005113305 | 0.002619694 | 0.03765696 | 0.00650169 | 0.002314941 | 7.104465 | 0.00308738 | 0.005873662 | 0.03262576 | 0.1520268 | 0.01245926 | 2.188224e-05 | 0.0006947409 | 0.3726081 | 0.008654532 | 0.00217756 | 0.003122666 | 0.00662701 | 0.4030824 | 0.1622256 | 0.01510245 | 0.4213877 | 0.1653483 | 0.5768956 | 5105.97
| 21 | 4 | 47.5 | 590 | 67.01903 | 8.075361 | 18.05954 | 0.9644104 | 1.474288 | 0.4782847 | 3.400569 | 2.171231 | 2.305679 | 29.06776 | 0.6715689 | 1.201289 | 0.08783162 | 65.4159 | 4.016169 | 5.768812 | 1.02272 | 3.699705 | 15.99492 | 0.07126773 | 422.5728 | 18.02052 | 16.34487 | 68.46049 | 153.9427 | 1.654205 | 19.16137 | 9.556421 | 59.4108 | 40.98807 | 201.9462 | 0.8064568 | 0.1934695 | 2747.324 | 66.72978 | 43.15971 | 524.2886 | 0.5433504 | 0.0004728735 | 0.002098532 | 0.0391267 | 0.005082964 | 0.003338989 | 6.708931 | 0.002238236 | 0.004743165 | 0.02559229 | 0.1272632 | 0.01344618 | 8.076045e-05 | 0.0007188719 | 0.3249955 | 0.006764166 | 0.00225316 | 0.002369235 | 0.005608931 | 0.3524386 | 0.1342313 | 0.01584868 | 0.3771812 | 0.1366005 | 0.5294305 | 508.4881
| 22 | 4 | 76.5 | 790 | 69.96661 | 7.809032 | 15.84085 | 0.8231726 | 1.277424 | 0.4313421 | 3.389775 | 2.048146 | 2.681803 | 26.09446 | 0.5399785 | 1.039645 | 0.08487729 | 64.49409 | 2.871306 | 5.439455 | 0.646693 | 2.475813 | 21.81155 | 0.1089163 | 386.3618 | 18.34358 | 17.59577 | 71.78883 | 159.2238 | 1.641457 | 18.95566 | 9.431631 | 78.08412 | 51.25745 | 262.8931 | 0.780537 | 0.2194303 | 2457.424 | 46.92133 | 54.80398 | 496.6603 | 0.5433504 | 0.0004050058 | 0.002234074 | 0.03551261 | 0.004684218 | 0.003141183 | 6.200388 | 0.002473901 | 0.004828148 | 0.02917843 | 0.1439969 | 0.01436505 | 3.942722e-05 | 0.0006834252 | 0.3527289 | 0.006677696 | 0.002185356 | 0.002549498 | 0.005511573 | 0.3819073 | 0.1509121 | 0.01647851 | 0.4038974 | 0.1534616 | 0.5589083 | 1754.603
| 23 | 4 | 91 | 730 | 67.3543 | 8.444099 | 18.04971 | 0.8989978 | 1.5498 | 0.5013389 | 3.308783 | 2.149828 | 2.336745 | 28.82412 | 0.6790649 | 1.255436 | 0.07845556 | 63.97656 | 4.147814 | 4.522405 | 0.9315533 | 3.387821 | 21.02314 | 0.03047442 | 430.5552 | 20.13966 | 16.68409 | 73.59821 | 184.1697 | 1.9056 | 24.15287 | 7.008471 | 80.35829 | 51.78437 | 271.8164 | 0.7566586 | 0.2431739 | 2236.246 | 52.66021 | 47.54871 | 571.0547 | 0.4727194 | 0.0005912578 | 0.003100711 | 0.03342327 | 0.004680674 | 0.003488596 | 6.595922 | 0.003408977 | 0.006309627 | 0.03322844 | 0.164224 | 0.01875602 | 5.188554e-05 | 0.0008026613 | 0.3355184 | 0.007028805 | 0.002628889 | 0.003497218 | 0.007213895 | 0.3687468 | 0.1727621 | 0.02178243 | 0.3977431 | 0.1762593 | 0.5740024 | 2608.065
| 24 | 2 | 98.5 | 835 | 71.0655 | 6.925971 | 16.39459 | 0.550478 | 1.198177 | 0.4283077 | 3.436976 | 2.370295 | 2.841151 | 25.06922 | 0.6412425 | 1.03062 | 0.06218209 | 62.93313 | 3.626535 | 4.72009 | 0.7466007 | 2.918312 | 23.26201 | 0.05927852 | 448.2087 | 19.0906 | 16.43279 | 71.06044 | 185.3507 | 1.957358 | 21.66642 | 8.49379 | 70.60694 | 45.49962 | 235.1994 | 0.7562898 | 0.2434994 | 2419.88 | 64.8828 | 38.15377 | 592.1457 | 0.5433504 | 0.0006033512 | 0.00271254 | 0.04844131 | 0.005097468 | 0.002910079 | 7.019708 | 0.003534252 | 0.005184039 | 0.02792897 | 0.1542635 | 0.01314098 | 0.0001021832 | 0.0009494338 | 0.3484977 | 0.009813377 | 0.002691035 | 0.003636435 | 0.006133473 | 0.3764267 | 0.1640768 | 0.01583202 | 0.3983922 | 0.1677133 | 0.5661055 | 3403.685
| 25 | 3 | 77 | 780 | 69.8624 | 8.850086 | 15.48949 | 0.8271251 | 1.282301 | 0.4749309 | 3.369215 | 1.865259 | 2.666347 | 26.20154 | 0.6067012 | 1.151203 | 0.1051902 | 67.89098 | 1.982974 | 5.263859 | 0.8772346 | 3.145464 | 18.02849 | 0.07914528 | 454.2742 | 18.13658 | 16.85253 | 69.96699 | 183.8527 | 1.918336 | 22.71356 | 7.829487 | 66.03171 | 46.31847 | 228.269 | 0.7733492 | 0.2265149 | 2538.303 | 60.53365 | 54.71725 | 586.6629 | 0.5009718 | 0.0004387397 | 0.002530989 | 0.03961098 | 0.0045871 | 0.002791507 | 7.669514 | 0.003249403 | 0.006747565 | 0.03411634 | 0.1586698 | 0.01435772 | 1.715325e-05 | 0.0008325974 | 0.3233209 | 0.007054352 | 0.002127403 | 0.003252939 | 0.007505378 | 0.3574372 | 0.1675662 | 0.01515052 | 0.3819038 | 0.1708192 | 0.565331 | 3123.062
| 26 | 4 | 66.5 | 650 | 67.9346 | 8.714769 | 17.11387 | 0.8884324 | 1.378713 | 0.495198 | 3.351247 | 1.999494 | 2.413611 | 28.20371 | 0.6630018 | 1.278648 | 0.06412782 | 65.75054 | 2.025176 | 5.749198 | 0.6789508 | 2.792882 | 20.60478 | 0.1283955 | 414.8229 | 20.76141 | 18.1428 | 77.79029 | 201.8315 | 1.922415 | 22.68868 | 7.75939 | 76.28474 | 51.69309 | 258.4915 | 0.7646981 | 0.2350864 | 2041.206 | 50.80398 | 41.41263 | 543.6283 | 0.5009718 | 0.000493534 | 0.002072367 | 0.03798794 | 0.005881377 | 0.002821825 | 6.878446 | 0.002644678 | 0.004310602 | 0.02823347 | 0.1453476 | 0.01031137 | 4.032593e-05 | 0.0006498812 | 0.365221 | 0.007222895 | 0.002006154 | 0.002708827 | 0.00498917 | 0.3934544 | 0.1528494 | 0.01231752 | 0.411542 | 0.1555583 | 0.5544681 | 1159.523
| 27 | 1 | 35 | 440 | 67.69676 | 8.513842 | 17.65323 | 1.041962 | 1.513119 | 0.4340119 | 3.147075 | 2.073475 | 2.356953 | 28.72216 | 0.5988751 | 1.628649 | 0.08607743 | 63.45073 | 6.403966 | 6.333902 | 0.9646702 | 4.902223 | 15.43494 | 0.1959731 | 419.2498 | 17.03865 | 16.20967 | 66.47814 | 149.8423 | 1.676158 | 22.26982 | 8.937706 | 61.9056 | 41.92806 | 214.3817 | 0.7710741 | 0.2274308 | 2794.904 | 77.26931 | 38.57837 | 543.4859 | 0.6704863 | 0.0004122009 | 0.001693952 | 0.03347473 | 0.006143636 | 0.003565515 | 5.183301 | 0.002372129 | 0.004672659 | 0.02562874 | 0.1294943 | 0.01504991 | 3.858873e-05 | 0.0005112826 | 0.3005692 | 0.009028194 | 0.002361311 | 0.002410718 | 0.005183942 | 0.326198 | 0.1385225 | 0.01741122 | 0.3487932 | 0.1409332 | 0.4897264 | 177.8176
| 28 | 4 | 72 | 685 | 68.13581 | 9.094403 | 16.78157 | 0.9640842 | 1.499772 | 0.4499596 | 3.429941 | 1.806888 | 2.428966 | 28.0571 | 0.5942958 | 1.124132 | 0.08658538 | 66.3058 | 3.131105 | 5.49646 | 0.7402274 | 2.713534 | 19.42543 | 0.1207709 | 438.8214 | 18.06645 | 17.23201 | 70.58783 | 176.8095 | 1.850927 | 16.1291 | 10.27844 | 74.1436 | 49.85551 | 249.0515 | 0.7882227 | 0.2114341 | 2538.186 | 48.61469 | 55.81013 | 560.2944 | 0.4585932 | 0.0005100585 | 0.00233292 | 0.03037822 | 0.004451202 | 0.00279396 | 5.211553 | 0.002979242 | 0.005779847 | 0.02755084 | 0.1585993 | 0.01776026 | 3.530224e-05 | 0.0007252448 | 0.3416251 | 0.007893209 | 0.00224933 | 0.00300744 | 0.006592772 | 0.3713512 | 0.1673724 | 0.01964194 | 0.3977197 | 0.1703767 | 0.5713373 | 1475.174
| 29 | 4 | 93.5 | 780 | 69.90757 | 8.669965 | 15.57059 | 0.7477445 | 1.185573 | 0.4302345 | 3.374963 | 1.729956 | 2.657667 | 26.30414 | 0.6872244 | 1.052013 | 0.04884058 | 66.61512 | 3.083817 | 5.380571 | 0.8274772 | 2.866851 | 19.40072 | 0.1226423 | 543.7734 | 17.89414 | 16.20469 | 68.17182 | 215.4756 | 2.469723 | 18.48813 | 9.93711 | 67.74074 | 45.76719 | 229.0431 | 0.7280777 | 0.270322 | 2519.538 | 76.28052 | 35.28363 | 745.1572 | 0.444467 | 0.0005322301 | 0.002532952 | 0.02952273 | 0.003994658 | 0.002523704 | 6.793689 | 0.003507305 | 0.005585761 | 0.02624281 | 0.1598463 | 0.0149312 | 7.784041e-05 | 0.000714196 | 0.3582631 | 0.008618268 | 0.001962997 | 0.003618978 | 0.006196236 | 0.387661 | 0.1684646 | 0.01688182 | 0.4112991 | 0.1721663 | 0.586489 | 2633.382
| 30 | 3 | 113 | 830 | 71.06708 | 8.098728 | 14.79118 | 0.8828423 | 1.169488 | 0.4633338 | 3.277288 | 1.816422 | 2.820984 | 25.1923 | 0.6108239 | 1.170383 | 0.06700095 | 61.82624 | 3.966503 | 4.928675 | 0.8631617 | 3.451394 | 23.60535 | 0.07675297 | 452.3238 | 18.2364 | 16.48644 | 70.04398 | 172.0427 | 1.827924 | 21.30948 | 9.567064 | 65.75493 | 43.65252 | 221.8308 | 0.8124571 | 0.1872916 | 2659.03 | 56.21841 | 54.53854 | 560.6192 | 0.5574767 | 0.0004031442 | 0.002396392 | 0.03009459 | 0.005838384 | 0.00370304 | 6.539417 | 0.002680445 | 0.004737944 | 0.03182556 | 0.1541055 | 0.01685168 | 0.0001475153 | 0.0007705422 | 0.392849 | 0.009945812 | 0.002898062 | 0.00282796 | 0.005453722 | 0.4187026 | 0.1640513 | 0.02052486 | 0.4446811 | 0.1667433 | 0.6150979 | 4624.322
| 31 | 4 | 83.5 | 795 | 67.5485 | 9.158589 | 17.02782 | 0.7671376 | 1.423028 | 0.4867708 | 3.342781 | 1.886391 | 2.367938 | 28.53306 | 0.59669 | 1.236275 | 0.08398137 | 61.791 | 2.823452 | 5.893457 | 0.9800714 | 3.295292 | 23.01848 | 0.05819961 | 429.4694 | 19.87701 | 16.99591 | 73.61121 | 184.7046 | 1.87075 | 15.40662 | 9.937499 | 69.75117 | 45.90233 | 235.8987 | 0.7686401 | 0.2304727 | 2289.063 | 61.71135 | 39.43238 | 553.009 | 0.4585932 | 0.0004446623 | 0.002012073 | 0.03936295 | 0.004252292 | 0.002395096 | 6.115631 | 0.002341465 | 0.005218053 | 0.02716292 | 0.1322671 | 0.0126387 | 0.0001067412 | 0.0007602512 | 0.3650561 | 0.006903895 | 0.002576539 | 0.002527225 | 0.006081538 | 0.3933042 | 0.139171 | 0.01521524 | 0.414601 | 0.1416982 | 0.5562992 | 2120.755
| 32 | 8 | 113 | 1085 | 69.44385 | 8.169888 | 16.48996 | 0.9808362 | 1.294375 | 0.4782331 | 3.380741 | 1.961235 | 2.601841 | 26.74734 | 0.6082594 | 1.260165 | 0.06666079 | 63.71104 | 3.747867 | 4.62365 | 0.9543802 | 3.306364 | 22.56151 | 0.04695186 | 415.1292 | 19.94047 | 17.11462 | 73.74366 | 173.3972 | 1.722776 | 14.21533 | 10.55396 | 69.03364 | 45.67925 | 231.4756 | 0.7894445 | 0.2065073 | 2316.507 | 53.34275 | 47.35762 | 511.3388 | 0.6139815 | 0.000416136 | 0.002271215 | 0.04476915 | 0.006484477 | 0.003464421 | 6.737184 | 0.002770488 | 0.005334344 | 0.03166186 | 0.1594943 | 0.01638452 | 4.691562e-05 | 0.0007337986 | 0.3431315 | 0.008871645 | 0.002577616 | 0.002857571 | 0.006019915 | 0.3783909 | 0.1678388 | 0.01868581 | 0.4029478 | 0.170721 | 0.5643471 | 5222.243
| 33 | 3 | 98 | 1030 | 68.22037 | 9.274248 | 16.32439 | 0.8314908 | 1.309485 | 0.4884473 | 3.443741 | 1.760185 | 2.450538 | 27.83893 | 0.6284198 | 1.276795 | 0.0794271 | 63.60969 | 3.488507 | 5.224315 | 0.8418664 | 2.75919 | 22.82067 | 0.08643122 | 420.6299 | 20.08927 | 16.70613 | 73.60385 | 193.9666 | 1.891253 | 15.45867 | 11.52395 | 77.1614 | 48.4299 | 255.3068 | 0.7692803 | 0.2301844 | 2300.49 | 53.66513 | 41.80476 | 541.3972 | 0.5857291 | 0.0005573116 | 0.002472519 | 0.05212795 | 0.005990943 | 0.003323137 | 7.16097 | 0.002735735 | 0.005248474 | 0.03578544 | 0.1486766 | 0.01663048 | 4.359723e-05 | 0.0008337075 | 0.3665233 | 0.006092152 | 0.002393411 | 0.002779333 | 0.006082182 | 0.4003608 | 0.1547687 | 0.0191991 | 0.4219796 | 0.1572359 | 0.5786252 | 4355.211
| 34 | 2 | 118 | 950 | 68.56987 | 8.620119 | 17.12634 | 0.6434703 | 1.246302 | 0.4586676 | 3.335235 | 1.987916 | 2.481308 | 27.63623 | 0.6938787 | 1.133825 | 0.06349224 | 65.09237 | 3.613913 | 4.962057 | 0.8357857 | 2.556622 | 20.96519 | 0.08286576 | 468.7645 | 19.12342 | 16.87218 | 71.99609 | 199.7917 | 2.100417 | 16.99258 | 9.867489 | 70.31919 | 47.18342 | 237.5502 | 0.7547795 | 0.2439111 | 2345.3 | 63.32798 | 39.92153 | 621.0404 | 0.5716029 | 0.0005006692 | 0.002764533 | 0.0446381 | 0.007605192 | 0.00419598 | 7.754271 | 0.003199721 | 0.005855562 | 0.03672654 | 0.1523488 | 0.01587536 | 0.00016374 | 0.0005748797 | 0.3460516 | 0.007325163 | 0.001314627 | 0.003363461 | 0.006430442 | 0.3827782 | 0.159674 | 0.01718999 | 0.4063986 | 0.1630375 | 0.5694361 | 5604.708
| 35 | 8 | 99.5 | 950 | 71.02503 | 8.39487 | 15.17318 | 0.5419949 | 1.185129 | 0.4591383 | 3.320435 | 1.759949 | 2.820008 | 25.18989 | 0.7760466 | 1.200947 | 0.07778674 | 62.85556 | 4.099942 | 4.275953 | 0.9857332 | 3.464188 | 22.18613 | 0.07730552 | 441.1579 | 18.60178 | 16.59617 | 70.3227 | 185.5221 | 1.952403 | 15.1667 | 11.05973 | 74.12419 | 48.45389 | 247.6804 | 0.756901 | 0.242946 | 2438.723 | 59.99281 | 44.24127 | 589.0644 | 0.5574767 | 0.0004423719 | 0.002190679 | 0.04013714 | 0.006782356 | 0.00335999 | 6.850194 | 0.002975238 | 0.005361644 | 0.03121483 | 0.1393818 | 0.01499014 | 0.0001039984 | 0.0006719251 | 0.348561 | 0.006703766 | 0.002387448 | 0.003067455 | 0.006131115 | 0.3776027 | 0.1469864 | 0.01695812 | 0.4023895 | 0.150035 | 0.5559198 | 4143.758
| 36 | 3 | 98 | 940 | 68.59458 | 8.717688 | 16.68715 | 1.075523 | 1.354048 | 0.4492083 | 3.307347 | 1.927217 | 2.487331 | 27.59135 | 0.6347731 | 1.008041 | 0.08258998 | 60.41346 | 4.148704 | 6.097946 | 0.8272967 | 3.464037 | 22.69793 | 0.0941353 | 399.392 | 20.56243 | 17.74364 | 77.34987 | 178.7775 | 1.706475 | 16.04919 | 9.567195 | 73.19948 | 50.28506 | 248.5409 | 0.7990901 | 0.2009099 | 2187.378 | 48.05883 | 48.7281 | 500.2785 | 0.5292242 | 0.0005624264 | 0.002581582 | 0.03155103 | 0.005384267 | 0.003734347 | 6.595922 | 0.003260098 | 0.005590512 | 0.02940252 | 0.1596912 | 0.01823775 | 8.493303e-05 | 0.0007789525 | 0.3405107 | 0.00762469 | 0.002328434 | 0.003395008 | 0.006472445 | 0.3742935 | 0.166977 | 0.01982134 | 0.4005873 | 0.170372 | 0.5852128 | 3578.265
| 37 | 4 | 131.5 | 1120 | 68.37789 | 9.757648 | 16.24555 | 0.6761506 | 1.245687 | 0.4661623 | 3.330757 | 1.661619 | 2.467057 | 27.74816 | 0.8050984 | 1.106845 | 0.07622513 | 67.6232 | 3.403574 | 4.669944 | 1.034266 | 3.447555 | 18.82737 | 0.1034844 | 444.5252 | 19.66222 | 17.22253 | 73.78455 | 193.8216 | 1.976341 | 19.64363 | 9.480268 | 75.34752 | 49.69784 | 253.3259 | 0.7799135 | 0.2195024 | 2291.706 | 50.39919 | 50.1682 | 578.7443 | 0.5292242 | 0.0004330953 | 0.002335886 | 0.04116444 | 0.004666299 | 0.003230579 | 6.595922 | 0.003650568 | 0.005789182 | 0.03308547 | 0.1545281 | 0.01573497 | 3.181532e-05 | 0.00087787 | 0.33636 | 0.006213419 | 0.002142076 | 0.003675065 | 0.006667052 | 0.3694455 | 0.1607415 | 0.01787705 | 0.3961118 | 0.1644901 | 0.5626531 | 8807.158
| 38 | 4 | 96 | 950 | 70.78423 | 9.167006 | 14.50419 | 0.8610617 | 1.241982 | 0.4180711 | 3.279115 | 1.62695 | 2.771412 | 25.553 | 0.6878995 | 1.187564 | 0.0787813 | 64.8337 | 3.153707 | 5.169368 | 0.8603349 | 3.697598 | 20.5922 | 0.1061903 | 399.7547 | 19.69221 | 17.25967 | 73.72351 | 177.3173 | 1.763451 | 18.81843 | 8.182975 | 68.05289 | 45.92059 | 230.9338 | 0.7690157 | 0.2307105 | 2265.221 | 64.57044 | 36.97547 | 524.0542 | 0.515098 | 0.0004448122 | 0.002008742 | 0.02901693 | 0.005277215 | 0.003094136 | 6.511165 | 0.002764023 | 0.00428488 | 0.02732992 | 0.1333572 | 0.01204737 | 4.896108e-05 | 0.0007607622 | 0.3264385 | 0.007748077 | 0.002252433 | 0.002807077 | 0.004960917 | 0.348152 | 0.1404226 | 0.01370406 | 0.3659605 | 0.1434349 | 0.4980572 | 3105.063
| 39 | 3 | 91 | 870 | 73.59679 | 7.8931 | 13.70365 | 0.5769467 | 1.100741 | 0.4290023 | 3.189751 | 1.723429 | 3.187508 | 23.08913 | 0.6764891 | 1.089959 | 0.07277134 | 62.92947 | 2.311475 | 4.324945 | 1.031791 | 3.448563 | 22.27552 | 0.05335592 | 460.473 | 20.01065 | 17.14377 | 74.27155 | 204.2481 | 2.075661 | 25.8179 | 8.102677 | 78.2003 | 50.12776 | 259.6858 | 0.7658477 | 0.2339667 | 2246.47 | 50.58501 | 47.09441 | 599.6488 | 0.5292242 | 0.0005054854 | 0.002428785 | 0.03937055 | 0.005948854 | 0.002788876 | 6.878446 | 0.002828836 | 0.005148214 | 0.02765989 | 0.134501 | 0.01344998 | 0.0001065784 | 0.0008835474 | 0.3462013 | 0.0066566 | 0.002598823 | 0.002935415 | 0.005585921 | 0.3738611 | 0.138455 | 0.01631998 | 0.3994756 | 0.1413904 | 0.463012 | 2954.77
| 40 | 8 | 74.5 | 715 | 69.41945 | 7.453987 | 17.19186 | 0.6263985 | 1.356385 | 0.4659625 | 3.14484 | 2.315494 | 2.590184 | 26.80749 | 0.641631 | 1.19569 | 0.08375381 | 63.49758 | 2.996309 | 4.610615 | 0.7891104 | 3.077648 | 21.21491 | 0.04359693 | 395.4459 | 20.57027 | 18.13418 | 77.30103 | 190.7996 | 1.83621 | 17.2795 | 8.659721 | 78.12241 | 51.39528 | 262.866 | 0.759655 | 0.2400519 | 2048.915 | 51.84128 | 39.42622 | 518.5377 | 0.5574767 | 0.0004612869 | 0.002175377 | 0.03743911 | 0.007061233 | 0.00376793 | 7.245727 | 0.002756076 | 0.004448463 | 0.02829591 | 0.1425435 | 0.01244576 | 7.295159e-05 | 0.0007498847 | 0.3534686 | 0.008139008 | 0.002116237 | 0.002905017 | 0.005080919 | 0.3782593 | 0.1529481 | 0.01477729 | 0.399674 | 0.1557138 | 0.5560771 | 1604.879
| 41 | 4 | 92.5 | 960 | 70.26272 | 7.819825 | 16.26252 | 0.5787154 | 1.27443 | 0.4251912 | 3.278235 | 2.066975 | 2.701914 | 26.01516 | 0.6082123 | 1.154019 | 0.07854049 | 62.39887 | 3.073117 | 5.025019 | 0.9155278 | 3.640673 | 21.97817 | 0.04304875 | 403.287 | 20.18056 | 17.40255 | 75.5448 | 181.1817 | 1.758021 | 20.76389 | 8.571612 | 76.44963 | 50.99764 | 259.0484 | 0.7846271 | 0.2148117 | 2217.044 | 45.15005 | 53.66336 | 510.2297 | 0.5857291 | 0.0004244853 | 0.002165698 | 0.0410708 | 0.006006455 | 0.003010731 | 7.556504 | 0.002979296 | 0.005246126 | 0.0358396 | 0.1596145 | 0.01545587 | 6.087243e-05 | 0.0008084037 | 0.3473769 | 0.006578141 | 0.002361804 | 0.003042714 | 0.005990675 | 0.3825526 | 0.1661247 | 0.0177466 | 0.4073568 | 0.1691674 | 0.5729712 | 3293.212
| 42 | 3 | 102 | 1030 | 68.79053 | 9.18476 | 15.23189 | 0.4841592 | 1.153731 | 0.4246952 | 3.515818 | 1.698064 | 2.522668 | 27.26896 | 0.5951554 | 1.32901 | 0.0779409 | 62.61514 | 3.399003 | 5.128398 | 0.8363432 | 3.124037 | 23.64648 | 0.09812714 | 457.5467 | 19.00508 | 16.61619 | 71.27393 | 194.508 | 2.071081 | 22.60735 | 9.978354 | 68.39019 | 45.65476 | 233.2315 | 0.7505655 | 0.247597 | 2388.731 | 68.05668 | 35.93275 | 617.4696 | 0.5292242 | 0.0003722426 | 0.002275474 | 0.03788655 | 0.005801293 | 0.00336322 | 6.087378 | 0.002256771 | 0.004412733 | 0.03090659 | 0.12915 | 0.01337594 | 0.0001659996 | 0.0008694043 | 0.326799 | 0.006547366 | 0.002408333 | 0.002547057 | 0.005377392 | 0.3618586 | 0.1344698 | 0.01578428 | 0.3830202 | 0.1370168 | 0.5200371 | 4438.263
| 43 | 4 | 86 | 755 | 69.04953 | 7.854339 | 17.68238 | 0.5653521 | 1.218709 | 0.4549453 | 3.24403 | 2.188006 | 2.534581 | 27.26019 | 0.773734 | 1.309164 | 0.06023516 | 67.39001 | 4.159348 | 4.499159 | 0.862589 | 2.680029 | 18.30565 | 0.102818 | 477.5258 | 18.96885 | 16.94791 | 71.81855 | 191.8885 | 2.023652 | 20.06286 | 9.405873 | 71.60786 | 47.35241 | 239.7389 | 0.7958312 | 0.2032405 | 2473.66 | 52.91036 | 50.58081 | 601.7947 | 0.4303408 | 0.0004047569 | 0.002372657 | 0.02480105 | 0.004050112 | 0.002833017 | 6.426407 | 0.003652504 | 0.005356669 | 0.02979002 | 0.1449588 | 0.01346299 | 9.323357e-05 | 0.0007905225 | 0.3160039 | 0.0105595 | 0.002502976 | 0.003711285 | 0.006147192 | 0.3451041 | 0.1555183 | 0.01582018 | 0.3670715 | 0.1589501 | 0.5260216 | 2213.657
| 44 | 3 | 83 | 770 | 70.16338 | 7.990242 | 15.89993 | 0.7043674 | 1.356647 | 0.4358416 | 3.40342 | 1.976587 | 2.718618 | 25.80847 | 0.5715111 | 1.161083 | 0.09675489 | 69.99706 | 4.152521 | 5.217004 | 0.9608163 | 3.462314 | 15.32034 | 0.1180705 | 394.8987 | 20.75947 | 17.27723 | 76.08657 | 175.1346 | 1.684803 | 18.46355 | 8.069662 | 70.91152 | 47.66465 | 241.3405 | 0.8190238 | 0.1801447 | 2265.741 | 49.66353 | 48.05358 | 489.0612 | 0.5292242 | 0.0004478487 | 0.002755456 | 0.03298485 | 0.006273488 | 0.003579526 | 6.200388 | 0.002794366 | 0.005655721 | 0.03284987 | 0.1624599 | 0.01652752 | 6.846333e-05 | 0.0007665878 | 0.3394882 | 0.006947036 | 0.002230382 | 0.002809804 | 0.006358132 | 0.3723381 | 0.1702295 | 0.01863077 | 0.3932823 | 0.1734809 | 0.5498813 | 1974.445
| 45 | 3 | 142 | 1120 | 69.89565 | 8.563178 | 15.70157 | 0.6302662 | 1.304542 | 0.4465302 | 3.43663 | 1.827642 | 2.670876 | 26.16955 | 0.6447259 | 1.162191 | 0.07245763 | 62.5601 | 3.672258 | 4.867112 | 0.8217161 | 2.959663 | 22.57642 | 0.06065555 | 433.1316 | 20.37651 | 17.15687 | 74.77123 | 184.6493 | 1.832657 | 21.33035 | 8.578972 | 72.18288 | 48.40191 | 246.3843 | 0.8117508 | 0.1876262 | 2344.395 | 44.28642 | 57.56526 | 535.5105 | 0.5009718 | 0.0004893347 | 0.002958901 | 0.03289765 | 0.005514427 | 0.00331428 | 6.595922 | 0.003141712 | 0.005372683 | 0.03367258 | 0.1613274 | 0.01908259 | 4.075624e-05 | 0.0008612374 | 0.3485595 | 0.008940223 | 0.002748237 | 0.003176018 | 0.006234001 | 0.382232 | 0.1702676 | 0.02167965 | 0.4101457 | 0.1734436 | 0.5835893 | 8132.251
| 46 | 4 | 114.5 | 1010 | 68.02876 | 8.941607 | 16.86539 | 1.09913 | 1.267035 | 0.4476493 | 3.359171 | 1.914601 | 2.412663 | 28.31402 | 0.6473594 | 1.183965 | 0.08529031 | 65.94271 | 2.85274 | 4.76654 | 0.7825722 | 2.74624 | 20.73855 | 0.09143856 | 448.751 | 18.73813 | 16.85331 | 71.11255 | 184.1731 | 1.884814 | 22.07323 | 7.781659 | 67.5657 | 46.4258 | 231.8105 | 0.7975348 | 0.2024594 | 2542.357 | 59.92499 | 46.30746 | 563.4222 | 0.4868456 | 0.0004984429 | 0.002424182 | 0.03683337 | 0.006517811 | 0.002739475 | 6.680679 | 0.002879983 | 0.00541653 | 0.03408308 | 0.1572252 | 0.01463357 | 7.122941e-05 | 0.0008157387 | 0.3779061 | 0.007904908 | 0.002014438 | 0.003102188 | 0.006244942 | 0.4119891 | 0.1645055 | 0.01655621 | 0.4346641 | 0.1676077 | 0.6022719 | 6552.483
| 47 | 8 | 152 | 1235 | 68.70815 | 7.932613 | 17.39038 | 0.7962236 | 1.259002 | 0.4617209 | 3.403137 | 2.148891 | 2.507069 | 27.40915 | 0.5552449 | 0.9970748 | 0.06886366 | 66.00433 | 2.156729 | 4.155017 | 0.9133233 | 2.643734 | 22.42747 | 0.03828768 | 485.9887 | 19.1865 | 16.40434 | 71.8638 | 180.1325 | 1.910972 | 21.92328 | 9.264315 | 78.14148 | 49.78096 | 259.3358 | 0.83557 | 0.1643291 | 2657.569 | 37.10086 | 79.34774 | 582.6572 | 0.6563601 | 0.0004043159 | 0.002663688 | 0.05485868 | 0.006045109 | 0.002912165 | 6.369902 | 0.00239713 | 0.004702342 | 0.03106993 | 0.1249827 | 0.009582156 | 8.471888e-05 | 0.0008137678 | 0.3890421 | 0.006774787 | 0.002040147 | 0.002447483 | 0.005604757 | 0.4175371 | 0.1334915 | 0.01162352 | 0.4333429 | 0.1359635 | 0.5684841 | 12964.44
| 48 | 4 | 96 | 1020 | 69.10376 | 8.739927 | 16.37989 | 0.8087167 | 1.488764 | 0.4394275 | 3.194007 | 1.875556 | 2.538139 | 27.33742 | 0.6581214 | 1.230447 | 0.09519482 | 64.26265 | 2.921582 | 5.968349 | 0.8752218 | 3.290648 | 20.98059 | 0.1093564 | 404.8958 | 20.14669 | 17.78575 | 75.84297 | 193.6932 | 1.87072 | 17.52731 | 8.891069 | 67.43055 | 46.07977 | 229.3433 | 0.7601564 | 0.2396412 | 2140.948 | 65.396 | 33.80363 | 533.0227 | 0.4727194 | 0.000449836 | 0.002867711 | 0.02834429 | 0.00506471 | 0.00284322 | 6.398155 | 0.003122143 | 0.005747407 | 0.03064666 | 0.1668089 | 0.01443874 | 6.609505e-05 | 0.000780115 | 0.3434368 | 0.007786522 | 0.002434686 | 0.003184247 | 0.006527522 | 0.3770114 | 0.1745613 | 0.01660683 | 0.4030629 | 0.1775856 | 0.5854186 | 3589.706
| 49 | 3 | 93 | 800 | 68.98815 | 8.367903 | 16.52951 | 0.8915499 | 1.249866 | 0.4547485 | 3.516617 | 1.975347 | 2.551291 | 27.04048 | 0.6003146 | 1.100866 | 0.06952703 | 67.05998 | 3.049208 | 4.72704 | 0.7211762 | 2.474872 | 20.70707 | 0.07212527 | 424.1175 | 22.5 | 18.1165 | 81.2475 | 205.3975 | 1.873858 | 23.47707 | 7.30671 | 69.879 | 46.379 | 240.4525 | 0.8223025 | 0.1775635 | 2043.5575 | 47.606 | 46.183 | 507.6625 | 0.6139815 | 0.0004739279 | 0.002548745 | 0.04181206 | 0.00769037 | 0.003304993 | 7.104465 | 0.003207236 | 0.005314346 | 0.03365132 | 0.1462855 | 0.01486328 | 0.0001875641 | 0.0008599364 | 0.3712855 | 0.006069149 | 0.002145943 | 0.003276775 | 0.006227382 | 0.4049368 | 0.1523546 | 0.01700922 | 0.4219411 | 0.1550543 | 0.5647595 | 2923.977
| 50 | 3 | 64 | 750 | 65.53705 | 8.101468 | 19.02126 | 0.7943794 | 1.527547 | 0.4403382 | 3.459422 | 2.358448 | 2.14396 | 30.56822 | 0.7168778 | 1.378308 | 0.0874041 | 61.94418 | 4.008952 | 5.427679 | 0.9844541 | 3.370637 | 21.14063 | 0.1424453 | 372.2409 | 19.2259 | 17.65171 | 74.47052 | 165.9229 | 1.583727 | 19.6782 | 7.858047 | 70.25089 | 50.20821 | 241.8394 | 0.7892932 | 0.2085784 | 2292.07 | 48.24171 | 48.12899 | 474.7471 | 0.5574767 | 0.000459163 | 0.002125857 | 0.03739593 | 0.008056475 | 0.003361361 | 7.16097 | 0.002741954 | 0.005434395 | 0.03233028 | 0.1344749 | 0.01500554 | 7.973038e-05 | 0.0006504477 | 0.3623961 | 0.007588019 | 0.002081956 | 0.002831228 | 0.006084843 | 0.3937384 | 0.1437106 | 0.01637346 | 0.4161967 | 0.1465318 | 0.5627285 | 1151.36
| 51 | 3 | 121 | 1080 | 70.2046 | 7.896442 | 16.25692 | 0.5144047 | 1.266655 | 0.4472926 | 3.389805 | 2.040867 | 2.698622 | 26.05603 | 0.6661725 | 1.258724 | 0.08477311 | 65.35122 | 3.542546 | 4.311661 | 0.9913446 | 3.803574 | 21.37365 | 0.08566902 | 447.5284 | 19.80239 | 16.98224 | 73.54756 | 192.9125 | 1.963017 | 23.61827 | 8.605605 | 76.60666 | 49.13391 | 255.2162 | 0.765353 | 0.2289897 | 2256.837 | 52.68492 | 45.90903 | 576.3128 | 0.5009718 | 0.0004963659 | 0.002404204 | 0.04570752 | 0.005003711 | 0.003381864 | 7.04796 | 0.002658379 | 0.004501632 | 0.0340378 | 0.1407277 | 0.01585011 | 7.400859e-05 | 0.0008151806 | 0.3559705 | 0.00777566 | 0.002833421 | 0.002732388 | 0.005316812 | 0.3900083 | 0.1485034 | 0.01833164 | 0.4136567 | 0.1512358 | 0.5421883 | 5977.471
| 52 | 4 | 97.5 | 905 | 66.6174 | 10.49362 | 17.29213 | 0.5836123 | 1.241398 | 0.4309052 | 3.28465 | 1.632258 | 2.246557 | 29.66771 | 0.6589387 | 1.119374 | 0.08373698 | 64.12046 | 2.611173 | 5.14853 | 0.8775208 | 3.923736 | 20.92415 | 0.1202282 | 425.9443 | 18.94017 | 16.56026 | 70.9223 | 178.2375 | 1.875424 | 23.0257 | 7.522704 | 70.00914 | 46.3658 | 235.4764 | 0.7403327 | 0.251919 | 2282.84 | 67.36674 | 37.54651 | 569.9376 | 0.4303408 | 0.0004471888 | 0.002053755 | 0.02910567 | 0.004259847 | 0.0022981 | 6.143883 | 0.003138461 | 0.005835296 | 0.03275803 | 0.1701891 | 0.01371604 | 8.070791e-05 | 0.0006569354 | 0.3441774 | 0.00607949 | 0.001858689 | 0.003219169 | 0.006617584 | 0.3777841 | 0.1770548 | 0.0158168 | 0.4015459 | 0.1804321 | 0.5646159 | 3193.083
| 53 | 3 | 107 | 880 | 69.86212 | 7.064418 | 17.03833 | 0.6770951 | 1.334016 | 0.439681 | 3.429442 | 2.406855 | 2.6796 | 26.07184 | 0.5925159 | 1.205856 | 0.07398854 | 62.22534 | 3.619248 | 5.073841 | 0.8179781 | 2.921776 | 24.45507 | 0.1044945 | 447.7301 | 19.93485 | 17.23345 | 74.29002 | 186.1008 | 1.865544 | 24.78021 | 7.893468 | 72.62521 | 48.21805 | 243.7714 | 0.8162002 | 0.1835449 | 2387.812 | 45.11302 | 53.28962 | 547.2115 | 0.5009718 | 0.0003785742 | 0.002664881 | 0.03141468 | 0.006449116 | 0.003574405 | 7.669514 | 0.003352354 | 0.005810944 | 0.03398785 | 0.1690331 | 0.01555092 | 5.17462e-05 | 0.0007839344 | 0.3458642 | 0.007844736 | 0.002945443 | 0.003364688 | 0.006594878 | 0.3854738 | 0.1768778 | 0.01849636 | 0.4114355 | 0.180286 | 0.5917215 | 3749.974
| 54 | 3 | 90 | 750 | 67.4798 | 7.572237 | 18.35259 | 0.8459693 | 1.442946 | 0.4761521 | 3.55009 | 2.382854 | 2.36781 | 28.49883 | 0.7860282 | 1.004811 | 0.08309672 | 57.65433 | 4.007882 | 4.899746 | 0.9326129 | 4.067684 | 26.49499 | 0.1023327 | 444.9785 | 17.3338 | 16.17481 | 67.06383 | 163.0835 | 1.834029 | 15.98471 | 10.84503 | 72.06429 | 48.8378 | 242.9049 | 0.7575542 | 0.2420683 | 2719.876 | 58.0988 | 50.20968 | 586.9076 | 0.5857291 | 0.000496097 | 0.00296012 | 0.05145828 | 0.004901141 | 0.004255972 | 7.217475 | 0.00366654 | 0.006520329 | 0.03880187 | 0.1675398 | 0.0167387 | 3.823967e-05 | 0.0008885181 | 0.3886257 | 0.007054352 | 0.002793641 | 0.00370478 | 0.007408848 | 0.412315 | 0.1735166 | 0.01953234 | 0.4346612 | 0.1777148 | 0.5895741 | 2468.632
| 55 | 6 | 101.5 | 1025 | 67.6057 | 8.393192 | 18.18964 | 0.3703236 | 1.322774 | 0.4215333 | 3.435056 | 2.188522 | 2.37187 | 28.52751 | 0.4967587 | 1.07901 | 0.05861178 | 67.88378 | 3.664469 | 5.354481 | 0.6215905 | 2.800972 | 18.91308 | 0.07437517 | 490.7331 | 18.41139 | 16.2395 | 69.13817 | 195.6205 | 2.135841 | 15.64807 | 11.42499 | 71.58988 | 47.37337 | 241.8673 | 0.7707636 | 0.228901 | 2548.48 | 61.43575 | 45.37204 | 642.6593 | 0.444467 | 0.0003965594 | 0.001942273 | 0.02983279 | 0.004437845 | 0.003202248 | 6.680679 | 0.003021143 | 0.005366367 | 0.02938792 | 0.1612508 | 0.01838163 | 4.648728e-05 | 0.0007469857 | 0.3439985 | 0.007808879 | 0.00255649 | 0.003063116 | 0.006098379 | 0.3723404 | 0.1699538 | 0.02045595 | 0.3998094 | 0.1730961 | 0.5756621 | 4252.313
| 56 | 6 | 109.5 | 925 | 69.4377 | 7.726074 | 17.08513 | 0.5404975 | 1.269857 | 0.4397158 | 3.359057 | 2.144363 | 2.58864 | 26.80873 | 0.6474794 | 1.117474 | 0.05817119 | 64.77869 | 3.832597 | 4.041846 | 0.9342832 | 2.813521 | 21.69878 | 0.06518196 | 396.3472 | 22.52016 | 19.20665 | 83.44807 | 222.9237 | 1.949308 | 21.46216 | 7.777385 | 81.71845 | 55.36152 | 277.3373 | 0.784223 | 0.2157333 | 1837.711 | 41.26726 | 49.47787 | 507.5206 | 0.5433504 | 0.0004407576 | 0.00278579 | 0.03565377 | 0.005220971 | 0.003420145 | 7.04796 | 0.002988648 | 0.005972133 | 0.03670976 | 0.161577 | 0.01579457 | 4.403318e-05 | 0.0008164429 | 0.3621479 | 0.007405439 | 0.002180813 | 0.003033925 | 0.0067963 | 0.3984068 | 0.1689824 | 0.01825525 | 0.4284471 | 0.1720255 | 0.6044283 | 4077.768
| 57 | 4 | 88 | 755 | 66.15918 | 10.19379 | 17.52629 | 0.9323375 | 1.333474 | 0.4516156 | 3.370469 | 1.68492 | 2.206537 | 29.98483 | 0.6949195 | 1.327802 | 0.1000792 | 65.68829 | 3.48825 | 4.98935 | 0.9448159 | 3.582447 | 19.20424 | 0.08101045 | 398.0384 | 19.8409 | 17.57054 | 75.02105 | 183.8133 | 1.772417 | 23.94354 | 7.316679 | 73.92092 | 50.31408 | 254.2821 | 0.7845997 | 0.2153667 | 2249.629 | 51.55067 | 45.2685 | 508.7842 | 0.5574767 | 0.000548765 | 0.002782199 | 0.03546186 | 0.005721027 | 0.003360634 | 6.765436 | 0.002792616 | 0.005467934 | 0.03180912 | 0.1443824 | 0.01487147 | 8.926718e-05 | 0.0007622621 | 0.3317782 | 0.00757776 | 0.002479297 | 0.002881883 | 0.006230196 | 0.3630547 | 0.1532693 | 0.01736401 | 0.386298 | 0.1564387 | 0.5365493 | 2413.558
| 58 | 4 | 77 | 760 | 69.65068 | 7.553311 | 16.64767 | 0.7398815 | 1.437071 | 0.4803964 | 3.458144 | 2.203367 | 2.637246 | 26.46659 | 0.6262401 | 1.340161 | 0.08843975 | 64.00804 | 3.691403 | 5.003393 | 1.014332 | 3.379863 | 19.7545 | 0.07031011 | 439.4382 | 19.62331 | 17.16892 | 73.60584 | 187.7941 | 1.909335 | 20.92115 | 9.211481 | 72.35849 | 47.73201 | 243.563 | 0.773301 | 0.2265557 | 2346.779 | 56.35106 | 43.0642 | 562.3351 | 0.6704863 | 0.0005024468 | 0.002561406 | 0.05737691 | 0.005423637 | 0.004132606 | 6.906698 | 0.003097466 | 0.005805997 | 0.031871 | 0.1536923 | 0.01697613 | 3.742606e-05 | 0.0008296461 | 0.3643367 | 0.007629803 | 0.003133008 | 0.003145022 | 0.006635643 | 0.3945683 | 0.1624388 | 0.02016314 | 0.4213671 | 0.1656505 | 0.5870177 | 2076.469
| 59 | 4 | 89.5 | 880 | 67.67654 | 7.792078 | 17.99708 | 0.7744937 | 1.394701 | 0.4536009 | 3.252236 | 2.317327 | 2.367936 | 28.60561 | 0.6503934 | 1.173211 | 0.08219641 | 67.569 | 3.288117 | 4.933664 | 0.8626236 | 3.591902 | 19.27522 | 0.07285274 | 403.261 | 19.54072 | 16.80078 | 72.67777 | 175.7815 | 1.764527 | 17.26387 | 8.403794 | 73.7297 | 48.71602 | 247.8455 | 0.7833774 | 0.216534 | 2371.775 | 54.59535 | 46.44944 | 521.5768 | 0.4585932 | 0.0004666807 | 0.002443699 | 0.03168556 | 0.005288567 | 0.002943034 | 7.16097 | 0.002926258 | 0.005089653 | 0.02750481 | 0.1517543 | 0.01498578 | 7.074673e-05 | 0.0006805678 | 0.3484326 | 0.008852007 | 0.001878871 | 0.002974291 | 0.005832875 | 0.3776591 | 0.1608052 | 0.01635067 | 0.4025131 | 0.1637795 | 0.5600527 | 2478.717
| 60 | 2 | 65 | 745 | 69.3371 | 7.831428 | 16.97703 | 0.6743481 | 1.44917 | 0.4432742 | 3.28765 | 2.168248 | 2.575226 | 26.93197 | 0.5311818 | 1.288584 | 0.07855432 | 66.08513 | 2.964873 | 5.66454 | 0.7532373 | 3.057238 | 19.52713 | 0.04953614 | 434.0558 | 18.40731 | 16.024 | 68.89385 | 163.4336 | 1.763392 | 23.42819 | 9.183383 | 67.99574 | 46.51014 | 231.0779 | 0.7819821 | 0.2177089 | 2659.775 | 60.61791 | 47.54043 | 554.7591 | 0.5009718 | 0.0005450004 | 0.002129703 | 0.03149082 | 0.004939482 | 0.002491165 | 6.680679 | 0.002711667 | 0.004998884 | 0.02821074 | 0.1215287 | 0.01172111 | 0.000110815 | 0.0006643168 | 0.3532505 | 0.00931337 | 0.001779444 | 0.002822482 | 0.0056632 | 0.3814612 | 0.130842 | 0.01350055 | 0.400625 | 0.1336645 | 0.5342895 | 1352.82
| 61 | 4 | 51.5 | 560 | 68.1075 | 8.141094 | 17.21534 | 1.077845 | 1.31464 | 0.4408404 | 3.47559 | 2.156275 | 2.434793 | 27.97262 | 0.6976667 | 1.304143 | 0.09691118 | 67.22822 | 5.419155 | 4.951058 | 0.9241335 | 3.19351 | 17.12242 | 0.09716971 | 397.4045 | 19.54759 | 17.04932 | 73.32658 | 156.8482 | 1.607792 | 15.5891 | 9.415092 | 59.51615 | 41.69438 | 206.5681 | 0.8070023 | 0.1927794 | 2439.202 | 66.50466 | 38.6918 | 492.6408 | 0.4727194 | 0.0004437343 | 0.00189101 | 0.02727633 | 0.005242067 | 0.003932091 | 7.16097 | 0.002961541 | 0.005364557 | 0.03037137 | 0.1549395 | 0.02059438 | 4.599005e-05 | 0.0005563277 | 0.3485724 | 0.007106323 | 0.002897849 | 0.003116693 | 0.005920885 | 0.3749367 | 0.1620458 | 0.02406583 | 0.403441 | 0.1651625 | 0.5737291 | 478.3916
| 62 | 4 | 31.5 | 445 | 67.49063 | 9.174628 | 17.35541 | 0.774822 | 1.458893 | 0.4725552 | 3.398349 | 1.854537 | 2.365085 | 28.59325 | 0.5129109 | 1.139901 | 0.07387966 | 61.60474 | 3.965667 | 5.63255 | 0.805349 | 2.801943 | 22.71569 | 0.1475278 | 418.572 | 18.53817 | 16.28619 | 69.6512 | 156.3726 | 1.673691 | 21.77772 | 7.817682 | 59.46633 | 41.80832 | 204.5428 | 0.7840536 | 0.2151866 | 2612.723 | 70.63963 | 37.89244 | 531.9689 | 0.6846125 | 0.0005066033 | 0.002775376 | 0.06106453 | 0.005635842 | 0.004595483 | 6.765436 | 0.002518702 | 0.004996681 | 0.02858605 | 0.1425482 | 0.01789622 | 4.062544e-05 | 0.0007941932 | 0.328506 | 0.006615772 | 0.002071008 | 0.00270203 | 0.005660824 | 0.3631195 | 0.1499638 | 0.02038283 | 0.3858711 | 0.1526658 | 0.529325 | 170.0339
| 63 | 1 | 59 | 660 | 71.12133 | 7.608566 | 15.41395 | 0.6428139 | 1.271516 | 0.4716057 | 3.470217 | 2.025867 | 2.852059 | 24.93684 | 0.7064294 | 1.201957 | 0.05855413 | 62.32881 | 3.082343 | 4.220589 | 1.019711 | 3.679625 | 23.67555 | 0.02642537 | 459.8587 | 18.17435 | 16.33045 | 69.02826 | 174.9767 | 1.912414 | 15.5192 | 11.66392 | 79.43567 | 51.14321 | 262.6365 | 0.7739808 | 0.2249108 | 2622.258 | 47.36543 | 57.57078 | 594.1084 | 0.5574767 | 0.0004184909 | 0.002579035 | 0.03830877 | 0.004043491 | 0.002996898 | 6.652427 | 0.002968856 | 0.006674618 | 0.04319531 | 0.1992395 | 0.02665416 | 4.686209e-05 | 0.0008141379 | 0.3726696 | 0.005638567 | 0.001522262 | 0.003015718 | 0.007488756 | 0.4158649 | 0.204878 | 0.02817642 | 0.4515301 | 0.2078938 | 0.6594238 | 1030.778
| 64 | 4 | 29.5 | 415 | 69.58628 | 7.623658 | 16.68885 | 0.8488648 | 1.294824 | 0.4244466 | 3.516363 | 2.210789 | 2.632856 | 26.43164 | 0.5475529 | 1.33675 | 0.08745622 | 66.49834 | 3.296875 | 5.678981 | 0.891246 | 3.284345 | 16.76029 | 0.06344834 | 419.2609 | 18.46311 | 16.4109 | 70.23387 | 165.3963 | 1.751016 | 18.83325 | 9.241932 | 64.5197 | 44.96208 | 223.1009 | 0.7611511 | 0.238707 | 2526.314 | 73.83974 | 35.00133 | 540.7181 | 0.6422339 | 0.0003714339 | 0.002222219 | 0.04208544 | 0.004797256 | 0.003821532 | 6.285145 | 0.002559412 | 0.004403857 | 0.03206404 | 0.1495232 | 0.0164383 | 5.574436e-05 | 0.0006892634 | 0.3553765 | 0.006627807 | 0.00262036 | 0.002639336 | 0.004890872 | 0.3898995 | 0.1571144 | 0.01888592 | 0.4092985 | 0.1597537 | 0.5629792 | 143.6521
| 65 | 6 | 47.5 | 540 | 66.82873 | 8.931072 | 18.08591 | 0.9994305 | 1.399372 | 0.3984902 | 3.210952 | 2.107359 | 2.264973 | 29.50569 | 0.7236914 | 1.333035 | 0.0999144 | 63.59763 | 6.130189 | 5.025612 | 0.9880439 | 3.990487 | 17.96969 | 0.1053398 | 347.164 | 19.49427 | 16.94389 | 72.92507 | 153.0541 | 1.5208 | 16.6189 | 8.269444 | 70.41166 | 48.96873 | 242.2594 | 0.7561745 | 0.243441 | 2295.396 | 62.27795 | 36.63418 | 463.7958 | 0.4727194 | 0.0004578732 | 0.002502624 | 0.03232515 | 0.006408865 | 0.00391479 | 7.330485 | 0.002650322 | 0.004844405 | 0.02728735 | 0.144756 | 0.01882252 | 7.446416e-05 | 0.000789125 | 0.3286651 | 0.007396551 | 0.00241419 | 0.002717561 | 0.005476886 | 0.3539773 | 0.1520052 | 0.02123671 | 0.3819276 | 0.1548757 | 0.5254555 | 365.2713
| 66 | 4 | 79 | 710 | 69.24244 | 8.39781 | 16.02145 | 0.8525403 | 1.278986 | 0.4717898 | 3.363532 | 1.88649 | 2.567836 | 26.97182 | 0.640908 | 1.12511 | 0.08378031 | 62.98298 | 3.216557 | 5.129538 | 0.939333 | 3.194608 | 23.44926 | 0.065997 | 442.2093 | 20.3261 | 17.17037 | 74.96146 | 188.4551 | 1.896931 | 25.12307 | 7.601264 | 78.83513 | 52.15069 | 265.3489 | 0.7859937 | 0.213276 | 2248.138 | 45.8335 | 50.60869 | 561.3838 | 0.515098 | 0.0006602457 | 0.00250121 | 0.03705147 | 0.006430822 | 0.003296003 | 7.499999 | 0.00278495 | 0.004378248 | 0.03302519 | 0.1310007 | 0.01251922 | 4.040838e-05 | 0.0006864755 | 0.3781735 | 0.007056779 | 0.002780882 | 0.002803686 | 0.004889772 | 0.4111987 | 0.1380575 | 0.01537253 | 0.4304648 | 0.1406472 | 0.5603626 | 1898.09
| 67 | 4 | 49 | 605 | 69.71461 | 8.364914 | 15.60434 | 0.9950611 | 1.41042 | 0.4426759 | 3.243679 | 1.806341 | 2.622532 | 26.61244 | 0.6734575 | 1.382554 | 0.09580298 | 65.62408 | 4.352672 | 5.380169 | 1.019924 | 3.781481 | 18.46025 | 0.121211 | 434.7255 | 19.00118 | 16.12434 | 70.2352 | 175.2465 | 1.811104 | 22.90719 | 8.260901 | 63.1182 | 42.04555 | 215.7268 | 0.7612014 | 0.2385477 | 2495.466 | 75.08392 | 35.74803 | 562.4342 | 0.5433504 | 0.0003976308 | 0.002256545 | 0.03230606 | 0.00683029 | 0.003481266 | 6.313398 | 0.002899928 | 0.005595623 | 0.0312097 | 0.157426 | 0.01875288 | 3.24243e-05 | 0.0006781578 | 0.3512145 | 0.008488652 | 0.002316368 | 0.00291598 | 0.006273781 | 0.3781223 | 0.1656953 | 0.02103106 | 0.4032067 | 0.1685252 | 0.5600709 | 566.9498
| 68 | 5 | 45 | 470 | 69.60277 | 8.76894 | 15.67735 | 0.6232842 | 1.32432 | 0.4306375 | 3.435331 | 1.837678 | 2.591208 | 26.86113 | 0.6973698 | 1.334991 | 0.08873877 | 59.97693 | 5.197741 | 6.065658 | 0.8854527 | 3.617391 | 22.42048 | 0.1126006 | 407.1436 | 19.76779 | 16.67431 | 73.13945 | 187.1524 | 1.875471 | 21.20558 | 8.173006 | 68.33736 | 45.19587 | 232.2271 | 0.7185094 | 0.2811072 | 2192.867 | 78.43967 | 28.66009 | 552.6933 | 0.4727194 | 0.0004981204 | 0.002616972 | 0.03321014 | 0.005187723 | 0.003741989 | 6.256893 | 0.002498391 | 0.004881225 | 0.0259212 | 0.141418 | 0.01564713 | 4.439908e-05 | 0.0006632606 | 0.3488829 | 0.007876155 | 0.002259076 | 0.002567236 | 0.005544486 | 0.3736746 | 0.1492942 | 0.01790334 | 0.3975497 | 0.1518932 | 0.5503506 | 344.9827
| 69 | 4 | 44.5 | 455 | 67.72548 | 8.854028 | 17.58384 | 0.4255895 | 1.380956 | 0.4369189 | 3.386176 | 2.021663 | 2.389635 | 28.34506 | 0.7232133 | 1.252372 | 0.1067722 | 64.91616 | 4.98275 | 5.751306 | 0.9071004 | 3.648446 | 17.75477 | 0.21801 | 442.097 | 17.88895 | 16.43473 | 68.69402 | 167.0213 | 1.85121 | 25.53554 | 7.760029 | 63.46773 | 43.34651 | 216.5851 | 0.765501 | 0.2341116 | 2551.184 | 79.1752 | 32.98462 | 593.2852 | 0.4868456 | 0.000544231 | 0.002518216 | 0.03219856 | 0.005058542 | 0.003220189 | 6.087378 | 0.002973363 | 0.00570593 | 0.03231466 | 0.1707066 | 0.01771293 | 7.877796e-05 | 0.000848284 | 0.3456315 | 0.00789928 | 0.002688788 | 0.003145577 | 0.006709046 | 0.3774976 | 0.1805228 | 0.02040172 | 0.4042294 | 0.1832465 | 0.5879921 | 361.6657
| 70 | 4 | 63.5 | 555 | 68.44134 | 8.280328 | 17.36865 | 0.6742555 | 1.351732 | 0.4517567 | 3.336116 | 2.03253 | 2.472427 | 27.7668 | 0.4921169 | 1.256523 | 0.08222371 | 68.48937 | 4.395193 | 4.772861 | 0.798192 | 3.363982 | 15.37488 | 0.08655228 | 390.2096 | 18.906 | 17.09768 | 72.06928 | 167.5162 | 1.7498 | 30.1459 | 5.860549 | 76.6439 | 52.40855 | 260.8142 | 0.7425324 | 0.2572339 | 2286.17 | 55.14011 | 48.01846 | 529.477 | 0.6846125 | 0.0005342561 | 0.002401245 | 0.04533701 | 0.01078327 | 0.003932263 | 6.030874 | 0.002841378 | 0.005382596 | 0.03227359 | 0.1387742 | 0.01559561 | 7.819606e-05 | 0.0007290489 | 0.3269732 | 0.008042803 | 0.002346426 | 0.002919574 | 0.006118362 | 0.3629534 | 0.146817 | 0.01810129 | 0.3862007 | 0.1497366 | 0.5359373 | 794.2168
| 71 | 4 | 60 | 520 | 67.86427 | 7.562375 | 18.55257 | 1.0376 | 1.301502 | 0.4449898 | 3.315048 | 2.444031 | 2.393865 | 28.34956 | 0.4995874 | 1.222159 | 0.09656504 | 65.19821 | 4.152652 | 5.925304 | 0.7960345 | 3.416581 | 20.34517 | 0.05072122 | 358.2609 | 19.5759 | 16.67133 | 73.07144 | 148.7251 | 1.480279 | 17.87541 | 8.434492 | 63.57245 | 42.57592 | 217.0418 | 0.8063988 | 0.1934464 | 2442.547 | 60.06423 | 42.03271 | 449.147 | 0.5009718 | 0.000427322 | 0.002326614 | 0.03486144 | 0.005992112 | 0.003196996 | 7.019708 | 0.00227895 | 0.005136098 | 0.03304808 | 0.1585249 | 0.01717766 | 1.824997e-05 | 0.0007623939 | 0.3351102 | 0.00587897 | 0.002132637 | 0.00229126 | 0.005770816 | 0.369041 | 0.1646965 | 0.01964584 | 0.3947957 | 0.1669878 | 0.5617835 | 617.388
| 72 | 4 | 80.5 | 825 | 66.98896 | 10.56496 | 16.25702 | 1.183676 | 1.420276 | 0.477809 | 3.293044 | 1.531727 | 2.290171 | 29.26059 | 0.6828608 | 1.15711 | 0.08698463 | 64.4207 | 3.730384 | 5.148251 | 0.8708299 | 2.998866 | 20.16283 | 0.1013494 | 380.6102 | 19.1015 | 16.79364 | 71.78596 | 167.4403 | 1.686601 | 18.1138 | 8.423458 | 78.08693 | 51.55236 | 263.0184 | 0.7426263 | 0.2572391 | 2318.9 | 54.69142 | 43.96451 | 514.0746 | 0.4020884 | 0.0005147619 | 0.002702273 | 0.02266498 | 0.004557267 | 0.003237461 | 6.030874 | 0.002493569 | 0.004908367 | 0.02542277 | 0.1384007 | 0.01592363 | 9.801136e-05 | 0.0006273663 | 0.3180387 | 0.008195421 | 0.002476408 | 0.002559102 | 0.005535733 | 0.3434615 | 0.1473164 | 0.01840004 | 0.3609133 | 0.1498755 | 0.4931665 | 1604.359
| 73 | 4 | 55.5 | 610 | 67.38039 | 8.253327 | 18.51054 | 0.6138507 | 1.418656 | 0.4635605 | 3.439622 | 2.242821 | 2.344875 | 28.76745 | 0.6059241 | 1.247872 | 0.07709599 | 63.891 | 3.864509 | 5.122937 | 0.9246956 | 3.091972 | 20.66396 | 0.0722851 | 398.46 | 19.20989 | 16.64894 | 71.60916 | 164.8151 | 1.688523 | 15.79513 | 8.816428 | 69.17957 | 44.61221 | 233.3636 | 0.7796007 | 0.2203141 | 2435.301 | 64.94566 | 38.50718 | 514.7154 | 0.4727194 | 0.000487809 | 0.002743238 | 0.03485353 | 0.005358608 | 0.003309264 | 7.189223 | 0.003073342 | 0.006018454 | 0.03478529 | 0.1609469 | 0.01828343 | 8.250385e-05 | 0.000737869 | 0.3349295 | 0.005670415 | 0.002118171 | 0.003155846 | 0.006846372 | 0.3754986 | 0.1669969 | 0.02051053 | 0.4047851 | 0.1701527 | 0.5808448 | 690.0604
| 74 | 4 | 56 | 705 | 68.7133 | 9.746182 | 14.87652 | 1.004133 | 1.386221 | 0.4618855 | 3.561048 | 1.515465 | 2.530572 | 27.15641 | 0.6059953 | 1.281316 | 0.1032163 | 68.4241 | 5.773957 | 4.895597 | 1.067064 | 3.912447 | 15.51462 | 0.1214512 | 411.8305 | 18.54509 | 15.9741 | 68.78254 | 152.5841 | 1.616298 | 15.10641 | 9.611338 | 60.32396 | 41.17111 | 205.1644 | 0.8113791 | 0.1885137 | 2764.321 | 67.10879 | 41.68113 | 507.9142 | 0.5857291 | 0.0004675605 | 0.001923978 | 0.04348616 | 0.005342116 | 0.003882678 | 5.550582 | 0.002403903 | 0.004514412 | 0.0311587 | 0.1337098 | 0.01573184 | 4.368609e-05 | 0.0007405366 | 0.3382774 | 0.006684936 | 0.002367598 | 0.002507509 | 0.005245092 | 0.369436 | 0.1399213 | 0.01809944 | 0.3938951 | 0.1422801 | 0.5334916 | 764.8392
| 76 | 4 | 143 | 1195 | 70.29819 | 8.937313 | 15.05693 | 0.9873493 | 1.172235 | 0.4471881 | 3.34936 | 1.660878 | 2.702434 | 25.98641 | 0.6101729 | 1.062577 | 0.06020401 | 69.1641 | 2.887567 | 3.75974 | 0.8572217 | 3.069062 | 19.65236 | 0.06308041 | 451.0794 | 19.45135 | 17.09631 | 73.47064 | 184.5264 | 1.890438 | 22.79346 | 8.480359 | 72.69578 | 47.4822 | 242.8998 | 0.8082768 | 0.1913867 | 2419.239 | 48.0495 | 55.40729 | 558.9047 | 0.515098 | 0.000412768 | 0.002174372 | 0.03631546 | 0.005753097 | 0.003037472 | 6.680679 | 0.003078358 | 0.005954577 | 0.03495107 | 0.160508 | 0.01542106 | 3.74721e-05 | 0.0009344241 | 0.362113 | 0.00773503 | 0.002973956 | 0.00320006 | 0.007196009 | 0.3963624 | 0.1692181 | 0.01769172 | 0.4212648 | 0.1725481 | 0.5885367 | 9985.597
| 77 | 4 | 63 | 645 | 69.87608 | 7.291401 | 16.98312 | 0.8757016 | 1.214584 | 0.4238692 | 3.329313 | 2.262152 | 2.65936 | 26.27551 | 0.6841397 | 1.164116 | 0.09472531 | 59.8392 | 2.735681 | 4.84022 | 0.9886665 | 3.333342 | 24.91594 | 0.07356967 | 440.5348 | 18.22731 | 16.83385 | 69.99123 | 176.6029 | 1.864333 | 19.11295 | 10.64304 | 71.00548 | 47.20448 | 237.5783 | 0.7721003 | 0.2276854 | 2540.83 | 57.99917 | 44.56411 | 567.5138 | 0.5574767 | 0.0006212677 | 0.002354065 | 0.03710203 | 0.006049961 | 0.002799001 | 7.528252 | 0.002872534 | 0.004791847 | 0.03364815 | 0.1455577 | 0.01416824 | 8.418985e-05 | 0.0008045284 | 0.3626201 | 0.006577278 | 0.002365339 | 0.002985503 | 0.005596375 | 0.3991903 | 0.1516809 | 0.0159933 | 0.4220311 | 0.1547426 | 0.5780254 | 983.2879
| 78 | 2 | 85 | 715 | 67.52946 | 8.946119 | 17.4129 | 0.8966592 | 1.407533 | 0.4467377 | 3.360599 | 1.945494 | 2.361803 | 28.66321 | 0.5602473 | 1.228404 | 0.06921461 | 62.71084 | 3.933196 | 5.491902 | 0.8898252 | 3.344217 | 21.7035 | 0.06864591 | 430.3902 | 17.80404 | 17.14692 | 69.90293 | 174.7292 | 1.87282 | 19.03707 | 8.400079 | 77.55853 | 51.81029 | 259.8382 | 0.7498277 | 0.2497755 | 2471.893 | 53.56469 | 51.97068 | 574.6589 | 0.4162146 | 0.0004514757 | 0.002801635 | 0.03020231 | 0.004097905 | 0.002889402 | 6.878446 | 0.002292254 | 0.004364364 | 0.02321283 | 0.1222727 | 0.01337804 | 3.878484e-05 | 0.000848836 | 0.3404675 | 0.01087428 | 0.002711887 | 0.002331039 | 0.0052132 | 0.3636803 | 0.133147 | 0.01608993 | 0.3849835 | 0.135478 | 0.5204615 | 1969.8
| 79 | 4 | 77.5 | 760 | 69.21784 | 8.954759 | 15.84178 | 0.7922243 | 1.330336 | 0.4814145 | 3.345706 | 1.847802 | 2.579074 | 26.85536 | 0.5862969 | 1.155679 | 0.07938962 | 63.42067 | 3.837555 | 5.35529 | 0.7625355 | 2.425411 | 22.24753 | 0.2493624 | 428.0554 | 19.55476 | 16.67786 | 72.24537 | 178.4909 | 1.842502 | 20.7805 | 8.377695 | 75.55312 | 49.43401 | 254.0954 | 0.7802613 | 0.2189028 | 2395.995 | 56.1885 | 44.15433 | 552.1195 | 0.515098 | 0.0004199815 | 0.002030917 | 0.03280172 | 0.005654597 | 0.003477214 | 6.369902 | 0.00283986 | 0.00541449 | 0.03123034 | 0.1577247 | 0.0170079 | 2.435129e-05 | 0.0007031312 | 0.3504783 | 0.007249392 | 0.002079163 | 0.002864212 | 0.006047526 | 0.3847817 | 0.1663769 | 0.01931024 | 0.407547 | 0.1692411 | 0.5474337 | 1672.537
| 80 | 4 | 23 | 370 | 68.49883 | 7.591449 | 17.9877 | 0.5833946 | 1.50923 | 0.4468579 | 3.370753 | 2.395069 | 2.477234 | 27.70361 | 0.8050019 | 1.193474 | 0.08563138 | 64.38394 | 3.060449 | 5.708596 | 0.9823012 | 2.971456 | 21.19586 | 0.09931393 | 475.5398 | 17.52647 | 16.32138 | 67.69615 | 170.6638 | 1.854276 | 17.32636 | 12.32382 | 55.75771 | 38.65549 | 193.1822 | 0.8198561 | 0.1794462 | 2872.705 | 70.80257 | 41.70715 | 578.7789 | 0.5998553 | 0.0006394428 | 0.002359679 | 0.04600991 | 0.005263021 | 0.003224334 | 6.45466 | 0.003139854 | 0.005504455 | 0.02917205 | 0.1473311 | 0.01500459 | 6.505844e-05 | 0.0006954804 | 0.3116962 | 0.004988925 | 0.002302572 | 0.003225473 | 0.006160093 | 0.340436 | 0.1534679 | 0.01679428 | 0.3635583 | 0.156468 | 0.5200263 | 79.16096
| 81 | 5 | 67 | 590 | 66.44671 | 8.834136 | 18.70027 | 0.9304218 | 1.479679 | 0.4571525 | 3.313816 | 2.091144 | 2.223744 | 29.88703 | 0.6255396 | 1.243717 | 0.1011405 | 64.52125 | 3.923388 | 5.313576 | 0.7230517 | 3.47565 | 19.81765 | 0.101718 | 372.4814 | 18.07403 | 16.59787 | 69.19586 | 145.3856 | 1.564279 | 15.82547 | 8.637953 | 76.33633 | 51.72435 | 260.0086 | 0.7505717 | 0.2493362 | 2525.7 | 54.12728 | 46.44915 | 495.5216 | 0.6139815 | 0.0004763227 | 0.00214203 | 0.05106817 | 0.005804221 | 0.003885568 | 6.030874 | 0.002580394 | 0.004860187 | 0.0308324 | 0.1383186 | 0.0142548 | 2.940094e-05 | 0.0007429244 | 0.3340206 | 0.00624847 | 0.002547562 | 0.002625735 | 0.005393916 | 0.3653821 | 0.1439859 | 0.01631238 | 0.3868319 | 0.1467311 | 0.5501511 | 716.9266
| 82 | 3 | 56 | 640 | 70.31716 | 7.503255 | 15.13697 | 0.6290701 | 1.252063 | 0.4088213 | 3.105583 | 2.019999 | 2.685795 | 26.18113 | 0.5908978 | 1.349689 | 0.07440976 | 68.20102 | 3.226282 | 4.670907 | 0.8122249 | 2.929956 | 17.38209 | 0.08277832 | 423.016 | 18.30863 | 16.6355 | 69.61982 | 159.2408 | 1.651934 | 22.92151 | 8.402123 | 66.55702 | 43.60046 | 223.6701 | 0.8465754 | 0.1534246 | 2810.53 | 50.95798 | 58.73116 | 509.0674 | 0.5857291 | 0.0004701487 | 0.001732877 | 0.05815842 | 0.005853909 | 0.002219906 | 6.369902 | 0.002265817 | 0.004685202 | 0.02741812 | 0.1396075 | 0.01511409 | 0.0001341418 | 0.0006690104 | 0.3861725 | 0.008112541 | 0.00243406 | 0.00245281 | 0.005641231 | 0.4173973 | 0.14772 | 0.01774234 | 0.4407809 | 0.1501728 | 0.6016123 | 742.3581
| 83 | 3 | 32 | 440 | 68.59182 | 7.629963 | 18.07538 | 0.5313709 | 1.460679 | 0.4446581 | 3.319768 | 2.369 | 2.480299 | 27.65466 | 0.7114327 | 1.199444 | 0.08022711 | 68.84874 | 3.505383 | 5.791587 | 0.9078215 | 3.505945 | 16.38851 | 0.09797733 | 443.8008 | 17.79268 | 16.30506 | 68.3151 | 156.8125 | 1.701533 | 18.08293 | 10.04687 | 60.59196 | 41.55369 | 206.7998 | 0.8238574 | 0.1761426 | 2827.272 | 66.59947 | 42.79729 | 539.2321 | 0.6987387 | 0.0004714649 | 0.002203428 | 0.06124891 | 0.005360525 | 0.003277307 | 6.030874 | 0.002454957 | 0.005314146 | 0.03336878 | 0.1327941 | 0.01275519 | 1.556038e-05 | 0.0005104575 | 0.360295 | 0.005993472 | 0.001921675 | 0.002470517 | 0.005824603 | 0.3967792 | 0.1394717 | 0.01462782 | 0.4287047 | 0.1419422 | 0.5709683 | 167.927
| 84 | 3 | 35.5 | 480 | 67.42548 | 7.541173 | 18.8903 | 0.7613161 | 1.436567 | 0.426044 | 3.356319 | 2.462432 | 2.340522 | 28.80792 | 0.5563406 | 1.185985 | 0.08191864 | 65.86662 | 4.207685 | 4.950138 | 0.8559463 | 2.920902 | 18.9838 | 0.1275263 | 406.3691 | 18.92273 | 16.57387 | 70.79602 | 166.3925 | 1.727471 | 23.55171 | 8.142421 | 64.78345 | 45.73924 | 223.9181 | 0.7560546 | 0.2439454 | 2413.615 | 66.82527 | 37.43534 | 528.6488 | 0.5574767 | 0.0004649152 | 0.002420905 | 0.04015241 | 0.007612994 | 0.004430531 | 6.878446 | 0.003087881 | 0.005555273 | 0.03392547 | 0.1595868 | 0.01780577 | 3.435135e-05 | 0.00081363 | 0.3355234 | 0.007106488 | 0.002890672 | 0.003129177 | 0.006223267 | 0.3694489 | 0.169467 | 0.02143631 | 0.3945956 | 0.1725961 | 0.5558904 | 206.559
| 85 | 4 | 58.5 | 625 | 68.52288 | 8.342767 | 17.04751 | 0.7588383 | 1.389614 | 0.4137298 | 3.394069 | 2.099612 | 2.481517 | 27.61995 | 0.5631057 | 1.329859 | 0.09217592 | 66.6829 | 3.38295 | 5.138331 | 0.9160282 | 3.742868 | 17.38825 | 0.09870756 | 371.3558 | 18.43136 | 16.82223 | 70.6918 | 146.351 | 1.511178 | 19.45404 | 8.258761 | 65.77179 | 45.48121 | 226.3554 | 0.7805978 | 0.2194022 | 2512.73 | 62.99069 | 41.65342 | 470.9882 | 0.515098 | 0.0004268164 | 0.002442841 | 0.03233603 | 0.004573262 | 0.00286563 | 6.482912 | 0.002675312 | 0.005540197 | 0.02977408 | 0.14632 | 0.01560411 | 3.978711e-05 | 0.0005805793 | 0.3354973 | 0.006244838 | 0.002184245 | 0.002715099 | 0.006240385 | 0.3652714 | 0.1525648 | 0.01818024 | 0.3908837 | 0.1552799 | 0.5524215 | 728.4068
| 86 | 4 | 25 | 375 | 68.43126 | 7.761366 | 17.88951 | 0.5466862 | 1.339477 | 0.4023487 | 3.258394 | 2.304849 | 2.474456 | 27.65766 | 0.7743687 | 1.300725 | 0.08113992 | 62.90255 | 3.313971 | 5.47328 | 1.092033 | 4.140842 | 21.28868 | 0.1212745 | 391.7981 | 18.6553 | 17.17639 | 71.66649 | 156.3706 | 1.62334 | 24.60861 | 6.999734 | 55.9213 | 39.38277 | 194.477 | 0.7910366 | 0.2081008 | 2474.162 | 76.60734 | 32.37324 | 496.0542 | 0.5009718 | 0.000637326 | 0.002859837 | 0.04018759 | 0.007240946 | 0.00404057 | 7.104465 | 0.002727496 | 0.00506044 | 0.0242739 | 0.1356424 | 0.01382117 | 6.749269e-05 | 0.0006334428 | 0.3435722 | 0.008565904 | 0.001708954 | 0.002774278 | 0.005746401 | 0.3684021 | 0.1451089 | 0.01625758 | 0.3901727 | 0.1478832 | 0.5330694 | 87.03016
| 87 | 4 | 66 | 695 | 67.15097 | 9.743482 | 16.09093 | 1.173407 | 1.296361 | 0.40995 | 3.292812 | 1.686996 | 2.305709 | 29.12791 | 0.7254606 | 1.481565 | 0.08088587 | 64.5476 | 3.282236 | 4.778142 | 1.102856 | 3.639704 | 20.90703 | 0.1023577 | 408.1399 | 18.13332 | 16.55382 | 69.45576 | 154.29 | 1.657855 | 14.83782 | 9.62111 | 69.28854 | 47.36043 | 234.8737 | 0.7810612 | 0.2184619 | 2599.385 | 55.21131 | 48.77499 | 524.1548 | 0.6563601 | 0.0004660869 | 0.002492996 | 0.04968599 | 0.007742241 | 0.003345614 | 5.239806 | 0.002632492 | 0.005732563 | 0.03626373 | 0.1249151 | 0.0130497 | 9.442512e-05 | 0.0009047531 | 0.3197329 | 0.008449614 | 0.002026866 | 0.002734741 | 0.006475984 | 0.3559967 | 0.1327059 | 0.01507656 | 0.3812074 | 0.1352338 | 0.5019048 | 1064.731
| 88 | 4 | 49.5 | 510 | 67.78487 | 7.982226 | 17.618 | 0.8400899 | 1.389294 | 0.4247549 | 3.203506 | 2.256877 | 2.373276 | 28.53044 | 0.5980366 | 1.279565 | 0.07858797 | 64.75058 | 4.24221 | 4.65841 | 0.8305866 | 3.459939 | 20.19279 | 0.08041974 | 392.7117 | 18.0981 | 16.45677 | 68.94213 | 146.0171 | 1.534919 | 24.05064 | 7.564627 | 57.33951 | 40.94682 | 198.9183 | 0.8119526 | 0.1879489 | 2762.795 | 69.23557 | 40.32207 | 481.6417 | 0.5292242 | 0.0004980877 | 0.002580926 | 0.03134399 | 0.005186936 | 0.003442038 | 7.16097 | 0.002853389 | 0.005307192 | 0.03238989 | 0.1590702 | 0.01875772 | 6.851586e-05 | 0.0005776638 | 0.3572327 | 0.007362434 | 0.002102855 | 0.002921905 | 0.005797234 | 0.3885666 | 0.1658781 | 0.02134548 | 0.4150254 | 0.1688 | 0.5969051 | 521.6199
| 89 | 3 | 41 | 490 | 67.87143 | 8.128498 | 18.21321 | 0.5555036 | 1.302044 | 0.4025518 | 3.344821 | 2.213729 | 2.404669 | 28.22486 | 0.6262544 | 1.231971 | 0.06317586 | 64.01881 | 3.887738 | 5.827073 | 0.862856 | 3.286362 | 20.82497 | 0.09264825 | 407.0106 | 19.02277 | 16.71822 | 71.51239 | 165.5371 | 1.636724 | 22.13525 | 8.923797 | 56.81596 | 41.09476 | 197.9606 | 0.8277003 | 0.1722997 | 2620.724 | 58.37972 | 41.60276 | 486.7562 | 0.5292242 | 0.0004669438 | 0.002417304 | 0.03735578 | 0.004927019 | 0.003195754 | 6.482912 | 0.003228194 | 0.006224824 | 0.03179738 | 0.1623379 | 0.0165009 | 9.434287e-05 | 0.0006715576 | 0.3440538 | 0.007155738 | 0.002223803 | 0.003322537 | 0.006896381 | 0.3712892 | 0.1694937 | 0.01856939 | 0.3921448 | 0.1728162 | 0.5586574 | 297.2427
| 90 | 3 | 36 | 470 | 68.91325 | 8.28343 | 16.53018 | 0.616984 | 1.541294 | 0.4939708 | 3.515707 | 2.090593 | 2.552725 | 26.99595 | 0.6386766 | 1.243106 | 0.06909561 | 67.10219 | 2.221662 | 5.0944 | 0.7042565 | 2.797306 | 18.21858 | 0.1180977 | 437.4438 | 19.98665 | 16.40174 | 72.79452 | 177.6096 | 1.813813 | 29.44121 | 7.165434 | 61.49961 | 42.68996 | 212.7399 | 0.8015068 | 0.1985003 | 2465.254 | 66.58491 | 35.09749 | 544.5538 | 0.6139815 | 0.0005194886 | 0.00230673 | 0.04257764 | 0.009269792 | 0.00359913 | 6.369902 | 0.002822653 | 0.00456644 | 0.03473505 | 0.1397226 | 0.01458239 | 0.0001110073 | 0.0007311923 | 0.3361118 | 0.00788291 | 0.00200823 | 0.002956901 | 0.005297633 | 0.3708468 | 0.1456584 | 0.01647443 | 0.3973656 | 0.1481413 | 0.5825218 | 222.1521
| 91 | 3 | 45 | 470 | 66.80963 | 8.594417 | 18.34129 | 0.7845526 | 1.329315 | 0.4365766 | 3.358141 | 2.194731 | 2.282667 | 29.26823 | 0.637072 | 1.281148 | 0.09285566 | 62.73011 | 3.871868 | 5.719245 | 0.9422204 | 4.279718 | 18.56357 | 0.1088232 | 343.6257 | 19.43412 | 18.3127 | 75.24072 | 151.2106 | 1.458154 | 26.59834 | 6.797794 | 69.04666 | 47.16104 | 237.9771 | 0.784769 | 0.215231 | 2228.751 | 58.74223 | 38.20616 | 429.9436 | 0.5574767 | 0.0003123053 | 0.00234036 | 0.03253893 | 0.005112088 | 0.00305524 | 5.804854 | 0.0027785 | 0.005025741 | 0.02640741 | 0.1460187 | 0.01407696 | 7.206667e-05 | 0.0007817079 | 0.3562673 | 0.01034995 | 0.003310501 | 0.002850567 | 0.005807449 | 0.3768841 | 0.1523685 | 0.01738746 | 0.3998312 | 0.1552191 | 0.5550503 | 251.7446
| 92 | 4 | 57 | 625 | 67.8103 | 8.573123 | 17.40974 | 0.8809579 | 1.302984 | 0.4490649 | 3.438629 | 2.018711 | 2.393638 | 28.3296 | 0.5721339 | 1.159257 | 0.09850446 | 60.03056 | 3.98796 | 5.346905 | 0.8515019 | 3.206183 | 25.4799 | 0.08328092 | 386.5392 | 20.91384 | 17.23711 | 75.97047 | 179.6898 | 1.713008 | 20.58144 | 7.84795 | 74.0529 | 49.84513 | 250.1009 | 0.7826997 | 0.2173003 | 2177.784 | 49.80383 | 45.78898 | 491.6042 | 0.515098 | 0.0004325065 | 0.002153416 | 0.04465881 | 0.005536905 | 0.003776464 | 6.285145 | 0.002301765 | 0.004830691 | 0.0314109 | 0.1517869 | 0.01725874 | 7.210661e-05 | 0.0005587375 | 0.3708661 | 0.00728371 | 0.002551011 | 0.002347207 | 0.005508256 | 0.4044362 | 0.1590706 | 0.01980975 | 0.4263538 | 0.1614178 | 0.5661888 | 725.7696
| 93 | 4 | 34.5 | 415 | 68.20263 | 8.092151 | 17.61349 | 0.890035 | 1.321156 | 0.4198803 | 3.34502 | 2.161939 | 2.445247 | 27.89363 | 0.634491 | 1.248219 | 0.08474074 | 68.29049 | 3.864907 | 4.89098 | 0.9915646 | 3.451487 | 15.8639 | 0.1232356 | 459.9114 | 17.29431 | 15.70049 | 66.0686 | 155.7814 | 1.76004 | 25.31974 | 8.096462 | 57.24576 | 39.58795 | 195.2427 | 0.8040908 | 0.1954228 | 2967.521 | 75.59871 | 39.69913 | 571.4928 | 0.6281077 | 0.0004513658 | 0.002516353 | 0.03981267 | 0.005367289 | 0.003529887 | 7.019708 | 0.003240129 | 0.006004121 | 0.0380633 | 0.1679988 | 0.01853098 | 8.938685e-05 | 0.0008189034 | 0.3489001 | 0.006766697 | 0.002618601 | 0.003329516 | 0.006823024 | 0.3896441 | 0.174126 | 0.02114958 | 0.4176168 | 0.1776662 | 0.5963597 | 210.5117
| 94 | 3 | 31 | 460 | 67.83869 | 8.305007 | 17.78 | 0.7172609 | 1.309457 | 0.3952047 | 3.367869 | 2.418624 | 2.405517 | 28.20129 | 0.6604609 | 1.290498 | 0.08889495 | 66.18333 | 2.605237 | 4.462725 | 0.883817 | 3.438936 | 19.17855 | 0.07738397 | 380.5299 | 18.81136 | 16.79305 | 71.21832 | 160.8408 | 1.516419 | 24.32722 | 8.27323 | 59.06665 | 41.9333 | 204.5928 | 0.8214115 | 0.1785885 | 2604.05 | 64.74847 | 41.65039 | 463.3373 | 0.4727194 | 0.0003957784 | 0.001916629 | 0.03416645 | 0.005661508 | 0.003058786 | 6.369902 | 0.003024473 | 0.005280352 | 0.02698919 | 0.1576886 | 0.01252064 | 5.705474e-05 | 0.0008325974 | 0.3679332 | 0.01182409 | 0.002528308 | 0.003081527 | 0.005950118 | 0.4022508 | 0.1695127 | 0.01571655 | 0.4239175 | 0.1721543 | 0.5960718 | 144.4221
| 95 | 4 | 66.5 | 775 | 70.52887 | 7.573095 | 16.22919 | 0.6400033 | 1.266636 | 0.435949 | 3.277032 | 2.078178 | 2.738253 | 25.75815 | 0.6160007 | 1.129096 | 0.07244243 | 64.96263 | 2.772138 | 4.843185 | 0.8878733 | 3.331384 | 21.08833 | 0.06771439 | 450.6766 | 18.88019 | 16.28259 | 70.33605 | 169.6071 | 1.824962 | 27.59995 | 7.33511 | 62.63213 | 42.21548 | 212.7839 | 0.8070238 | 0.1927727 | 2620.115 | 64.52962 | 43.46799 | 562.0293 | 0.444467 | 0.0005273287 | 0.002690123 | 0.02713886 | 0.006125378 | 0.002970575 | 7.443494 | 0.003412366 | 0.005839087 | 0.03081568 | 0.1617893 | 0.01547355 | 4.675673e-05 | 0.0008456461 | 0.3447972 | 0.007600899 | 0.002150669 | 0.003477511 | 0.006646053 | 0.3782333 | 0.1724537 | 0.01762422 | 0.4037893 | 0.1759704 | 0.5794582 | 1415.997
| 96 | 4 | 46.5 | 440 | 68.87594 | 7.739112 | 16.5346 | 1.291148 | 1.35174 | 0.3918541 | 3.455987 | 2.150028 | 2.527415 | 27.25238 | 0.5981068 | 1.340555 | 0.08452705 | 68.30252 | 5.120956 | 5.319037 | 0.8045448 | 3.034291 | 13.99918 | 0.08299604 | 360.7319 | 19.16342 | 17.58678 | 73.51406 | 153.9873 | 1.510858 | 25.31728 | 7.288719 | 66.28678 | 45.5816 | 228.2583 | 0.8064327 | 0.1931881 | 2412.105 | 56.31192 | 44.84088 | 451.1199 | 0.515098 | 0.0004130142 | 0.002030611 | 0.02901161 | 0.00520669 | 0.004251114 | 5.691845 | 0.003145133 | 0.005365988 | 0.03282455 | 0.1561401 | 0.02070579 | 0.0001094419 | 0.0007241656 | 0.3516029 | 0.009468827 | 0.003459444 | 0.00326878 | 0.00600918 | 0.3814018 | 0.1670818 | 0.02416524 | 0.412795 | 0.1703505 | 0.5754456 | 301.61
| 97 | 4 | 47 | 635 | 69.80412 | 8.440288 | 16.42115 | 0.7164769 | 1.334346 | 0.3902991 | 3.301108 | 1.950771 | 2.642331 | 26.51306 | 0.5408678 | 1.285043 | 0.07490417 | 64.21052 | 3.802789 | 5.488979 | 0.7096503 | 3.34588 | 19.32367 | 0.08685028 | 454.2662 | 18.62161 | 16.02101 | 69.28445 | 178.4724 | 1.906933 | 22.36214 | 9.483499 | 63.06807 | 41.53815 | 211.8383 | 0.7848722 | 0.2149925 | 2638.595 | 76.08513 | 34.58376 | 583.6019 | 0.4868456 | 0.0004172651 | 0.001787189 | 0.03334781 | 0.004794514 | 0.003356093 | 6.002621 | 0.002346217 | 0.00477931 | 0.03344214 | 0.1445484 | 0.01639776 | 3.5366e-05 | 0.0007057497 | 0.3443442 | 0.008272131 | 0.002253054 | 0.00273044 | 0.005400693 | 0.3777863 | 0.1527525 | 0.01864728 | 0.4018903 | 0.1554829 | 0.5469528 | 610.105
| 98 | 4 | 49 | 530 | 68.0063 | 8.063097 | 18.01861 | 0.6563898 | 1.304929 | 0.4315516 | 3.315955 | 2.231327 | 2.408625 | 28.23514 | 0.5613214 | 1.143054 | 0.06640487 | 61.1525 | 4.690117 | 5.286993 | 0.7134816 | 2.812312 | 23.73532 | 0.05054302 | 441.8275 | 18.6419 | 16.14362 | 69.58702 | 170.862 | 1.853623 | 17.10244 | 10.22151 | 65.66707 | 45.1748 | 224.7364 | 0.7821308 | 0.2177034 | 2600.459 | 61.20811 | 42.00916 | 571.3778 | 0.4727194 | 0.0003629778 | 0.001974897 | 0.02748045 | 0.004589705 | 0.002989342 | 6.426407 | 0.002589026 | 0.004581955 | 0.03110511 | 0.1473604 | 0.01692397 | 7.781558e-05 | 0.0007111785 | 0.3498262 | 0.007092003 | 0.002260538 | 0.00264329 | 0.005325467 | 0.379772 | 0.1552063 | 0.01955512 | 0.4048347 | 0.1577646 | 0.5625993 | 511.0114
| 99 | 4 | 81 | 800 | 69.82721 | 9.317077 | 15.3273 | 0.5404747 | 1.198285 | 0.4298043 | 3.273737 | 1.623165 | 2.640438 | 26.46254 | 0.7205164 | 1.194284 | 0.08563818 | 63.29862 | 2.835424 | 5.531601 | 0.9154201 | 3.439264 | 21.82492 | 0.1119481 | 525.008 | 17.07918 | 15.89596 | 65.98778 | 169.7781 | 1.964983 | 16.95081 | 12.35995 | 62.7054 | 41.84266 | 211.4355 | 0.8310631 | 0.1688046 | 3053.775 | 55.26478 | 57.55601 | 633.8401 | 0.5292242 | 0.0004373958 | 0.002176006 | 0.04030343 | 0.005818255 | 0.003040092 | 5.607087 | 0.00330106 | 0.005761293 | 0.0322827 | 0.1557628 | 0.0139246 | 7.128084e-05 | 0.0007160229 | 0.3217222 | 0.007548802 | 0.002548236 | 0.003386386 | 0.006451706 | 0.3540049 | 0.1625438 | 0.01628365 | 0.3803089 | 0.1657603 | 0.5568768 | 2331.176
| 100 | 3 | 49 | 510 | 66.89159 | 8.603727 | 18.69788 | 0.5935094 | 1.407434 | 0.4604056 | 3.135519 | 2.17323 | 2.2662 | 29.51706 | 0.6475359 | 1.174433 | 0.0765543 | 64.87733 | 3.181869 | 6.452007 | 0.9316786 | 3.230365 | 19.44997 | 0.09882696 | 377.4884 | 20.48987 | 17.74071 | 76.57927 | 169.9223 | 1.693974 | 23.1707 | 7.579112 | 64.47816 | 43.95544 | 221.6894 | 0.7860736 | 0.2137707 | 2176.826 | 68.50498 | 32.68554 | 485.3894 | 0.444467 | 0.0005476776 | 0.002065721 | 0.02904988 | 0.005003599 | 0.002491056 | 6.595922 | 0.00264911 | 0.005069138 | 0.02655508 | 0.1604122 | 0.01351722 | 5.358974e-05 | 0.0005150237 | 0.3313348 | 0.007104977 | 0.001557733 | 0.002690992 | 0.005525844 | 0.3691365 | 0.1693288 | 0.01507495 | 0.3887352 | 0.1720198 | 0.5695636 | 343.7747
| 102 | 4 | 42.5 | 540 | 66.39994 | 8.575604 | 19.45509 | 0.328626 | 1.516333 | 0.4643747 | 3.271701 | 2.315762 | 2.224858 | 29.86398 | 0.7463719 | 1.415543 | 0.07799479 | 63.99647 | 3.988396 | 5.550384 | 1.034112 | 3.582791 | 19.66581 | 0.1330953 | 412.4315 | 18.18541 | 16.05731 | 68.46725 | 154.239 | 1.663495 | 23.00321 | 7.701064 | 57.28568 | 39.96167 | 196.0187 | 0.7758281 | 0.2237339 | 2667.446 | 83.53908 | 32.44425 | 528.8501 | 0.4868456 | 0.000434907 | 0.002316958 | 0.03401831 | 0.003993538 | 0.002882637 | 6.34165 | 0.002845983 | 0.005818955 | 0.0277174 | 0.1544895 | 0.0161364 | 5.224567e-05 | 0.0006787239 | 0.2948871 | 0.007852417 | 0.001838397 | 0.002866615 | 0.006457504 | 0.3207939 | 0.1618747 | 0.01789841 | 0.3447038 | 0.164739 | 0.4970693 | 289.8709
| 103 | 4 | 38 | 505 | 69.22804 | 8.01873 | 16.72585 | 0.6903363 | 1.419545 | 0.3840664 | 3.263805 | 2.187676 | 2.565378 | 27.02466 | 0.6190248 | 1.238712 | 0.09733781 | 62.37055 | 4.106173 | 5.464721 | 0.9963326 | 3.674336 | 21.51306 | 0.1875748 | 391.3522 | 19.42394 | 16.99235 | 72.80941 | 162.8649 | 1.654628 | 22.39399 | 8.082115 | 64.48188 | 44.16846 | 223.1861 | 0.8026514 | 0.1973486 | 2402.617 | 60.8724 | 40.34453 | 488.9508 | 0.4585932 | 0.0004979173 | 0.001995951 | 0.03216168 | 0.004356567 | 0.002898603 | 6.030874 | 0.002704271 | 0.005191888 | 0.02670767 | 0.1486081 | 0.01593541 | 6.128131e-05 | 0.0007143389 | 0.3462704 | 0.007950026 | 0.002164235 | 0.002756094 | 0.005863516 | 0.3729781 | 0.1576559 | 0.01840726 | 0.3972364 | 0.1605788 | 0.5489192 | 244.3323
| 104 | 1 | 29 | 380 | 66.32127 | 8.278943 | 19.66472 | 0.3521863 | 1.478771 | 0.3871711 | 3.516934 | 2.37527 | 2.227443 | 29.77462 | 0.635222 | 1.397952 | 0.08889436 | 68.95027 | 3.585826 | 6.643119 | 1.001259 | 3.262269 | 14.29924 | 0.135943 | 382.8304 | 17.64291 | 15.63567 | 66.50925 | 130.3264 | 1.426759 | 21.84926 | 7.965114 | 52.13397 | 35.58537 | 176.6236 | 0.8103061 | 0.1896939 | 2943.19 | 83.37571 | 35.87593 | 472.8731 | 0.783496 | 0.0004674063 | 0.002165062 | 0.04796983 | 0.01035301 | 0.003933809 | 6.652427 | 0.001901675 | 0.004191924 | 0.02428267 | 0.1080254 | 0.01210934 | 1.837559e-05 | 0.000527494 | 0.2958744 | 0.005809537 | 0.001638274 | 0.00192005 | 0.004719418 | 0.320157 | 0.1138349 | 0.01374761 | 0.3386241 | 0.1157549 | 0.454379 | 94.76806
| 105 | 4 | 41.5 | 520 | 65.84302 | 9.423582 | 18.39138 | 0.9953033 | 1.47316 | 0.4148051 | 3.321088 | 1.951885 | 2.168039 | 30.38428 | 0.639535 | 1.273389 | 0.08156955 | 67.05349 | 5.552592 | 6.687335 | 0.8146913 | 3.769114 | 14.27318 | 0.1482494 | 406.267 | 19.54278 | 17.89566 | 74.91173 | 162.1876 | 1.63912 | 18.25263 | 8.637514 | 58.6732 | 42.28076 | 205.5672 | 0.8242669 | 0.1756405 | 2378.816 | 57.22832 | 44.29141 | 491.8529 | 0.4727194 | 0.0003844752 | 0.002204669 | 0.02663811 | 0.004766322 | 0.003752654 | 5.946116 | 0.002758874 | 0.005113341 | 0.03668376 | 0.154531 | 0.02203225 | 6.341222e-05 | 0.0003056275 | 0.3432397 | 0.006170564 | 0.002262847 | 0.002790758 | 0.005652028 | 0.3799235 | 0.1600637 | 0.0242951 | 0.4049266 | 0.1627447 | 0.5544498 | 399.8513
| 106 | 4 | 27.5 | 325 | 66.46798 | 8.969565 | 18.89088 | 0.4783349 | 1.402632 | 0.4562253 | 3.301427 | 2.021168 | 2.232863 | 29.76878 | 0.7774089 | 1.313268 | 0.08719339 | 65.22496 | 3.05948 | 4.952306 | 0.9829459 | 3.559729 | 19.47549 | 0.1226882 | 410.7053 | 17.86708 | 16.24806 | 67.85577 | 148.9084 | 1.578713 | 29.40427 | 6.613004 | 56.00082 | 39.95187 | 195.393 | 0.8033445 | 0.1960207 | 2818.061 | 72.55156 | 39.18447 | 508.3403 | 0.6846125 | 0.0006187395 | 0.002420962 | 0.04356225 | 0.008434104 | 0.003707832 | 6.059126 | 0.003202478 | 0.005419597 | 0.03436954 | 0.140985 | 0.01481117 | 7.368663e-05 | 0.0008934981 | 0.3557364 | 0.007328484 | 0.002210935 | 0.003251546 | 0.006780154 | 0.3896142 | 0.1483135 | 0.0165464 | 0.4140011 | 0.1509898 | 0.5638762 | 87.19047
| 107 | 2 | 41 | 505 | 66.99895 | 8.962299 | 17.98304 | 0.804125 | 1.429465 | 0.4387983 | 3.383329 | 2.034384 | 2.300476 | 29.17893 | 0.6000283 | 1.256586 | 0.08150933 | 61.90672 | 3.595016 | 6.084313 | 0.9230275 | 3.114649 | 22.2438 | 0.1943477 | 431.1439 | 18.75978 | 17.03179 | 71.6145 | 174.2614 | 1.808373 | 17.71319 | 10.52461 | 67.28098 | 47.08653 | 232.1195 | 0.7896535 | 0.210214 | 2474.57 | 55.20678 | 45.82324 | 546.4855 | 0.5857291 | 0.0005133155 | 0.003028764 | 0.0539865 | 0.004255711 | 0.003476766 | 6.567669 | 0.002250177 | 0.004808132 | 0.02618778 | 0.1271997 | 0.01383206 | 2.849988e-05 | 0.0006209435 | 0.3645981 | 0.007219677 | 0.002268217 | 0.002278677 | 0.005429076 | 0.3907859 | 0.1344194 | 0.01610028 | 0.4123152 | 0.136698 | 0.5490133 | 908.2127
| 108 | 1 | 18 | 360 | 70.02518 | 8.135469 | 16.31763 | 0.5090917 | 1.301966 | 0.4065756 | 3.304093 | 2.005739 | 2.666188 | 26.26416 | 0.705738 | 1.489292 | 0.08817378 | 67.2999 | 2.620107 | 5.763344 | 0.9738218 | 3.897336 | 17.06821 | 0.09407431 | 365.8671 | 18.06351 | 16.12903 | 68.39714 | 129.8628 | 1.377042 | 26.59388 | 6.390371 | 49.86953 | 36.10546 | 175.2145 | 0.8195908 | 0.1804092 | 2815.022 | 89.71809 | 31.5153 | 445.9435 | 0.5857291 | 0.0005928576 | 0.002654557 | 0.04280374 | 0.005006434 | 0.003419913 | 7.613009 | 0.002392342 | 0.004456801 | 0.03021644 | 0.1156426 | 0.01359948 | 5.742924e-05 | 0.0008377107 | 0.3318975 | 0.004426763 | 0.002094099 | 0.002449771 | 0.005294511 | 0.362114 | 0.1200694 | 0.01569358 | 0.3831021 | 0.1225191 | 0.5056212 | 37.08032
| 109 | 2 | 13.5 | 270 | 68.88261 | 8.172495 | 15.814 | 1.889286 | 1.392909 | 0.3952092 | 3.45349 | 1.946099 | 2.535127 | 27.26869 | 0.926582 | 1.965872 | 0.08935064 | 67.04033 | 3.07631 | 4.582958 | 1.273 | 3.405301 | 17.56049 | 0.07981072 | 414.8367 | 18.48653 | 17.36385 | 71.64566 | 171.909 | 1.778779 | 22.2831 | 8.495744 | 61.85645 | 44.94122 | 217.4736 | 0.7740567 | 0.2259433 | 2417.416 | 70.96082 | 34.31372 | 536.3727 | 0.783496 | 0.0007289497 | 0.003498679 | 0.07290681 | 0.005661029 | 0.005560402 | 6.906698 | 0.003827139 | 0.004096214 | 0.03687597 | 0.1476604 | 0.01624425 | 2.456268e-05 | 0.0009417963 | 0.3471353 | 0.006025628 | 0.002991351 | 0.003851702 | 0.005038011 | 0.3840113 | 0.1536861 | 0.0192356 | 0.4082849 | 0.1575378 | 0.5658227 | 18.9677
| 110 | 1 | 23 | 470 | 72.17794 | 6.654874 | 15.4997 | 0.6127812 | 1.376793 | 0.4507671 | 3.227141 | 2.329076 | 2.989459 | 24.14415 | 0.7378007 | 1.309651 | 0.1100735 | 66.03428 | 3.384174 | 4.648557 | 1.193628 | 3.867245 | 18.62563 | 0.088965 | 485.476 | 19.06611 | 17.10651 | 72.35348 | 191.9551 | 1.986292 | 25.242 | 9.253451 | 54.54318 | 39.8941 | 192.7517 | 0.8235288 | 0.1756312 | 2526.716 | 65.05527 | 40.29951 | 588.4592 | 0.6139815 | 0.0002951253 | 0.002417823 | 0.04529282 | 0.005290299 | 0.003663368 | 6.143883 | 0.001912712 | 0.004578781 | 0.03019017 | 0.1281864 | 0.01708442 | 0.0001033768 | 0.0009214378 | 0.4154419 | 0.007130595 | 0.002119376 | 0.002016088 | 0.005500219 | 0.4456321 | 0.135317 | 0.0192038 | 0.4703361 | 0.1373331 | 0.6076692 | 131.2805
| 111 | 4 | 34.5 | 480 | 68.39445 | 8.675137 | 16.9243 | 0.6332018 | 1.40077 | 0.4316171 | 3.487396 | 1.900487 | 2.473303 | 27.6531 | 0.8384536 | 1.224739 | 0.08072219 | 65.24845 | 4.271237 | 4.882013 | 0.795614 | 3.130899 | 19.38213 | 0.07016883 | 453.2756 | 17.85491 | 16.60872 | 68.6851 | 166.5278 | 1.83331 | 18.68995 | 9.403954 | 54.7958 | 38.14138 | 188.7648 | 0.7882696 | 0.211232 | 2671.666 | 86.35286 | 31.50728 | 577.6376 | 0.4585932 | 0.0005762959 | 0.002410115 | 0.02872915 | 0.004590211 | 0.003422528 | 6.030874 | 0.003260741 | 0.005052598 | 0.0321088 | 0.1532811 | 0.0176902 | 0.0001275326 | 0.000797106 | 0.316626 | 0.006768183 | 0.002236393 | 0.003796312 | 0.005684178 | 0.3535477 | 0.1580734 | 0.01992659 | 0.3802866 | 0.1621022 | 0.5460176 | 212.8444
| 112 | 3 | 25 | 380 | 68.00023 | 7.80751 | 17.93423 | 0.5236375 | 1.368987 | 0.4610318 | 3.466369 | 2.297049 | 2.438803 | 27.88262 | 0.5164901 | 1.304564 | 0.1046543 | 71.55334 | 3.39127 | 5.315322 | 0.850783 | 3.748622 | 13.42352 | 0.07010748 | 345.7003 | 18.76544 | 17.03847 | 71.02087 | 149.8403 | 1.495803 | 24.5749 | 6.747153 | 64.75694 | 44.74586 | 223.0609 | 0.7585995 | 0.2401499 | 2387.945 | 69.16774 | 35.91884 | 464.4518 | 0.5857291 | 0.0005186114 | 0.002212016 | 0.04098212 | 0.004802867 | 0.003567806 | 6.426407 | 0.003240858 | 0.005514469 | 0.03902733 | 0.150578 | 0.0153929 | 0.0001604662 | 0.0009253486 | 0.3339833 | 0.005701979 | 0.00225012 | 0.003338148 | 0.006439818 | 0.3793674 | 0.1574255 | 0.01830869 | 0.4089741 | 0.1607637 | 0.5939259 | 71.78881
| 113 | 3 | 23 | 340 | 67.25458 | 8.440548 | 18.4009 | 0.4918935 | 1.533344 | 0.4285772 | 3.388595 | 2.257204 | 2.324875 | 28.92825 | 0.85929 | 1.413762 | 0.09255794 | 66.43576 | 4.452527 | 5.436862 | 1.115225 | 4.190798 | 16.49006 | 0.1115374 | 355.3182 | 19.21286 | 16.64703 | 71.67458 | 136.8927 | 1.388375 | 29.15131 | 5.729877 | 56.30666 | 39.1001 | 193.9365 | 0.8180691 | 0.1819309 | 2605.04 | 67.52531 | 39.22133 | 433.7391 | 0.6139815 | 0.0005815017 | 0.002495713 | 0.04302869 | 0.005249204 | 0.003967485 | 6.200388 | 0.003191227 | 0.005199399 | 0.02943418 | 0.1408909 | 0.01608773 | 0.00011891 | 0.000843939 | 0.3195924 | 0.008065576 | 0.002329067 | 0.003320905 | 0.006043338 | 0.3490266 | 0.1489564 | 0.0184168 | 0.3734867 | 0.1522773 | 0.5257641 | 59.07562
| 114 | 3 | 27 | 410 | 72.13224 | 7.367755 | 15.15831 | 0.3767241 | 1.28896 | 0.4145262 | 3.318851 | 1.998174 | 2.989808 | 24.12605 | 0.6375998 | 1.284327 | 0.06269261 | 62.49843 | 4.649167 | 5.494307 | 0.9870617 | 3.298487 | 20.62071 | 0.3263484 | 426.0739 | 19.02711352 | 16.87333 | 70.86876 | 169.2052 | 1.772201 | 23.99371 | 8.849798704 | 53.61375 | 38.29222 | 188.9806 | 0.8056129 | 0.1943871 | 2515.383 | 77.22727 | 34.10442528 | 541.02 | 0.5009718 | 0.0004537156 | 0.002495371 | 0.03520374 | 0.006909551 | 0.003930072 | 7.952038 | 0.002641285 | 0.005826655 | 0.03428366 | 0.162162 | 0.01739865 | 6.719689e-05 | 0.0008765274 | 0.3456029 | 0.006581691 | 0.002618561 | 0.002686478 | 0.006735056 | 0.3797024 | 0.1683498 | 0.02013064 | 0.4065681 | 0.1707482 | 0.5675784 | 102.1321
| 115 | 3 | 21 | 320 | 68.37576 | 7.999176 | 17.43642 | 0.8826788 | 1.421948 | 0.4589233 | 3.340464 | 2.189492 | 2.468512 | 27.69918 | 0.5738805 | 1.227128 | 0.09388587 | 65.86296 | 3.288445 | 5.27928 | 0.7552413 | 3.376487 | 19.96155 | 0.1805842 | 475.859 | 17.73635 | 15.87752 | 67.70641 | 165.7092 | 1.855706 | 23.85452 | 9.317609 | 52.53204 | 37.58464 | 182.6597 | 0.8430316 | 0.1569684 | 2970.689 | 70.11289 | 44.21521 | 592.8354 | 0.6987387 | 0.0004770814 | 0.002088236 | 0.04976899 | 0.009581912 | 0.004075836 | 6.821941 | 0.002787277 | 0.005377797 | 0.03118907 | 0.1585625 | 0.01684846 | 2.572987e-05 | 0.0006629359 | 0.3334147 | 0.007036794 | 0.002597908 | 0.002813007 | 0.00612452 | 0.3713215 | 0.166713 | 0.01974332 | 0.3942838 | 0.1694575 | 0.5574733 | 58.61654
| 116 | 4 | 40 | 490 | 67.89209 | 8.745969 | 17.36234 | 0.7946748 | 1.474876 | 0.4346492 | 3.427588 | 2.043312 | 2.412161 | 28.23173 | 0.7123057 | 1.322012 | 0.09038503 | 65.31368 | 4.219799 | 5.950921 | 1.004675 | 3.761909 | 17.32865 | 0.1726537 | 398.3801 | 19.10333 | 17.02934 | 72.26008 | 179.0775 | 1.797732 | 17.19412 | 8.880958 | 69.3672 | 47.87541 | 239.8552 | 0.7528891 | 0.2470903 | 2324.121 | 59.3666 | 40.64716 | 531.4462 | 0.5009718 | 0.0005385205 | 0.002588084 | 0.03996114 | 0.005695784 | 0.004337666 | 6.595922 | 0.002462788 | 0.004523543 | 0.02386012 | 0.1370675 | 0.01680964 | 4.33879e-05 | 0.0007796324 | 0.3567768 | 0.006916836 | 0.003142565 | 0.002520522 | 0.005149421 | 0.3831608 | 0.1462844 | 0.02011095 | 0.4110903 | 0.1488275 | 0.564182 | 327.6024