## Summary
1st Heat | Tg (°C) | Tm (°C) | Tm, β (°C) | Tm, α (°C)
GNL - Con(1) | 19.4 | 43.35 | 154.02 | 167.99
GNL - Con(2) | 18.33 | 43.6 | 150.88 | 168.27
GNL - Con(3) | 19.92 | 43.74 | 155.69 | 169.24
GNL-pCrcY(1) | 16.13 | 43.07 | - | -
GNL-pCrcY(2) | 15.65 | 43.38 | - | -
GNL-pCrcY(3) | 17 | 42.43
ONL-Con (1) | - | 50.51 | - | -
ONL-Con (2) | 5.19 | 50.48 | - | -
ONL-Con (3) | - | 50.64 | - | -
ONF-Con (1) | 11.49 | 47.97 | - | -
ONF-Con (2) | 10.94 | 48.57 | - | -
ONF-Con (3) | 11.61 | 48.06 | - | -
ONF-pCrcY (1) | 16.71 | 52.2 | - | -
ONF-pCrcY (2) | 11.81 | 49.88 | - | -
ONF-pCrcY (3) | 16.18 | 52.72 | - | -
ONL-pCrcY (1) | 11.65 | 48.13 | - | -
ONL-pCrcY (2) | 12.2 | 48.01 | - | -
ONL-pCrcY (3) | 11.59 | 47.86 | - | -
GNL-Con(Average) | 19.21667 | 43.56333 | 153.53 | 168.5
GNL-Con(Std.dev) | 0.8106993 | 0.1975686 | 2.442151 | 0.6559726
GNL-pCrcY (Average) | 16.26 | 42.96 | - | -
GNL-pCrcY (Std.Dev) | 0.6843245 | 0.4844585 | - | -
ONF-Con (Average) | 11.34667 | 48.2 | - | -
ONF Con(Std.Dev) | 0.3572581 | 0.3235738 | - | -
ONF-pCrcY(Average) | 14.9 | 51.6 | - | -
ONF-pCrcY (Std.Dev) | 2.689108 | 1.512085 | - | -
ONL-Con (Average) | 5.19 | 50.54333 | - | -
ONL-Con(Std.Dev) | - | 0.08504901 | - | -
ONL-pCrcY (Average) | 11.81333 | 48 | - | -
ONL-pCrcY (Std.Dev) | 0.3362043 | 0.1352775 | - | -

## 1st Heat
Temperature | Heat Flow (Normalized) | Temperature | Heat Flow (Normalized) | Temperature | Heat Flow (Normalized) | Temperature | Heat Flow (Normalized) | Temperature | Heat Flow (Normalized) | Temperature | Heat Flow (Normalized)
°C | W/g | °C | W/g | °C | W/g | °C | W/g | °C | W/g | °C | W/g
| GNL-Con |  | GNL-pCrcY |  | ONF-Con |  | ONF-pCrcY |  | ONL-Con |  | ONL-pCrcY
-9.85 | 0.112 | -9.87 | 0.155 | -9.87 | 0.145 | -9.84 | 0.117 | -9.88 | 0.121 | -9.85 | 0.124
-9.85 | 0.115 | -9.87 | 0.157 | -9.87 | 0.148 | -9.84 | 0.12 | -9.88 | 0.122 | -9.85 | 0.126
-9.85 | 0.114 | -9.87 | 0.156 | -9.87 | 0.148 | -9.84 | 0.119 | -9.88 | 0.122 | -9.85 | 0.125
-9.86 | 0.113 | -9.87 | 0.155 | -9.87 | 0.147 | -9.84 | 0.119 | -9.88 | 0.122 | -9.85 | 0.125
-9.85 | 0.113 | -9.87 | 0.154 | -9.87 | 0.146 | -9.84 | 0.118 | -9.88 | 0.121 | -9.85 | 0.124
-9.86 | 0.112 | -9.87 | 0.153 | -9.87 | 0.144 | -9.84 | 0.117 | -9.88 | 0.12 | -9.85 | 0.123
-9.86 | 0.111 | -9.87 | 0.151 | -9.87 | 0.144 | -9.84 | 0.117 | -9.88 | 0.119 | -9.85 | 0.122
-9.86 | 0.11 | -9.87 | 0.151 | -9.87 | 0.143 | -9.84 | 0.116 | -9.88 | 0.118 | -9.85 | 0.121
-9.86 | 0.11 | -9.87 | 0.15 | -9.87 | 0.142 | -9.84 | 0.115 | -9.88 | 0.117 | -9.85 | 0.12
-9.86 | 0.109 | -9.87 | 0.149 | -9.87 | 0.141 | -9.84 | 0.114 | -9.88 | 0.117 | -9.85 | 0.12
-9.86 | 0.108 | -9.87 | 0.148 | -9.87 | 0.14 | -9.84 | 0.113 | -9.88 | 0.116 | -9.85 | 0.119
-9.86 | 0.107 | -9.87 | 0.147 | -9.87 | 0.139 | -9.84 | 0.113 | -9.88 | 0.115 | -9.85 | 0.118
-9.86 | 0.106 | -9.87 | 0.147 | -9.87 | 0.138 | -9.84 | 0.112 | -9.88 | 0.114 | -9.85 | 0.117
-9.86 | 0.105 | -9.87 | 0.146 | -9.87 | 0.137 | -9.84 | 0.111 | -9.88 | 0.114 | -9.85 | 0.116
-9.86 | 0.104 | -9.88 | 0.144 | -9.87 | 0.136 | -9.84 | 0.11 | -9.88 | 0.113 | -9.85 | 0.115
-9.86 | 0.104 | -9.87 | 0.143 | -9.87 | 0.135 | -9.84 | 0.11 | -9.88 | 0.113 | -9.85 | 0.115
-9.86 | 0.103 | -9.88 | 0.143 | -9.87 | 0.134 | -9.85 | 0.109 | -9.88 | 0.112 | -9.86 | 0.114
-9.86 | 0.102 | -9.88 | 0.141 | -9.87 | 0.133 | -9.85 | 0.108 | -9.89 | 0.111 | -9.86 | 0.113
-9.86 | 0.101 | -9.88 | 0.14 | -9.87 | 0.132 | -9.85 | 0.107 | -9.88 | 0.11 | -9.86 | 0.112
-9.86 | 0.101 | -9.88 | 0.139 | -9.87 | 0.131 | -9.85 | 0.107 | -9.88 | 0.11 | -9.86 | 0.112
-9.86 | 0.1 | -9.88 | 0.139 | -9.87 | 0.13 | -9.85 | 0.106 | -9.88 | 0.109 | -9.86 | 0.111
-9.86 | 0.1 | -9.88 | 0.138 | -9.87 | 0.129 | -9.85 | 0.106 | -9.88 | 0.109 | -9.86 | 0.11
-9.86 | 0.099 | -9.88 | 0.138 | -9.87 | 0.128 | -9.85 | 0.105 | -9.88 | 0.108 | -9.86 | 0.109
-9.86 | 0.099 | -9.88 | 0.137 | -9.87 | 0.128 | -9.85 | 0.105 | -9.89 | 0.107 | -9.86 | 0.109
-9.86 | 0.098 | -9.88 | 0.136 | -9.87 | 0.127 | -9.85 | 0.104 | -9.88 | 0.106 | -9.86 | 0.108
-9.86 | 0.097 | -9.88 | 0.135 | -9.87 | 0.126 | -9.85 | 0.103 | -9.88 | 0.106 | -9.86 | 0.108
-9.86 | 0.097 | -9.88 | 0.135 | -9.87 | 0.126 | -9.85 | 0.103 | -9.88 | 0.105 | -9.86 | 0.107
-9.86 | 0.097 | -9.87 | 0.134 | -9.87 | 0.126 | -9.85 | 0.102 | -9.88 | 0.105 | -9.86 | 0.106
-9.86 | 0.096 | -9.88 | 0.134 | -9.87 | 0.125 | -9.85 | 0.101 | -9.88 | 0.104 | -9.86 | 0.106
-9.86 | 0.096 | -9.88 | 0.134 | -9.87 | 0.125 | -9.85 | 0.101 | -9.88 | 0.104 | -9.86 | 0.105
-9.86 | 0.096 | -9.87 | 0.133 | -9.87 | 0.125 | -9.85 | 0.1 | -9.88 | 0.104 | -9.86 | 0.105
-9.86 | 0.096 | -9.87 | 0.133 | -9.87 | 0.125 | -9.85 | 0.1 | -9.88 | 0.103 | -9.86 | 0.105
-9.86 | 0.095 | -9.87 | 0.133 | -9.87 | 0.125 | -9.85 | 0.099 | -9.88 | 0.103 | -9.85 | 0.104
-9.86 | 0.095 | -9.87 | 0.134 | -9.87 | 0.125 | -9.85 | 0.099 | -9.88 | 0.104 | -9.85 | 0.104
-9.86 | 0.095 | -9.87 | 0.134 | -9.87 | 0.125 | -9.84 | 0.099 | -9.88 | 0.104 | -9.85 | 0.105
-9.86 | 0.095 | -9.87 | 0.134 | -9.87 | 0.126 | -9.84 | 0.099 | -9.88 | 0.104 | -9.85 | 0.105
-9.86 | 0.096 | -9.87 | 0.134 | -9.87 | 0.126 | -9.84 | 0.099 | -9.88 | 0.104 | -9.85 | 0.105
-9.85 | 0.096 | -9.87 | 0.135 | -9.87 | 0.126 | -9.84 | 0.099 | -9.88 | 0.104 | -9.85 | 0.105
-9.85 | 0.096 | -9.87 | 0.137 | -9.86 | 0.129 | -9.84 | 0.099 | -9.87 | 0.104 | -9.85 | 0.105
-9.85 | 0.096 | -9.86 | 0.138 | -9.86 | 0.13 | -9.84 | 0.099 | -9.87 | 0.104 | -9.85 | 0.106
-9.85 | 0.098 | -9.86 | 0.138 | -9.86 | 0.131 | -9.84 | 0.099 | -9.87 | 0.104 | -9.84 | 0.106
-9.85 | 0.099 | -9.86 | 0.139 | -9.86 | 0.132 | -9.84 | 0.099 | -9.87 | 0.105 | -9.84 | 0.107
-9.85 | 0.099 | -9.86 | 0.14 | -9.86 | 0.133 | -9.83 | 0.099 | -9.87 | 0.106 | -9.84 | 0.108
-9.84 | 0.1 | -9.85 | 0.141 | -9.85 | 0.134 | -9.83 | 0.1 | -9.86 | 0.106 | -9.84 | 0.109
-9.84 | 0.101 | -9.85 | 0.142 | -9.85 | 0.136 | -9.83 | 0.1 | -9.86 | 0.107 | -9.84 | 0.11
-9.84 | 0.101 | -9.85 | 0.143 | -9.85 | 0.138 | -9.83 | 0.1 | -9.86 | 0.107 | -9.83 | 0.11
-9.84 | 0.102 | -9.85 | 0.145 | -9.85 | 0.14 | -9.82 | 0.101 | -9.86 | 0.108 | -9.83 | 0.111
-9.83 | 0.103 | -9.85 | 0.148 | -9.84 | 0.143 | -9.82 | 0.102 | -9.85 | 0.109 | -9.83 | 0.112
-9.83 | 0.104 | -9.84 | 0.151 | -9.84 | 0.146 | -9.82 | 0.102 | -9.85 | 0.11 | -9.83 | 0.113
-9.83 | 0.106 | -9.84 | 0.155 | -9.83 | 0.15 | -9.81 | 0.103 | -9.85 | 0.111 | -9.82 | 0.114
-9.82 | 0.108 | -9.83 | 0.159 | -9.83 | 0.154 | -9.81 | 0.103 | -9.85 | 0.113 | -9.82 | 0.115
-9.82 | 0.11 | -9.83 | 0.163 | -9.83 | 0.159 | -9.81 | 0.103 | -9.84 | 0.114 | -9.81 | 0.117
-9.82 | 0.111 | -9.83 | 0.168 | -9.82 | 0.162 | -9.8 | 0.104 | -9.84 | 0.116 | -9.81 | 0.119
-9.81 | 0.114 | -9.82 | 0.172 | -9.82 | 0.166 | -9.8 | 0.104 | -9.83 | 0.118 | -9.81 | 0.12
-9.81 | 0.116 | -9.82 | 0.175 | -9.82 | 0.17 | -9.8 | 0.105 | -9.83 | 0.121 | -9.8 | 0.122
-9.8 | 0.118 | -9.81 | 0.179 | -9.81 | 0.173 | -9.79 | 0.106 | -9.82 | 0.123 | -9.8 | 0.124
-9.8 | 0.119 | -9.81 | 0.181 | -9.81 | 0.177 | -9.79 | 0.107 | -9.82 | 0.126 | -9.79 | 0.126
-9.79 | 0.121 | -9.8 | 0.185 | -9.8 | 0.181 | -9.78 | 0.108 | -9.81 | 0.128 | -9.79 | 0.128
-9.79 | 0.123 | -9.8 | 0.188 | -9.8 | 0.184 | -9.78 | 0.109 | -9.81 | 0.131 | -9.78 | 0.13
-9.78 | 0.125 | -9.79 | 0.192 | -9.79 | 0.188 | -9.77 | 0.11 | -9.8 | 0.132 | -9.78 | 0.132
-9.78 | 0.127 | -9.79 | 0.196 | -9.78 | 0.192 | -9.77 | 0.111 | -9.8 | 0.134 | -9.77 | 0.134
-9.77 | 0.129 | -9.78 | 0.199 | -9.78 | 0.195 | -9.76 | 0.111 | -9.79 | 0.136 | -9.77 | 0.136
-9.77 | 0.13 | -9.78 | 0.202 | -9.77 | 0.199 | -9.76 | 0.112 | -9.79 | 0.137 | -9.76 | 0.138
-9.76 | 0.132 | -9.77 | 0.206 | -9.77 | 0.203 | -9.75 | 0.113 | -9.78 | 0.139 | -9.75 | 0.14
-9.75 | 0.134 | -9.76 | 0.209 | -9.76 | 0.206 | -9.74 | 0.114 | -9.78 | 0.141 | -9.75 | 0.142
-9.75 | 0.136 | -9.76 | 0.212 | -9.75 | 0.21 | -9.74 | 0.115 | -9.77 | 0.142 | -9.74 | 0.143
-9.74 | 0.137 | -9.75 | 0.215 | -9.74 | 0.213 | -9.73 | 0.116 | -9.76 | 0.144 | -9.73 | 0.145
-9.73 | 0.139 | -9.74 | 0.218 | -9.74 | 0.216 | -9.72 | 0.117 | -9.76 | 0.146 | -9.73 | 0.146
-9.73 | 0.141 | -9.74 | 0.22 | -9.73 | 0.219 | -9.72 | 0.117 | -9.75 | 0.147 | -9.72 | 0.148
-9.72 | 0.142 | -9.73 | 0.224 | -9.72 | 0.222 | -9.71 | 0.118 | -9.74 | 0.148 | -9.71 | 0.149
-9.71 | 0.143 | -9.72 | 0.226 | -9.72 | 0.225 | -9.7 | 0.118 | -9.73 | 0.149 | -9.7 | 0.15
-9.71 | 0.144 | -9.71 | 0.229 | -9.71 | 0.227 | -9.7 | 0.118 | -9.73 | 0.149 | -9.7 | 0.152
-9.7 | 0.145 | -9.71 | 0.23 | -9.7 | 0.229 | -9.69 | 0.118 | -9.72 | 0.15 | -9.69 | 0.153
-9.69 | 0.146 | -9.7 | 0.232 | -9.69 | 0.232 | -9.68 | 0.119 | -9.71 | 0.151 | -9.68 | 0.154
-9.68 | 0.147 | -9.69 | 0.234 | -9.68 | 0.235 | -9.67 | 0.119 | -9.7 | 0.152 | -9.67 | 0.155
-9.67 | 0.148 | -9.68 | 0.236 | -9.67 | 0.237 | -9.66 | 0.119 | -9.69 | 0.152 | -9.66 | 0.156
-9.66 | 0.149 | -9.67 | 0.237 | -9.66 | 0.239 | -9.66 | 0.119 | -9.69 | 0.152 | -9.66 | 0.157
-9.65 | 0.15 | -9.66 | 0.239 | -9.66 | 0.241 | -9.65 | 0.119 | -9.68 | 0.151 | -9.65 | 0.157
-9.64 | 0.15 | -9.65 | 0.24 | -9.65 | 0.243 | -9.64 | 0.119 | -9.67 | 0.151 | -9.64 | 0.158
-9.64 | 0.15 | -9.64 | 0.241 | -9.64 | 0.244 | -9.63 | 0.119 | -9.66 | 0.151 | -9.63 | 0.158
-9.63 | 0.15 | -9.63 | 0.242 | -9.63 | 0.245 | -9.62 | 0.119 | -9.65 | 0.15 | -9.62 | 0.158
-9.62 | 0.15 | -9.63 | 0.242 | -9.62 | 0.246 | -9.61 | 0.119 | -9.64 | 0.15 | -9.61 | 0.158
-9.61 | 0.15 | -9.62 | 0.243 | -9.61 | 0.247 | -9.6 | 0.119 | -9.63 | 0.15 | -9.6 | 0.158
-9.6 | 0.15 | -9.61 | 0.242 | -9.6 | 0.247 | -9.59 | 0.119 | -9.62 | 0.149 | -9.59 | 0.158
-9.59 | 0.149 | -9.6 | 0.242 | -9.59 | 0.248 | -9.59 | 0.119 | -9.61 | 0.148 | -9.58 | 0.157
-9.58 | 0.149 | -9.59 | 0.241 | -9.58 | 0.247 | -9.58 | 0.118 | -9.61 | 0.147 | -9.57 | 0.157
-9.57 | 0.148 | -9.58 | 0.24 | -9.57 | 0.248 | -9.57 | 0.118 | -9.6 | 0.147 | -9.56 | 0.157
-9.56 | 0.148 | -9.57 | 0.24 | -9.56 | 0.248 | -9.56 | 0.118 | -9.59 | 0.146 | -9.55 | 0.156
-9.55 | 0.147 | -9.56 | 0.24 | -9.55 | 0.248 | -9.55 | 0.118 | -9.58 | 0.146 | -9.54 | 0.156
-9.54 | 0.147 | -9.55 | 0.239 | -9.54 | 0.247 | -9.54 | 0.118 | -9.57 | 0.146 | -9.53 | 0.155
-9.53 | 0.145 | -9.54 | 0.238 | -9.53 | 0.247 | -9.53 | 0.116 | -9.56 | 0.146 | -9.52 | 0.154
-9.52 | 0.144 | -9.52 | 0.236 | -9.52 | 0.246 | -9.52 | 0.114 | -9.54 | 0.145 | -9.51 | 0.153
-9.51 | 0.143 | -9.51 | 0.234 | -9.51 | 0.244 | -9.51 | 0.111 | -9.53 | 0.144 | -9.5 | 0.152
-9.5 | 0.142 | -9.5 | 0.233 | -9.5 | 0.243 | -9.5 | 0.107 | -9.52 | 0.141 | -9.49 | 0.151
-9.49 | 0.142 | -9.49 | 0.231 | -9.48 | 0.241 | -9.48 | 0.104 | -9.51 | 0.137 | -9.48 | 0.151
-9.48 | 0.141 | -9.48 | 0.229 | -9.47 | 0.239 | -9.47 | 0.101 | -9.5 | 0.132 | -9.47 | 0.15
-9.47 | 0.141 | -9.47 | 0.228 | -9.46 | 0.236 | -9.46 | 0.099 | -9.49 | 0.127 | -9.46 | 0.15
-9.46 | 0.14 | -9.46 | 0.227 | -9.45 | 0.234 | -9.45 | 0.097 | -9.48 | 0.123 | -9.45 | 0.149
-9.44 | 0.138 | -9.45 | 0.226 | -9.44 | 0.232 | -9.44 | 0.095 | -9.47 | 0.119 | -9.43 | 0.147
-9.43 | 0.135 | -9.44 | 0.224 | -9.43 | 0.23 | -9.43 | 0.093 | -9.46 | 0.116 | -9.42 | 0.145
-9.42 | 0.131 | -9.43 | 0.222 | -9.42 | 0.229 | -9.42 | 0.091 | -9.45 | 0.112 | -9.41 | 0.142
-9.41 | 0.126 | -9.41 | 0.22 | -9.4 | 0.228 | -9.41 | 0.089 | -9.44 | 0.109 | -9.4 | 0.138
-9.4 | 0.123 | -9.4 | 0.217 | -9.39 | 0.226 | -9.4 | 0.087 | -9.42 | 0.106 | -9.39 | 0.134
-9.39 | 0.121 | -9.39 | 0.213 | -9.38 | 0.223 | -9.39 | 0.085 | -9.41 | 0.102 | -9.38 | 0.132
-9.38 | 0.119 | -9.38 | 0.209 | -9.37 | 0.22 | -9.38 | 0.083 | -9.4 | 0.098 | -9.37 | 0.129
-9.36 | 0.116 | -9.37 | 0.205 | -9.36 | 0.216 | -9.36 | 0.08 | -9.39 | 0.095 | -9.36 | 0.126
-9.35 | 0.114 | -9.36 | 0.201 | -9.35 | 0.212 | -9.35 | 0.078 | -9.38 | 0.093 | -9.34 | 0.124
-9.34 | 0.111 | -9.34 | 0.196 | -9.33 | 0.208 | -9.34 | 0.075 | -9.37 | 0.09 | -9.33 | 0.121
-9.33 | 0.109 | -9.33 | 0.192 | -9.32 | 0.204 | -9.33 | 0.073 | -9.36 | 0.087 | -9.32 | 0.119
-9.32 | 0.107 | -9.32 | 0.189 | -9.31 | 0.2 | -9.32 | 0.071 | -9.34 | 0.083 | -9.31 | 0.116
-9.31 | 0.104 | -9.31 | 0.185 | -9.3 | 0.197 | -9.31 | 0.068 | -9.33 | 0.08 | -9.3 | 0.113
-9.29 | 0.102 | -9.3 | 0.181 | -9.29 | 0.193 | -9.3 | 0.066 | -9.32 | 0.076 | -9.29 | 0.111
-9.28 | 0.099 | -9.28 | 0.177 | -9.28 | 0.19 | -9.28 | 0.063 | -9.31 | 0.073 | -9.27 | 0.109
-9.27 | 0.097 | -9.27 | 0.173 | -9.26 | 0.186 | -9.27 | 0.061 | -9.3 | 0.07 | -9.26 | 0.106
-9.26 | 0.094 | -9.26 | 0.169 | -9.25 | 0.183 | -9.26 | 0.058 | -9.28 | 0.066 | -9.25 | 0.104
-9.25 | 0.092 | -9.25 | 0.165 | -9.24 | 0.18 | -9.25 | 0.056 | -9.27 | 0.062 | -9.24 | 0.101
-9.23 | 0.089 | -9.24 | 0.161 | -9.23 | 0.177 | -9.24 | 0.053 | -9.26 | 0.058 | -9.23 | 0.099
-9.22 | 0.086 | -9.22 | 0.158 | -9.21 | 0.174 | -9.22 | 0.051 | -9.25 | 0.056 | -9.21 | 0.096
-9.21 | 0.083 | -9.21 | 0.154 | -9.2 | 0.17 | -9.21 | 0.048 | -9.24 | 0.052 | -9.2 | 0.092
-9.2 | 0.081 | -9.2 | 0.151 | -9.19 | 0.168 | -9.2 | 0.046 | -9.22 | 0.049 | -9.19 | 0.089
-9.19 | 0.078 | -9.19 | 0.149 | -9.18 | 0.164 | -9.19 | 0.044 | -9.21 | 0.046 | -9.18 | 0.087
-9.17 | 0.075 | -9.17 | 0.145 | -9.16 | 0.16 | -9.18 | 0.041 | -9.2 | 0.043 | -9.16 | 0.084
-9.16 | 0.072 | -9.16 | 0.141 | -9.15 | 0.156 | -9.16 | 0.039 | -9.19 | 0.04 | -9.15 | 0.081
-9.15 | 0.069 | -9.15 | 0.138 | -9.14 | 0.152 | -9.15 | 0.036 | -9.17 | 0.037 | -9.14 | 0.078
-9.14 | 0.067 | -9.14 | 0.134 | -9.13 | 0.149 | -9.14 | 0.034 | -9.16 | 0.035 | -9.13 | 0.076
-9.12 | 0.064 | -9.12 | 0.13 | -9.11 | 0.145 | -9.13 | 0.031 | -9.15 | 0.032 | -9.12 | 0.073
-9.11 | 0.062 | -9.11 | 0.126 | -9.1 | 0.141 | -9.11 | 0.029 | -9.14 | 0.028 | -9.1 | 0.071
-9.1 | 0.059 | -9.1 | 0.123 | -9.09 | 0.138 | -9.1 | 0.026 | -9.12 | 0.025 | -9.09 | 0.069
-9.09 | 0.056 | -9.09 | 0.12 | -9.08 | 0.135 | -9.09 | 0.024 | -9.11 | 0.021 | -9.08 | 0.066
-9.08 | 0.054 | -9.07 | 0.116 | -9.06 | 0.131 | -9.08 | 0.022 | -9.1 | 0.018 | -9.07 | 0.063
-9.06 | 0.051 | -9.06 | 0.113 | -9.05 | 0.128 | -9.06 | 0.02 | -9.08 | 0.015 | -9.05 | 0.061
-9.05 | 0.048 | -9.05 | 0.111 | -9.04 | 0.125 | -9.05 | 0.017 | -9.07 | 0.011 | -9.04 | 0.059
-9.04 | 0.046 | -9.03 | 0.108 | -9.03 | 0.122 | -9.04 | 0.015 | -9.06 | 0.008 | -9.03 | 0.056
-9.02 | 0.044 | -9.02 | 0.104 | -9.01 | 0.119 | -9.03 | 0.012 | -9.05 | 0.005 | -9.02 | 0.054
-9.01 | 0.041 | -9.01 | 0.1 | -9 | 0.116 | -9.01 | 0.01 | -9.03 | 0.002 | -9 | 0.051
-9 | 0.039 | -8.99 | 0.097 | -8.99 | 0.113 | -9 | 0.008 | -9.02 | -0.001 | -8.99 | 0.049
-8.99 | 0.037 | -8.98 | 0.094 | -8.97 | 0.11 | -8.99 | 0.005 | -9.01 | -0.003 | -8.98 | 0.046
-8.97 | 0.035 | -8.97 | 0.091 | -8.96 | 0.107 | -8.98 | 0.003 | -8.99 | -0.007 | -8.96 | 0.044
-8.96 | 0.033 | -8.96 | 0.088 | -8.95 | 0.104 | -8.96 | 0.001 | -8.98 | -0.009 | -8.95 | 0.042
-8.95 | 0.031 | -8.94 | 0.085 | -8.94 | 0.1 | -8.95 | -0.001 | -8.97 | -0.011 | -8.94 | 0.039
-8.93 | 0.029 | -8.93 | 0.082 | -8.92 | 0.098 | -8.94 | -0.003 | -8.95 | -0.013 | -8.93 | 0.036
-8.92 | 0.026 | -8.92 | 0.079 | -8.91 | 0.094 | -8.93 | -0.005 | -8.94 | -0.015 | -8.91 | 0.034
-8.91 | 0.023 | -8.9 | 0.077 | -8.9 | 0.091 | -8.91 | -0.008 | -8.93 | -0.017 | -8.9 | 0.032
-8.9 | 0.021 | -8.89 | 0.073 | -8.88 | 0.088 | -8.9 | -0.01 | -8.91 | -0.019 | -8.89 | 0.03
-8.88 | 0.019 | -8.88 | 0.07 | -8.87 | 0.085 | -8.89 | -0.012 | -8.9 | -0.022 | -8.88 | 0.027
-8.87 | 0.017 | -8.86 | 0.067 | -8.86 | 0.083 | -8.87 | -0.014 | -8.89 | -0.025 | -8.86 | 0.025
-8.86 | 0.015 | -8.85 | 0.064 | -8.84 | 0.08 | -8.86 | -0.016 | -8.87 | -0.027 | -8.85 | 0.023
-8.84 | 0.012 | -8.84 | 0.061 | -8.83 | 0.077 | -8.85 | -0.018 | -8.86 | -0.03 | -8.83 | 0.021
-8.83 | 0.01 | -8.82 | 0.058 | -8.81 | 0.075 | -8.83 | -0.02 | -8.85 | -0.032 | -8.82 | 0.018
-8.82 | 0.008 | -8.81 | 0.055 | -8.8 | 0.071 | -8.82 | -0.022 | -8.83 | -0.034 | -8.81 | 0.016
-8.8 | 0.006 | -8.8 | 0.053 | -8.79 | 0.069 | -8.81 | -0.024 | -8.82 | -0.037 | -8.79 | 0.014
-8.79 | 0.004 | -8.78 | 0.051 | -8.77 | 0.066 | -8.79 | -0.026 | -8.81 | -0.04 | -8.78 | 0.012
-8.78 | 0.002 | -8.77 | 0.048 | -8.76 | 0.064 | -8.78 | -0.028 | -8.79 | -0.042 | -8.77 | 0.011
-8.76 | 0 | -8.75 | 0.046 | -8.75 | 0.061 | -8.77 | -0.03 | -8.78 | -0.044 | -8.76 | 0.009
-8.75 | -0.002 | -8.74 | 0.043 | -8.73 | 0.059 | -8.75 | -0.032 | -8.77 | -0.046 | -8.74 | 0.007
-8.74 | -0.004 | -8.73 | 0.041 | -8.72 | 0.057 | -8.74 | -0.034 | -8.75 | -0.048 | -8.73 | 0.005
-8.72 | -0.006 | -8.71 | 0.039 | -8.71 | 0.056 | -8.73 | -0.035 | -8.74 | -0.05 | -8.72 | 0.003
-8.71 | -0.007 | -8.7 | 0.036 | -8.69 | 0.053 | -8.71 | -0.037 | -8.72 | -0.053 | -8.7 | 0.001
-8.7 | -0.009 | -8.69 | 0.034 | -8.68 | 0.051 | -8.7 | -0.039 | -8.71 | -0.055 | -8.69 | -0.001
-8.68 | -0.011 | -8.67 | 0.032 | -8.66 | 0.049 | -8.69 | -0.041 | -8.7 | -0.056 | -8.67 | -0.003
-8.67 | -0.012 | -8.66 | 0.03 | -8.65 | 0.046 | -8.67 | -0.043 | -8.68 | -0.059 | -8.66 | -0.005
-8.65 | -0.014 | -8.64 | 0.027 | -8.64 | 0.044 | -8.66 | -0.045 | -8.67 | -0.061 | -8.65 | -0.007
-8.64 | -0.015 | -8.63 | 0.025 | -8.62 | 0.042 | -8.65 | -0.046 | -8.66 | -0.062 | -8.63 | -0.008
-8.63 | -0.017 | -8.62 | 0.022 | -8.61 | 0.039 | -8.63 | -0.048 | -8.64 | -0.065 | -8.62 | -0.01
-8.61 | -0.019 | -8.6 | 0.02 | -8.59 | 0.037 | -8.62 | -0.049 | -8.63 | -0.067 | -8.61 | -0.012
-8.6 | -0.021 | -8.59 | 0.018 | -8.58 | 0.035 | -8.61 | -0.051 | -8.61 | -0.069 | -8.59 | -0.014
-8.59 | -0.023 | -8.57 | 0.016 | -8.57 | 0.032 | -8.59 | -0.052 | -8.6 | -0.07 | -8.58 | -0.016
-8.57 | -0.024 | -8.56 | 0.014 | -8.55 | 0.03 | -8.58 | -0.054 | -8.58 | -0.072 | -8.56 | -0.018
-8.56 | -0.026 | -8.55 | 0.012 | -8.54 | 0.028 | -8.56 | -0.056 | -8.57 | -0.074 | -8.55 | -0.019
-8.55 | -0.028 | -8.53 | 0.01 | -8.53 | 0.025 | -8.55 | -0.058 | -8.56 | -0.075 | -8.54 | -0.021
-8.53 | -0.03 | -8.52 | 0.008 | -8.51 | 0.023 | -8.53 | -0.059 | -8.54 | -0.077 | -8.52 | -0.023
-8.52 | -0.031 | -8.5 | 0.006 | -8.5 | 0.021 | -8.52 | -0.061 | -8.53 | -0.079 | -8.51 | -0.024
-8.5 | -0.033 | -8.49 | 0.004 | -8.48 | 0.019 | -8.51 | -0.063 | -8.51 | -0.08 | -8.5 | -0.026
-8.49 | -0.034 | -8.47 | 0.002 | -8.47 | 0.017 | -8.49 | -0.064 | -8.5 | -0.082 | -8.48 | -0.028
-8.47 | -0.036 | -8.46 | 0 | -8.45 | 0.014 | -8.48 | -0.066 | -8.48 | -0.083 | -8.47 | -0.029
-8.46 | -0.038 | -8.45 | -0.002 | -8.44 | 0.013 | -8.46 | -0.067 | -8.47 | -0.085 | -8.45 | -0.031
-8.45 | -0.039 | -8.43 | -0.003 | -8.43 | 0.011 | -8.45 | -0.069 | -8.46 | -0.087 | -8.44 | -0.033
-8.43 | -0.041 | -8.42 | -0.006 | -8.41 | 0.01 | -8.44 | -0.071 | -8.44 | -0.089 | -8.42 | -0.034
-8.42 | -0.042 | -8.4 | -0.008 | -8.4 | 0.008 | -8.42 | -0.072 | -8.43 | -0.09 | -8.41 | -0.036
-8.4 | -0.044 | -8.39 | -0.01 | -8.38 | 0.006 | -8.41 | -0.074 | -8.41 | -0.092 | -8.4 | -0.037
-8.39 | -0.045 | -8.37 | -0.012 | -8.37 | 0.004 | -8.39 | -0.076 | -8.4 | -0.094 | -8.38 | -0.038
-8.38 | -0.046 | -8.36 | -0.014 | -8.35 | 0.001 | -8.38 | -0.077 | -8.38 | -0.096 | -8.37 | -0.04
-8.36 | -0.048 | -8.34 | -0.016 | -8.34 | -0.001 | -8.37 | -0.078 | -8.37 | -0.098 | -8.35 | -0.041
-8.35 | -0.049 | -8.33 | -0.017 | -8.32 | -0.003 | -8.35 | -0.08 | -8.35 | -0.099 | -8.34 | -0.043
-8.33 | -0.051 | -8.31 | -0.019 | -8.31 | -0.005 | -8.34 | -0.081 | -8.34 | -0.1 | -8.33 | -0.045
-8.32 | -0.052 | -8.3 | -0.021 | -8.3 | -0.006 | -8.32 | -0.082 | -8.32 | -0.101 | -8.31 | -0.046
-8.3 | -0.054 | -8.28 | -0.023 | -8.28 | -0.008 | -8.31 | -0.084 | -8.31 | -0.102 | -8.3 | -0.048
-8.29 | -0.055 | -8.27 | -0.024 | -8.27 | -0.01 | -8.29 | -0.085 | -8.3 | -0.104 | -8.28 | -0.049
-8.27 | -0.057 | -8.26 | -0.026 | -8.25 | -0.011 | -8.28 | -0.087 | -8.28 | -0.106 | -8.27 | -0.051
-8.26 | -0.059 | -8.24 | -0.029 | -8.24 | -0.013 | -8.26 | -0.088 | -8.27 | -0.107 | -8.25 | -0.053
-8.25 | -0.06 | -8.23 | -0.031 | -8.22 | -0.015 | -8.25 | -0.09 | -8.25 | -0.108 | -8.24 | -0.054
-8.23 | -0.062 | -8.21 | -0.032 | -8.21 | -0.017 | -8.24 | -0.091 | -8.24 | -0.11 | -8.22 | -0.056
-8.22 | -0.063 | -8.2 | -0.034 | -8.19 | -0.019 | -8.22 | -0.092 | -8.22 | -0.112 | -8.21 | -0.057
-8.2 | -0.065 | -8.18 | -0.036 | -8.18 | -0.02 | -8.21 | -0.093 | -8.21 | -0.113 | -8.19 | -0.058
-8.19 | -0.066 | -8.17 | -0.038 | -8.16 | -0.022 | -8.19 | -0.094 | -8.19 | -0.114 | -8.18 | -0.059
-8.17 | -0.067 | -8.15 | -0.04 | -8.15 | -0.024 | -8.18 | -0.096 | -8.18 | -0.116 | -8.17 | -0.061
-8.16 | -0.068 | -8.14 | -0.042 | -8.13 | -0.026 | -8.16 | -0.097 | -8.16 | -0.117 | -8.15 | -0.062
-8.14 | -0.069 | -8.12 | -0.043 | -8.12 | -0.028 | -8.15 | -0.099 | -8.15 | -0.118 | -8.14 | -0.063
-8.13 | -0.07 | -8.11 | -0.045 | -8.1 | -0.03 | -8.13 | -0.1 | -8.13 | -0.121 | -8.12 | -0.065
-8.11 | -0.072 | -8.09 | -0.047 | -8.09 | -0.032 | -8.12 | -0.102 | -8.12 | -0.123 | -8.11 | -0.066
-8.1 | -0.073 | -8.08 | -0.048 | -8.07 | -0.033 | -8.11 | -0.103 | -8.1 | -0.124 | -8.09 | -0.068
-8.09 | -0.074 | -8.06 | -0.049 | -8.06 | -0.034 | -8.09 | -0.105 | -8.09 | -0.126 | -8.08 | -0.07
-8.07 | -0.076 | -8.05 | -0.05 | -8.04 | -0.036 | -8.08 | -0.106 | -8.07 | -0.127 | -8.06 | -0.071
-8.06 | -0.077 | -8.03 | -0.052 | -8.03 | -0.037 | -8.06 | -0.107 | -8.06 | -0.129 | -8.05 | -0.073
-8.04 | -0.078 | -8.02 | -0.053 | -8.01 | -0.039 | -8.05 | -0.108 | -8.04 | -0.13 | -8.03 | -0.074
-8.03 | -0.079 | -8 | -0.054 | -8 | -0.04 | -8.03 | -0.109 | -8.03 | -0.131 | -8.02 | -0.075
-8.01 | -0.08 | -7.99 | -0.056 | -7.98 | -0.041 | -8.02 | -0.11 | -8.01 | -0.132 | -8 | -0.076
-8 | -0.082 | -7.97 | -0.057 | -7.97 | -0.043 | -8 | -0.111 | -8 | -0.133 | -7.99 | -0.078
-7.98 | -0.083 | -7.96 | -0.058 | -7.96 | -0.046 | -7.99 | -0.113 | -7.98 | -0.134 | -7.97 | -0.079
-7.97 | -0.084 | -7.94 | -0.06 | -7.94 | -0.047 | -7.97 | -0.114 | -7.97 | -0.135 | -7.96 | -0.08
-7.95 | -0.085 | -7.93 | -0.062 | -7.92 | -0.048 | -7.96 | -0.115 | -7.95 | -0.136 | -7.94 | -0.081
-7.94 | -0.086 | -7.91 | -0.064 | -7.91 | -0.049 | -7.94 | -0.116 | -7.94 | -0.137 | -7.93 | -0.082
-7.92 | -0.088 | -7.9 | -0.065 | -7.9 | -0.051 | -7.93 | -0.118 | -7.92 | -0.138 | -7.91 | -0.083
-7.91 | -0.089 | -7.88 | -0.067 | -7.88 | -0.052 | -7.91 | -0.119 | -7.91 | -0.139 | -7.9 | -0.084
-7.89 | -0.09 | -7.87 | -0.068 | -7.87 | -0.054 | -7.9 | -0.12 | -7.89 | -0.141 | -7.88 | -0.085
-7.88 | -0.091 | -7.85 | -0.07 | -7.85 | -0.056 | -7.88 | -0.121 | -7.87 | -0.142 | -7.87 | -0.087
-7.86 | -0.092 | -7.84 | -0.072 | -7.84 | -0.057 | -7.87 | -0.122 | -7.86 | -0.144 | -7.86 | -0.088
-7.85 | -0.093 | -7.82 | -0.073 | -7.82 | -0.059 | -7.85 | -0.124 | -7.84 | -0.145 | -7.84 | -0.089
-7.83 | -0.095 | -7.81 | -0.074 | -7.8 | -0.06 | -7.84 | -0.125 | -7.83 | -0.146 | -7.83 | -0.091
-7.82 | -0.096 | -7.79 | -0.075 | -7.79 | -0.062 | -7.82 | -0.126 | -7.81 | -0.147 | -7.81 | -0.092
-7.8 | -0.097 | -7.77 | -0.077 | -7.77 | -0.063 | -7.81 | -0.127 | -7.8 | -0.148 | -7.8 | -0.093
-7.79 | -0.098 | -7.76 | -0.078 | -7.76 | -0.065 | -7.79 | -0.128 | -7.78 | -0.149 | -7.78 | -0.094
-7.77 | -0.099 | -7.74 | -0.079 | -7.74 | -0.066 | -7.78 | -0.129 | -7.77 | -0.15 | -7.76 | -0.095
-7.76 | -0.099 | -7.73 | -0.08 | -7.73 | -0.067 | -7.76 | -0.13 | -7.75 | -0.151 | -7.75 | -0.097
-7.74 | -0.101 | -7.71 | -0.081 | -7.71 | -0.069 | -7.75 | -0.131 | -7.74 | -0.152 | -7.73 | -0.098
-7.73 | -0.102 | -7.7 | -0.083 | -7.7 | -0.069 | -7.73 | -0.132 | -7.72 | -0.153 | -7.72 | -0.099
-7.71 | -0.103 | -7.68 | -0.084 | -7.68 | -0.071 | -7.72 | -0.133 | -7.71 | -0.154 | -7.7 | -0.101
-7.69 | -0.103 | -7.67 | -0.085 | -7.67 | -0.073 | -7.7 | -0.134 | -7.69 | -0.155 | -7.69 | -0.102
-7.68 | -0.104 | -7.65 | -0.087 | -7.65 | -0.074 | -7.69 | -0.135 | -7.67 | -0.156 | -7.68 | -0.103
-7.67 | -0.105 | -7.64 | -0.089 | -7.64 | -0.076 | -7.67 | -0.136 | -7.66 | -0.157 | -7.66 | -0.104
-7.65 | -0.106 | -7.62 | -0.09 | -7.62 | -0.077 | -7.66 | -0.136 | -7.64 | -0.159 | -7.64 | -0.105
-7.63 | -0.108 | -7.61 | -0.092 | -7.61 | -0.078 | -7.64 | -0.137 | -7.63 | -0.159 | -7.63 | -0.106
-7.62 | -0.108 | -7.59 | -0.093 | -7.59 | -0.08 | -7.63 | -0.138 | -7.61 | -0.16 | -7.61 | -0.106
-7.6 | -0.109 | -7.58 | -0.095 | -7.57 | -0.081 | -7.61 | -0.139 | -7.6 | -0.161 | -7.6 | -0.107
-7.59 | -0.11 | -7.56 | -0.096 | -7.56 | -0.082 | -7.6 | -0.14 | -7.58 | -0.162 | -7.58 | -0.108
-7.57 | -0.111 | -7.54 | -0.097 | -7.54 | -0.083 | -7.58 | -0.141 | -7.57 | -0.163 | -7.57 | -0.109
-7.56 | -0.112 | -7.53 | -0.098 | -7.53 | -0.085 | -7.56 | -0.142 | -7.55 | -0.163 | -7.55 | -0.111
-7.54 | -0.113 | -7.52 | -0.099 | -7.51 | -0.086 | -7.55 | -0.143 | -7.53 | -0.165 | -7.54 | -0.112
-7.53 | -0.114 | -7.5 | -0.1 | -7.5 | -0.087 | -7.53 | -0.144 | -7.52 | -0.166 | -7.52 | -0.113
-7.51 | -0.115 | -7.48 | -0.1 | -7.48 | -0.088 | -7.52 | -0.145 | -7.5 | -0.167 | -7.51 | -0.114
-7.5 | -0.116 | -7.47 | -0.101 | -7.47 | -0.089 | -7.5 | -0.146 | -7.49 | -0.167 | -7.49 | -0.115
-7.48 | -0.117 | -7.45 | -0.101 | -7.45 | -0.089 | -7.49 | -0.146 | -7.47 | -0.168 | -7.48 | -0.116
-7.47 | -0.118 | -7.44 | -0.102 | -7.44 | -0.09 | -7.47 | -0.147 | -7.46 | -0.169 | -7.46 | -0.117
-7.45 | -0.119 | -7.42 | -0.104 | -7.42 | -0.092 | -7.46 | -0.148 | -7.44 | -0.17 | -7.45 | -0.117
-7.44 | -0.12 | -7.4 | -0.105 | -7.41 | -0.093 | -7.44 | -0.149 | -7.43 | -0.171 | -7.43 | -0.118
-7.42 | -0.121 | -7.39 | -0.106 | -7.39 | -0.093 | -7.43 | -0.15 | -7.41 | -0.171 | -7.42 | -0.119
-7.41 | -0.122 | -7.37 | -0.107 | -7.37 | -0.094 | -7.41 | -0.151 | -7.39 | -0.172 | -7.4 | -0.12
-7.39 | -0.123 | -7.36 | -0.108 | -7.36 | -0.096 | -7.4 | -0.152 | -7.38 | -0.173 | -7.38 | -0.121
-7.37 | -0.123 | -7.34 | -0.109 | -7.34 | -0.098 | -7.38 | -0.153 | -7.36 | -0.173 | -7.37 | -0.121
-7.36 | -0.124 | -7.33 | -0.11 | -7.33 | -0.098 | -7.37 | -0.154 | -7.35 | -0.175 | -7.35 | -0.122
-7.34 | -0.125 | -7.31 | -0.111 | -7.31 | -0.099 | -7.35 | -0.155 | -7.33 | -0.176 | -7.34 | -0.123
-7.33 | -0.126 | -7.3 | -0.112 | -7.3 | -0.099 | -7.34 | -0.155 | -7.32 | -0.176 | -7.32 | -0.124
-7.31 | -0.127 | -7.28 | -0.112 | -7.28 | -0.1 | -7.32 | -0.156 | -7.3 | -0.177 | -7.31 | -0.125
-7.3 | -0.128 | -7.26 | -0.113 | -7.26 | -0.101 | -7.31 | -0.156 | -7.28 | -0.178 | -7.29 | -0.126
-7.28 | -0.129 | -7.25 | -0.115 | -7.25 | -0.103 | -7.29 | -0.157 | -7.27 | -0.179 | -7.28 | -0.127
-7.27 | -0.129 | -7.23 | -0.116 | -7.23 | -0.104 | -7.27 | -0.158 | -7.25 | -0.18 | -7.26 | -0.128
-7.25 | -0.13 | -7.22 | -0.117 | -7.22 | -0.105 | -7.26 | -0.159 | -7.24 | -0.181 | -7.25 | -0.128
-7.23 | -0.13 | -7.2 | -0.117 | -7.2 | -0.105 | -7.24 | -0.16 | -7.22 | -0.181 | -7.23 | -0.129
-7.22 | -0.131 | -7.19 | -0.118 | -7.19 | -0.106 | -7.23 | -0.161 | -7.2 | -0.181 | -7.22 | -0.13
-7.2 | -0.131 | -7.17 | -0.119 | -7.17 | -0.107 | -7.21 | -0.162 | -7.19 | -0.182 | -7.2 | -0.131
-7.19 | -0.132 | -7.15 | -0.119 | -7.16 | -0.109 | -7.2 | -0.162 | -7.17 | -0.182 | -7.18 | -0.132
-7.17 | -0.132 | -7.14 | -0.12 | -7.14 | -0.109 | -7.18 | -0.163 | -7.16 | -0.183 | -7.17 | -0.132
-7.16 | -0.133 | -7.12 | -0.121 | -7.12 | -0.11 | -7.17 | -0.164 | -7.14 | -0.184 | -7.15 | -0.133
-7.14 | -0.134 | -7.11 | -0.122 | -7.11 | -0.111 | -7.15 | -0.164 | -7.13 | -0.185 | -7.14 | -0.133
-7.12 | -0.135 | -7.09 | -0.122 | -7.09 | -0.111 | -7.13 | -0.164 | -7.11 | -0.186 | -7.12 | -0.134
-7.11 | -0.136 | -7.08 | -0.122 | -7.08 | -0.113 | -7.12 | -0.165 | -7.09 | -0.187 | -7.11 | -0.134
-7.09 | -0.136 | -7.06 | -0.123 | -7.06 | -0.114 | -7.1 | -0.165 | -7.08 | -0.188 | -7.09 | -0.135
-7.08 | -0.137 | -7.04 | -0.124 | -7.05 | -0.116 | -7.09 | -0.166 | -7.06 | -0.188 | -7.07 | -0.136
-7.06 | -0.138 | -7.03 | -0.124 | -7.03 | -0.117 | -7.07 | -0.167 | -7.05 | -0.189 | -7.06 | -0.137
-7.05 | -0.138 | -7.01 | -0.125 | -7.02 | -0.117 | -7.06 | -0.167 | -7.03 | -0.189 | -7.04 | -0.137
-7.03 | -0.139 | -7 | -0.126 | -7 | -0.117 | -7.04 | -0.168 | -7.02 | -0.189 | -7.03 | -0.138
-7.02 | -0.139 | -6.98 | -0.127 | -6.98 | -0.118 | -7.02 | -0.169 | -7 | -0.189 | -7.01 | -0.139
-7 | -0.14 | -6.96 | -0.128 | -6.97 | -0.118 | -7.01 | -0.169 | -6.98 | -0.189 | -7 | -0.14
-6.99 | -0.141 | -6.95 | -0.129 | -6.95 | -0.119 | -6.99 | -0.171 | -6.97 | -0.189 | -6.98 | -0.141
-6.97 | -0.141 | -6.93 | -0.13 | -6.94 | -0.12 | -6.98 | -0.171 | -6.95 | -0.19 | -6.96 | -0.141
-6.95 | -0.142 | -6.92 | -0.13 | -6.92 | -0.12 | -6.96 | -0.171 | -6.94 | -0.191 | -6.95 | -0.142
-6.94 | -0.143 | -6.9 | -0.13 | -6.9 | -0.121 | -6.95 | -0.171 | -6.92 | -0.191 | -6.93 | -0.143
-6.92 | -0.143 | -6.89 | -0.132 | -6.89 | -0.122 | -6.93 | -0.172 | -6.91 | -0.192 | -6.92 | -0.144
-6.91 | -0.144 | -6.87 | -0.133 | -6.87 | -0.123 | -6.91 | -0.172 | -6.89 | -0.192 | -6.9 | -0.144
-6.89 | -0.145 | -6.85 | -0.133 | -6.86 | -0.125 | -6.9 | -0.173 | -6.87 | -0.193 | -6.89 | -0.145
-6.87 | -0.145 | -6.84 | -0.134 | -6.84 | -0.125 | -6.88 | -0.173 | -6.86 | -0.194 | -6.87 | -0.145
-6.86 | -0.145 | -6.82 | -0.135 | -6.83 | -0.125 | -6.87 | -0.174 | -6.84 | -0.194 | -6.85 | -0.146
-6.84 | -0.146 | -6.81 | -0.136 | -6.81 | -0.126 | -6.85 | -0.175 | -6.82 | -0.194 | -6.84 | -0.146
-6.83 | -0.146 | -6.79 | -0.137 | -6.79 | -0.126 | -6.84 | -0.176 | -6.81 | -0.195 | -6.82 | -0.147
-6.81 | -0.146 | -6.77 | -0.138 | -6.78 | -0.127 | -6.82 | -0.177 | -6.79 | -0.195 | -6.81 | -0.148
-6.8 | -0.147 | -6.76 | -0.139 | -6.76 | -0.127 | -6.81 | -0.178 | -6.78 | -0.195 | -6.79 | -0.149
-6.78 | -0.148 | -6.74 | -0.139 | -6.75 | -0.128 | -6.79 | -0.179 | -6.76 | -0.195 | -6.78 | -0.15
-6.76 | -0.148 | -6.73 | -0.139 | -6.73 | -0.13 | -6.77 | -0.179 | -6.74 | -0.196 | -6.76 | -0.15
-6.75 | -0.149 | -6.71 | -0.14 | -6.71 | -0.13 | -6.76 | -0.18 | -6.73 | -0.196 | -6.75 | -0.151
-6.73 | -0.15 | -6.69 | -0.14 | -6.7 | -0.132 | -6.74 | -0.18 | -6.71 | -0.197 | -6.73 | -0.152
-6.72 | -0.15 | -6.68 | -0.141 | -6.68 | -0.132 | -6.73 | -0.181 | -6.7 | -0.198 | -6.71 | -0.153
-6.7 | -0.151 | -6.66 | -0.141 | -6.67 | -0.133 | -6.71 | -0.181 | -6.68 | -0.199 | -6.7 | -0.153
-6.69 | -0.151 | -6.65 | -0.142 | -6.65 | -0.133 | -6.69 | -0.182 | -6.66 | -0.2 | -6.68 | -0.153
-6.67 | -0.152 | -6.63 | -0.142 | -6.63 | -0.133 | -6.68 | -0.182 | -6.65 | -0.201 | -6.67 | -0.153
-6.65 | -0.153 | -6.62 | -0.143 | -6.62 | -0.133 | -6.66 | -0.182 | -6.63 | -0.202 | -6.65 | -0.153
-6.64 | -0.153 | -6.6 | -0.143 | -6.6 | -0.133 | -6.65 | -0.183 | -6.62 | -0.203 | -6.63 | -0.153
-6.62 | -0.153 | -6.58 | -0.145 | -6.59 | -0.133 | -6.63 | -0.183 | -6.6 | -0.203 | -6.62 | -0.153
-6.61 | -0.154 | -6.57 | -0.145 | -6.57 | -0.134 | -6.62 | -0.184 | -6.58 | -0.203 | -6.6 | -0.154
-6.59 | -0.155 | -6.55 | -0.146 | -6.55 | -0.135 | -6.6 | -0.184 | -6.57 | -0.204 | -6.59 | -0.155
-6.57 | -0.155 | -6.54 | -0.146 | -6.54 | -0.136 | -6.58 | -0.185 | -6.55 | -0.204 | -6.57 | -0.155
-6.56 | -0.156 | -6.52 | -0.147 | -6.52 | -0.137 | -6.57 | -0.185 | -6.54 | -0.204 | -6.55 | -0.156
-6.54 | -0.156 | -6.5 | -0.147 | -6.51 | -0.137 | -6.55 | -0.185 | -6.52 | -0.204 | -6.54 | -0.157
-6.53 | -0.157 | -6.49 | -0.148 | -6.49 | -0.138 | -6.54 | -0.186 | -6.5 | -0.204 | -6.52 | -0.158
-6.51 | -0.157 | -6.47 | -0.148 | -6.48 | -0.139 | -6.52 | -0.187 | -6.49 | -0.204 | -6.51 | -0.159
-6.49 | -0.157 | -6.45 | -0.148 | -6.46 | -0.139 | -6.5 | -0.187 | -6.47 | -0.205 | -6.49 | -0.159
-6.48 | -0.158 | -6.44 | -0.148 | -6.44 | -0.139 | -6.49 | -0.188 | -6.46 | -0.205 | -6.48 | -0.16
-6.46 | -0.158 | -6.42 | -0.148 | -6.43 | -0.14 | -6.47 | -0.188 | -6.44 | -0.205 | -6.46 | -0.16
-6.45 | -0.158 | -6.41 | -0.149 | -6.41 | -0.14 | -6.46 | -0.189 | -6.43 | -0.205 | -6.44 | -0.16
-6.43 | -0.159 | -6.39 | -0.15 | -6.39 | -0.141 | -6.44 | -0.189 | -6.41 | -0.206 | -6.43 | -0.16
-6.42 | -0.159 | -6.38 | -0.151 | -6.38 | -0.141 | -6.43 | -0.189 | -6.39 | -0.206 | -6.41 | -0.161
-6.4 | -0.16 | -6.36 | -0.152 | -6.36 | -0.142 | -6.41 | -0.19 | -6.38 | -0.207 | -6.4 | -0.161
-6.38 | -0.16 | -6.34 | -0.152 | -6.35 | -0.143 | -6.39 | -0.19 | -6.36 | -0.207 | -6.38 | -0.161
-6.37 | -0.161 | -6.33 | -0.153 | -6.33 | -0.143 | -6.38 | -0.191 | -6.34 | -0.207 | -6.36 | -0.161
-6.35 | -0.161 | -6.31 | -0.154 | -6.32 | -0.144 | -6.36 | -0.191 | -6.33 | -0.207 | -6.35 | -0.162
-6.34 | -0.162 | -6.3 | -0.154 | -6.3 | -0.144 | -6.34 | -0.191 | -6.31 | -0.208 | -6.33 | -0.162
-6.32 | -0.162 | -6.28 | -0.154 | -6.28 | -0.144 | -6.33 | -0.192 | -6.29 | -0.208 | -6.32 | -0.163
-6.3 | -0.162 | -6.26 | -0.154 | -6.27 | -0.145 | -6.31 | -0.193 | -6.28 | -0.208 | -6.3 | -0.164
-6.29 | -0.162 | -6.25 | -0.154 | -6.25 | -0.145 | -6.3 | -0.193 | -6.26 | -0.208 | -6.28 | -0.165
-6.27 | -0.163 | -6.23 | -0.154 | -6.24 | -0.145 | -6.28 | -0.193 | -6.25 | -0.209 | -6.27 | -0.165
-6.26 | -0.163 | -6.21 | -0.154 | -6.22 | -0.146 | -6.27 | -0.193 | -6.23 | -0.209 | -6.25 | -0.166
-6.24 | -0.163 | -6.2 | -0.154 | -6.2 | -0.146 | -6.25 | -0.194 | -6.21 | -0.209 | -6.24 | -0.166
-6.22 | -0.164 | -6.18 | -0.155 | -6.19 | -0.147 | -6.23 | -0.194 | -6.2 | -0.21 | -6.22 | -0.167
-6.21 | -0.164 | -6.17 | -0.156 | -6.17 | -0.148 | -6.22 | -0.195 | -6.18 | -0.21 | -6.2 | -0.167
-6.19 | -0.165 | -6.15 | -0.156 | -6.16 | -0.149 | -6.2 | -0.195 | -6.17 | -0.21 | -6.19 | -0.167
-6.18 | -0.165 | -6.13 | -0.157 | -6.14 | -0.15 | -6.18 | -0.195 | -6.15 | -0.211 | -6.17 | -0.168
-6.16 | -0.166 | -6.12 | -0.157 | -6.12 | -0.15 | -6.17 | -0.195 | -6.13 | -0.211 | -6.16 | -0.169
-6.14 | -0.166 | -6.1 | -0.158 | -6.11 | -0.151 | -6.15 | -0.196 | -6.12 | -0.211 | -6.14 | -0.169
-6.13 | -0.167 | -6.09 | -0.159 | -6.09 | -0.151 | -6.14 | -0.196 | -6.1 | -0.212 | -6.12 | -0.17
-6.11 | -0.167 | -6.07 | -0.159 | -6.07 | -0.151 | -6.12 | -0.197 | -6.09 | -0.212 | -6.11 | -0.17
-6.09 | -0.167 | -6.05 | -0.16 | -6.06 | -0.152 | -6.11 | -0.197 | -6.07 | -0.213 | -6.09 | -0.171
-6.08 | -0.167 | -6.04 | -0.16 | -6.04 | -0.152 | -6.09 | -0.198 | -6.05 | -0.213 | -6.08 | -0.171
-6.06 | -0.168 | -6.02 | -0.161 | -6.03 | -0.152 | -6.07 | -0.198 | -6.04 | -0.213 | -6.06 | -0.171
-6.05 | -0.168 | -6 | -0.162 | -6.01 | -0.152 | -6.06 | -0.198 | -6.02 | -0.214 | -6.04 | -0.171
-6.03 | -0.168 | -5.99 | -0.162 | -5.99 | -0.153 | -6.04 | -0.198 | -6 | -0.214 | -6.03 | -0.172
-6.01 | -0.169 | -5.97 | -0.162 | -5.98 | -0.153 | -6.03 | -0.199 | -5.99 | -0.214 | -6.01 | -0.172
-6 | -0.169 | -5.96 | -0.163 | -5.96 | -0.154 | -6.01 | -0.199 | -5.97 | -0.215 | -5.99 | -0.172
-5.98 | -0.169 | -5.94 | -0.163 | -5.94 | -0.154 | -5.99 | -0.199 | -5.96 | -0.215 | -5.98 | -0.172
-5.97 | -0.17 | -5.92 | -0.163 | -5.93 | -0.154 | -5.98 | -0.199 | -5.94 | -0.215 | -5.96 | -0.172
-5.95 | -0.17 | -5.91 | -0.163 | -5.91 | -0.155 | -5.96 | -0.199 | -5.92 | -0.215 | -5.95 | -0.172
-5.94 | -0.17 | -5.89 | -0.163 | -5.9 | -0.155 | -5.95 | -0.2 | -5.91 | -0.215 | -5.93 | -0.173
-5.92 | -0.17 | -5.88 | -0.163 | -5.88 | -0.155 | -5.93 | -0.201 | -5.89 | -0.215 | -5.92 | -0.173
-5.9 | -0.17 | -5.86 | -0.163 | -5.86 | -0.155 | -5.91 | -0.202 | -5.87 | -0.215 | -5.9 | -0.174
-5.89 | -0.171 | -5.84 | -0.163 | -5.85 | -0.156 | -5.9 | -0.203 | -5.86 | -0.215 | -5.88 | -0.174
-5.87 | -0.171 | -5.83 | -0.163 | -5.83 | -0.156 | -5.88 | -0.203 | -5.84 | -0.216 | -5.87 | -0.175
-5.85 | -0.172 | -5.81 | -0.164 | -5.82 | -0.156 | -5.87 | -0.204 | -5.83 | -0.216 | -5.85 | -0.175
-5.84 | -0.172 | -5.79 | -0.164 | -5.8 | -0.156 | -5.85 | -0.204 | -5.81 | -0.217 | -5.83 | -0.176
-5.82 | -0.172 | -5.78 | -0.164 | -5.78 | -0.156 | -5.83 | -0.204 | -5.79 | -0.217 | -5.82 | -0.176
-5.81 | -0.173 | -5.76 | -0.165 | -5.77 | -0.157 | -5.82 | -0.204 | -5.78 | -0.218 | -5.8 | -0.177
-5.79 | -0.173 | -5.74 | -0.165 | -5.75 | -0.157 | -5.8 | -0.204 | -5.76 | -0.218 | -5.79 | -0.177
-5.77 | -0.174 | -5.73 | -0.165 | -5.74 | -0.158 | -5.78 | -0.204 | -5.75 | -0.218 | -5.77 | -0.177
-5.76 | -0.174 | -5.71 | -0.166 | -5.72 | -0.158 | -5.77 | -0.204 | -5.73 | -0.218 | -5.75 | -0.177
-5.74 | -0.174 | -5.7 | -0.166 | -5.7 | -0.159 | -5.75 | -0.204 | -5.71 | -0.218 | -5.74 | -0.177
-5.73 | -0.174 | -5.68 | -0.166 | -5.69 | -0.159 | -5.74 | -0.205 | -5.7 | -0.218 | -5.72 | -0.177
-5.71 | -0.174 | -5.66 | -0.167 | -5.67 | -0.16 | -5.72 | -0.205 | -5.68 | -0.218 | -5.71 | -0.177
-5.69 | -0.175 | -5.65 | -0.167 | -5.65 | -0.161 | -5.7 | -0.205 | -5.66 | -0.218 | -5.69 | -0.177
-5.68 | -0.175 | -5.63 | -0.168 | -5.64 | -0.161 | -5.69 | -0.205 | -5.65 | -0.218 | -5.67 | -0.178
-5.66 | -0.175 | -5.62 | -0.168 | -5.62 | -0.161 | -5.67 | -0.206 | -5.63 | -0.219 | -5.66 | -0.178
-5.64 | -0.175 | -5.6 | -0.168 | -5.6 | -0.161 | -5.66 | -0.206 | -5.61 | -0.219 | -5.64 | -0.179
-5.63 | -0.175 | -5.58 | -0.168 | -5.59 | -0.162 | -5.64 | -0.207 | -5.6 | -0.219 | -5.63 | -0.179
-5.61 | -0.175 | -5.57 | -0.168 | -5.57 | -0.162 | -5.62 | -0.207 | -5.58 | -0.219 | -5.61 | -0.179
-5.59 | -0.175 | -5.55 | -0.169 | -5.56 | -0.162 | -5.61 | -0.207 | -5.57 | -0.219 | -5.59 | -0.179
-5.58 | -0.176 | -5.53 | -0.169 | -5.54 | -0.163 | -5.59 | -0.207 | -5.55 | -0.219 | -5.58 | -0.18
-5.56 | -0.176 | -5.52 | -0.169 | -5.53 | -0.163 | -5.57 | -0.208 | -5.53 | -0.22 | -5.56 | -0.18
-5.55 | -0.177 | -5.5 | -0.169 | -5.51 | -0.163 | -5.56 | -0.208 | -5.52 | -0.22 | -5.54 | -0.18
-5.53 | -0.177 | -5.49 | -0.169 | -5.49 | -0.164 | -5.54 | -0.208 | -5.5 | -0.22 | -5.53 | -0.18
-5.51 | -0.178 | -5.47 | -0.169 | -5.48 | -0.164 | -5.53 | -0.208 | -5.48 | -0.22 | -5.51 | -0.181
-5.5 | -0.178 | -5.45 | -0.17 | -5.46 | -0.165 | -5.51 | -0.208 | -5.47 | -0.22 | -5.5 | -0.181
-5.48 | -0.178 | -5.44 | -0.17 | -5.44 | -0.165 | -5.49 | -0.208 | -5.45 | -0.22 | -5.48 | -0.182
-5.47 | -0.178 | -5.42 | -0.171 | -5.43 | -0.165 | -5.48 | -0.209 | -5.44 | -0.22 | -5.46 | -0.182
-5.45 | -0.178 | -5.4 | -0.171 | -5.41 | -0.165 | -5.46 | -0.209 | -5.42 | -0.22 | -5.45 | -0.182
-5.43 | -0.179 | -5.39 | -0.171 | -5.39 | -0.165 | -5.45 | -0.209 | -5.4 | -0.22 | -5.43 | -0.183
-5.42 | -0.179 | -5.37 | -0.171 | -5.38 | -0.165 | -5.43 | -0.209 | -5.39 | -0.221 | -5.41 | -0.183
-5.4 | -0.179 | -5.35 | -0.171 | -5.36 | -0.165 | -5.41 | -0.209 | -5.37 | -0.221 | -5.4 | -0.183
-5.38 | -0.179 | -5.34 | -0.172 | -5.35 | -0.165 | -5.4 | -0.209 | -5.35 | -0.221 | -5.38 | -0.183
-5.37 | -0.179 | -5.32 | -0.172 | -5.33 | -0.165 | -5.38 | -0.21 | -5.34 | -0.221 | -5.37 | -0.183
-5.35 | -0.179 | -5.31 | -0.172 | -5.31 | -0.166 | -5.36 | -0.21 | -5.32 | -0.221 | -5.35 | -0.184
-5.34 | -0.18 | -5.29 | -0.172 | -5.3 | -0.166 | -5.35 | -0.21 | -5.3 | -0.222 | -5.33 | -0.184
-5.32 | -0.18 | -5.27 | -0.173 | -5.28 | -0.167 | -5.33 | -0.211 | -5.29 | -0.222 | -5.32 | -0.184
-5.3 | -0.18 | -5.26 | -0.173 | -5.26 | -0.167 | -5.32 | -0.212 | -5.27 | -0.222 | -5.3 | -0.184
-5.29 | -0.18 | -5.24 | -0.173 | -5.25 | -0.168 | -5.3 | -0.212 | -5.25 | -0.222 | -5.28 | -0.184
-5.27 | -0.181 | -5.22 | -0.174 | -5.23 | -0.168 | -5.28 | -0.212 | -5.24 | -0.222 | -5.27 | -0.184
-5.26 | -0.181 | -5.21 | -0.174 | -5.22 | -0.168 | -5.27 | -0.213 | -5.22 | -0.222 | -5.25 | -0.185
-5.24 | -0.181 | -5.19 | -0.174 | -5.2 | -0.168 | -5.25 | -0.213 | -5.21 | -0.222 | -5.24 | -0.185
-5.22 | -0.181 | -5.18 | -0.174 | -5.18 | -0.168 | -5.23 | -0.213 | -5.19 | -0.223 | -5.22 | -0.186
-5.21 | -0.181 | -5.16 | -0.174 | -5.17 | -0.169 | -5.22 | -0.213 | -5.17 | -0.223 | -5.2 | -0.187
-5.19 | -0.182 | -5.14 | -0.174 | -5.15 | -0.169 | -5.2 | -0.213 | -5.16 | -0.223 | -5.19 | -0.187
-5.17 | -0.182 | -5.13 | -0.175 | -5.13 | -0.169 | -5.19 | -0.213 | -5.14 | -0.223 | -5.17 | -0.187
-5.16 | -0.182 | -5.11 | -0.175 | -5.12 | -0.169 | -5.17 | -0.213 | -5.13 | -0.223 | -5.16 | -0.187
-5.14 | -0.182 | -5.09 | -0.175 | -5.1 | -0.169 | -5.15 | -0.213 | -5.11 | -0.223 | -5.14 | -0.187
-5.13 | -0.182 | -5.08 | -0.175 | -5.08 | -0.169 | -5.14 | -0.213 | -5.09 | -0.223 | -5.12 | -0.187
-5.11 | -0.183 | -5.06 | -0.175 | -5.07 | -0.169 | -5.12 | -0.214 | -5.08 | -0.223 | -5.11 | -0.188
-5.09 | -0.183 | -5.05 | -0.176 | -5.05 | -0.169 | -5.1 | -0.214 | -5.06 | -0.223 | -5.09 | -0.188
-5.08 | -0.183 | -5.03 | -0.176 | -5.04 | -0.17 | -5.09 | -0.214 | -5.04 | -0.223 | -5.07 | -0.188
-5.06 | -0.183 | -5.01 | -0.176 | -5.02 | -0.17 | -5.07 | -0.214 | -5.03 | -0.223 | -5.06 | -0.188
-5.04 | -0.184 | -5 | -0.176 | -5 | -0.171 | -5.06 | -0.214 | -5.01 | -0.224 | -5.04 | -0.188
-5.03 | -0.184 | -4.98 | -0.176 | -4.99 | -0.171 | -5.04 | -0.215 | -4.99 | -0.224 | -5.02 | -0.188
-5.01 | -0.184 | -4.96 | -0.176 | -4.97 | -0.172 | -5.02 | -0.215 | -4.98 | -0.224 | -5.01 | -0.188
-4.99 | -0.184 | -4.95 | -0.176 | -4.95 | -0.172 | -5.01 | -0.215 | -4.96 | -0.224 | -4.99 | -0.189
-4.98 | -0.184 | -4.93 | -0.177 | -4.94 | -0.173 | -4.99 | -0.216 | -4.94 | -0.224 | -4.98 | -0.189
-4.96 | -0.184 | -4.91 | -0.177 | -4.92 | -0.173 | -4.97 | -0.216 | -4.93 | -0.224 | -4.96 | -0.189
-4.95 | -0.184 | -4.9 | -0.177 | -4.91 | -0.173 | -4.96 | -0.216 | -4.91 | -0.225 | -4.94 | -0.189
-4.93 | -0.184 | -4.88 | -0.177 | -4.89 | -0.173 | -4.94 | -0.216 | -4.9 | -0.225 | -4.93 | -0.189
-4.91 | -0.184 | -4.87 | -0.177 | -4.87 | -0.174 | -4.93 | -0.216 | -4.88 | -0.225 | -4.91 | -0.189
-4.9 | -0.185 | -4.85 | -0.177 | -4.86 | -0.174 | -4.91 | -0.217 | -4.86 | -0.225 | -4.89 | -0.189
-4.88 | -0.185 | -4.83 | -0.178 | -4.84 | -0.174 | -4.89 | -0.217 | -4.85 | -0.225 | -4.88 | -0.19
-4.87 | -0.185 | -4.82 | -0.178 | -4.82 | -0.174 | -4.88 | -0.217 | -4.83 | -0.226 | -4.86 | -0.19
-4.85 | -0.185 | -4.8 | -0.179 | -4.81 | -0.174 | -4.86 | -0.217 | -4.81 | -0.226 | -4.84 | -0.19
-4.83 | -0.185 | -4.78 | -0.179 | -4.79 | -0.174 | -4.84 | -0.217 | -4.8 | -0.226 | -4.83 | -0.19
-4.82 | -0.185 | -4.77 | -0.179 | -4.78 | -0.174 | -4.83 | -0.217 | -4.78 | -0.226 | -4.81 | -0.191
-4.8 | -0.185 | -4.75 | -0.18 | -4.76 | -0.174 | -4.81 | -0.217 | -4.76 | -0.226 | -4.8 | -0.191
-4.78 | -0.185 | -4.74 | -0.18 | -4.74 | -0.174 | -4.8 | -0.217 | -4.75 | -0.226 | -4.78 | -0.191
-4.77 | -0.186 | -4.72 | -0.18 | -4.73 | -0.174 | -4.78 | -0.217 | -4.73 | -0.226 | -4.76 | -0.192
-4.75 | -0.186 | -4.7 | -0.18 | -4.71 | -0.174 | -4.76 | -0.217 | -4.72 | -0.226 | -4.75 | -0.192
-4.73 | -0.187 | -4.69 | -0.18 | -4.69 | -0.175 | -4.75 | -0.218 | -4.7 | -0.226 | -4.73 | -0.192
-4.72 | -0.187 | -4.67 | -0.18 | -4.68 | -0.175 | -4.73 | -0.218 | -4.68 | -0.226 | -4.72 | -0.192
-4.7 | -0.187 | -4.65 | -0.18 | -4.66 | -0.175 | -4.71 | -0.218 | -4.67 | -0.227 | -4.7 | -0.192
-4.69 | -0.187 | -4.64 | -0.18 | -4.64 | -0.175 | -4.7 | -0.218 | -4.65 | -0.227 | -4.68 | -0.192
-4.67 | -0.188 | -4.62 | -0.18 | -4.63 | -0.175 | -4.68 | -0.218 | -4.63 | -0.227 | -4.67 | -0.192
-4.65 | -0.188 | -4.6 | -0.18 | -4.61 | -0.176 | -4.67 | -0.218 | -4.62 | -0.227 | -4.65 | -0.192
-4.64 | -0.188 | -4.59 | -0.181 | -4.59 | -0.176 | -4.65 | -0.219 | -4.6 | -0.227 | -4.63 | -0.192
-4.62 | -0.188 | -4.57 | -0.181 | -4.58 | -0.176 | -4.63 | -0.219 | -4.58 | -0.227 | -4.62 | -0.192
-4.6 | -0.188 | -4.55 | -0.181 | -4.56 | -0.176 | -4.62 | -0.219 | -4.57 | -0.227 | -4.6 | -0.192
-4.59 | -0.188 | -4.54 | -0.181 | -4.55 | -0.176 | -4.6 | -0.219 | -4.55 | -0.227 | -4.58 | -0.193
-4.57 | -0.188 | -4.52 | -0.181 | -4.53 | -0.176 | -4.58 | -0.22 | -4.54 | -0.227 | -4.57 | -0.193
-4.55 | -0.188 | -4.51 | -0.181 | -4.51 | -0.176 | -4.57 | -0.22 | -4.52 | -0.227 | -4.55 | -0.193
-4.54 | -0.188 | -4.49 | -0.181 | -4.5 | -0.176 | -4.55 | -0.22 | -4.5 | -0.227 | -4.53 | -0.193
-4.52 | -0.188 | -4.47 | -0.181 | -4.48 | -0.176 | -4.53 | -0.22 | -4.49 | -0.228 | -4.52 | -0.193
-4.51 | -0.188 | -4.46 | -0.181 | -4.46 | -0.177 | -4.52 | -0.22 | -4.47 | -0.228 | -4.5 | -0.194
-4.49 | -0.188 | -4.44 | -0.181 | -4.45 | -0.177 | -4.5 | -0.22 | -4.45 | -0.228 | -4.49 | -0.194
-4.47 | -0.188 | -4.42 | -0.182 | -4.43 | -0.177 | -4.49 | -0.22 | -4.44 | -0.228 | -4.47 | -0.194
-4.46 | -0.188 | -4.41 | -0.182 | -4.41 | -0.177 | -4.47 | -0.22 | -4.42 | -0.228 | -4.45 | -0.195
-4.44 | -0.189 | -4.39 | -0.182 | -4.4 | -0.177 | -4.45 | -0.221 | -4.4 | -0.228 | -4.44 | -0.195
-4.42 | -0.189 | -4.38 | -0.182 | -4.38 | -0.177 | -4.44 | -0.221 | -4.39 | -0.228 | -4.42 | -0.195
-4.41 | -0.189 | -4.36 | -0.183 | -4.36 | -0.177 | -4.42 | -0.221 | -4.37 | -0.228 | -4.4 | -0.195
-4.39 | -0.189 | -4.34 | -0.183 | -4.35 | -0.177 | -4.4 | -0.221 | -4.35 | -0.228 | -4.39 | -0.196
-4.37 | -0.189 | -4.33 | -0.183 | -4.33 | -0.177 | -4.39 | -0.221 | -4.34 | -0.228 | -4.37 | -0.196
-4.36 | -0.19 | -4.31 | -0.183 | -4.32 | -0.177 | -4.37 | -0.221 | -4.32 | -0.228 | -4.36 | -0.196
-4.34 | -0.19 | -4.29 | -0.183 | -4.3 | -0.177 | -4.36 | -0.221 | -4.3 | -0.228 | -4.34 | -0.196
-4.32 | -0.19 | -4.28 | -0.183 | -4.28 | -0.177 | -4.34 | -0.221 | -4.29 | -0.228 | -4.32 | -0.196
-4.31 | -0.19 | -4.26 | -0.183 | -4.27 | -0.177 | -4.32 | -0.222 | -4.27 | -0.228 | -4.31 | -0.196
-4.29 | -0.19 | -4.24 | -0.183 | -4.25 | -0.177 | -4.31 | -0.222 | -4.26 | -0.228 | -4.29 | -0.196
-4.28 | -0.19 | -4.23 | -0.184 | -4.23 | -0.178 | -4.29 | -0.222 | -4.24 | -0.228 | -4.27 | -0.196
-4.26 | -0.191 | -4.21 | -0.184 | -4.22 | -0.178 | -4.27 | -0.222 | -4.22 | -0.229 | -4.26 | -0.196
-4.24 | -0.191 | -4.19 | -0.184 | -4.2 | -0.178 | -4.26 | -0.222 | -4.21 | -0.229 | -4.24 | -0.197
-4.23 | -0.191 | -4.18 | -0.184 | -4.19 | -0.178 | -4.24 | -0.222 | -4.19 | -0.229 | -4.22 | -0.197
-4.21 | -0.191 | -4.16 | -0.184 | -4.17 | -0.178 | -4.22 | -0.223 | -4.17 | -0.229 | -4.21 | -0.197
-4.19 | -0.191 | -4.14 | -0.184 | -4.15 | -0.178 | -4.21 | -0.223 | -4.16 | -0.229 | -4.19 | -0.197
-4.18 | -0.191 | -4.13 | -0.184 | -4.14 | -0.178 | -4.19 | -0.223 | -4.14 | -0.229 | -4.18 | -0.197
-4.16 | -0.191 | -4.11 | -0.184 | -4.12 | -0.179 | -4.18 | -0.223 | -4.12 | -0.229 | -4.16 | -0.198
-4.14 | -0.191 | -4.1 | -0.184 | -4.1 | -0.179 | -4.16 | -0.223 | -4.11 | -0.229 | -4.14 | -0.198
-4.13 | -0.191 | -4.08 | -0.184 | -4.09 | -0.179 | -4.14 | -0.223 | -4.09 | -0.229 | -4.13 | -0.198
-4.11 | -0.191 | -4.06 | -0.184 | -4.07 | -0.179 | -4.13 | -0.223 | -4.07 | -0.229 | -4.11 | -0.198
-4.1 | -0.191 | -4.05 | -0.184 | -4.05 | -0.179 | -4.11 | -0.224 | -4.06 | -0.229 | -4.09 | -0.198
-4.08 | -0.191 | -4.03 | -0.184 | -4.04 | -0.179 | -4.09 | -0.224 | -4.04 | -0.229 | -4.08 | -0.198
-4.06 | -0.191 | -4.01 | -0.185 | -4.02 | -0.179 | -4.08 | -0.224 | -4.03 | -0.229 | -4.06 | -0.198
-4.05 | -0.192 | -4 | -0.185 | -4.01 | -0.179 | -4.06 | -0.224 | -4.01 | -0.229 | -4.04 | -0.198
-4.03 | -0.192 | -3.98 | -0.185 | -3.99 | -0.179 | -4.04 | -0.224 | -3.99 | -0.229 | -4.03 | -0.198
-4.01 | -0.192 | -3.96 | -0.185 | -3.97 | -0.179 | -4.03 | -0.224 | -3.98 | -0.229 | -4.01 | -0.198
-4 | -0.192 | -3.95 | -0.185 | -3.96 | -0.179 | -4.01 | -0.225 | -3.96 | -0.229 | -3.99 | -0.198
-3.98 | -0.192 | -3.93 | -0.185 | -3.94 | -0.179 | -3.99 | -0.225 | -3.94 | -0.229 | -3.98 | -0.198
-3.96 | -0.192 | -3.91 | -0.185 | -3.92 | -0.18 | -3.98 | -0.225 | -3.93 | -0.23 | -3.96 | -0.198
-3.95 | -0.192 | -3.9 | -0.185 | -3.91 | -0.18 | -3.96 | -0.225 | -3.91 | -0.23 | -3.94 | -0.199
-3.93 | -0.192 | -3.88 | -0.185 | -3.89 | -0.18 | -3.94 | -0.225 | -3.89 | -0.23 | -3.93 | -0.199
-3.92 | -0.192 | -3.87 | -0.185 | -3.87 | -0.18 | -3.93 | -0.225 | -3.88 | -0.23 | -3.91 | -0.199
-3.9 | -0.193 | -3.85 | -0.185 | -3.86 | -0.18 | -3.91 | -0.225 | -3.86 | -0.23 | -3.9 | -0.199
-3.88 | -0.193 | -3.83 | -0.185 | -3.84 | -0.18 | -3.9 | -0.225 | -3.84 | -0.23 | -3.88 | -0.2
-3.87 | -0.193 | -3.82 | -0.185 | -3.83 | -0.18 | -3.88 | -0.225 | -3.83 | -0.23 | -3.86 | -0.2
-3.85 | -0.193 | -3.8 | -0.185 | -3.81 | -0.181 | -3.86 | -0.225 | -3.81 | -0.23 | -3.85 | -0.2
-3.83 | -0.193 | -3.78 | -0.185 | -3.79 | -0.181 | -3.85 | -0.225 | -3.79 | -0.23 | -3.83 | -0.2
-3.82 | -0.193 | -3.77 | -0.185 | -3.77 | -0.181 | -3.83 | -0.225 | -3.78 | -0.23 | -3.81 | -0.2
-3.8 | -0.193 | -3.75 | -0.186 | -3.76 | -0.181 | -3.81 | -0.225 | -3.76 | -0.23 | -3.8 | -0.2
-3.78 | -0.193 | -3.73 | -0.186 | -3.74 | -0.181 | -3.8 | -0.225 | -3.75 | -0.23 | -3.78 | -0.2
-3.77 | -0.193 | -3.72 | -0.186 | -3.73 | -0.181 | -3.78 | -0.225 | -3.73 | -0.23 | -3.76 | -0.2
-3.75 | -0.193 | -3.7 | -0.186 | -3.71 | -0.181 | -3.76 | -0.226 | -3.71 | -0.23 | -3.75 | -0.2
-3.74 | -0.193 | -3.68 | -0.186 | -3.69 | -0.181 | -3.75 | -0.226 | -3.69 | -0.23 | -3.73 | -0.2
-3.72 | -0.193 | -3.67 | -0.186 | -3.68 | -0.182 | -3.73 | -0.226 | -3.68 | -0.23 | -3.72 | -0.2
-3.7 | -0.193 | -3.65 | -0.186 | -3.66 | -0.182 | -3.72 | -0.226 | -3.66 | -0.23 | -3.7 | -0.2
-3.69 | -0.193 | -3.63 | -0.186 | -3.64 | -0.182 | -3.7 | -0.226 | -3.65 | -0.23 | -3.68 | -0.2
-3.67 | -0.194 | -3.62 | -0.186 | -3.63 | -0.182 | -3.68 | -0.226 | -3.63 | -0.23 | -3.67 | -0.2
-3.65 | -0.194 | -3.6 | -0.186 | -3.61 | -0.182 | -3.67 | -0.227 | -3.61 | -0.23 | -3.65 | -0.201
-3.64 | -0.194 | -3.59 | -0.186 | -3.59 | -0.182 | -3.65 | -0.227 | -3.6 | -0.23 | -3.63 | -0.201
-3.62 | -0.194 | -3.57 | -0.186 | -3.58 | -0.182 | -3.63 | -0.227 | -3.58 | -0.23 | -3.62 | -0.201
-3.6 | -0.194 | -3.55 | -0.186 | -3.56 | -0.182 | -3.62 | -0.227 | -3.56 | -0.231 | -3.6 | -0.201
-3.59 | -0.194 | -3.54 | -0.186 | -3.55 | -0.182 | -3.6 | -0.227 | -3.55 | -0.231 | -3.58 | -0.201
-3.57 | -0.194 | -3.52 | -0.187 | -3.53 | -0.182 | -3.58 | -0.227 | -3.53 | -0.231 | -3.57 | -0.201
-3.55 | -0.194 | -3.5 | -0.187 | -3.51 | -0.182 | -3.57 | -0.227 | -3.51 | -0.231 | -3.55 | -0.201
-3.54 | -0.194 | -3.49 | -0.187 | -3.5 | -0.182 | -3.55 | -0.227 | -3.5 | -0.231 | -3.53 | -0.202
-3.52 | -0.194 | -3.47 | -0.187 | -3.48 | -0.182 | -3.53 | -0.227 | -3.48 | -0.232 | -3.52 | -0.202
-3.5 | -0.194 | -3.45 | -0.187 | -3.46 | -0.182 | -3.52 | -0.227 | -3.46 | -0.232 | -3.5 | -0.202
-3.49 | -0.194 | -3.44 | -0.187 | -3.45 | -0.182 | -3.5 | -0.228 | -3.45 | -0.232 | -3.49 | -0.202
-3.47 | -0.194 | -3.42 | -0.188 | -3.43 | -0.182 | -3.49 | -0.228 | -3.43 | -0.232 | -3.47 | -0.202
-3.45 | -0.194 | -3.4 | -0.188 | -3.41 | -0.183 | -3.47 | -0.228 | -3.42 | -0.233 | -3.45 | -0.202
-3.44 | -0.195 | -3.39 | -0.188 | -3.4 | -0.183 | -3.45 | -0.228 | -3.4 | -0.233 | -3.44 | -0.202
-3.42 | -0.195 | -3.37 | -0.188 | -3.38 | -0.183 | -3.44 | -0.228 | -3.38 | -0.233 | -3.42 | -0.202
-3.41 | -0.195 | -3.36 | -0.188 | -3.36 | -0.183 | -3.42 | -0.228 | -3.37 | -0.233 | -3.4 | -0.202
-3.39 | -0.195 | -3.34 | -0.188 | -3.35 | -0.183 | -3.4 | -0.228 | -3.35 | -0.233 | -3.39 | -0.202
-3.37 | -0.195 | -3.32 | -0.188 | -3.33 | -0.183 | -3.39 | -0.228 | -3.33 | -0.233 | -3.37 | -0.202
-3.36 | -0.195 | -3.31 | -0.188 | -3.31 | -0.183 | -3.37 | -0.228 | -3.32 | -0.233 | -3.35 | -0.203
-3.34 | -0.195 | -3.29 | -0.188 | -3.3 | -0.183 | -3.35 | -0.228 | -3.3 | -0.233 | -3.34 | -0.203
-3.32 | -0.195 | -3.27 | -0.188 | -3.28 | -0.183 | -3.34 | -0.228 | -3.28 | -0.233 | -3.32 | -0.203
-3.31 | -0.195 | -3.25 | -0.188 | -3.26 | -0.183 | -3.32 | -0.228 | -3.27 | -0.233 | -3.3 | -0.203
-3.29 | -0.195 | -3.24 | -0.188 | -3.25 | -0.183 | -3.3 | -0.229 | -3.25 | -0.233 | -3.29 | -0.203
-3.27 | -0.195 | -3.22 | -0.188 | -3.23 | -0.184 | -3.29 | -0.229 | -3.23 | -0.233 | -3.27 | -0.203
-3.26 | -0.195 | -3.21 | -0.188 | -3.21 | -0.184 | -3.27 | -0.229 | -3.22 | -0.234 | -3.25 | -0.203
-3.24 | -0.195 | -3.19 | -0.188 | -3.2 | -0.184 | -3.26 | -0.229 | -3.2 | -0.234 | -3.24 | -0.203
-3.22 | -0.195 | -3.17 | -0.188 | -3.18 | -0.184 | -3.24 | -0.229 | -3.18 | -0.234 | -3.22 | -0.203
-3.21 | -0.195 | -3.16 | -0.188 | -3.17 | -0.184 | -3.22 | -0.229 | -3.17 | -0.234 | -3.21 | -0.203
-3.19 | -0.196 | -3.14 | -0.188 | -3.15 | -0.184 | -3.21 | -0.229 | -3.15 | -0.234 | -3.19 | -0.203
-3.18 | -0.196 | -3.12 | -0.188 | -3.13 | -0.184 | -3.19 | -0.229 | -3.13 | -0.234 | -3.17 | -0.203
-3.16 | -0.196 | -3.11 | -0.188 | -3.11 | -0.184 | -3.17 | -0.229 | -3.12 | -0.234 | -3.16 | -0.203
-3.14 | -0.196 | -3.09 | -0.189 | -3.1 | -0.185 | -3.16 | -0.229 | -3.1 | -0.234 | -3.14 | -0.203
-3.13 | -0.196 | -3.07 | -0.189 | -3.08 | -0.185 | -3.14 | -0.229 | -3.08 | -0.234 | -3.12 | -0.203
-3.11 | -0.196 | -3.06 | -0.189 | -3.07 | -0.185 | -3.12 | -0.229 | -3.07 | -0.234 | -3.11 | -0.203
-3.09 | -0.196 | -3.04 | -0.189 | -3.05 | -0.185 | -3.11 | -0.23 | -3.05 | -0.234 | -3.09 | -0.204
-3.08 | -0.196 | -3.02 | -0.189 | -3.03 | -0.185 | -3.09 | -0.23 | -3.04 | -0.234 | -3.07 | -0.204
-3.06 | -0.196 | -3.01 | -0.189 | -3.02 | -0.185 | -3.07 | -0.23 | -3.02 | -0.234 | -3.06 | -0.204
-3.04 | -0.196 | -2.99 | -0.189 | -3 | -0.185 | -3.06 | -0.23 | -3 | -0.234 | -3.04 | -0.204
-3.03 | -0.196 | -2.98 | -0.189 | -2.98 | -0.185 | -3.04 | -0.23 | -2.99 | -0.234 | -3.02 | -0.204
-3.01 | -0.196 | -2.96 | -0.189 | -2.97 | -0.185 | -3.02 | -0.23 | -2.97 | -0.234 | -3.01 | -0.204
-2.99 | -0.196 | -2.94 | -0.189 | -2.95 | -0.185 | -3.01 | -0.23 | -2.95 | -0.234 | -2.99 | -0.204
-2.98 | -0.197 | -2.93 | -0.189 | -2.93 | -0.185 | -2.99 | -0.23 | -2.94 | -0.234 | -2.98 | -0.204
-2.96 | -0.197 | -2.91 | -0.189 | -2.92 | -0.185 | -2.98 | -0.23 | -2.92 | -0.234 | -2.96 | -0.204
-2.94 | -0.197 | -2.89 | -0.189 | -2.9 | -0.185 | -2.96 | -0.23 | -2.9 | -0.234 | -2.94 | -0.204
-2.93 | -0.197 | -2.88 | -0.189 | -2.88 | -0.186 | -2.94 | -0.23 | -2.89 | -0.234 | -2.93 | -0.204
-2.91 | -0.197 | -2.86 | -0.189 | -2.87 | -0.186 | -2.93 | -0.23 | -2.87 | -0.234 | -2.91 | -0.204
-2.9 | -0.197 | -2.84 | -0.189 | -2.85 | -0.186 | -2.91 | -0.23 | -2.85 | -0.234 | -2.89 | -0.204
-2.88 | -0.197 | -2.83 | -0.189 | -2.84 | -0.186 | -2.89 | -0.23 | -2.84 | -0.234 | -2.88 | -0.204
-2.86 | -0.197 | -2.81 | -0.189 | -2.82 | -0.186 | -2.88 | -0.23 | -2.82 | -0.234 | -2.86 | -0.204
-2.85 | -0.197 | -2.79 | -0.189 | -2.8 | -0.187 | -2.86 | -0.23 | -2.81 | -0.234 | -2.84 | -0.205
-2.83 | -0.197 | -2.78 | -0.189 | -2.79 | -0.187 | -2.84 | -0.23 | -2.79 | -0.234 | -2.83 | -0.205
-2.81 | -0.197 | -2.76 | -0.189 | -2.77 | -0.187 | -2.83 | -0.23 | -2.77 | -0.234 | -2.81 | -0.205
-2.8 | -0.197 | -2.74 | -0.189 | -2.75 | -0.187 | -2.81 | -0.23 | -2.75 | -0.234 | -2.79 | -0.205
-2.78 | -0.197 | -2.73 | -0.19 | -2.74 | -0.187 | -2.79 | -0.23 | -2.74 | -0.234 | -2.78 | -0.205
-2.76 | -0.198 | -2.71 | -0.19 | -2.72 | -0.187 | -2.78 | -0.23 | -2.72 | -0.235 | -2.76 | -0.205
-2.75 | -0.198 | -2.69 | -0.19 | -2.7 | -0.187 | -2.76 | -0.23 | -2.71 | -0.235 | -2.74 | -0.205
-2.73 | -0.198 | -2.68 | -0.191 | -2.69 | -0.187 | -2.74 | -0.231 | -2.69 | -0.235 | -2.73 | -0.205
-2.71 | -0.198 | -2.66 | -0.191 | -2.67 | -0.187 | -2.73 | -0.231 | -2.67 | -0.235 | -2.71 | -0.205
-2.7 | -0.198 | -2.65 | -0.191 | -2.65 | -0.187 | -2.71 | -0.231 | -2.66 | -0.235 | -2.7 | -0.205
-2.68 | -0.198 | -2.63 | -0.191 | -2.64 | -0.187 | -2.7 | -0.231 | -2.64 | -0.235 | -2.68 | -0.205
-2.67 | -0.198 | -2.61 | -0.191 | -2.62 | -0.187 | -2.68 | -0.231 | -2.62 | -0.235 | -2.66 | -0.206
-2.65 | -0.198 | -2.6 | -0.191 | -2.6 | -0.188 | -2.66 | -0.231 | -2.61 | -0.235 | -2.65 | -0.206
-2.63 | -0.198 | -2.58 | -0.191 | -2.59 | -0.188 | -2.65 | -0.231 | -2.59 | -0.235 | -2.63 | -0.206
-2.62 | -0.198 | -2.56 | -0.191 | -2.57 | -0.188 | -2.63 | -0.231 | -2.57 | -0.235 | -2.61 | -0.206
-2.6 | -0.198 | -2.55 | -0.191 | -2.55 | -0.188 | -2.61 | -0.232 | -2.56 | -0.235 | -2.59 | -0.206
-2.58 | -0.198 | -2.53 | -0.191 | -2.54 | -0.188 | -2.6 | -0.232 | -2.54 | -0.235 | -2.58 | -0.206
-2.57 | -0.198 | -2.51 | -0.191 | -2.52 | -0.188 | -2.58 | -0.232 | -2.52 | -0.235 | -2.56 | -0.206
-2.55 | -0.198 | -2.5 | -0.191 | -2.5 | -0.188 | -2.56 | -0.232 | -2.51 | -0.235 | -2.55 | -0.206
-2.53 | -0.198 | -2.48 | -0.191 | -2.49 | -0.189 | -2.55 | -0.232 | -2.49 | -0.235 | -2.53 | -0.206
-2.52 | -0.199 | -2.46 | -0.191 | -2.47 | -0.189 | -2.53 | -0.232 | -2.47 | -0.235 | -2.51 | -0.206
-2.5 | -0.199 | -2.45 | -0.191 | -2.46 | -0.189 | -2.51 | -0.232 | -2.46 | -0.235 | -2.5 | -0.206
-2.49 | -0.199 | -2.43 | -0.191 | -2.44 | -0.189 | -2.5 | -0.232 | -2.44 | -0.235 | -2.48 | -0.207
-2.47 | -0.199 | -2.41 | -0.191 | -2.42 | -0.189 | -2.48 | -0.232 | -2.42 | -0.235 | -2.46 | -0.207
-2.45 | -0.199 | -2.4 | -0.191 | -2.41 | -0.189 | -2.46 | -0.232 | -2.41 | -0.235 | -2.45 | -0.207
-2.43 | -0.199 | -2.38 | -0.191 | -2.39 | -0.189 | -2.45 | -0.232 | -2.39 | -0.235 | -2.43 | -0.207
-2.42 | -0.199 | -2.36 | -0.192 | -2.37 | -0.189 | -2.43 | -0.232 | -2.37 | -0.235 | -2.41 | -0.207
-2.4 | -0.199 | -2.35 | -0.192 | -2.36 | -0.189 | -2.42 | -0.232 | -2.36 | -0.235 | -2.4 | -0.207
-2.39 | -0.199 | -2.33 | -0.192 | -2.34 | -0.189 | -2.4 | -0.232 | -2.34 | -0.235 | -2.38 | -0.207
-2.37 | -0.199 | -2.32 | -0.192 | -2.32 | -0.189 | -2.38 | -0.232 | -2.33 | -0.235 | -2.36 | -0.207
-2.35 | -0.199 | -2.3 | -0.192 | -2.31 | -0.189 | -2.37 | -0.232 | -2.31 | -0.235 | -2.35 | -0.207
-2.34 | -0.199 | -2.28 | -0.192 | -2.29 | -0.189 | -2.35 | -0.232 | -2.29 | -0.235 | -2.33 | -0.207
-2.32 | -0.199 | -2.26 | -0.192 | -2.27 | -0.189 | -2.33 | -0.232 | -2.27 | -0.235 | -2.31 | -0.207
-2.3 | -0.199 | -2.25 | -0.192 | -2.26 | -0.189 | -2.32 | -0.232 | -2.26 | -0.235 | -2.3 | -0.207
-2.29 | -0.199 | -2.23 | -0.192 | -2.24 | -0.189 | -2.3 | -0.233 | -2.24 | -0.235 | -2.28 | -0.207
-2.27 | -0.199 | -2.22 | -0.192 | -2.22 | -0.189 | -2.28 | -0.233 | -2.23 | -0.236 | -2.26 | -0.207
-2.25 | -0.199 | -2.2 | -0.192 | -2.21 | -0.19 | -2.27 | -0.233 | -2.21 | -0.236 | -2.25 | -0.207
-2.24 | -0.199 | -2.18 | -0.192 | -2.19 | -0.19 | -2.25 | -0.233 | -2.19 | -0.236 | -2.23 | -0.207
-2.22 | -0.199 | -2.17 | -0.192 | -2.17 | -0.19 | -2.23 | -0.233 | -2.18 | -0.236 | -2.22 | -0.207
-2.2 | -0.199 | -2.15 | -0.192 | -2.16 | -0.19 | -2.22 | -0.233 | -2.16 | -0.236 | -2.2 | -0.207
-2.19 | -0.199 | -2.13 | -0.192 | -2.14 | -0.19 | -2.2 | -0.233 | -2.14 | -0.236 | -2.18 | -0.207
-2.17 | -0.199 | -2.12 | -0.192 | -2.13 | -0.19 | -2.18 | -0.233 | -2.13 | -0.236 | -2.17 | -0.207
-2.15 | -0.2 | -2.1 | -0.192 | -2.11 | -0.19 | -2.17 | -0.233 | -2.11 | -0.236 | -2.15 | -0.207
-2.14 | -0.2 | -2.08 | -0.192 | -2.09 | -0.19 | -2.15 | -0.233 | -2.09 | -0.236 | -2.13 | -0.208
-2.12 | -0.2 | -2.07 | -0.192 | -2.08 | -0.19 | -2.14 | -0.233 | -2.08 | -0.236 | -2.12 | -0.208
-2.1 | -0.2 | -2.05 | -0.192 | -2.06 | -0.19 | -2.12 | -0.233 | -2.06 | -0.236 | -2.1 | -0.208
-2.09 | -0.2 | -2.03 | -0.193 | -2.04 | -0.19 | -2.1 | -0.233 | -2.04 | -0.236 | -2.08 | -0.208
-2.07 | -0.2 | -2.02 | -0.193 | -2.03 | -0.19 | -2.09 | -0.233 | -2.03 | -0.236 | -2.07 | -0.208
-2.05 | -0.2 | -2 | -0.193 | -2.01 | -0.19 | -2.07 | -0.233 | -2.01 | -0.236 | -2.05 | -0.208
-2.04 | -0.2 | -1.98 | -0.193 | -1.99 | -0.19 | -2.05 | -0.233 | -1.99 | -0.236 | -2.03 | -0.208
-2.02 | -0.2 | -1.97 | -0.193 | -1.98 | -0.19 | -2.04 | -0.233 | -1.98 | -0.236 | -2.02 | -0.208
-2 | -0.2 | -1.95 | -0.193 | -1.96 | -0.19 | -2.02 | -0.233 | -1.96 | -0.236 | -2 | -0.208
-1.99 | -0.2 | -1.93 | -0.193 | -1.94 | -0.19 | -2 | -0.233 | -1.94 | -0.236 | -1.98 | -0.208
-1.97 | -0.2 | -1.92 | -0.193 | -1.93 | -0.19 | -1.99 | -0.233 | -1.93 | -0.236 | -1.97 | -0.208
-1.96 | -0.2 | -1.9 | -0.193 | -1.91 | -0.19 | -1.97 | -0.233 | -1.91 | -0.236 | -1.95 | -0.208
-1.94 | -0.2 | -1.89 | -0.193 | -1.89 | -0.19 | -1.95 | -0.234 | -1.89 | -0.236 | -1.93 | -0.208
-1.92 | -0.2 | -1.87 | -0.193 | -1.88 | -0.191 | -1.94 | -0.234 | -1.88 | -0.236 | -1.92 | -0.208
-1.9 | -0.2 | -1.85 | -0.193 | -1.86 | -0.191 | -1.92 | -0.234 | -1.86 | -0.236 | -1.9 | -0.208
-1.89 | -0.2 | -1.84 | -0.193 | -1.84 | -0.191 | -1.9 | -0.234 | -1.84 | -0.236 | -1.89 | -0.208
-1.87 | -0.2 | -1.82 | -0.193 | -1.83 | -0.191 | -1.89 | -0.234 | -1.83 | -0.236 | -1.87 | -0.209
-1.86 | -0.2 | -1.8 | -0.193 | -1.81 | -0.191 | -1.87 | -0.234 | -1.81 | -0.236 | -1.85 | -0.209
-1.84 | -0.2 | -1.79 | -0.193 | -1.8 | -0.191 | -1.85 | -0.234 | -1.8 | -0.236 | -1.84 | -0.209
-1.82 | -0.2 | -1.77 | -0.193 | -1.78 | -0.191 | -1.84 | -0.234 | -1.78 | -0.236 | -1.82 | -0.209
-1.81 | -0.2 | -1.75 | -0.193 | -1.76 | -0.191 | -1.82 | -0.234 | -1.76 | -0.236 | -1.8 | -0.209
-1.79 | -0.2 | -1.74 | -0.193 | -1.75 | -0.191 | -1.81 | -0.234 | -1.75 | -0.236 | -1.79 | -0.209
-1.77 | -0.2 | -1.72 | -0.193 | -1.73 | -0.191 | -1.79 | -0.234 | -1.73 | -0.236 | -1.77 | -0.209
-1.76 | -0.2 | -1.7 | -0.194 | -1.71 | -0.191 | -1.77 | -0.234 | -1.71 | -0.237 | -1.75 | -0.209
-1.74 | -0.201 | -1.69 | -0.194 | -1.7 | -0.191 | -1.76 | -0.234 | -1.69 | -0.237 | -1.74 | -0.209
-1.72 | -0.201 | -1.67 | -0.194 | -1.68 | -0.191 | -1.74 | -0.234 | -1.68 | -0.237 | -1.72 | -0.209
-1.71 | -0.201 | -1.65 | -0.194 | -1.66 | -0.191 | -1.72 | -0.234 | -1.66 | -0.237 | -1.7 | -0.209
-1.69 | -0.201 | -1.64 | -0.194 | -1.65 | -0.191 | -1.71 | -0.234 | -1.65 | -0.237 | -1.69 | -0.209
-1.67 | -0.201 | -1.62 | -0.194 | -1.63 | -0.191 | -1.69 | -0.234 | -1.63 | -0.237 | -1.67 | -0.209
-1.66 | -0.201 | -1.6 | -0.194 | -1.61 | -0.191 | -1.67 | -0.234 | -1.61 | -0.237 | -1.65 | -0.209
-1.64 | -0.201 | -1.59 | -0.194 | -1.6 | -0.191 | -1.66 | -0.234 | -1.6 | -0.237 | -1.64 | -0.209
-1.62 | -0.201 | -1.57 | -0.194 | -1.58 | -0.191 | -1.64 | -0.235 | -1.58 | -0.237 | -1.62 | -0.209
-1.61 | -0.201 | -1.55 | -0.194 | -1.56 | -0.191 | -1.62 | -0.235 | -1.56 | -0.237 | -1.6 | -0.209
-1.59 | -0.201 | -1.54 | -0.194 | -1.55 | -0.191 | -1.61 | -0.235 | -1.55 | -0.237 | -1.59 | -0.209
-1.57 | -0.201 | -1.52 | -0.194 | -1.53 | -0.191 | -1.59 | -0.235 | -1.53 | -0.237 | -1.57 | -0.209
-1.56 | -0.201 | -1.5 | -0.194 | -1.51 | -0.191 | -1.57 | -0.235 | -1.51 | -0.237 | -1.55 | -0.209
-1.54 | -0.201 | -1.49 | -0.194 | -1.5 | -0.191 | -1.56 | -0.235 | -1.5 | -0.237 | -1.54 | -0.21
-1.53 | -0.201 | -1.47 | -0.194 | -1.48 | -0.191 | -1.54 | -0.235 | -1.48 | -0.237 | -1.52 | -0.21
-1.51 | -0.201 | -1.46 | -0.194 | -1.46 | -0.192 | -1.52 | -0.235 | -1.46 | -0.237 | -1.5 | -0.21
-1.49 | -0.201 | -1.44 | -0.194 | -1.45 | -0.192 | -1.51 | -0.235 | -1.45 | -0.237 | -1.49 | -0.21
-1.48 | -0.201 | -1.42 | -0.194 | -1.43 | -0.192 | -1.49 | -0.236 | -1.43 | -0.237 | -1.47 | -0.21
-1.46 | -0.201 | -1.41 | -0.194 | -1.41 | -0.192 | -1.47 | -0.236 | -1.41 | -0.237 | -1.45 | -0.21
-1.44 | -0.201 | -1.39 | -0.194 | -1.4 | -0.192 | -1.46 | -0.236 | -1.4 | -0.237 | -1.44 | -0.21
-1.43 | -0.201 | -1.37 | -0.194 | -1.38 | -0.192 | -1.44 | -0.236 | -1.38 | -0.237 | -1.42 | -0.21
-1.41 | -0.201 | -1.36 | -0.194 | -1.36 | -0.192 | -1.43 | -0.236 | -1.36 | -0.237 | -1.41 | -0.21
-1.39 | -0.201 | -1.34 | -0.194 | -1.35 | -0.192 | -1.41 | -0.236 | -1.35 | -0.237 | -1.39 | -0.21
-1.38 | -0.201 | -1.32 | -0.194 | -1.33 | -0.192 | -1.39 | -0.236 | -1.33 | -0.237 | -1.37 | -0.21
-1.36 | -0.201 | -1.31 | -0.194 | -1.31 | -0.192 | -1.38 | -0.236 | -1.31 | -0.237 | -1.36 | -0.21
-1.34 | -0.201 | -1.29 | -0.195 | -1.3 | -0.192 | -1.36 | -0.236 | -1.3 | -0.237 | -1.34 | -0.211
-1.33 | -0.201 | -1.27 | -0.195 | -1.28 | -0.192 | -1.34 | -0.236 | -1.28 | -0.237 | -1.32 | -0.211
-1.31 | -0.201 | -1.26 | -0.195 | -1.27 | -0.192 | -1.33 | -0.236 | -1.27 | -0.237 | -1.31 | -0.211
-1.29 | -0.201 | -1.24 | -0.195 | -1.25 | -0.192 | -1.31 | -0.236 | -1.25 | -0.237 | -1.29 | -0.211
-1.28 | -0.201 | -1.22 | -0.195 | -1.23 | -0.192 | -1.29 | -0.236 | -1.23 | -0.237 | -1.27 | -0.211
-1.26 | -0.202 | -1.21 | -0.195 | -1.22 | -0.193 | -1.28 | -0.236 | -1.22 | -0.237 | -1.26 | -0.211
-1.24 | -0.202 | -1.19 | -0.195 | -1.2 | -0.193 | -1.26 | -0.236 | -1.2 | -0.238 | -1.24 | -0.211
-1.23 | -0.202 | -1.17 | -0.195 | -1.18 | -0.193 | -1.24 | -0.236 | -1.18 | -0.238 | -1.22 | -0.211
-1.21 | -0.202 | -1.16 | -0.195 | -1.17 | -0.193 | -1.23 | -0.236 | -1.17 | -0.238 | -1.21 | -0.211
-1.19 | -0.202 | -1.14 | -0.195 | -1.15 | -0.193 | -1.21 | -0.236 | -1.15 | -0.238 | -1.19 | -0.211
-1.18 | -0.202 | -1.12 | -0.195 | -1.13 | -0.193 | -1.19 | -0.236 | -1.13 | -0.238 | -1.17 | -0.211
-1.16 | -0.202 | -1.11 | -0.195 | -1.12 | -0.193 | -1.18 | -0.236 | -1.11 | -0.238 | -1.16 | -0.211
-1.14 | -0.202 | -1.09 | -0.195 | -1.1 | -0.193 | -1.16 | -0.236 | -1.1 | -0.238 | -1.14 | -0.211
-1.13 | -0.202 | -1.07 | -0.195 | -1.08 | -0.193 | -1.14 | -0.237 | -1.08 | -0.238 | -1.12 | -0.211
-1.11 | -0.202 | -1.06 | -0.195 | -1.07 | -0.193 | -1.13 | -0.237 | -1.06 | -0.238 | -1.11 | -0.211
-1.09 | -0.202 | -1.04 | -0.195 | -1.05 | -0.193 | -1.11 | -0.237 | -1.05 | -0.238 | -1.09 | -0.211
-1.08 | -0.202 | -1.02 | -0.195 | -1.03 | -0.193 | -1.09 | -0.237 | -1.03 | -0.238 | -1.07 | -0.211
-1.06 | -0.202 | -1.01 | -0.195 | -1.02 | -0.193 | -1.08 | -0.237 | -1.02 | -0.238 | -1.06 | -0.211
-1.05 | -0.202 | -0.99 | -0.195 | -1 | -0.193 | -1.06 | -0.237 | -1 | -0.238 | -1.04 | -0.211
-1.03 | -0.202 | -0.97 | -0.195 | -0.98 | -0.193 | -1.04 | -0.237 | -0.98 | -0.238 | -1.02 | -0.211
-1.01 | -0.202 | -0.96 | -0.196 | -0.97 | -0.193 | -1.03 | -0.237 | -0.97 | -0.238 | -1.01 | -0.211
-1 | -0.202 | -0.94 | -0.196 | -0.95 | -0.193 | -1.01 | -0.237 | -0.95 | -0.238 | -0.99 | -0.211
-0.98 | -0.202 | -0.93 | -0.196 | -0.93 | -0.193 | -0.99 | -0.237 | -0.93 | -0.238 | -0.97 | -0.211
-0.96 | -0.202 | -0.91 | -0.196 | -0.92 | -0.193 | -0.98 | -0.237 | -0.92 | -0.238 | -0.96 | -0.211
-0.95 | -0.202 | -0.89 | -0.196 | -0.9 | -0.193 | -0.96 | -0.237 | -0.9 | -0.238 | -0.94 | -0.211
-0.93 | -0.202 | -0.87 | -0.196 | -0.88 | -0.193 | -0.94 | -0.237 | -0.88 | -0.238 | -0.93 | -0.211
-0.91 | -0.202 | -0.86 | -0.196 | -0.87 | -0.193 | -0.93 | -0.237 | -0.87 | -0.238 | -0.91 | -0.211
-0.9 | -0.202 | -0.84 | -0.196 | -0.85 | -0.193 | -0.91 | -0.237 | -0.85 | -0.238 | -0.89 | -0.211
-0.88 | -0.202 | -0.83 | -0.196 | -0.84 | -0.193 | -0.89 | -0.237 | -0.83 | -0.238 | -0.88 | -0.211
-0.86 | -0.202 | -0.81 | -0.196 | -0.82 | -0.193 | -0.88 | -0.237 | -0.82 | -0.238 | -0.86 | -0.211
-0.85 | -0.202 | -0.79 | -0.196 | -0.8 | -0.193 | -0.86 | -0.237 | -0.8 | -0.238 | -0.84 | -0.212
-0.83 | -0.203 | -0.78 | -0.196 | -0.79 | -0.194 | -0.85 | -0.237 | -0.78 | -0.238 | -0.83 | -0.212
-0.81 | -0.203 | -0.76 | -0.196 | -0.77 | -0.194 | -0.83 | -0.237 | -0.77 | -0.238 | -0.81 | -0.212
-0.8 | -0.203 | -0.74 | -0.196 | -0.75 | -0.194 | -0.81 | -0.237 | -0.75 | -0.238 | -0.79 | -0.212
-0.78 | -0.203 | -0.73 | -0.196 | -0.74 | -0.194 | -0.8 | -0.237 | -0.73 | -0.238 | -0.78 | -0.212
-0.76 | -0.203 | -0.71 | -0.196 | -0.72 | -0.194 | -0.78 | -0.237 | -0.72 | -0.238 | -0.76 | -0.212
-0.75 | -0.203 | -0.69 | -0.196 | -0.7 | -0.194 | -0.76 | -0.237 | -0.7 | -0.238 | -0.74 | -0.212
-0.73 | -0.203 | -0.68 | -0.196 | -0.69 | -0.194 | -0.75 | -0.237 | -0.68 | -0.239 | -0.73 | -0.212
-0.71 | -0.203 | -0.66 | -0.196 | -0.67 | -0.194 | -0.73 | -0.237 | -0.67 | -0.239 | -0.71 | -0.212
-0.7 | -0.203 | -0.64 | -0.196 | -0.65 | -0.194 | -0.71 | -0.237 | -0.65 | -0.239 | -0.69 | -0.212
-0.68 | -0.203 | -0.63 | -0.196 | -0.64 | -0.194 | -0.7 | -0.237 | -0.63 | -0.239 | -0.68 | -0.212
-0.66 | -0.203 | -0.61 | -0.196 | -0.62 | -0.194 | -0.68 | -0.238 | -0.62 | -0.239 | -0.66 | -0.212
-0.65 | -0.203 | -0.59 | -0.196 | -0.6 | -0.194 | -0.66 | -0.238 | -0.6 | -0.239 | -0.64 | -0.212
-0.63 | -0.203 | -0.58 | -0.197 | -0.58 | -0.194 | -0.65 | -0.238 | -0.59 | -0.239 | -0.63 | -0.212
-0.61 | -0.203 | -0.56 | -0.197 | -0.57 | -0.194 | -0.63 | -0.238 | -0.57 | -0.239 | -0.61 | -0.212
-0.6 | -0.203 | -0.55 | -0.197 | -0.55 | -0.195 | -0.61 | -0.238 | -0.55 | -0.239 | -0.59 | -0.212
-0.58 | -0.203 | -0.53 | -0.197 | -0.54 | -0.195 | -0.6 | -0.238 | -0.54 | -0.239 | -0.58 | -0.212
-0.57 | -0.203 | -0.51 | -0.197 | -0.52 | -0.195 | -0.58 | -0.238 | -0.52 | -0.239 | -0.56 | -0.212
-0.55 | -0.203 | -0.49 | -0.197 | -0.5 | -0.195 | -0.56 | -0.238 | -0.5 | -0.239 | -0.54 | -0.212
-0.53 | -0.203 | -0.48 | -0.197 | -0.49 | -0.195 | -0.55 | -0.238 | -0.49 | -0.239 | -0.53 | -0.212
-0.51 | -0.203 | -0.46 | -0.197 | -0.47 | -0.195 | -0.53 | -0.238 | -0.47 | -0.239 | -0.51 | -0.212
-0.5 | -0.203 | -0.45 | -0.197 | -0.45 | -0.195 | -0.52 | -0.238 | -0.45 | -0.239 | -0.49 | -0.212
-0.48 | -0.203 | -0.43 | -0.197 | -0.44 | -0.195 | -0.5 | -0.238 | -0.44 | -0.239 | -0.48 | -0.212
-0.47 | -0.203 | -0.41 | -0.197 | -0.42 | -0.195 | -0.48 | -0.238 | -0.42 | -0.239 | -0.46 | -0.212
-0.45 | -0.203 | -0.39 | -0.197 | -0.4 | -0.195 | -0.47 | -0.238 | -0.4 | -0.239 | -0.44 | -0.212
-0.43 | -0.203 | -0.38 | -0.197 | -0.39 | -0.195 | -0.45 | -0.238 | -0.39 | -0.239 | -0.43 | -0.212
-0.42 | -0.203 | -0.36 | -0.197 | -0.37 | -0.195 | -0.43 | -0.238 | -0.37 | -0.239 | -0.41 | -0.212
-0.4 | -0.203 | -0.35 | -0.197 | -0.35 | -0.195 | -0.41 | -0.238 | -0.35 | -0.239 | -0.39 | -0.212
-0.38 | -0.203 | -0.33 | -0.197 | -0.34 | -0.195 | -0.4 | -0.238 | -0.34 | -0.239 | -0.38 | -0.212
-0.36 | -0.204 | -0.31 | -0.197 | -0.32 | -0.195 | -0.38 | -0.238 | -0.32 | -0.239 | -0.36 | -0.213
-0.35 | -0.204 | -0.3 | -0.197 | -0.3 | -0.195 | -0.37 | -0.238 | -0.3 | -0.239 | -0.34 | -0.213
-0.33 | -0.204 | -0.28 | -0.197 | -0.29 | -0.195 | -0.35 | -0.238 | -0.29 | -0.239 | -0.33 | -0.213
-0.32 | -0.204 | -0.26 | -0.197 | -0.27 | -0.195 | -0.33 | -0.238 | -0.27 | -0.239 | -0.31 | -0.213
-0.3 | -0.204 | -0.25 | -0.197 | -0.26 | -0.196 | -0.32 | -0.238 | -0.25 | -0.239 | -0.29 | -0.213
-0.28 | -0.204 | -0.23 | -0.197 | -0.24 | -0.196 | -0.3 | -0.238 | -0.24 | -0.239 | -0.28 | -0.213
-0.27 | -0.204 | -0.21 | -0.197 | -0.22 | -0.196 | -0.28 | -0.238 | -0.22 | -0.239 | -0.26 | -0.213
-0.25 | -0.204 | -0.2 | -0.198 | -0.2 | -0.196 | -0.27 | -0.238 | -0.2 | -0.239 | -0.25 | -0.213
-0.23 | -0.204 | -0.18 | -0.198 | -0.19 | -0.196 | -0.25 | -0.238 | -0.19 | -0.239 | -0.23 | -0.213
-0.22 | -0.204 | -0.16 | -0.198 | -0.17 | -0.196 | -0.23 | -0.238 | -0.17 | -0.239 | -0.21 | -0.213
-0.2 | -0.204 | -0.15 | -0.198 | -0.16 | -0.196 | -0.22 | -0.238 | -0.16 | -0.239 | -0.2 | -0.213
-0.18 | -0.204 | -0.13 | -0.198 | -0.14 | -0.196 | -0.2 | -0.238 | -0.14 | -0.239 | -0.18 | -0.213
-0.17 | -0.204 | -0.11 | -0.198 | -0.12 | -0.196 | -0.18 | -0.239 | -0.12 | -0.24 | -0.16 | -0.213
-0.15 | -0.204 | -0.1 | -0.198 | -0.11 | -0.196 | -0.17 | -0.239 | -0.1 | -0.24 | -0.15 | -0.213
-0.14 | -0.204 | -0.08 | -0.198 | -0.09 | -0.196 | -0.15 | -0.239 | -0.09 | -0.24 | -0.13 | -0.213
-0.12 | -0.204 | -0.06 | -0.198 | -0.07 | -0.196 | -0.13 | -0.239 | -0.07 | -0.24 | -0.11 | -0.213
-0.1 | -0.204 | -0.05 | -0.198 | -0.05 | -0.196 | -0.12 | -0.239 | -0.05 | -0.24 | -0.1 | -0.213
-0.08 | -0.204 | -0.03 | -0.198 | -0.04 | -0.196 | -0.1 | -0.239 | -0.04 | -0.24 | -0.08 | -0.213
-0.07 | -0.204 | -0.01 | -0.198 | -0.02 | -0.196 | -0.08 | -0.239 | -0.02 | -0.24 | -0.06 | -0.213
-0.05 | -0.204 | 0 | -0.198 | -0.01 | -0.196 | -0.07 | -0.239 | 0 | -0.24 | -0.05 | -0.213
-0.03 | -0.204 | 0.02 | -0.198 | 0.01 | -0.197 | -0.05 | -0.239 | 0.01 | -0.24 | -0.03 | -0.213
-0.02 | -0.204 | 0.04 | -0.198 | 0.03 | -0.197 | -0.03 | -0.239 | 0.03 | -0.24 | -0.01 | -0.213
0 | -0.204 | 0.05 | -0.198 | 0.04 | -0.197 | -0.02 | -0.239 | 0.05 | -0.24 | 0 | -0.213
0.02 | -0.204 | 0.07 | -0.198 | 0.06 | -0.197 | 0 | -0.239 | 0.06 | -0.24 | 0.02 | -0.213
0.03 | -0.204 | 0.09 | -0.198 | 0.08 | -0.197 | 0.02 | -0.239 | 0.08 | -0.24 | 0.04 | -0.213
0.05 | -0.204 | 0.1 | -0.198 | 0.09 | -0.197 | 0.03 | -0.239 | 0.09 | -0.24 | 0.05 | -0.213
0.07 | -0.204 | 0.12 | -0.198 | 0.11 | -0.197 | 0.05 | -0.239 | 0.11 | -0.24 | 0.07 | -0.213
0.08 | -0.204 | 0.14 | -0.198 | 0.13 | -0.197 | 0.07 | -0.239 | 0.13 | -0.24 | 0.09 | -0.213
0.1 | -0.204 | 0.15 | -0.198 | 0.14 | -0.197 | 0.08 | -0.239 | 0.14 | -0.24 | 0.1 | -0.213
0.11 | -0.204 | 0.17 | -0.198 | 0.16 | -0.197 | 0.1 | -0.239 | 0.16 | -0.24 | 0.12 | -0.213
0.13 | -0.204 | 0.19 | -0.198 | 0.18 | -0.198 | 0.12 | -0.239 | 0.18 | -0.24 | 0.14 | -0.213
0.15 | -0.204 | 0.2 | -0.198 | 0.19 | -0.198 | 0.13 | -0.239 | 0.2 | -0.24 | 0.15 | -0.213
0.16 | -0.204 | 0.22 | -0.198 | 0.21 | -0.198 | 0.15 | -0.239 | 0.21 | -0.24 | 0.17 | -0.214
0.18 | -0.205 | 0.24 | -0.198 | 0.23 | -0.198 | 0.16 | -0.239 | 0.23 | -0.24 | 0.19 | -0.214
0.2 | -0.205 | 0.25 | -0.199 | 0.24 | -0.198 | 0.18 | -0.239 | 0.25 | -0.24 | 0.2 | -0.214
0.21 | -0.205 | 0.27 | -0.199 | 0.26 | -0.198 | 0.2 | -0.24 | 0.26 | -0.24 | 0.22 | -0.214
0.23 | -0.205 | 0.29 | -0.199 | 0.28 | -0.198 | 0.22 | -0.24 | 0.28 | -0.24 | 0.24 | -0.214
0.25 | -0.205 | 0.3 | -0.199 | 0.29 | -0.198 | 0.23 | -0.24 | 0.29 | -0.24 | 0.25 | -0.214
0.26 | -0.205 | 0.32 | -0.199 | 0.31 | -0.198 | 0.25 | -0.24 | 0.31 | -0.24 | 0.27 | -0.214
0.28 | -0.205 | 0.34 | -0.199 | 0.33 | -0.198 | 0.26 | -0.24 | 0.33 | -0.24 | 0.29 | -0.214
0.3 | -0.205 | 0.35 | -0.199 | 0.34 | -0.198 | 0.28 | -0.24 | 0.35 | -0.24 | 0.3 | -0.214
0.31 | -0.205 | 0.37 | -0.199 | 0.36 | -0.198 | 0.3 | -0.24 | 0.36 | -0.24 | 0.32 | -0.214
0.33 | -0.205 | 0.38 | -0.199 | 0.38 | -0.198 | 0.31 | -0.24 | 0.38 | -0.24 | 0.33 | -0.214
0.35 | -0.205 | 0.4 | -0.199 | 0.39 | -0.198 | 0.33 | -0.24 | 0.39 | -0.24 | 0.35 | -0.214
0.36 | -0.205 | 0.42 | -0.199 | 0.41 | -0.198 | 0.35 | -0.24 | 0.41 | -0.24 | 0.37 | -0.214
0.38 | -0.205 | 0.44 | -0.199 | 0.43 | -0.198 | 0.36 | -0.24 | 0.43 | -0.24 | 0.38 | -0.214
0.4 | -0.205 | 0.45 | -0.199 | 0.44 | -0.198 | 0.38 | -0.24 | 0.44 | -0.24 | 0.4 | -0.214
0.41 | -0.205 | 0.47 | -0.199 | 0.46 | -0.198 | 0.4 | -0.24 | 0.46 | -0.24 | 0.42 | -0.214
0.43 | -0.205 | 0.49 | -0.199 | 0.48 | -0.198 | 0.41 | -0.24 | 0.48 | -0.24 | 0.44 | -0.214
0.45 | -0.205 | 0.5 | -0.199 | 0.49 | -0.198 | 0.43 | -0.24 | 0.49 | -0.24 | 0.45 | -0.214
0.46 | -0.205 | 0.52 | -0.199 | 0.51 | -0.198 | 0.45 | -0.24 | 0.51 | -0.24 | 0.47 | -0.214
0.48 | -0.205 | 0.53 | -0.199 | 0.53 | -0.198 | 0.46 | -0.24 | 0.53 | -0.24 | 0.48 | -0.214
0.5 | -0.205 | 0.55 | -0.199 | 0.54 | -0.198 | 0.48 | -0.24 | 0.54 | -0.241 | 0.5 | -0.214
0.51 | -0.205 | 0.57 | -0.199 | 0.56 | -0.198 | 0.5 | -0.24 | 0.56 | -0.241 | 0.52 | -0.214
0.53 | -0.205 | 0.58 | -0.199 | 0.58 | -0.198 | 0.51 | -0.24 | 0.58 | -0.241 | 0.53 | -0.214
0.55 | -0.205 | 0.6 | -0.199 | 0.59 | -0.199 | 0.53 | -0.24 | 0.59 | -0.241 | 0.55 | -0.214
0.56 | -0.205 | 0.62 | -0.199 | 0.61 | -0.199 | 0.55 | -0.24 | 0.61 | -0.241 | 0.57 | -0.214
0.58 | -0.205 | 0.63 | -0.2 | 0.62 | -0.199 | 0.56 | -0.24 | 0.63 | -0.241 | 0.58 | -0.214
0.6 | -0.205 | 0.65 | -0.2 | 0.64 | -0.199 | 0.58 | -0.24 | 0.64 | -0.241 | 0.6 | -0.214
0.61 | -0.205 | 0.67 | -0.2 | 0.66 | -0.199 | 0.6 | -0.24 | 0.66 | -0.241 | 0.62 | -0.214
0.63 | -0.205 | 0.68 | -0.2 | 0.67 | -0.199 | 0.61 | -0.24 | 0.68 | -0.241 | 0.63 | -0.214
0.65 | -0.205 | 0.7 | -0.2 | 0.69 | -0.199 | 0.63 | -0.24 | 0.69 | -0.241 | 0.65 | -0.214
0.66 | -0.206 | 0.72 | -0.2 | 0.71 | -0.199 | 0.65 | -0.24 | 0.71 | -0.241 | 0.67 | -0.214
0.68 | -0.206 | 0.73 | -0.2 | 0.72 | -0.199 | 0.66 | -0.24 | 0.73 | -0.241 | 0.69 | -0.214
0.7 | -0.206 | 0.75 | -0.2 | 0.74 | -0.199 | 0.68 | -0.241 | 0.74 | -0.241 | 0.7 | -0.214
0.71 | -0.206 | 0.77 | -0.2 | 0.76 | -0.199 | 0.7 | -0.241 | 0.76 | -0.241 | 0.72 | -0.214
0.73 | -0.206 | 0.78 | -0.2 | 0.78 | -0.199 | 0.71 | -0.241 | 0.78 | -0.241 | 0.73 | -0.214
0.75 | -0.206 | 0.8 | -0.2 | 0.79 | -0.199 | 0.73 | -0.241 | 0.79 | -0.241 | 0.75 | -0.214
0.76 | -0.206 | 0.82 | -0.2 | 0.81 | -0.199 | 0.75 | -0.241 | 0.81 | -0.241 | 0.77 | -0.214
0.78 | -0.206 | 0.83 | -0.2 | 0.82 | -0.199 | 0.76 | -0.241 | 0.83 | -0.241 | 0.79 | -0.215
0.79 | -0.206 | 0.85 | -0.2 | 0.84 | -0.199 | 0.78 | -0.241 | 0.84 | -0.241 | 0.8 | -0.215
0.81 | -0.206 | 0.87 | -0.2 | 0.86 | -0.199 | 0.8 | -0.241 | 0.86 | -0.241 | 0.82 | -0.215
0.83 | -0.206 | 0.88 | -0.2 | 0.88 | -0.199 | 0.81 | -0.241 | 0.88 | -0.241 | 0.83 | -0.215
0.85 | -0.206 | 0.9 | -0.2 | 0.89 | -0.199 | 0.83 | -0.241 | 0.89 | -0.241 | 0.85 | -0.215
0.86 | -0.206 | 0.92 | -0.2 | 0.91 | -0.199 | 0.84 | -0.241 | 0.91 | -0.241 | 0.87 | -0.215
0.88 | -0.206 | 0.93 | -0.2 | 0.92 | -0.199 | 0.86 | -0.241 | 0.93 | -0.241 | 0.88 | -0.215
0.89 | -0.206 | 0.95 | -0.2 | 0.94 | -0.199 | 0.88 | -0.241 | 0.94 | -0.241 | 0.9 | -0.215
0.91 | -0.206 | 0.97 | -0.2 | 0.96 | -0.199 | 0.89 | -0.241 | 0.96 | -0.241 | 0.92 | -0.215
0.93 | -0.206 | 0.98 | -0.2 | 0.97 | -0.199 | 0.91 | -0.241 | 0.98 | -0.241 | 0.93 | -0.215
0.94 | -0.206 | 1 | -0.2 | 0.99 | -0.2 | 0.93 | -0.241 | 0.99 | -0.241 | 0.95 | -0.215
0.96 | -0.206 | 1.02 | -0.2 | 1.01 | -0.2 | 0.95 | -0.241 | 1.01 | -0.241 | 0.97 | -0.215
0.98 | -0.206 | 1.03 | -0.2 | 1.02 | -0.2 | 0.96 | -0.241 | 1.03 | -0.241 | 0.98 | -0.215
0.99 | -0.206 | 1.05 | -0.2 | 1.04 | -0.2 | 0.98 | -0.241 | 1.04 | -0.241 | 1 | -0.215
1.01 | -0.206 | 1.07 | -0.2 | 1.06 | -0.2 | 1 | -0.241 | 1.06 | -0.241 | 1.02 | -0.215
1.03 | -0.206 | 1.08 | -0.2 | 1.07 | -0.2 | 1.01 | -0.241 | 1.08 | -0.241 | 1.03 | -0.215
1.04 | -0.206 | 1.1 | -0.2 | 1.09 | -0.2 | 1.03 | -0.241 | 1.09 | -0.241 | 1.05 | -0.215
1.06 | -0.206 | 1.12 | -0.201 | 1.11 | -0.2 | 1.04 | -0.241 | 1.11 | -0.241 | 1.07 | -0.215
1.08 | -0.206 | 1.13 | -0.201 | 1.12 | -0.2 | 1.06 | -0.241 | 1.13 | -0.242 | 1.08 | -0.215
1.09 | -0.206 | 1.15 | -0.201 | 1.14 | -0.2 | 1.08 | -0.241 | 1.14 | -0.242 | 1.1 | -0.215
1.11 | -0.206 | 1.17 | -0.201 | 1.16 | -0.2 | 1.09 | -0.241 | 1.16 | -0.242 | 1.12 | -0.215
1.13 | -0.206 | 1.18 | -0.201 | 1.17 | -0.2 | 1.11 | -0.241 | 1.17 | -0.242 | 1.13 | -0.215
1.14 | -0.206 | 1.2 | -0.201 | 1.19 | -0.2 | 1.13 | -0.241 | 1.19 | -0.242 | 1.15 | -0.215
1.16 | -0.206 | 1.22 | -0.201 | 1.21 | -0.2 | 1.14 | -0.241 | 1.21 | -0.242 | 1.17 | -0.215
1.18 | -0.206 | 1.23 | -0.201 | 1.22 | -0.2 | 1.16 | -0.241 | 1.23 | -0.242 | 1.18 | -0.215
1.19 | -0.206 | 1.25 | -0.201 | 1.24 | -0.2 | 1.18 | -0.242 | 1.24 | -0.242 | 1.2 | -0.215
1.21 | -0.207 | 1.27 | -0.201 | 1.26 | -0.2 | 1.19 | -0.242 | 1.26 | -0.242 | 1.22 | -0.215
1.23 | -0.207 | 1.28 | -0.201 | 1.27 | -0.2 | 1.21 | -0.242 | 1.27 | -0.242 | 1.23 | -0.215
1.24 | -0.207 | 1.3 | -0.201 | 1.29 | -0.2 | 1.23 | -0.242 | 1.29 | -0.242 | 1.25 | -0.215
1.26 | -0.207 | 1.31 | -0.201 | 1.3 | -0.201 | 1.24 | -0.242 | 1.31 | -0.242 | 1.27 | -0.215
1.28 | -0.207 | 1.33 | -0.201 | 1.32 | -0.201 | 1.26 | -0.242 | 1.32 | -0.242 | 1.28 | -0.215
1.29 | -0.207 | 1.35 | -0.201 | 1.34 | -0.201 | 1.28 | -0.242 | 1.34 | -0.242 | 1.3 | -0.215
1.31 | -0.207 | 1.36 | -0.201 | 1.36 | -0.201 | 1.29 | -0.242 | 1.36 | -0.242 | 1.32 | -0.215
1.33 | -0.207 | 1.38 | -0.201 | 1.37 | -0.201 | 1.31 | -0.242 | 1.38 | -0.242 | 1.33 | -0.215
1.34 | -0.207 | 1.4 | -0.201 | 1.39 | -0.201 | 1.33 | -0.242 | 1.39 | -0.242 | 1.35 | -0.215
1.36 | -0.207 | 1.41 | -0.201 | 1.41 | -0.201 | 1.34 | -0.242 | 1.41 | -0.242 | 1.37 | -0.215
1.38 | -0.207 | 1.43 | -0.201 | 1.42 | -0.201 | 1.36 | -0.242 | 1.42 | -0.242 | 1.38 | -0.215
1.39 | -0.207 | 1.45 | -0.201 | 1.44 | -0.201 | 1.38 | -0.242 | 1.44 | -0.242 | 1.4 | -0.215
1.41 | -0.207 | 1.47 | -0.201 | 1.45 | -0.201 | 1.39 | -0.242 | 1.46 | -0.242 | 1.42 | -0.216
1.43 | -0.207 | 1.48 | -0.201 | 1.47 | -0.201 | 1.41 | -0.242 | 1.47 | -0.242 | 1.43 | -0.216
1.44 | -0.207 | 1.5 | -0.201 | 1.49 | -0.201 | 1.43 | -0.242 | 1.49 | -0.242 | 1.45 | -0.216
1.46 | -0.207 | 1.51 | -0.202 | 1.5 | -0.201 | 1.44 | -0.242 | 1.51 | -0.242 | 1.47 | -0.216
1.48 | -0.207 | 1.53 | -0.202 | 1.52 | -0.201 | 1.46 | -0.242 | 1.52 | -0.242 | 1.48 | -0.216
1.49 | -0.207 | 1.55 | -0.202 | 1.54 | -0.201 | 1.48 | -0.242 | 1.54 | -0.242 | 1.5 | -0.216
1.51 | -0.207 | 1.57 | -0.202 | 1.55 | -0.201 | 1.49 | -0.242 | 1.56 | -0.242 | 1.52 | -0.216
1.52 | -0.207 | 1.58 | -0.202 | 1.57 | -0.201 | 1.51 | -0.242 | 1.57 | -0.242 | 1.53 | -0.216
1.54 | -0.207 | 1.6 | -0.202 | 1.59 | -0.201 | 1.53 | -0.242 | 1.59 | -0.242 | 1.55 | -0.216
1.56 | -0.207 | 1.61 | -0.202 | 1.6 | -0.201 | 1.54 | -0.242 | 1.61 | -0.242 | 1.57 | -0.216
1.58 | -0.207 | 1.63 | -0.202 | 1.62 | -0.201 | 1.56 | -0.242 | 1.62 | -0.242 | 1.58 | -0.216
1.59 | -0.207 | 1.65 | -0.202 | 1.64 | -0.201 | 1.58 | -0.242 | 1.64 | -0.242 | 1.6 | -0.216
1.61 | -0.207 | 1.66 | -0.202 | 1.65 | -0.202 | 1.59 | -0.242 | 1.66 | -0.242 | 1.61 | -0.216
1.62 | -0.207 | 1.68 | -0.202 | 1.67 | -0.202 | 1.61 | -0.242 | 1.67 | -0.242 | 1.63 | -0.216
1.64 | -0.207 | 1.7 | -0.202 | 1.69 | -0.202 | 1.63 | -0.242 | 1.69 | -0.242 | 1.65 | -0.216
1.66 | -0.207 | 1.71 | -0.202 | 1.7 | -0.202 | 1.64 | -0.242 | 1.71 | -0.242 | 1.67 | -0.216
1.68 | -0.207 | 1.73 | -0.202 | 1.72 | -0.202 | 1.66 | -0.242 | 1.72 | -0.242 | 1.68 | -0.216
1.69 | -0.207 | 1.75 | -0.202 | 1.74 | -0.202 | 1.68 | -0.243 | 1.74 | -0.242 | 1.7 | -0.216
1.71 | -0.207 | 1.76 | -0.202 | 1.75 | -0.202 | 1.69 | -0.243 | 1.76 | -0.242 | 1.71 | -0.216
1.72 | -0.207 | 1.78 | -0.202 | 1.77 | -0.202 | 1.71 | -0.243 | 1.77 | -0.243 | 1.73 | -0.216
1.74 | -0.208 | 1.8 | -0.202 | 1.79 | -0.202 | 1.73 | -0.243 | 1.79 | -0.243 | 1.75 | -0.216
1.76 | -0.208 | 1.81 | -0.202 | 1.8 | -0.202 | 1.74 | -0.243 | 1.81 | -0.243 | 1.76 | -0.216
1.77 | -0.208 | 1.83 | -0.202 | 1.82 | -0.202 | 1.76 | -0.243 | 1.82 | -0.243 | 1.78 | -0.216
1.79 | -0.208 | 1.85 | -0.202 | 1.84 | -0.202 | 1.78 | -0.243 | 1.84 | -0.243 | 1.8 | -0.216
1.81 | -0.208 | 1.86 | -0.202 | 1.85 | -0.202 | 1.79 | -0.243 | 1.86 | -0.243 | 1.82 | -0.216
1.83 | -0.208 | 1.88 | -0.202 | 1.87 | -0.202 | 1.81 | -0.243 | 1.87 | -0.243 | 1.83 | -0.216
1.84 | -0.208 | 1.9 | -0.202 | 1.89 | -0.202 | 1.83 | -0.243 | 1.89 | -0.243 | 1.85 | -0.216
1.86 | -0.208 | 1.91 | -0.202 | 1.9 | -0.202 | 1.84 | -0.243 | 1.91 | -0.243 | 1.87 | -0.216
1.87 | -0.208 | 1.93 | -0.202 | 1.92 | -0.202 | 1.86 | -0.243 | 1.92 | -0.243 | 1.88 | -0.216
1.89 | -0.208 | 1.95 | -0.202 | 1.94 | -0.202 | 1.88 | -0.243 | 1.94 | -0.243 | 1.9 | -0.216
1.91 | -0.208 | 1.96 | -0.202 | 1.95 | -0.202 | 1.89 | -0.243 | 1.96 | -0.243 | 1.91 | -0.216
1.92 | -0.208 | 1.98 | -0.202 | 1.97 | -0.202 | 1.91 | -0.243 | 1.97 | -0.243 | 1.93 | -0.216
1.94 | -0.208 | 2 | -0.202 | 1.99 | -0.202 | 1.92 | -0.243 | 1.99 | -0.243 | 1.95 | -0.216
1.96 | -0.208 | 2.01 | -0.202 | 2 | -0.202 | 1.94 | -0.243 | 2.01 | -0.243 | 1.96 | -0.216
1.97 | -0.208 | 2.03 | -0.202 | 2.02 | -0.203 | 1.96 | -0.243 | 2.02 | -0.243 | 1.98 | -0.216
1.99 | -0.208 | 2.05 | -0.202 | 2.04 | -0.203 | 1.97 | -0.243 | 2.04 | -0.243 | 2 | -0.216
2.01 | -0.208 | 2.06 | -0.203 | 2.05 | -0.203 | 1.99 | -0.243 | 2.06 | -0.243 | 2.02 | -0.216
2.02 | -0.208 | 2.08 | -0.203 | 2.07 | -0.203 | 2.01 | -0.243 | 2.07 | -0.243 | 2.03 | -0.216
2.04 | -0.208 | 2.1 | -0.203 | 2.09 | -0.203 | 2.02 | -0.243 | 2.09 | -0.243 | 2.05 | -0.216
2.06 | -0.208 | 2.11 | -0.203 | 2.1 | -0.203 | 2.04 | -0.243 | 2.11 | -0.243 | 2.06 | -0.216
2.07 | -0.208 | 2.13 | -0.203 | 2.12 | -0.203 | 2.06 | -0.243 | 2.12 | -0.243 | 2.08 | -0.216
2.09 | -0.208 | 2.15 | -0.203 | 2.14 | -0.203 | 2.07 | -0.243 | 2.14 | -0.243 | 2.1 | -0.216
2.11 | -0.208 | 2.16 | -0.203 | 2.15 | -0.203 | 2.09 | -0.243 | 2.16 | -0.243 | 2.11 | -0.217
2.12 | -0.208 | 2.18 | -0.203 | 2.17 | -0.203 | 2.11 | -0.243 | 2.17 | -0.243 | 2.13 | -0.217
2.14 | -0.208 | 2.2 | -0.203 | 2.19 | -0.203 | 2.12 | -0.243 | 2.19 | -0.243 | 2.15 | -0.217
2.16 | -0.208 | 2.21 | -0.203 | 2.2 | -0.203 | 2.14 | -0.243 | 2.21 | -0.243 | 2.16 | -0.217
2.17 | -0.208 | 2.23 | -0.203 | 2.22 | -0.203 | 2.16 | -0.243 | 2.22 | -0.243 | 2.18 | -0.217
2.19 | -0.208 | 2.25 | -0.203 | 2.24 | -0.203 | 2.18 | -0.244 | 2.24 | -0.243 | 2.2 | -0.217
2.21 | -0.208 | 2.26 | -0.203 | 2.25 | -0.203 | 2.19 | -0.244 | 2.26 | -0.243 | 2.21 | -0.217
2.22 | -0.208 | 2.28 | -0.203 | 2.27 | -0.203 | 2.21 | -0.244 | 2.27 | -0.243 | 2.23 | -0.217
2.24 | -0.208 | 2.3 | -0.203 | 2.29 | -0.203 | 2.22 | -0.244 | 2.29 | -0.243 | 2.25 | -0.217
2.26 | -0.208 | 2.31 | -0.203 | 2.3 | -0.203 | 2.24 | -0.244 | 2.31 | -0.243 | 2.26 | -0.217
2.27 | -0.209 | 2.33 | -0.203 | 2.32 | -0.203 | 2.26 | -0.244 | 2.32 | -0.243 | 2.28 | -0.217
2.29 | -0.209 | 2.35 | -0.203 | 2.33 | -0.203 | 2.27 | -0.244 | 2.34 | -0.243 | 2.3 | -0.217
2.31 | -0.209 | 2.36 | -0.203 | 2.35 | -0.203 | 2.29 | -0.244 | 2.36 | -0.243 | 2.31 | -0.217
2.32 | -0.209 | 2.38 | -0.203 | 2.37 | -0.204 | 2.31 | -0.244 | 2.37 | -0.243 | 2.33 | -0.217
2.34 | -0.209 | 2.4 | -0.203 | 2.39 | -0.204 | 2.32 | -0.244 | 2.39 | -0.243 | 2.35 | -0.217
2.36 | -0.209 | 2.41 | -0.203 | 2.4 | -0.204 | 2.34 | -0.244 | 2.41 | -0.243 | 2.36 | -0.217
2.37 | -0.209 | 2.43 | -0.203 | 2.42 | -0.204 | 2.36 | -0.244 | 2.42 | -0.243 | 2.38 | -0.217
2.39 | -0.209 | 2.45 | -0.203 | 2.44 | -0.204 | 2.37 | -0.244 | 2.44 | -0.243 | 2.4 | -0.217
2.41 | -0.209 | 2.46 | -0.203 | 2.45 | -0.204 | 2.39 | -0.244 | 2.46 | -0.243 | 2.41 | -0.217
2.42 | -0.209 | 2.48 | -0.203 | 2.47 | -0.204 | 2.41 | -0.244 | 2.47 | -0.244 | 2.43 | -0.217
2.44 | -0.209 | 2.5 | -0.203 | 2.49 | -0.204 | 2.42 | -0.244 | 2.49 | -0.244 | 2.45 | -0.217
2.46 | -0.209 | 2.51 | -0.203 | 2.5 | -0.204 | 2.44 | -0.244 | 2.5 | -0.244 | 2.46 | -0.217
2.47 | -0.209 | 2.53 | -0.204 | 2.52 | -0.204 | 2.46 | -0.244 | 2.52 | -0.244 | 2.48 | -0.217
2.49 | -0.209 | 2.55 | -0.204 | 2.54 | -0.204 | 2.47 | -0.244 | 2.54 | -0.244 | 2.5 | -0.217
2.51 | -0.209 | 2.56 | -0.204 | 2.55 | -0.204 | 2.49 | -0.244 | 2.56 | -0.244 | 2.51 | -0.217
2.52 | -0.209 | 2.58 | -0.204 | 2.57 | -0.204 | 2.51 | -0.244 | 2.57 | -0.244 | 2.53 | -0.217
2.54 | -0.209 | 2.6 | -0.204 | 2.58 | -0.204 | 2.52 | -0.244 | 2.59 | -0.244 | 2.55 | -0.217
2.56 | -0.209 | 2.61 | -0.204 | 2.6 | -0.204 | 2.54 | -0.244 | 2.6 | -0.244 | 2.56 | -0.217
2.57 | -0.209 | 2.63 | -0.204 | 2.62 | -0.204 | 2.56 | -0.244 | 2.62 | -0.244 | 2.58 | -0.217
2.59 | -0.209 | 2.65 | -0.204 | 2.63 | -0.204 | 2.57 | -0.244 | 2.64 | -0.244 | 2.6 | -0.217
2.6 | -0.209 | 2.66 | -0.204 | 2.65 | -0.204 | 2.59 | -0.244 | 2.66 | -0.244 | 2.61 | -0.217
2.62 | -0.209 | 2.68 | -0.204 | 2.67 | -0.204 | 2.61 | -0.244 | 2.67 | -0.244 | 2.63 | -0.217
2.64 | -0.209 | 2.7 | -0.204 | 2.68 | -0.204 | 2.62 | -0.244 | 2.69 | -0.244 | 2.65 | -0.217
2.65 | -0.209 | 2.71 | -0.204 | 2.7 | -0.205 | 2.64 | -0.244 | 2.7 | -0.244 | 2.66 | -0.217
2.67 | -0.209 | 2.73 | -0.204 | 2.72 | -0.205 | 2.66 | -0.244 | 2.72 | -0.244 | 2.68 | -0.217
2.69 | -0.209 | 2.74 | -0.204 | 2.73 | -0.205 | 2.67 | -0.244 | 2.74 | -0.244 | 2.7 | -0.217
2.71 | -0.209 | 2.76 | -0.204 | 2.75 | -0.206 | 2.69 | -0.244 | 2.75 | -0.244 | 2.71 | -0.217
2.72 | -0.209 | 2.78 | -0.204 | 2.77 | -0.206 | 2.71 | -0.244 | 2.77 | -0.244 | 2.73 | -0.217
2.74 | -0.21 | 2.8 | -0.204 | 2.79 | -0.206 | 2.72 | -0.244 | 2.79 | -0.244 | 2.75 | -0.217
2.76 | -0.21 | 2.81 | -0.204 | 2.8 | -0.206 | 2.74 | -0.245 | 2.8 | -0.244 | 2.76 | -0.217
2.77 | -0.21 | 2.83 | -0.204 | 2.82 | -0.206 | 2.76 | -0.245 | 2.82 | -0.244 | 2.78 | -0.217
2.79 | -0.21 | 2.84 | -0.204 | 2.83 | -0.206 | 2.77 | -0.245 | 2.84 | -0.244 | 2.8 | -0.217
2.81 | -0.21 | 2.86 | -0.204 | 2.85 | -0.206 | 2.79 | -0.245 | 2.85 | -0.244 | 2.81 | -0.217
2.82 | -0.21 | 2.88 | -0.204 | 2.87 | -0.206 | 2.8 | -0.245 | 2.87 | -0.244 | 2.83 | -0.218
2.84 | -0.21 | 2.89 | -0.204 | 2.88 | -0.206 | 2.82 | -0.245 | 2.89 | -0.244 | 2.85 | -0.218
2.85 | -0.21 | 2.91 | -0.204 | 2.9 | -0.206 | 2.84 | -0.245 | 2.9 | -0.244 | 2.86 | -0.218
2.87 | -0.21 | 2.93 | -0.204 | 2.92 | -0.206 | 2.86 | -0.245 | 2.92 | -0.244 | 2.88 | -0.218
2.89 | -0.21 | 2.94 | -0.204 | 2.93 | -0.206 | 2.87 | -0.245 | 2.94 | -0.244 | 2.9 | -0.218
2.9 | -0.21 | 2.96 | -0.204 | 2.95 | -0.206 | 2.89 | -0.245 | 2.95 | -0.244 | 2.91 | -0.218
2.92 | -0.21 | 2.98 | -0.204 | 2.97 | -0.206 | 2.91 | -0.245 | 2.97 | -0.244 | 2.93 | -0.218
2.94 | -0.21 | 2.99 | -0.204 | 2.98 | -0.206 | 2.92 | -0.245 | 2.99 | -0.244 | 2.94 | -0.218
2.95 | -0.21 | 3.01 | -0.204 | 3 | -0.206 | 2.94 | -0.245 | 3 | -0.244 | 2.96 | -0.218
2.97 | -0.21 | 3.03 | -0.205 | 3.02 | -0.206 | 2.95 | -0.245 | 3.02 | -0.244 | 2.98 | -0.218
2.99 | -0.21 | 3.04 | -0.205 | 3.03 | -0.206 | 2.97 | -0.245 | 3.04 | -0.244 | 2.99 | -0.218
3 | -0.21 | 3.06 | -0.205 | 3.05 | -0.206 | 2.99 | -0.245 | 3.05 | -0.244 | 3.01 | -0.218
3.02 | -0.21 | 3.08 | -0.205 | 3.07 | -0.206 | 3.01 | -0.245 | 3.07 | -0.244 | 3.03 | -0.218
3.04 | -0.21 | 3.09 | -0.205 | 3.08 | -0.206 | 3.02 | -0.245 | 3.09 | -0.244 | 3.04 | -0.218
3.05 | -0.21 | 3.11 | -0.205 | 3.1 | -0.206 | 3.04 | -0.245 | 3.1 | -0.244 | 3.06 | -0.218
3.07 | -0.21 | 3.13 | -0.205 | 3.12 | -0.207 | 3.05 | -0.245 | 3.12 | -0.244 | 3.08 | -0.218
3.09 | -0.21 | 3.14 | -0.205 | 3.13 | -0.207 | 3.07 | -0.245 | 3.14 | -0.244 | 3.1 | -0.218
3.1 | -0.21 | 3.16 | -0.205 | 3.15 | -0.207 | 3.09 | -0.245 | 3.15 | -0.244 | 3.11 | -0.218
3.12 | -0.21 | 3.18 | -0.205 | 3.17 | -0.207 | 3.11 | -0.245 | 3.17 | -0.244 | 3.13 | -0.218
3.14 | -0.21 | 3.19 | -0.205 | 3.18 | -0.207 | 3.12 | -0.245 | 3.19 | -0.244 | 3.14 | -0.218
3.15 | -0.21 | 3.21 | -0.205 | 3.2 | -0.207 | 3.14 | -0.245 | 3.2 | -0.244 | 3.16 | -0.218
3.17 | -0.21 | 3.23 | -0.205 | 3.22 | -0.207 | 3.15 | -0.245 | 3.22 | -0.244 | 3.18 | -0.218
3.19 | -0.21 | 3.24 | -0.205 | 3.23 | -0.207 | 3.17 | -0.245 | 3.24 | -0.244 | 3.19 | -0.218
3.2 | -0.21 | 3.26 | -0.205 | 3.25 | -0.207 | 3.19 | -0.245 | 3.25 | -0.244 | 3.21 | -0.218
3.22 | -0.21 | 3.28 | -0.205 | 3.27 | -0.207 | 3.21 | -0.245 | 3.27 | -0.244 | 3.23 | -0.218
3.24 | -0.21 | 3.29 | -0.205 | 3.28 | -0.207 | 3.22 | -0.245 | 3.29 | -0.245 | 3.24 | -0.218
3.25 | -0.21 | 3.31 | -0.205 | 3.3 | -0.207 | 3.24 | -0.245 | 3.3 | -0.245 | 3.26 | -0.218
3.27 | -0.21 | 3.33 | -0.205 | 3.32 | -0.207 | 3.25 | -0.245 | 3.32 | -0.245 | 3.28 | -0.218
3.29 | -0.211 | 3.34 | -0.205 | 3.33 | -0.207 | 3.27 | -0.245 | 3.34 | -0.245 | 3.3 | -0.218
3.3 | -0.211 | 3.36 | -0.205 | 3.35 | -0.207 | 3.29 | -0.245 | 3.35 | -0.245 | 3.31 | -0.218
3.32 | -0.211 | 3.38 | -0.205 | 3.37 | -0.207 | 3.3 | -0.245 | 3.37 | -0.245 | 3.33 | -0.218
3.34 | -0.211 | 3.39 | -0.205 | 3.38 | -0.207 | 3.32 | -0.245 | 3.39 | -0.245 | 3.34 | -0.218
3.35 | -0.211 | 3.41 | -0.205 | 3.4 | -0.207 | 3.34 | -0.245 | 3.4 | -0.245 | 3.36 | -0.219
3.37 | -0.211 | 3.43 | -0.205 | 3.42 | -0.207 | 3.36 | -0.245 | 3.42 | -0.245 | 3.38 | -0.219
3.39 | -0.211 | 3.44 | -0.205 | 3.43 | -0.207 | 3.37 | -0.245 | 3.44 | -0.245 | 3.39 | -0.219
3.4 | -0.211 | 3.46 | -0.205 | 3.45 | -0.207 | 3.39 | -0.246 | 3.45 | -0.245 | 3.41 | -0.219
3.42 | -0.211 | 3.48 | -0.205 | 3.47 | -0.207 | 3.4 | -0.246 | 3.47 | -0.245 | 3.43 | -0.219
3.44 | -0.211 | 3.49 | -0.205 | 3.48 | -0.207 | 3.42 | -0.246 | 3.49 | -0.245 | 3.44 | -0.219
3.45 | -0.211 | 3.51 | -0.205 | 3.5 | -0.207 | 3.44 | -0.246 | 3.5 | -0.245 | 3.46 | -0.219
3.47 | -0.211 | 3.53 | -0.205 | 3.52 | -0.207 | 3.45 | -0.246 | 3.52 | -0.245 | 3.48 | -0.219
3.49 | -0.211 | 3.54 | -0.205 | 3.53 | -0.207 | 3.47 | -0.246 | 3.54 | -0.245 | 3.49 | -0.219
3.5 | -0.211 | 3.56 | -0.205 | 3.55 | -0.208 | 3.49 | -0.246 | 3.55 | -0.245 | 3.51 | -0.219
3.52 | -0.211 | 3.58 | -0.205 | 3.57 | -0.208 | 3.5 | -0.246 | 3.57 | -0.245 | 3.53 | -0.219
3.54 | -0.211 | 3.59 | -0.206 | 3.58 | -0.208 | 3.52 | -0.246 | 3.59 | -0.245 | 3.54 | -0.219
3.55 | -0.211 | 3.61 | -0.206 | 3.6 | -0.208 | 3.54 | -0.246 | 3.6 | -0.245 | 3.56 | -0.219
3.57 | -0.211 | 3.63 | -0.206 | 3.62 | -0.208 | 3.55 | -0.246 | 3.62 | -0.245 | 3.58 | -0.219
3.59 | -0.211 | 3.64 | -0.206 | 3.63 | -0.208 | 3.57 | -0.246 | 3.64 | -0.245 | 3.59 | -0.219
3.6 | -0.211 | 3.66 | -0.206 | 3.65 | -0.208 | 3.59 | -0.246 | 3.65 | -0.245 | 3.61 | -0.219
3.62 | -0.211 | 3.68 | -0.206 | 3.67 | -0.208 | 3.6 | -0.246 | 3.67 | -0.245 | 3.63 | -0.219
3.64 | -0.211 | 3.69 | -0.206 | 3.68 | -0.208 | 3.62 | -0.246 | 3.69 | -0.245 | 3.64 | -0.219
3.65 | -0.211 | 3.71 | -0.206 | 3.7 | -0.208 | 3.64 | -0.246 | 3.7 | -0.245 | 3.66 | -0.219
3.67 | -0.211 | 3.73 | -0.206 | 3.72 | -0.208 | 3.65 | -0.246 | 3.72 | -0.245 | 3.68 | -0.219
3.69 | -0.211 | 3.74 | -0.206 | 3.73 | -0.208 | 3.67 | -0.246 | 3.74 | -0.245 | 3.69 | -0.219
3.7 | -0.211 | 3.76 | -0.206 | 3.75 | -0.208 | 3.69 | -0.246 | 3.75 | -0.245 | 3.71 | -0.219
3.72 | -0.211 | 3.78 | -0.206 | 3.77 | -0.208 | 3.7 | -0.246 | 3.77 | -0.245 | 3.73 | -0.219
3.74 | -0.211 | 3.79 | -0.206 | 3.78 | -0.209 | 3.72 | -0.246 | 3.79 | -0.245 | 3.74 | -0.219
3.75 | -0.211 | 3.81 | -0.206 | 3.8 | -0.209 | 3.74 | -0.246 | 3.8 | -0.245 | 3.76 | -0.219
3.77 | -0.211 | 3.83 | -0.206 | 3.82 | -0.209 | 3.75 | -0.246 | 3.82 | -0.245 | 3.78 | -0.219
3.79 | -0.211 | 3.84 | -0.206 | 3.83 | -0.209 | 3.77 | -0.246 | 3.84 | -0.245 | 3.79 | -0.219
3.8 | -0.211 | 3.86 | -0.206 | 3.85 | -0.209 | 3.79 | -0.246 | 3.85 | -0.245 | 3.81 | -0.219
3.82 | -0.211 | 3.88 | -0.206 | 3.86 | -0.209 | 3.8 | -0.246 | 3.87 | -0.245 | 3.83 | -0.219
3.84 | -0.211 | 3.89 | -0.206 | 3.88 | -0.209 | 3.82 | -0.246 | 3.89 | -0.245 | 3.84 | -0.219
3.85 | -0.211 | 3.91 | -0.206 | 3.9 | -0.209 | 3.84 | -0.246 | 3.9 | -0.245 | 3.86 | -0.219
3.87 | -0.211 | 3.92 | -0.206 | 3.91 | -0.209 | 3.85 | -0.247 | 3.92 | -0.245 | 3.88 | -0.219
3.89 | -0.211 | 3.94 | -0.206 | 3.93 | -0.209 | 3.87 | -0.247 | 3.94 | -0.245 | 3.89 | -0.219
3.9 | -0.211 | 3.96 | -0.206 | 3.95 | -0.209 | 3.89 | -0.247 | 3.95 | -0.245 | 3.91 | -0.219
3.92 | -0.211 | 3.98 | -0.206 | 3.96 | -0.209 | 3.9 | -0.247 | 3.97 | -0.245 | 3.93 | -0.219
3.94 | -0.211 | 3.99 | -0.206 | 3.98 | -0.209 | 3.92 | -0.247 | 3.99 | -0.245 | 3.94 | -0.219
3.95 | -0.212 | 4.01 | -0.206 | 4 | -0.209 | 3.94 | -0.247 | 4 | -0.245 | 3.96 | -0.219
3.97 | -0.212 | 4.03 | -0.206 | 4.01 | -0.209 | 3.95 | -0.247 | 4.02 | -0.245 | 3.98 | -0.219
3.99 | -0.212 | 4.04 | -0.206 | 4.03 | -0.209 | 3.97 | -0.247 | 4.04 | -0.245 | 3.99 | -0.219
4 | -0.212 | 4.06 | -0.206 | 4.05 | -0.209 | 3.98 | -0.247 | 4.05 | -0.245 | 4.01 | -0.219
4.02 | -0.212 | 4.08 | -0.206 | 4.06 | -0.209 | 4 | -0.247 | 4.07 | -0.245 | 4.03 | -0.22
4.03 | -0.212 | 4.09 | -0.206 | 4.08 | -0.209 | 4.02 | -0.247 | 4.09 | -0.245 | 4.04 | -0.22
4.05 | -0.212 | 4.11 | -0.207 | 4.1 | -0.209 | 4.03 | -0.247 | 4.1 | -0.246 | 4.06 | -0.22
4.07 | -0.212 | 4.13 | -0.207 | 4.11 | -0.21 | 4.05 | -0.247 | 4.12 | -0.246 | 4.08 | -0.22
4.09 | -0.212 | 4.14 | -0.207 | 4.13 | -0.21 | 4.07 | -0.247 | 4.14 | -0.246 | 4.09 | -0.22
4.1 | -0.212 | 4.16 | -0.207 | 4.15 | -0.21 | 4.09 | -0.247 | 4.15 | -0.246 | 4.11 | -0.22
4.12 | -0.212 | 4.18 | -0.207 | 4.16 | -0.21 | 4.1 | -0.247 | 4.17 | -0.246 | 4.13 | -0.22
4.14 | -0.212 | 4.19 | -0.207 | 4.18 | -0.21 | 4.12 | -0.247 | 4.18 | -0.246 | 4.14 | -0.22
4.15 | -0.212 | 4.21 | -0.207 | 4.2 | -0.21 | 4.14 | -0.247 | 4.2 | -0.246 | 4.16 | -0.22
4.17 | -0.212 | 4.22 | -0.207 | 4.21 | -0.21 | 4.15 | -0.247 | 4.22 | -0.246 | 4.18 | -0.22
4.19 | -0.212 | 4.24 | -0.207 | 4.23 | -0.21 | 4.17 | -0.247 | 4.24 | -0.246 | 4.19 | -0.22
4.2 | -0.212 | 4.26 | -0.207 | 4.25 | -0.21 | 4.19 | -0.247 | 4.25 | -0.246 | 4.21 | -0.22
4.22 | -0.212 | 4.28 | -0.207 | 4.26 | -0.21 | 4.2 | -0.247 | 4.27 | -0.246 | 4.23 | -0.22
4.23 | -0.212 | 4.29 | -0.207 | 4.28 | -0.21 | 4.22 | -0.247 | 4.28 | -0.246 | 4.24 | -0.22
4.25 | -0.212 | 4.31 | -0.207 | 4.3 | -0.21 | 4.24 | -0.247 | 4.3 | -0.246 | 4.26 | -0.22
4.27 | -0.212 | 4.33 | -0.207 | 4.31 | -0.21 | 4.25 | -0.247 | 4.32 | -0.246 | 4.28 | -0.22
4.28 | -0.212 | 4.34 | -0.207 | 4.33 | -0.21 | 4.27 | -0.247 | 4.34 | -0.246 | 4.29 | -0.22
4.3 | -0.212 | 4.36 | -0.207 | 4.35 | -0.21 | 4.29 | -0.247 | 4.35 | -0.246 | 4.31 | -0.22
4.32 | -0.212 | 4.37 | -0.207 | 4.36 | -0.21 | 4.3 | -0.247 | 4.37 | -0.246 | 4.33 | -0.22
4.33 | -0.212 | 4.39 | -0.207 | 4.38 | -0.21 | 4.32 | -0.247 | 4.39 | -0.246 | 4.34 | -0.22
4.35 | -0.212 | 4.41 | -0.207 | 4.4 | -0.211 | 4.34 | -0.247 | 4.4 | -0.246 | 4.36 | -0.22
4.37 | -0.212 | 4.42 | -0.207 | 4.41 | -0.211 | 4.35 | -0.247 | 4.42 | -0.246 | 4.38 | -0.22
4.38 | -0.212 | 4.44 | -0.207 | 4.43 | -0.211 | 4.37 | -0.247 | 4.44 | -0.246 | 4.39 | -0.22
4.4 | -0.212 | 4.46 | -0.207 | 4.45 | -0.211 | 4.39 | -0.247 | 4.45 | -0.246 | 4.41 | -0.22
4.42 | -0.212 | 4.48 | -0.207 | 4.46 | -0.211 | 4.4 | -0.247 | 4.47 | -0.246 | 4.43 | -0.22
4.43 | -0.212 | 4.49 | -0.207 | 4.48 | -0.211 | 4.42 | -0.247 | 4.49 | -0.246 | 4.44 | -0.22
4.45 | -0.212 | 4.51 | -0.208 | 4.5 | -0.211 | 4.44 | -0.247 | 4.5 | -0.246 | 4.46 | -0.22
4.47 | -0.212 | 4.53 | -0.208 | 4.51 | -0.211 | 4.45 | -0.247 | 4.52 | -0.246 | 4.48 | -0.22
4.48 | -0.212 | 4.54 | -0.208 | 4.53 | -0.211 | 4.47 | -0.247 | 4.54 | -0.246 | 4.49 | -0.22
4.5 | -0.212 | 4.56 | -0.208 | 4.55 | -0.211 | 4.49 | -0.247 | 4.55 | -0.246 | 4.51 | -0.22
4.52 | -0.212 | 4.57 | -0.208 | 4.56 | -0.211 | 4.5 | -0.247 | 4.57 | -0.246 | 4.53 | -0.22
4.53 | -0.212 | 4.59 | -0.208 | 4.58 | -0.211 | 4.52 | -0.247 | 4.59 | -0.246 | 4.54 | -0.22
4.55 | -0.212 | 4.61 | -0.208 | 4.6 | -0.211 | 4.54 | -0.247 | 4.6 | -0.246 | 4.56 | -0.22
4.57 | -0.212 | 4.62 | -0.208 | 4.61 | -0.211 | 4.55 | -0.248 | 4.62 | -0.246 | 4.58 | -0.22
4.58 | -0.212 | 4.64 | -0.208 | 4.63 | -0.211 | 4.57 | -0.248 | 4.63 | -0.246 | 4.59 | -0.22
4.6 | -0.212 | 4.66 | -0.208 | 4.65 | -0.211 | 4.59 | -0.248 | 4.65 | -0.246 | 4.61 | -0.22
4.62 | -0.212 | 4.67 | -0.208 | 4.66 | -0.211 | 4.6 | -0.248 | 4.67 | -0.246 | 4.62 | -0.22
4.63 | -0.212 | 4.69 | -0.208 | 4.68 | -0.211 | 4.62 | -0.248 | 4.68 | -0.246 | 4.64 | -0.221
4.65 | -0.213 | 4.71 | -0.208 | 4.7 | -0.211 | 4.64 | -0.248 | 4.7 | -0.246 | 4.66 | -0.221
4.67 | -0.213 | 4.72 | -0.208 | 4.71 | -0.212 | 4.65 | -0.248 | 4.72 | -0.246 | 4.67 | -0.221
4.68 | -0.213 | 4.74 | -0.208 | 4.73 | -0.212 | 4.67 | -0.248 | 4.73 | -0.246 | 4.69 | -0.221
4.7 | -0.213 | 4.76 | -0.208 | 4.75 | -0.212 | 4.69 | -0.248 | 4.75 | -0.246 | 4.71 | -0.221
4.72 | -0.213 | 4.77 | -0.208 | 4.76 | -0.212 | 4.7 | -0.248 | 4.77 | -0.246 | 4.73 | -0.221
4.73 | -0.213 | 4.79 | -0.208 | 4.78 | -0.212 | 4.72 | -0.248 | 4.79 | -0.246 | 4.74 | -0.221
4.75 | -0.213 | 4.81 | -0.208 | 4.8 | -0.212 | 4.73 | -0.248 | 4.8 | -0.246 | 4.76 | -0.221
4.77 | -0.213 | 4.83 | -0.208 | 4.81 | -0.212 | 4.75 | -0.248 | 4.82 | -0.246 | 4.78 | -0.221
4.78 | -0.213 | 4.84 | -0.208 | 4.83 | -0.212 | 4.77 | -0.248 | 4.83 | -0.246 | 4.79 | -0.221
4.8 | -0.213 | 4.86 | -0.208 | 4.85 | -0.212 | 4.78 | -0.248 | 4.85 | -0.246 | 4.81 | -0.221
4.82 | -0.213 | 4.88 | -0.208 | 4.86 | -0.212 | 4.8 | -0.248 | 4.87 | -0.246 | 4.83 | -0.221
4.83 | -0.213 | 4.89 | -0.208 | 4.88 | -0.212 | 4.82 | -0.248 | 4.88 | -0.247 | 4.84 | -0.221
4.85 | -0.213 | 4.91 | -0.208 | 4.89 | -0.212 | 4.84 | -0.248 | 4.9 | -0.247 | 4.86 | -0.221
4.87 | -0.213 | 4.92 | -0.208 | 4.91 | -0.212 | 4.85 | -0.248 | 4.92 | -0.247 | 4.87 | -0.221
4.88 | -0.213 | 4.94 | -0.208 | 4.93 | -0.212 | 4.87 | -0.248 | 4.94 | -0.247 | 4.89 | -0.221
4.9 | -0.213 | 4.96 | -0.208 | 4.95 | -0.212 | 4.88 | -0.248 | 4.95 | -0.247 | 4.91 | -0.221
4.92 | -0.213 | 4.97 | -0.208 | 4.96 | -0.213 | 4.9 | -0.248 | 4.97 | -0.247 | 4.92 | -0.221
4.93 | -0.213 | 4.99 | -0.208 | 4.98 | -0.213 | 4.92 | -0.248 | 4.98 | -0.247 | 4.94 | -0.221
4.95 | -0.213 | 5.01 | -0.208 | 5 | -0.213 | 4.93 | -0.248 | 5 | -0.247 | 4.96 | -0.221
4.97 | -0.213 | 5.02 | -0.208 | 5.01 | -0.213 | 4.95 | -0.248 | 5.02 | -0.247 | 4.98 | -0.221
4.98 | -0.213 | 5.04 | -0.208 | 5.03 | -0.213 | 4.97 | -0.248 | 5.04 | -0.247 | 4.99 | -0.221
5 | -0.213 | 5.06 | -0.208 | 5.05 | -0.213 | 4.98 | -0.248 | 5.05 | -0.247 | 5.01 | -0.221
5.02 | -0.213 | 5.07 | -0.208 | 5.06 | -0.213 | 5 | -0.248 | 5.07 | -0.247 | 5.02 | -0.221
5.03 | -0.213 | 5.09 | -0.208 | 5.08 | -0.213 | 5.02 | -0.248 | 5.09 | -0.247 | 5.04 | -0.221
5.05 | -0.213 | 5.11 | -0.208 | 5.1 | -0.213 | 5.04 | -0.249 | 5.1 | -0.247 | 5.06 | -0.221
5.07 | -0.213 | 5.12 | -0.208 | 5.11 | -0.213 | 5.05 | -0.249 | 5.12 | -0.247 | 5.07 | -0.221
5.08 | -0.213 | 5.14 | -0.208 | 5.13 | -0.213 | 5.07 | -0.249 | 5.13 | -0.247 | 5.09 | -0.221
5.1 | -0.213 | 5.16 | -0.209 | 5.15 | -0.213 | 5.08 | -0.249 | 5.15 | -0.247 | 5.11 | -0.221
5.12 | -0.213 | 5.17 | -0.209 | 5.16 | -0.213 | 5.1 | -0.249 | 5.17 | -0.247 | 5.12 | -0.221
5.13 | -0.213 | 5.19 | -0.209 | 5.18 | -0.213 | 5.12 | -0.249 | 5.18 | -0.247 | 5.14 | -0.221
5.15 | -0.213 | 5.21 | -0.209 | 5.2 | -0.213 | 5.13 | -0.249 | 5.2 | -0.247 | 5.16 | -0.221
5.17 | -0.213 | 5.22 | -0.209 | 5.21 | -0.213 | 5.15 | -0.249 | 5.22 | -0.247 | 5.17 | -0.221
5.18 | -0.213 | 5.24 | -0.209 | 5.23 | -0.214 | 5.17 | -0.249 | 5.23 | -0.247 | 5.19 | -0.221
5.2 | -0.213 | 5.26 | -0.209 | 5.25 | -0.214 | 5.18 | -0.249 | 5.25 | -0.247 | 5.21 | -0.221
5.22 | -0.214 | 5.27 | -0.209 | 5.26 | -0.214 | 5.2 | -0.249 | 5.27 | -0.247 | 5.22 | -0.222
5.23 | -0.214 | 5.29 | -0.209 | 5.28 | -0.214 | 5.22 | -0.249 | 5.28 | -0.247 | 5.24 | -0.222
5.25 | -0.214 | 5.31 | -0.209 | 5.3 | -0.214 | 5.23 | -0.249 | 5.3 | -0.247 | 5.26 | -0.222
5.27 | -0.214 | 5.32 | -0.209 | 5.31 | -0.214 | 5.25 | -0.249 | 5.32 | -0.247 | 5.27 | -0.222
5.28 | -0.214 | 5.34 | -0.209 | 5.33 | -0.214 | 5.27 | -0.249 | 5.33 | -0.247 | 5.29 | -0.222
5.3 | -0.214 | 5.36 | -0.209 | 5.35 | -0.214 | 5.28 | -0.249 | 5.35 | -0.247 | 5.31 | -0.222
5.32 | -0.214 | 5.37 | -0.209 | 5.36 | -0.214 | 5.3 | -0.249 | 5.37 | -0.247 | 5.32 | -0.222
5.33 | -0.214 | 5.39 | -0.209 | 5.38 | -0.214 | 5.32 | -0.249 | 5.38 | -0.247 | 5.34 | -0.222
5.35 | -0.214 | 5.41 | -0.209 | 5.4 | -0.214 | 5.33 | -0.249 | 5.4 | -0.247 | 5.36 | -0.222
5.37 | -0.214 | 5.42 | -0.209 | 5.41 | -0.214 | 5.35 | -0.249 | 5.42 | -0.247 | 5.37 | -0.222
5.38 | -0.214 | 5.44 | -0.209 | 5.43 | -0.214 | 5.37 | -0.249 | 5.43 | -0.247 | 5.39 | -0.222
5.4 | -0.214 | 5.46 | -0.209 | 5.45 | -0.214 | 5.38 | -0.249 | 5.45 | -0.247 | 5.41 | -0.222
5.42 | -0.214 | 5.47 | -0.209 | 5.46 | -0.214 | 5.4 | -0.249 | 5.47 | -0.247 | 5.42 | -0.222
5.43 | -0.214 | 5.49 | -0.209 | 5.48 | -0.215 | 5.42 | -0.249 | 5.48 | -0.247 | 5.44 | -0.222
5.45 | -0.214 | 5.51 | -0.209 | 5.5 | -0.215 | 5.43 | -0.249 | 5.5 | -0.247 | 5.46 | -0.222
5.47 | -0.214 | 5.52 | -0.209 | 5.51 | -0.215 | 5.45 | -0.249 | 5.52 | -0.247 | 5.47 | -0.222
5.48 | -0.214 | 5.54 | -0.209 | 5.53 | -0.215 | 5.47 | -0.249 | 5.53 | -0.247 | 5.49 | -0.222
5.5 | -0.214 | 5.56 | -0.209 | 5.55 | -0.215 | 5.48 | -0.249 | 5.55 | -0.247 | 5.51 | -0.222
5.52 | -0.214 | 5.57 | -0.209 | 5.56 | -0.215 | 5.5 | -0.249 | 5.57 | -0.247 | 5.52 | -0.222
5.53 | -0.214 | 5.59 | -0.209 | 5.58 | -0.215 | 5.52 | -0.249 | 5.58 | -0.247 | 5.54 | -0.222
5.55 | -0.214 | 5.61 | -0.209 | 5.6 | -0.215 | 5.53 | -0.249 | 5.6 | -0.247 | 5.56 | -0.222
5.57 | -0.214 | 5.62 | -0.209 | 5.61 | -0.215 | 5.55 | -0.249 | 5.62 | -0.247 | 5.57 | -0.222
5.58 | -0.214 | 5.64 | -0.209 | 5.63 | -0.215 | 5.57 | -0.249 | 5.63 | -0.247 | 5.59 | -0.222
5.6 | -0.214 | 5.66 | -0.21 | 5.64 | -0.215 | 5.58 | -0.249 | 5.65 | -0.247 | 5.61 | -0.222
5.62 | -0.214 | 5.67 | -0.21 | 5.66 | -0.215 | 5.6 | -0.249 | 5.67 | -0.247 | 5.62 | -0.222
5.63 | -0.214 | 5.69 | -0.21 | 5.68 | -0.215 | 5.62 | -0.249 | 5.68 | -0.247 | 5.64 | -0.222
5.65 | -0.214 | 5.71 | -0.21 | 5.69 | -0.215 | 5.63 | -0.249 | 5.7 | -0.247 | 5.66 | -0.222
5.67 | -0.214 | 5.72 | -0.21 | 5.71 | -0.215 | 5.65 | -0.249 | 5.72 | -0.248 | 5.67 | -0.222
5.68 | -0.214 | 5.74 | -0.21 | 5.73 | -0.215 | 5.67 | -0.25 | 5.73 | -0.248 | 5.69 | -0.222
5.7 | -0.214 | 5.76 | -0.21 | 5.74 | -0.215 | 5.68 | -0.25 | 5.75 | -0.248 | 5.71 | -0.222
5.72 | -0.214 | 5.77 | -0.21 | 5.76 | -0.215 | 5.7 | -0.25 | 5.77 | -0.248 | 5.72 | -0.222
5.73 | -0.214 | 5.79 | -0.21 | 5.78 | -0.215 | 5.72 | -0.25 | 5.78 | -0.248 | 5.74 | -0.222
5.75 | -0.214 | 5.81 | -0.21 | 5.79 | -0.215 | 5.73 | -0.25 | 5.8 | -0.248 | 5.76 | -0.222
5.77 | -0.214 | 5.82 | -0.21 | 5.81 | -0.216 | 5.75 | -0.25 | 5.82 | -0.248 | 5.77 | -0.222
5.78 | -0.214 | 5.84 | -0.21 | 5.83 | -0.216 | 5.77 | -0.25 | 5.83 | -0.248 | 5.79 | -0.223
5.8 | -0.215 | 5.86 | -0.21 | 5.84 | -0.216 | 5.78 | -0.25 | 5.85 | -0.248 | 5.81 | -0.223
5.82 | -0.215 | 5.87 | -0.21 | 5.86 | -0.216 | 5.8 | -0.25 | 5.87 | -0.248 | 5.82 | -0.223
5.83 | -0.215 | 5.89 | -0.21 | 5.88 | -0.216 | 5.82 | -0.25 | 5.88 | -0.248 | 5.84 | -0.223
5.85 | -0.215 | 5.91 | -0.21 | 5.89 | -0.216 | 5.83 | -0.25 | 5.9 | -0.248 | 5.86 | -0.223
5.87 | -0.215 | 5.92 | -0.21 | 5.91 | -0.216 | 5.85 | -0.25 | 5.92 | -0.248 | 5.87 | -0.223
5.88 | -0.215 | 5.94 | -0.21 | 5.93 | -0.216 | 5.87 | -0.25 | 5.93 | -0.248 | 5.89 | -0.223
5.9 | -0.215 | 5.96 | -0.21 | 5.94 | -0.216 | 5.88 | -0.25 | 5.95 | -0.248 | 5.91 | -0.223
5.92 | -0.215 | 5.97 | -0.21 | 5.96 | -0.216 | 5.9 | -0.25 | 5.97 | -0.248 | 5.92 | -0.223
5.93 | -0.215 | 5.99 | -0.21 | 5.98 | -0.216 | 5.92 | -0.25 | 5.98 | -0.248 | 5.94 | -0.223
5.95 | -0.215 | 6.01 | -0.21 | 5.99 | -0.216 | 5.93 | -0.25 | 6 | -0.248 | 5.96 | -0.223
5.96 | -0.215 | 6.02 | -0.21 | 6.01 | -0.216 | 5.95 | -0.25 | 6.02 | -0.248 | 5.97 | -0.223
5.98 | -0.215 | 6.04 | -0.21 | 6.03 | -0.216 | 5.96 | -0.25 | 6.03 | -0.248 | 5.99 | -0.223
6 | -0.215 | 6.06 | -0.21 | 6.04 | -0.216 | 5.98 | -0.25 | 6.05 | -0.248 | 6.01 | -0.223
6.02 | -0.215 | 6.07 | -0.21 | 6.06 | -0.216 | 6 | -0.25 | 6.07 | -0.248 | 6.02 | -0.223
6.03 | -0.215 | 6.09 | -0.21 | 6.08 | -0.216 | 6.02 | -0.25 | 6.08 | -0.248 | 6.04 | -0.223
6.05 | -0.215 | 6.11 | -0.21 | 6.09 | -0.216 | 6.03 | -0.25 | 6.1 | -0.248 | 6.06 | -0.223
6.07 | -0.215 | 6.12 | -0.21 | 6.11 | -0.216 | 6.05 | -0.25 | 6.12 | -0.248 | 6.07 | -0.223
6.08 | -0.215 | 6.14 | -0.21 | 6.13 | -0.216 | 6.07 | -0.25 | 6.13 | -0.248 | 6.09 | -0.223
6.1 | -0.215 | 6.16 | -0.21 | 6.14 | -0.216 | 6.08 | -0.25 | 6.15 | -0.248 | 6.11 | -0.223
6.12 | -0.215 | 6.17 | -0.21 | 6.16 | -0.216 | 6.1 | -0.25 | 6.17 | -0.248 | 6.12 | -0.223
6.13 | -0.215 | 6.19 | -0.21 | 6.18 | -0.217 | 6.12 | -0.25 | 6.18 | -0.248 | 6.14 | -0.223
6.15 | -0.215 | 6.21 | -0.21 | 6.19 | -0.217 | 6.13 | -0.25 | 6.2 | -0.248 | 6.16 | -0.223
6.16 | -0.215 | 6.22 | -0.211 | 6.21 | -0.217 | 6.15 | -0.25 | 6.22 | -0.248 | 6.17 | -0.224
6.18 | -0.215 | 6.24 | -0.211 | 6.23 | -0.217 | 6.17 | -0.25 | 6.23 | -0.248 | 6.19 | -0.224
6.2 | -0.215 | 6.26 | -0.211 | 6.24 | -0.217 | 6.18 | -0.251 | 6.25 | -0.248 | 6.21 | -0.224
6.21 | -0.215 | 6.27 | -0.211 | 6.26 | -0.217 | 6.2 | -0.251 | 6.27 | -0.248 | 6.22 | -0.224
6.23 | -0.215 | 6.29 | -0.211 | 6.28 | -0.217 | 6.22 | -0.251 | 6.28 | -0.248 | 6.24 | -0.224
6.25 | -0.215 | 6.31 | -0.211 | 6.29 | -0.217 | 6.23 | -0.251 | 6.3 | -0.248 | 6.26 | -0.224
6.26 | -0.215 | 6.32 | -0.211 | 6.31 | -0.217 | 6.25 | -0.251 | 6.32 | -0.248 | 6.27 | -0.224
6.28 | -0.215 | 6.34 | -0.211 | 6.33 | -0.217 | 6.27 | -0.251 | 6.33 | -0.248 | 6.29 | -0.224
6.3 | -0.215 | 6.36 | -0.211 | 6.34 | -0.217 | 6.28 | -0.251 | 6.35 | -0.248 | 6.31 | -0.224
6.32 | -0.215 | 6.37 | -0.211 | 6.36 | -0.217 | 6.3 | -0.251 | 6.37 | -0.248 | 6.32 | -0.224
6.33 | -0.215 | 6.39 | -0.211 | 6.38 | -0.217 | 6.31 | -0.251 | 6.38 | -0.248 | 6.34 | -0.224
6.35 | -0.215 | 6.41 | -0.211 | 6.39 | -0.217 | 6.33 | -0.251 | 6.4 | -0.248 | 6.36 | -0.224
6.37 | -0.215 | 6.42 | -0.211 | 6.41 | -0.217 | 6.35 | -0.251 | 6.42 | -0.248 | 6.37 | -0.224
6.38 | -0.215 | 6.44 | -0.211 | 6.43 | -0.217 | 6.37 | -0.251 | 6.43 | -0.248 | 6.39 | -0.224
6.4 | -0.215 | 6.46 | -0.211 | 6.44 | -0.217 | 6.38 | -0.251 | 6.45 | -0.248 | 6.41 | -0.224
6.42 | -0.215 | 6.47 | -0.211 | 6.46 | -0.217 | 6.4 | -0.251 | 6.47 | -0.248 | 6.42 | -0.224
6.43 | -0.215 | 6.49 | -0.211 | 6.48 | -0.217 | 6.42 | -0.251 | 6.48 | -0.248 | 6.44 | -0.224
6.45 | -0.215 | 6.51 | -0.211 | 6.49 | -0.217 | 6.43 | -0.251 | 6.5 | -0.248 | 6.46 | -0.224
6.46 | -0.216 | 6.52 | -0.211 | 6.51 | -0.218 | 6.45 | -0.251 | 6.52 | -0.248 | 6.47 | -0.224
6.48 | -0.216 | 6.54 | -0.211 | 6.53 | -0.218 | 6.46 | -0.251 | 6.53 | -0.248 | 6.49 | -0.224
6.5 | -0.216 | 6.56 | -0.211 | 6.54 | -0.218 | 6.48 | -0.251 | 6.55 | -0.248 | 6.51 | -0.224
6.52 | -0.216 | 6.57 | -0.211 | 6.56 | -0.218 | 6.5 | -0.251 | 6.57 | -0.248 | 6.52 | -0.224
6.53 | -0.216 | 6.59 | -0.211 | 6.58 | -0.218 | 6.52 | -0.251 | 6.58 | -0.248 | 6.54 | -0.225
6.55 | -0.216 | 6.61 | -0.211 | 6.59 | -0.218 | 6.53 | -0.251 | 6.6 | -0.249 | 6.56 | -0.225
6.56 | -0.216 | 6.62 | -0.211 | 6.61 | -0.218 | 6.55 | -0.251 | 6.62 | -0.249 | 6.57 | -0.225
6.58 | -0.216 | 6.64 | -0.211 | 6.63 | -0.218 | 6.56 | -0.251 | 6.63 | -0.249 | 6.59 | -0.225
6.6 | -0.216 | 6.66 | -0.211 | 6.64 | -0.218 | 6.58 | -0.251 | 6.65 | -0.249 | 6.61 | -0.225
6.61 | -0.216 | 6.67 | -0.211 | 6.66 | -0.218 | 6.6 | -0.251 | 6.67 | -0.249 | 6.62 | -0.225
6.63 | -0.216 | 6.69 | -0.211 | 6.68 | -0.218 | 6.62 | -0.251 | 6.68 | -0.249 | 6.64 | -0.225
6.65 | -0.216 | 6.71 | -0.211 | 6.69 | -0.218 | 6.63 | -0.251 | 6.7 | -0.249 | 6.66 | -0.225
6.66 | -0.216 | 6.72 | -0.211 | 6.71 | -0.218 | 6.65 | -0.251 | 6.72 | -0.249 | 6.67 | -0.225
6.68 | -0.216 | 6.74 | -0.211 | 6.73 | -0.218 | 6.67 | -0.251 | 6.73 | -0.249 | 6.69 | -0.225
6.7 | -0.216 | 6.75 | -0.212 | 6.74 | -0.218 | 6.68 | -0.251 | 6.75 | -0.249 | 6.71 | -0.225
6.71 | -0.216 | 6.77 | -0.212 | 6.76 | -0.218 | 6.7 | -0.251 | 6.77 | -0.249 | 6.72 | -0.225
6.73 | -0.216 | 6.79 | -0.212 | 6.78 | -0.218 | 6.72 | -0.251 | 6.78 | -0.249 | 6.74 | -0.225
6.75 | -0.216 | 6.81 | -0.212 | 6.79 | -0.218 | 6.73 | -0.251 | 6.8 | -0.249 | 6.76 | -0.225
6.76 | -0.216 | 6.82 | -0.212 | 6.81 | -0.218 | 6.75 | -0.251 | 6.82 | -0.249 | 6.77 | -0.225
6.78 | -0.216 | 6.84 | -0.212 | 6.83 | -0.219 | 6.77 | -0.251 | 6.83 | -0.249 | 6.79 | -0.225
6.8 | -0.216 | 6.86 | -0.212 | 6.84 | -0.219 | 6.78 | -0.252 | 6.85 | -0.249 | 6.81 | -0.225
6.81 | -0.216 | 6.87 | -0.212 | 6.86 | -0.219 | 6.8 | -0.252 | 6.87 | -0.249 | 6.82 | -0.225
6.83 | -0.216 | 6.89 | -0.212 | 6.88 | -0.219 | 6.81 | -0.252 | 6.88 | -0.249 | 6.84 | -0.225
6.85 | -0.216 | 6.91 | -0.212 | 6.89 | -0.219 | 6.83 | -0.252 | 6.9 | -0.249 | 6.86 | -0.225
6.86 | -0.216 | 6.92 | -0.212 | 6.91 | -0.219 | 6.85 | -0.252 | 6.92 | -0.249 | 6.87 | -0.225
6.88 | -0.216 | 6.94 | -0.212 | 6.93 | -0.219 | 6.86 | -0.252 | 6.93 | -0.249 | 6.89 | -0.225
6.9 | -0.216 | 6.95 | -0.212 | 6.94 | -0.219 | 6.88 | -0.252 | 6.95 | -0.249 | 6.91 | -0.225
6.91 | -0.216 | 6.97 | -0.212 | 6.96 | -0.219 | 6.9 | -0.252 | 6.97 | -0.249 | 6.92 | -0.225
6.93 | -0.216 | 6.99 | -0.212 | 6.98 | -0.219 | 6.91 | -0.252 | 6.98 | -0.249 | 6.94 | -0.225
6.95 | -0.216 | 7 | -0.212 | 6.99 | -0.219 | 6.93 | -0.252 | 7 | -0.249 | 6.96 | -0.225
6.97 | -0.216 | 7.02 | -0.212 | 7.01 | -0.219 | 6.95 | -0.252 | 7.02 | -0.249 | 6.97 | -0.225
6.98 | -0.216 | 7.04 | -0.212 | 7.03 | -0.219 | 6.96 | -0.252 | 7.03 | -0.249 | 6.99 | -0.225
7 | -0.216 | 7.06 | -0.212 | 7.04 | -0.219 | 6.98 | -0.252 | 7.05 | -0.249 | 7.01 | -0.225
7.02 | -0.216 | 7.07 | -0.212 | 7.06 | -0.219 | 7 | -0.252 | 7.07 | -0.249 | 7.02 | -0.225
7.03 | -0.216 | 7.09 | -0.212 | 7.08 | -0.219 | 7.01 | -0.252 | 7.08 | -0.249 | 7.04 | -0.226
7.05 | -0.216 | 7.11 | -0.212 | 7.09 | -0.219 | 7.03 | -0.252 | 7.1 | -0.249 | 7.05 | -0.226
7.07 | -0.216 | 7.12 | -0.212 | 7.11 | -0.219 | 7.05 | -0.252 | 7.12 | -0.249 | 7.07 | -0.226
7.08 | -0.216 | 7.14 | -0.212 | 7.13 | -0.219 | 7.07 | -0.252 | 7.13 | -0.249 | 7.09 | -0.226
7.1 | -0.216 | 7.15 | -0.212 | 7.14 | -0.219 | 7.08 | -0.252 | 7.15 | -0.249 | 7.11 | -0.226
7.11 | -0.216 | 7.17 | -0.212 | 7.16 | -0.22 | 7.1 | -0.252 | 7.17 | -0.249 | 7.12 | -0.226
7.13 | -0.216 | 7.19 | -0.213 | 7.18 | -0.22 | 7.11 | -0.252 | 7.18 | -0.249 | 7.14 | -0.226
7.15 | -0.216 | 7.21 | -0.213 | 7.19 | -0.22 | 7.13 | -0.252 | 7.2 | -0.249 | 7.15 | -0.226
7.17 | -0.216 | 7.22 | -0.213 | 7.21 | -0.22 | 7.15 | -0.252 | 7.22 | -0.249 | 7.17 | -0.226
7.18 | -0.216 | 7.24 | -0.213 | 7.23 | -0.22 | 7.16 | -0.252 | 7.23 | -0.249 | 7.19 | -0.226
7.2 | -0.216 | 7.25 | -0.213 | 7.24 | -0.22 | 7.18 | -0.252 | 7.25 | -0.249 | 7.2 | -0.226
7.22 | -0.217 | 7.27 | -0.213 | 7.26 | -0.22 | 7.2 | -0.252 | 7.27 | -0.249 | 7.22 | -0.226
7.23 | -0.217 | 7.29 | -0.213 | 7.28 | -0.22 | 7.21 | -0.252 | 7.28 | -0.249 | 7.24 | -0.226
7.25 | -0.217 | 7.3 | -0.213 | 7.29 | -0.22 | 7.23 | -0.252 | 7.3 | -0.249 | 7.25 | -0.226
7.27 | -0.217 | 7.32 | -0.213 | 7.31 | -0.22 | 7.25 | -0.252 | 7.32 | -0.249 | 7.27 | -0.226
7.28 | -0.217 | 7.34 | -0.213 | 7.33 | -0.22 | 7.26 | -0.252 | 7.33 | -0.249 | 7.29 | -0.226
7.3 | -0.217 | 7.36 | -0.213 | 7.34 | -0.22 | 7.28 | -0.252 | 7.35 | -0.249 | 7.3 | -0.226
7.32 | -0.217 | 7.37 | -0.213 | 7.36 | -0.22 | 7.3 | -0.252 | 7.37 | -0.249 | 7.32 | -0.226
7.33 | -0.217 | 7.39 | -0.213 | 7.38 | -0.221 | 7.31 | -0.252 | 7.38 | -0.249 | 7.34 | -0.226
7.35 | -0.217 | 7.41 | -0.213 | 7.39 | -0.221 | 7.33 | -0.252 | 7.4 | -0.249 | 7.35 | -0.226
7.36 | -0.217 | 7.42 | -0.213 | 7.41 | -0.221 | 7.35 | -0.252 | 7.42 | -0.249 | 7.37 | -0.226
7.38 | -0.217 | 7.44 | -0.213 | 7.42 | -0.221 | 7.36 | -0.252 | 7.43 | -0.249 | 7.39 | -0.226
7.4 | -0.217 | 7.46 | -0.213 | 7.44 | -0.221 | 7.38 | -0.252 | 7.45 | -0.25 | 7.4 | -0.226
7.42 | -0.217 | 7.47 | -0.213 | 7.46 | -0.221 | 7.4 | -0.252 | 7.47 | -0.25 | 7.42 | -0.226
7.43 | -0.217 | 7.49 | -0.213 | 7.47 | -0.221 | 7.41 | -0.252 | 7.48 | -0.25 | 7.44 | -0.226
7.45 | -0.217 | 7.51 | -0.213 | 7.49 | -0.221 | 7.43 | -0.252 | 7.5 | -0.25 | 7.45 | -0.226
7.47 | -0.217 | 7.52 | -0.213 | 7.51 | -0.221 | 7.45 | -0.252 | 7.52 | -0.25 | 7.47 | -0.227
7.48 | -0.217 | 7.54 | -0.213 | 7.53 | -0.221 | 7.46 | -0.252 | 7.53 | -0.25 | 7.49 | -0.227
7.5 | -0.217 | 7.56 | -0.213 | 7.54 | -0.221 | 7.48 | -0.252 | 7.55 | -0.25 | 7.5 | -0.227
7.51 | -0.217 | 7.57 | -0.213 | 7.56 | -0.221 | 7.5 | -0.252 | 7.57 | -0.25 | 7.52 | -0.227
7.53 | -0.217 | 7.59 | -0.213 | 7.58 | -0.221 | 7.51 | -0.253 | 7.58 | -0.25 | 7.54 | -0.227
7.55 | -0.217 | 7.6 | -0.213 | 7.59 | -0.221 | 7.53 | -0.253 | 7.6 | -0.25 | 7.55 | -0.227
7.56 | -0.217 | 7.62 | -0.213 | 7.61 | -0.222 | 7.55 | -0.253 | 7.62 | -0.25 | 7.57 | -0.227
7.58 | -0.217 | 7.64 | -0.213 | 7.63 | -0.222 | 7.56 | -0.253 | 7.63 | -0.25 | 7.59 | -0.227
7.6 | -0.217 | 7.66 | -0.213 | 7.64 | -0.222 | 7.58 | -0.253 | 7.65 | -0.25 | 7.6 | -0.227
7.61 | -0.217 | 7.67 | -0.213 | 7.66 | -0.222 | 7.6 | -0.253 | 7.67 | -0.25 | 7.62 | -0.227
7.63 | -0.217 | 7.69 | -0.213 | 7.68 | -0.222 | 7.61 | -0.253 | 7.68 | -0.25 | 7.64 | -0.227
7.65 | -0.217 | 7.71 | -0.213 | 7.69 | -0.222 | 7.63 | -0.253 | 7.7 | -0.25 | 7.66 | -0.227
7.66 | -0.217 | 7.72 | -0.213 | 7.71 | -0.222 | 7.65 | -0.253 | 7.72 | -0.25 | 7.67 | -0.227
7.68 | -0.217 | 7.74 | -0.213 | 7.73 | -0.222 | 7.66 | -0.253 | 7.73 | -0.25 | 7.69 | -0.227
7.7 | -0.217 | 7.75 | -0.213 | 7.74 | -0.222 | 7.68 | -0.253 | 7.75 | -0.25 | 7.7 | -0.227
7.71 | -0.217 | 7.77 | -0.214 | 7.76 | -0.223 | 7.7 | -0.253 | 7.77 | -0.25 | 7.72 | -0.227
7.73 | -0.217 | 7.79 | -0.214 | 7.78 | -0.223 | 7.71 | -0.253 | 7.78 | -0.25 | 7.74 | -0.227
7.75 | -0.217 | 7.81 | -0.214 | 7.79 | -0.223 | 7.73 | -0.253 | 7.8 | -0.25 | 7.75 | -0.227
7.76 | -0.217 | 7.82 | -0.214 | 7.81 | -0.223 | 7.75 | -0.253 | 7.82 | -0.25 | 7.77 | -0.227
7.78 | -0.217 | 7.84 | -0.214 | 7.82 | -0.223 | 7.76 | -0.253 | 7.83 | -0.25 | 7.79 | -0.227
7.8 | -0.217 | 7.86 | -0.214 | 7.84 | -0.223 | 7.78 | -0.253 | 7.85 | -0.25 | 7.8 | -0.227
7.81 | -0.218 | 7.87 | -0.214 | 7.86 | -0.223 | 7.8 | -0.253 | 7.87 | -0.25 | 7.82 | -0.227
7.83 | -0.218 | 7.89 | -0.214 | 7.87 | -0.223 | 7.81 | -0.253 | 7.88 | -0.25 | 7.84 | -0.227
7.85 | -0.218 | 7.91 | -0.214 | 7.89 | -0.223 | 7.83 | -0.253 | 7.9 | -0.25 | 7.85 | -0.227
7.86 | -0.218 | 7.92 | -0.214 | 7.91 | -0.223 | 7.85 | -0.253 | 7.92 | -0.25 | 7.87 | -0.227
7.88 | -0.218 | 7.94 | -0.214 | 7.93 | -0.223 | 7.86 | -0.253 | 7.93 | -0.25 | 7.89 | -0.227
7.9 | -0.218 | 7.95 | -0.214 | 7.94 | -0.223 | 7.88 | -0.253 | 7.95 | -0.25 | 7.91 | -0.227
7.91 | -0.218 | 7.97 | -0.214 | 7.96 | -0.223 | 7.9 | -0.253 | 7.97 | -0.25 | 7.92 | -0.227
7.93 | -0.218 | 7.99 | -0.214 | 7.97 | -0.223 | 7.91 | -0.253 | 7.98 | -0.25 | 7.94 | -0.227
7.95 | -0.218 | 8 | -0.214 | 7.99 | -0.223 | 7.93 | -0.253 | 8 | -0.25 | 7.95 | -0.227
7.96 | -0.218 | 8.02 | -0.214 | 8.01 | -0.223 | 7.95 | -0.253 | 8.02 | -0.25 | 7.97 | -0.227
7.98 | -0.218 | 8.04 | -0.214 | 8.02 | -0.223 | 7.96 | -0.253 | 8.03 | -0.25 | 7.99 | -0.227
8 | -0.218 | 8.05 | -0.214 | 8.04 | -0.223 | 7.98 | -0.253 | 8.05 | -0.25 | 8 | -0.228
8.01 | -0.218 | 8.07 | -0.214 | 8.06 | -0.224 | 8 | -0.253 | 8.07 | -0.25 | 8.02 | -0.228
8.03 | -0.218 | 8.09 | -0.214 | 8.07 | -0.224 | 8.01 | -0.253 | 8.08 | -0.25 | 8.04 | -0.228
8.05 | -0.218 | 8.1 | -0.214 | 8.09 | -0.224 | 8.03 | -0.253 | 8.1 | -0.25 | 8.05 | -0.228
8.06 | -0.218 | 8.12 | -0.214 | 8.11 | -0.224 | 8.05 | -0.253 | 8.12 | -0.25 | 8.07 | -0.228
8.08 | -0.218 | 8.14 | -0.214 | 8.13 | -0.224 | 8.06 | -0.253 | 8.13 | -0.25 | 8.09 | -0.228
8.1 | -0.218 | 8.15 | -0.214 | 8.14 | -0.224 | 8.08 | -0.253 | 8.15 | -0.25 | 8.1 | -0.228
8.11 | -0.218 | 8.17 | -0.214 | 8.16 | -0.224 | 8.1 | -0.253 | 8.17 | -0.25 | 8.12 | -0.228
8.13 | -0.218 | 8.19 | -0.214 | 8.17 | -0.224 | 8.11 | -0.253 | 8.18 | -0.25 | 8.14 | -0.228
8.15 | -0.218 | 8.2 | -0.214 | 8.19 | -0.224 | 8.13 | -0.253 | 8.2 | -0.25 | 8.15 | -0.228
8.16 | -0.218 | 8.22 | -0.215 | 8.21 | -0.224 | 8.15 | -0.253 | 8.22 | -0.25 | 8.17 | -0.228
8.18 | -0.218 | 8.24 | -0.215 | 8.22 | -0.224 | 8.16 | -0.253 | 8.23 | -0.25 | 8.19 | -0.228
8.2 | -0.218 | 8.25 | -0.215 | 8.24 | -0.224 | 8.18 | -0.253 | 8.25 | -0.25 | 8.2 | -0.228
8.21 | -0.218 | 8.27 | -0.215 | 8.26 | -0.224 | 8.2 | -0.253 | 8.27 | -0.25 | 8.22 | -0.228
8.23 | -0.218 | 8.29 | -0.215 | 8.27 | -0.224 | 8.21 | -0.254 | 8.28 | -0.25 | 8.24 | -0.228
8.25 | -0.218 | 8.3 | -0.215 | 8.29 | -0.224 | 8.23 | -0.254 | 8.3 | -0.25 | 8.25 | -0.228
8.26 | -0.218 | 8.32 | -0.215 | 8.31 | -0.224 | 8.25 | -0.254 | 8.32 | -0.25 | 8.27 | -0.228
8.28 | -0.218 | 8.34 | -0.215 | 8.32 | -0.224 | 8.27 | -0.254 | 8.33 | -0.25 | 8.29 | -0.228
8.3 | -0.218 | 8.35 | -0.215 | 8.34 | -0.224 | 8.28 | -0.254 | 8.35 | -0.25 | 8.3 | -0.228
8.31 | -0.218 | 8.37 | -0.215 | 8.36 | -0.224 | 8.3 | -0.254 | 8.37 | -0.25 | 8.32 | -0.229
8.33 | -0.218 | 8.39 | -0.215 | 8.37 | -0.224 | 8.31 | -0.254 | 8.38 | -0.25 | 8.34 | -0.229
8.35 | -0.218 | 8.4 | -0.215 | 8.39 | -0.225 | 8.33 | -0.254 | 8.4 | -0.25 | 8.35 | -0.229
8.36 | -0.218 | 8.42 | -0.215 | 8.41 | -0.225 | 8.35 | -0.254 | 8.42 | -0.25 | 8.37 | -0.229
8.38 | -0.218 | 8.44 | -0.215 | 8.42 | -0.225 | 8.36 | -0.254 | 8.43 | -0.25 | 8.39 | -0.229
8.4 | -0.218 | 8.45 | -0.215 | 8.44 | -0.225 | 8.38 | -0.254 | 8.45 | -0.25 | 8.4 | -0.229
8.41 | -0.218 | 8.47 | -0.215 | 8.46 | -0.225 | 8.4 | -0.254 | 8.47 | -0.25 | 8.42 | -0.229
8.43 | -0.218 | 8.49 | -0.215 | 8.47 | -0.225 | 8.41 | -0.254 | 8.48 | -0.25 | 8.44 | -0.229
8.45 | -0.218 | 8.51 | -0.215 | 8.49 | -0.225 | 8.43 | -0.254 | 8.5 | -0.25 | 8.45 | -0.229
8.46 | -0.218 | 8.52 | -0.215 | 8.51 | -0.225 | 8.45 | -0.254 | 8.52 | -0.25 | 8.47 | -0.229
8.48 | -0.218 | 8.54 | -0.215 | 8.52 | -0.225 | 8.46 | -0.254 | 8.53 | -0.25 | 8.49 | -0.229
8.5 | -0.218 | 8.55 | -0.215 | 8.54 | -0.225 | 8.48 | -0.254 | 8.55 | -0.25 | 8.5 | -0.229
8.51 | -0.218 | 8.57 | -0.215 | 8.56 | -0.225 | 8.5 | -0.254 | 8.57 | -0.251 | 8.52 | -0.229
8.53 | -0.218 | 8.59 | -0.215 | 8.57 | -0.225 | 8.51 | -0.254 | 8.58 | -0.251 | 8.54 | -0.229
8.55 | -0.219 | 8.6 | -0.215 | 8.59 | -0.225 | 8.53 | -0.254 | 8.6 | -0.251 | 8.55 | -0.229
8.56 | -0.219 | 8.62 | -0.215 | 8.61 | -0.225 | 8.55 | -0.254 | 8.62 | -0.251 | 8.57 | -0.229
8.58 | -0.219 | 8.64 | -0.215 | 8.62 | -0.225 | 8.56 | -0.254 | 8.63 | -0.251 | 8.59 | -0.229
8.6 | -0.219 | 8.65 | -0.215 | 8.64 | -0.225 | 8.58 | -0.254 | 8.65 | -0.251 | 8.6 | -0.229
8.61 | -0.219 | 8.67 | -0.215 | 8.66 | -0.225 | 8.6 | -0.254 | 8.67 | -0.251 | 8.62 | -0.229
8.63 | -0.219 | 8.69 | -0.215 | 8.67 | -0.226 | 8.61 | -0.254 | 8.68 | -0.251 | 8.64 | -0.229
8.65 | -0.219 | 8.7 | -0.216 | 8.69 | -0.226 | 8.63 | -0.254 | 8.7 | -0.251 | 8.65 | -0.229
8.66 | -0.219 | 8.72 | -0.216 | 8.71 | -0.226 | 8.65 | -0.254 | 8.72 | -0.251 | 8.67 | -0.229
8.68 | -0.219 | 8.74 | -0.216 | 8.72 | -0.226 | 8.66 | -0.254 | 8.73 | -0.251 | 8.69 | -0.229
8.7 | -0.219 | 8.75 | -0.216 | 8.74 | -0.226 | 8.68 | -0.254 | 8.75 | -0.251 | 8.7 | -0.23
8.71 | -0.219 | 8.77 | -0.216 | 8.76 | -0.226 | 8.7 | -0.254 | 8.77 | -0.251 | 8.72 | -0.23
8.73 | -0.219 | 8.79 | -0.216 | 8.77 | -0.226 | 8.71 | -0.254 | 8.78 | -0.251 | 8.74 | -0.23
8.75 | -0.219 | 8.8 | -0.216 | 8.79 | -0.226 | 8.73 | -0.254 | 8.8 | -0.251 | 8.75 | -0.23
8.76 | -0.219 | 8.82 | -0.216 | 8.81 | -0.226 | 8.75 | -0.254 | 8.82 | -0.251 | 8.77 | -0.23
8.78 | -0.219 | 8.84 | -0.216 | 8.82 | -0.226 | 8.76 | -0.254 | 8.83 | -0.251 | 8.79 | -0.23
8.8 | -0.219 | 8.85 | -0.216 | 8.84 | -0.226 | 8.78 | -0.254 | 8.85 | -0.251 | 8.8 | -0.23
8.81 | -0.219 | 8.87 | -0.216 | 8.86 | -0.226 | 8.8 | -0.254 | 8.87 | -0.251 | 8.82 | -0.23
8.83 | -0.219 | 8.89 | -0.216 | 8.87 | -0.226 | 8.81 | -0.254 | 8.88 | -0.251 | 8.84 | -0.23
8.85 | -0.219 | 8.9 | -0.216 | 8.89 | -0.226 | 8.83 | -0.254 | 8.9 | -0.251 | 8.85 | -0.23
8.86 | -0.219 | 8.92 | -0.216 | 8.91 | -0.226 | 8.84 | -0.254 | 8.92 | -0.251 | 8.87 | -0.23
8.88 | -0.219 | 8.94 | -0.216 | 8.92 | -0.226 | 8.86 | -0.254 | 8.93 | -0.251 | 8.89 | -0.23
8.9 | -0.219 | 8.95 | -0.216 | 8.94 | -0.226 | 8.88 | -0.254 | 8.95 | -0.251 | 8.9 | -0.23
8.91 | -0.219 | 8.97 | -0.216 | 8.96 | -0.226 | 8.9 | -0.254 | 8.97 | -0.251 | 8.92 | -0.23
8.93 | -0.219 | 8.99 | -0.216 | 8.97 | -0.227 | 8.91 | -0.254 | 8.98 | -0.251 | 8.94 | -0.23
8.95 | -0.219 | 9 | -0.216 | 8.99 | -0.227 | 8.93 | -0.254 | 9 | -0.251 | 8.95 | -0.23
8.96 | -0.219 | 9.02 | -0.216 | 9.01 | -0.227 | 8.95 | -0.254 | 9.02 | -0.251 | 8.97 | -0.23
8.98 | -0.219 | 9.04 | -0.216 | 9.02 | -0.227 | 8.96 | -0.254 | 9.03 | -0.251 | 8.99 | -0.23
9 | -0.219 | 9.05 | -0.216 | 9.04 | -0.227 | 8.98 | -0.254 | 9.05 | -0.251 | 9 | -0.23
9.01 | -0.219 | 9.07 | -0.216 | 9.06 | -0.227 | 9 | -0.254 | 9.07 | -0.251 | 9.02 | -0.23
9.03 | -0.219 | 9.09 | -0.216 | 9.07 | -0.227 | 9.01 | -0.254 | 9.08 | -0.251 | 9.04 | -0.23
9.05 | -0.219 | 9.1 | -0.216 | 9.09 | -0.227 | 9.03 | -0.254 | 9.1 | -0.251 | 9.05 | -0.23
9.06 | -0.219 | 9.12 | -0.216 | 9.11 | -0.227 | 9.05 | -0.254 | 9.12 | -0.251 | 9.07 | -0.23
9.08 | -0.219 | 9.14 | -0.216 | 9.12 | -0.227 | 9.06 | -0.255 | 9.13 | -0.251 | 9.09 | -0.23
9.1 | -0.219 | 9.15 | -0.216 | 9.14 | -0.227 | 9.08 | -0.255 | 9.15 | -0.251 | 9.1 | -0.23
9.11 | -0.219 | 9.17 | -0.216 | 9.16 | -0.228 | 9.1 | -0.255 | 9.17 | -0.251 | 9.12 | -0.23
9.13 | -0.219 | 9.19 | -0.216 | 9.17 | -0.228 | 9.11 | -0.255 | 9.18 | -0.251 | 9.14 | -0.231
9.15 | -0.219 | 9.2 | -0.216 | 9.19 | -0.228 | 9.13 | -0.255 | 9.2 | -0.251 | 9.15 | -0.231
9.16 | -0.219 | 9.22 | -0.216 | 9.21 | -0.228 | 9.15 | -0.255 | 9.22 | -0.251 | 9.17 | -0.231
9.18 | -0.219 | 9.24 | -0.216 | 9.22 | -0.228 | 9.16 | -0.255 | 9.23 | -0.251 | 9.19 | -0.231
9.2 | -0.219 | 9.25 | -0.216 | 9.24 | -0.228 | 9.18 | -0.255 | 9.25 | -0.251 | 9.2 | -0.231
9.21 | -0.219 | 9.27 | -0.216 | 9.26 | -0.228 | 9.2 | -0.255 | 9.27 | -0.251 | 9.22 | -0.231
9.23 | -0.22 | 9.29 | -0.217 | 9.27 | -0.228 | 9.21 | -0.255 | 9.28 | -0.251 | 9.24 | -0.231
9.25 | -0.22 | 9.3 | -0.217 | 9.29 | -0.228 | 9.23 | -0.255 | 9.3 | -0.251 | 9.25 | -0.231
9.26 | -0.22 | 9.32 | -0.217 | 9.31 | -0.228 | 9.25 | -0.255 | 9.32 | -0.251 | 9.27 | -0.231
9.28 | -0.22 | 9.34 | -0.217 | 9.32 | -0.228 | 9.26 | -0.255 | 9.33 | -0.251 | 9.29 | -0.231
9.3 | -0.22 | 9.35 | -0.217 | 9.34 | -0.228 | 9.28 | -0.255 | 9.35 | -0.251 | 9.3 | -0.231
9.31 | -0.22 | 9.37 | -0.217 | 9.36 | -0.228 | 9.3 | -0.255 | 9.37 | -0.251 | 9.32 | -0.231
9.33 | -0.22 | 9.39 | -0.217 | 9.37 | -0.228 | 9.31 | -0.255 | 9.38 | -0.251 | 9.34 | -0.231
9.35 | -0.22 | 9.4 | -0.217 | 9.39 | -0.228 | 9.33 | -0.255 | 9.4 | -0.251 | 9.35 | -0.231
9.36 | -0.22 | 9.42 | -0.217 | 9.41 | -0.229 | 9.35 | -0.255 | 9.42 | -0.251 | 9.37 | -0.231
9.38 | -0.22 | 9.44 | -0.217 | 9.42 | -0.229 | 9.36 | -0.255 | 9.43 | -0.251 | 9.39 | -0.231
9.4 | -0.22 | 9.45 | -0.217 | 9.44 | -0.229 | 9.38 | -0.255 | 9.45 | -0.251 | 9.4 | -0.231
9.41 | -0.22 | 9.47 | -0.217 | 9.45 | -0.229 | 9.4 | -0.255 | 9.47 | -0.251 | 9.42 | -0.231
9.43 | -0.22 | 9.49 | -0.217 | 9.47 | -0.229 | 9.41 | -0.255 | 9.48 | -0.251 | 9.44 | -0.231
9.45 | -0.22 | 9.5 | -0.217 | 9.49 | -0.229 | 9.43 | -0.255 | 9.5 | -0.251 | 9.45 | -0.231
9.46 | -0.22 | 9.52 | -0.217 | 9.51 | -0.229 | 9.45 | -0.255 | 9.52 | -0.251 | 9.47 | -0.231
9.48 | -0.22 | 9.54 | -0.217 | 9.52 | -0.229 | 9.46 | -0.255 | 9.53 | -0.251 | 9.49 | -0.231
9.5 | -0.22 | 9.55 | -0.217 | 9.54 | -0.229 | 9.48 | -0.255 | 9.55 | -0.251 | 9.5 | -0.231
9.51 | -0.22 | 9.57 | -0.217 | 9.56 | -0.229 | 9.49 | -0.255 | 9.57 | -0.251 | 9.52 | -0.231
9.53 | -0.22 | 9.59 | -0.217 | 9.57 | -0.229 | 9.51 | -0.255 | 9.58 | -0.251 | 9.54 | -0.231
9.55 | -0.22 | 9.6 | -0.217 | 9.59 | -0.229 | 9.53 | -0.255 | 9.6 | -0.251 | 9.55 | -0.231
9.56 | -0.22 | 9.62 | -0.217 | 9.61 | -0.229 | 9.55 | -0.255 | 9.62 | -0.251 | 9.57 | -0.231
9.58 | -0.22 | 9.64 | -0.217 | 9.62 | -0.229 | 9.56 | -0.255 | 9.63 | -0.251 | 9.59 | -0.232
9.6 | -0.22 | 9.65 | -0.217 | 9.64 | -0.229 | 9.58 | -0.255 | 9.65 | -0.251 | 9.6 | -0.232
9.61 | -0.22 | 9.67 | -0.217 | 9.66 | -0.229 | 9.6 | -0.255 | 9.67 | -0.251 | 9.62 | -0.232
9.63 | -0.22 | 9.69 | -0.217 | 9.67 | -0.229 | 9.61 | -0.255 | 9.68 | -0.251 | 9.63 | -0.232
9.65 | -0.22 | 9.7 | -0.217 | 9.69 | -0.229 | 9.63 | -0.255 | 9.7 | -0.251 | 9.65 | -0.232
9.66 | -0.22 | 9.72 | -0.217 | 9.7 | -0.23 | 9.65 | -0.256 | 9.72 | -0.251 | 9.67 | -0.232
9.68 | -0.22 | 9.74 | -0.217 | 9.72 | -0.23 | 9.66 | -0.256 | 9.73 | -0.251 | 9.69 | -0.232
9.69 | -0.22 | 9.75 | -0.217 | 9.74 | -0.23 | 9.68 | -0.256 | 9.75 | -0.251 | 9.7 | -0.232
9.71 | -0.22 | 9.77 | -0.217 | 9.76 | -0.23 | 9.7 | -0.256 | 9.77 | -0.251 | 9.72 | -0.232
9.73 | -0.22 | 9.79 | -0.217 | 9.77 | -0.23 | 9.71 | -0.256 | 9.78 | -0.251 | 9.74 | -0.232
9.75 | -0.22 | 9.8 | -0.218 | 9.79 | -0.23 | 9.73 | -0.256 | 9.8 | -0.251 | 9.75 | -0.232
9.76 | -0.22 | 9.82 | -0.218 | 9.81 | -0.23 | 9.75 | -0.256 | 9.82 | -0.251 | 9.77 | -0.232
9.78 | -0.22 | 9.84 | -0.218 | 9.82 | -0.23 | 9.76 | -0.256 | 9.83 | -0.251 | 9.79 | -0.232
9.8 | -0.22 | 9.85 | -0.218 | 9.84 | -0.23 | 9.78 | -0.256 | 9.85 | -0.252 | 9.8 | -0.232
9.81 | -0.22 | 9.87 | -0.218 | 9.86 | -0.23 | 9.8 | -0.256 | 9.87 | -0.252 | 9.82 | -0.232
9.83 | -0.22 | 9.89 | -0.218 | 9.87 | -0.23 | 9.81 | -0.256 | 9.88 | -0.252 | 9.84 | -0.232
9.85 | -0.22 | 9.9 | -0.218 | 9.89 | -0.23 | 9.83 | -0.256 | 9.9 | -0.252 | 9.85 | -0.232
9.86 | -0.22 | 9.92 | -0.218 | 9.91 | -0.23 | 9.84 | -0.256 | 9.92 | -0.252 | 9.87 | -0.232
9.88 | -0.22 | 9.94 | -0.218 | 9.92 | -0.23 | 9.86 | -0.256 | 9.93 | -0.252 | 9.89 | -0.232
9.9 | -0.22 | 9.95 | -0.218 | 9.94 | -0.23 | 9.88 | -0.256 | 9.95 | -0.252 | 9.9 | -0.232
9.91 | -0.22 | 9.97 | -0.218 | 9.96 | -0.23 | 9.9 | -0.256 | 9.97 | -0.252 | 9.92 | -0.232
9.93 | -0.22 | 9.99 | -0.218 | 9.97 | -0.23 | 9.91 | -0.256 | 9.98 | -0.252 | 9.94 | -0.232
9.95 | -0.221 | 10 | -0.218 | 9.99 | -0.23 | 9.93 | -0.256 | 10 | -0.252 | 9.95 | -0.232
9.96 | -0.221 | 10.02 | -0.218 | 10 | -0.23 | 9.94 | -0.256 | 10.02 | -0.252 | 9.97 | -0.232
9.98 | -0.221 | 10.04 | -0.218 | 10.02 | -0.231 | 9.96 | -0.256 | 10.03 | -0.252 | 9.98 | -0.232
9.99 | -0.221 | 10.05 | -0.218 | 10.04 | -0.231 | 9.98 | -0.256 | 10.05 | -0.252 | 10 | -0.232
10.01 | -0.221 | 10.07 | -0.218 | 10.05 | -0.231 | 10 | -0.256 | 10.07 | -0.252 | 10.02 | -0.232
10.03 | -0.221 | 10.09 | -0.218 | 10.07 | -0.231 | 10.01 | -0.256 | 10.08 | -0.252 | 10.04 | -0.232
10.05 | -0.221 | 10.1 | -0.218 | 10.09 | -0.231 | 10.03 | -0.256 | 10.1 | -0.252 | 10.05 | -0.232
10.06 | -0.221 | 10.12 | -0.218 | 10.1 | -0.231 | 10.05 | -0.256 | 10.12 | -0.252 | 10.07 | -0.233
10.08 | -0.221 | 10.14 | -0.218 | 10.12 | -0.231 | 10.06 | -0.256 | 10.13 | -0.252 | 10.09 | -0.233
10.1 | -0.221 | 10.15 | -0.218 | 10.14 | -0.231 | 10.08 | -0.256 | 10.15 | -0.252 | 10.1 | -0.233
10.11 | -0.221 | 10.17 | -0.218 | 10.15 | -0.231 | 10.1 | -0.256 | 10.17 | -0.252 | 10.12 | -0.233
10.13 | -0.221 | 10.19 | -0.218 | 10.17 | -0.231 | 10.11 | -0.256 | 10.18 | -0.252 | 10.13 | -0.233
10.14 | -0.221 | 10.2 | -0.218 | 10.19 | -0.231 | 10.13 | -0.256 | 10.2 | -0.252 | 10.15 | -0.233
10.16 | -0.221 | 10.22 | -0.218 | 10.2 | -0.231 | 10.14 | -0.256 | 10.21 | -0.252 | 10.17 | -0.233
10.18 | -0.221 | 10.24 | -0.218 | 10.22 | -0.231 | 10.16 | -0.256 | 10.23 | -0.252 | 10.19 | -0.233
10.2 | -0.221 | 10.25 | -0.218 | 10.24 | -0.231 | 10.18 | -0.256 | 10.25 | -0.252 | 10.2 | -0.233
10.21 | -0.221 | 10.27 | -0.218 | 10.25 | -0.231 | 10.2 | -0.256 | 10.27 | -0.252 | 10.22 | -0.233
10.23 | -0.221 | 10.29 | -0.219 | 10.27 | -0.231 | 10.21 | -0.256 | 10.28 | -0.252 | 10.23 | -0.233
10.24 | -0.221 | 10.3 | -0.219 | 10.29 | -0.231 | 10.23 | -0.256 | 10.3 | -0.252 | 10.25 | -0.233
10.26 | -0.221 | 10.32 | -0.219 | 10.3 | -0.231 | 10.24 | -0.256 | 10.32 | -0.252 | 10.27 | -0.233
10.28 | -0.221 | 10.34 | -0.219 | 10.32 | -0.231 | 10.26 | -0.256 | 10.33 | -0.252 | 10.28 | -0.233
10.29 | -0.221 | 10.35 | -0.219 | 10.34 | -0.231 | 10.28 | -0.256 | 10.35 | -0.252 | 10.3 | -0.233
10.31 | -0.221 | 10.37 | -0.219 | 10.36 | -0.232 | 10.3 | -0.256 | 10.37 | -0.252 | 10.32 | -0.233
10.33 | -0.221 | 10.39 | -0.219 | 10.37 | -0.232 | 10.31 | -0.256 | 10.38 | -0.252 | 10.33 | -0.233
10.34 | -0.221 | 10.4 | -0.219 | 10.39 | -0.232 | 10.33 | -0.256 | 10.4 | -0.252 | 10.35 | -0.233
10.36 | -0.221 | 10.42 | -0.219 | 10.4 | -0.232 | 10.34 | -0.256 | 10.42 | -0.252 | 10.37 | -0.233
10.38 | -0.221 | 10.44 | -0.219 | 10.42 | -0.232 | 10.36 | -0.256 | 10.43 | -0.252 | 10.38 | -0.233
10.4 | -0.221 | 10.45 | -0.219 | 10.44 | -0.232 | 10.38 | -0.256 | 10.45 | -0.252 | 10.4 | -0.233
10.41 | -0.221 | 10.47 | -0.219 | 10.45 | -0.232 | 10.39 | -0.256 | 10.47 | -0.252 | 10.42 | -0.233
10.43 | -0.221 | 10.49 | -0.219 | 10.47 | -0.232 | 10.41 | -0.256 | 10.48 | -0.252 | 10.43 | -0.233
10.45 | -0.221 | 10.5 | -0.219 | 10.49 | -0.232 | 10.43 | -0.257 | 10.5 | -0.252 | 10.45 | -0.233
10.46 | -0.221 | 10.52 | -0.219 | 10.5 | -0.232 | 10.44 | -0.257 | 10.52 | -0.252 | 10.47 | -0.233
10.48 | -0.221 | 10.54 | -0.219 | 10.52 | -0.232 | 10.46 | -0.257 | 10.53 | -0.252 | 10.48 | -0.233
10.5 | -0.221 | 10.55 | -0.219 | 10.54 | -0.232 | 10.48 | -0.257 | 10.55 | -0.252 | 10.5 | -0.234
10.51 | -0.221 | 10.57 | -0.219 | 10.55 | -0.232 | 10.49 | -0.257 | 10.57 | -0.252 | 10.52 | -0.234
10.53 | -0.221 | 10.59 | -0.219 | 10.57 | -0.232 | 10.51 | -0.257 | 10.58 | -0.252 | 10.53 | -0.234
10.54 | -0.221 | 10.6 | -0.219 | 10.59 | -0.232 | 10.53 | -0.257 | 10.6 | -0.252 | 10.55 | -0.234
10.56 | -0.221 | 10.62 | -0.219 | 10.6 | -0.232 | 10.54 | -0.257 | 10.61 | -0.252 | 10.57 | -0.234
10.58 | -0.221 | 10.64 | -0.219 | 10.62 | -0.232 | 10.56 | -0.257 | 10.63 | -0.252 | 10.59 | -0.234
10.6 | -0.221 | 10.65 | -0.219 | 10.64 | -0.232 | 10.58 | -0.257 | 10.65 | -0.252 | 10.6 | -0.234
10.61 | -0.221 | 10.67 | -0.219 | 10.66 | -0.232 | 10.59 | -0.257 | 10.67 | -0.252 | 10.62 | -0.234
10.63 | -0.221 | 10.69 | -0.219 | 10.67 | -0.232 | 10.61 | -0.257 | 10.68 | -0.252 | 10.63 | -0.234
10.65 | -0.222 | 10.7 | -0.219 | 10.69 | -0.233 | 10.63 | -0.257 | 10.7 | -0.252 | 10.65 | -0.234
10.66 | -0.222 | 10.72 | -0.219 | 10.7 | -0.233 | 10.64 | -0.257 | 10.72 | -0.252 | 10.67 | -0.234
10.68 | -0.222 | 10.74 | -0.219 | 10.72 | -0.233 | 10.66 | -0.257 | 10.73 | -0.252 | 10.68 | -0.234
10.7 | -0.222 | 10.75 | -0.219 | 10.74 | -0.233 | 10.68 | -0.257 | 10.75 | -0.252 | 10.7 | -0.234
10.71 | -0.222 | 10.77 | -0.219 | 10.75 | -0.233 | 10.7 | -0.257 | 10.77 | -0.252 | 10.72 | -0.234
10.73 | -0.222 | 10.79 | -0.219 | 10.77 | -0.233 | 10.71 | -0.257 | 10.78 | -0.252 | 10.73 | -0.234
10.75 | -0.222 | 10.8 | -0.219 | 10.79 | -0.233 | 10.73 | -0.257 | 10.8 | -0.252 | 10.75 | -0.234
10.76 | -0.222 | 10.82 | -0.22 | 10.8 | -0.233 | 10.74 | -0.257 | 10.82 | -0.252 | 10.77 | -0.234
10.78 | -0.222 | 10.84 | -0.22 | 10.82 | -0.233 | 10.76 | -0.257 | 10.83 | -0.252 | 10.78 | -0.234
10.8 | -0.222 | 10.85 | -0.22 | 10.84 | -0.233 | 10.78 | -0.257 | 10.85 | -0.252 | 10.8 | -0.234
10.81 | -0.222 | 10.87 | -0.22 | 10.85 | -0.233 | 10.79 | -0.257 | 10.87 | -0.252 | 10.82 | -0.234
10.83 | -0.222 | 10.89 | -0.22 | 10.87 | -0.233 | 10.81 | -0.257 | 10.88 | -0.252 | 10.83 | -0.234
10.84 | -0.222 | 10.9 | -0.22 | 10.89 | -0.233 | 10.83 | -0.257 | 10.9 | -0.252 | 10.85 | -0.234
10.86 | -0.222 | 10.92 | -0.22 | 10.9 | -0.233 | 10.84 | -0.257 | 10.92 | -0.252 | 10.87 | -0.234
10.88 | -0.222 | 10.94 | -0.22 | 10.92 | -0.234 | 10.86 | -0.257 | 10.93 | -0.252 | 10.88 | -0.234
10.9 | -0.222 | 10.95 | -0.22 | 10.94 | -0.234 | 10.88 | -0.257 | 10.95 | -0.252 | 10.9 | -0.234
10.91 | -0.222 | 10.97 | -0.22 | 10.95 | -0.234 | 10.89 | -0.257 | 10.97 | -0.252 | 10.92 | -0.234
10.93 | -0.222 | 10.99 | -0.22 | 10.97 | -0.234 | 10.91 | -0.257 | 10.98 | -0.252 | 10.93 | -0.234
10.95 | -0.222 | 11 | -0.22 | 10.99 | -0.234 | 10.93 | -0.257 | 11 | -0.252 | 10.95 | -0.234
10.96 | -0.222 | 11.02 | -0.22 | 11 | -0.234 | 10.94 | -0.257 | 11.02 | -0.252 | 10.97 | -0.234
10.98 | -0.222 | 11.04 | -0.22 | 11.02 | -0.235 | 10.96 | -0.257 | 11.03 | -0.252 | 10.98 | -0.234
11 | -0.222 | 11.05 | -0.22 | 11.04 | -0.235 | 10.98 | -0.257 | 11.05 | -0.252 | 11 | -0.234
11.01 | -0.222 | 11.07 | -0.22 | 11.06 | -0.235 | 11 | -0.257 | 11.07 | -0.252 | 11.02 | -0.234
11.03 | -0.222 | 11.09 | -0.22 | 11.07 | -0.235 | 11.01 | -0.257 | 11.08 | -0.252 | 11.03 | -0.234
11.05 | -0.222 | 11.1 | -0.22 | 11.09 | -0.235 | 11.03 | -0.257 | 11.1 | -0.253 | 11.05 | -0.234
11.06 | -0.222 | 11.12 | -0.22 | 11.1 | -0.235 | 11.05 | -0.257 | 11.12 | -0.253 | 11.07 | -0.234
11.08 | -0.222 | 11.14 | -0.22 | 11.12 | -0.235 | 11.06 | -0.257 | 11.13 | -0.253 | 11.08 | -0.234
11.09 | -0.222 | 11.15 | -0.22 | 11.14 | -0.235 | 11.08 | -0.257 | 11.15 | -0.253 | 11.1 | -0.234
11.11 | -0.222 | 11.17 | -0.22 | 11.15 | -0.235 | 11.09 | -0.257 | 11.17 | -0.253 | 11.12 | -0.234
11.13 | -0.222 | 11.19 | -0.22 | 11.17 | -0.235 | 11.11 | -0.258 | 11.18 | -0.253 | 11.13 | -0.234
11.14 | -0.222 | 11.2 | -0.221 | 11.19 | -0.235 | 11.13 | -0.258 | 11.2 | -0.253 | 11.15 | -0.234
11.16 | -0.222 | 11.22 | -0.221 | 11.2 | -0.235 | 11.14 | -0.258 | 11.22 | -0.253 | 11.17 | -0.235
11.18 | -0.222 | 11.24 | -0.221 | 11.22 | -0.235 | 11.16 | -0.258 | 11.23 | -0.253 | 11.18 | -0.235
11.2 | -0.222 | 11.25 | -0.221 | 11.24 | -0.235 | 11.18 | -0.258 | 11.25 | -0.253 | 11.2 | -0.235
11.21 | -0.222 | 11.27 | -0.221 | 11.26 | -0.235 | 11.19 | -0.258 | 11.27 | -0.253 | 11.22 | -0.235
11.23 | -0.222 | 11.29 | -0.221 | 11.27 | -0.235 | 11.21 | -0.258 | 11.28 | -0.253 | 11.23 | -0.235
11.25 | -0.223 | 11.3 | -0.221 | 11.29 | -0.236 | 11.23 | -0.258 | 11.3 | -0.253 | 11.25 | -0.235
11.26 | -0.223 | 11.32 | -0.221 | 11.3 | -0.236 | 11.24 | -0.258 | 11.32 | -0.253 | 11.27 | -0.235
11.28 | -0.223 | 11.34 | -0.221 | 11.32 | -0.236 | 11.26 | -0.258 | 11.33 | -0.253 | 11.28 | -0.235
11.3 | -0.223 | 11.35 | -0.221 | 11.34 | -0.236 | 11.28 | -0.258 | 11.35 | -0.253 | 11.3 | -0.235
11.31 | -0.223 | 11.37 | -0.221 | 11.35 | -0.236 | 11.29 | -0.258 | 11.37 | -0.253 | 11.32 | -0.235
11.33 | -0.223 | 11.38 | -0.221 | 11.37 | -0.236 | 11.31 | -0.258 | 11.38 | -0.253 | 11.33 | -0.235
11.35 | -0.223 | 11.4 | -0.221 | 11.39 | -0.236 | 11.33 | -0.258 | 11.4 | -0.253 | 11.35 | -0.235
11.36 | -0.223 | 11.42 | -0.221 | 11.4 | -0.236 | 11.35 | -0.258 | 11.41 | -0.253 | 11.37 | -0.235
11.38 | -0.223 | 11.44 | -0.221 | 11.42 | -0.236 | 11.36 | -0.258 | 11.43 | -0.253 | 11.39 | -0.235
11.39 | -0.223 | 11.45 | -0.221 | 11.44 | -0.236 | 11.38 | -0.258 | 11.45 | -0.253 | 11.4 | -0.235
11.41 | -0.223 | 11.47 | -0.221 | 11.45 | -0.236 | 11.39 | -0.258 | 11.46 | -0.253 | 11.42 | -0.235
11.43 | -0.223 | 11.49 | -0.221 | 11.47 | -0.236 | 11.41 | -0.258 | 11.48 | -0.253 | 11.44 | -0.235
11.44 | -0.223 | 11.5 | -0.221 | 11.49 | -0.236 | 11.43 | -0.258 | 11.5 | -0.253 | 11.45 | -0.235
11.46 | -0.223 | 11.52 | -0.221 | 11.5 | -0.236 | 11.44 | -0.258 | 11.52 | -0.253 | 11.47 | -0.235
11.48 | -0.223 | 11.54 | -0.221 | 11.52 | -0.236 | 11.46 | -0.258 | 11.53 | -0.253 | 11.48 | -0.235
11.49 | -0.223 | 11.55 | -0.221 | 11.54 | -0.236 | 11.48 | -0.258 | 11.55 | -0.253 | 11.5 | -0.236
11.51 | -0.223 | 11.57 | -0.221 | 11.55 | -0.236 | 11.49 | -0.258 | 11.57 | -0.253 | 11.52 | -0.236
11.53 | -0.223 | 11.59 | -0.221 | 11.57 | -0.236 | 11.51 | -0.258 | 11.58 | -0.253 | 11.53 | -0.236
11.55 | -0.223 | 11.6 | -0.222 | 11.59 | -0.237 | 11.53 | -0.258 | 11.6 | -0.253 | 11.55 | -0.236
11.56 | -0.223 | 11.62 | -0.222 | 11.6 | -0.237 | 11.54 | -0.258 | 11.62 | -0.253 | 11.57 | -0.236
11.58 | -0.223 | 11.64 | -0.222 | 11.62 | -0.237 | 11.56 | -0.258 | 11.63 | -0.253 | 11.59 | -0.236
11.6 | -0.223 | 11.65 | -0.222 | 11.64 | -0.237 | 11.58 | -0.258 | 11.65 | -0.253 | 11.6 | -0.236
11.61 | -0.223 | 11.67 | -0.222 | 11.65 | -0.237 | 11.59 | -0.258 | 11.66 | -0.253 | 11.62 | -0.236
11.63 | -0.223 | 11.69 | -0.222 | 11.67 | -0.237 | 11.61 | -0.258 | 11.68 | -0.253 | 11.63 | -0.236
11.65 | -0.223 | 11.7 | -0.222 | 11.69 | -0.237 | 11.63 | -0.258 | 11.7 | -0.253 | 11.65 | -0.236
11.66 | -0.223 | 11.72 | -0.222 | 11.7 | -0.237 | 11.64 | -0.258 | 11.72 | -0.253 | 11.67 | -0.236
11.68 | -0.223 | 11.74 | -0.222 | 11.72 | -0.237 | 11.66 | -0.258 | 11.73 | -0.253 | 11.68 | -0.236
11.7 | -0.223 | 11.75 | -0.222 | 11.74 | -0.237 | 11.68 | -0.258 | 11.75 | -0.253 | 11.7 | -0.236
11.71 | -0.223 | 11.77 | -0.222 | 11.75 | -0.237 | 11.69 | -0.258 | 11.77 | -0.253 | 11.72 | -0.236
11.73 | -0.223 | 11.79 | -0.222 | 11.77 | -0.237 | 11.71 | -0.258 | 11.78 | -0.253 | 11.73 | -0.236
11.75 | -0.223 | 11.8 | -0.222 | 11.79 | -0.237 | 11.73 | -0.258 | 11.8 | -0.253 | 11.75 | -0.236
11.76 | -0.223 | 11.82 | -0.222 | 11.8 | -0.237 | 11.74 | -0.258 | 11.82 | -0.253 | 11.77 | -0.236
11.78 | -0.223 | 11.84 | -0.222 | 11.82 | -0.237 | 11.76 | -0.258 | 11.83 | -0.253 | 11.78 | -0.236
11.8 | -0.223 | 11.85 | -0.222 | 11.84 | -0.237 | 11.78 | -0.258 | 11.85 | -0.253 | 11.8 | -0.236
11.81 | -0.223 | 11.87 | -0.222 | 11.85 | -0.237 | 11.79 | -0.259 | 11.87 | -0.253 | 11.82 | -0.236
11.83 | -0.223 | 11.89 | -0.222 | 11.87 | -0.238 | 11.81 | -0.259 | 11.88 | -0.253 | 11.83 | -0.236
11.85 | -0.224 | 11.9 | -0.222 | 11.89 | -0.238 | 11.83 | -0.259 | 11.9 | -0.253 | 11.85 | -0.236
11.86 | -0.224 | 11.92 | -0.222 | 11.9 | -0.238 | 11.84 | -0.259 | 11.92 | -0.253 | 11.87 | -0.236
11.88 | -0.224 | 11.94 | -0.222 | 11.92 | -0.238 | 11.86 | -0.259 | 11.93 | -0.253 | 11.88 | -0.236
11.89 | -0.224 | 11.95 | -0.222 | 11.94 | -0.238 | 11.88 | -0.259 | 11.95 | -0.253 | 11.9 | -0.236
11.91 | -0.224 | 11.97 | -0.222 | 11.95 | -0.238 | 11.89 | -0.259 | 11.96 | -0.253 | 11.92 | -0.236
11.93 | -0.224 | 11.98 | -0.222 | 11.97 | -0.238 | 11.91 | -0.259 | 11.98 | -0.253 | 11.93 | -0.236
11.95 | -0.224 | 12 | -0.222 | 11.99 | -0.238 | 11.93 | -0.259 | 12 | -0.253 | 11.95 | -0.236
11.96 | -0.224 | 12.02 | -0.223 | 12 | -0.238 | 11.94 | -0.259 | 12.02 | -0.253 | 11.97 | -0.236
11.98 | -0.224 | 12.04 | -0.223 | 12.02 | -0.238 | 11.96 | -0.259 | 12.03 | -0.253 | 11.98 | -0.236
11.99 | -0.224 | 12.05 | -0.223 | 12.04 | -0.238 | 11.98 | -0.259 | 12.05 | -0.253 | 12 | -0.236
12.01 | -0.224 | 12.07 | -0.223 | 12.05 | -0.238 | 11.99 | -0.259 | 12.07 | -0.253 | 12.02 | -0.236
12.03 | -0.224 | 12.08 | -0.223 | 12.07 | -0.238 | 12.01 | -0.259 | 12.08 | -0.253 | 12.03 | -0.236
12.05 | -0.224 | 12.1 | -0.223 | 12.09 | -0.238 | 12.03 | -0.259 | 12.1 | -0.253 | 12.05 | -0.236
12.06 | -0.224 | 12.12 | -0.223 | 12.1 | -0.238 | 12.04 | -0.259 | 12.12 | -0.253 | 12.07 | -0.236
12.08 | -0.224 | 12.14 | -0.223 | 12.12 | -0.238 | 12.06 | -0.259 | 12.13 | -0.253 | 12.08 | -0.236
12.09 | -0.224 | 12.15 | -0.223 | 12.14 | -0.238 | 12.08 | -0.259 | 12.15 | -0.253 | 12.1 | -0.236
12.11 | -0.224 | 12.17 | -0.223 | 12.15 | -0.238 | 12.1 | -0.259 | 12.17 | -0.253 | 12.12 | -0.237
12.13 | -0.224 | 12.18 | -0.223 | 12.17 | -0.238 | 12.11 | -0.259 | 12.18 | -0.254 | 12.13 | -0.237
12.15 | -0.224 | 12.2 | -0.223 | 12.19 | -0.238 | 12.13 | -0.259 | 12.2 | -0.254 | 12.15 | -0.237
12.16 | -0.224 | 12.22 | -0.223 | 12.2 | -0.238 | 12.14 | -0.259 | 12.22 | -0.254 | 12.17 | -0.237
12.18 | -0.224 | 12.24 | -0.223 | 12.22 | -0.238 | 12.16 | -0.259 | 12.23 | -0.254 | 12.18 | -0.237
12.19 | -0.224 | 12.25 | -0.223 | 12.24 | -0.238 | 12.18 | -0.259 | 12.25 | -0.254 | 12.2 | -0.237
12.21 | -0.224 | 12.27 | -0.223 | 12.25 | -0.238 | 12.19 | -0.259 | 12.27 | -0.254 | 12.22 | -0.237
12.23 | -0.224 | 12.29 | -0.223 | 12.27 | -0.238 | 12.21 | -0.259 | 12.28 | -0.254 | 12.23 | -0.237
12.24 | -0.224 | 12.3 | -0.223 | 12.29 | -0.239 | 12.23 | -0.259 | 12.3 | -0.254 | 12.25 | -0.237
12.26 | -0.224 | 12.32 | -0.223 | 12.3 | -0.239 | 12.24 | -0.259 | 12.32 | -0.254 | 12.27 | -0.237
12.28 | -0.224 | 12.34 | -0.223 | 12.32 | -0.239 | 12.26 | -0.259 | 12.33 | -0.254 | 12.28 | -0.237
12.29 | -0.224 | 12.35 | -0.223 | 12.34 | -0.239 | 12.28 | -0.259 | 12.35 | -0.254 | 12.3 | -0.237
12.31 | -0.224 | 12.37 | -0.223 | 12.35 | -0.239 | 12.29 | -0.259 | 12.37 | -0.254 | 12.32 | -0.237
12.33 | -0.224 | 12.39 | -0.223 | 12.37 | -0.239 | 12.31 | -0.259 | 12.38 | -0.254 | 12.33 | -0.237
12.35 | -0.224 | 12.4 | -0.223 | 12.39 | -0.239 | 12.33 | -0.259 | 12.4 | -0.254 | 12.35 | -0.237
12.36 | -0.224 | 12.42 | -0.224 | 12.4 | -0.239 | 12.34 | -0.259 | 12.42 | -0.254 | 12.37 | -0.237
12.38 | -0.224 | 12.44 | -0.224 | 12.42 | -0.239 | 12.36 | -0.259 | 12.43 | -0.254 | 12.38 | -0.237
12.4 | -0.224 | 12.45 | -0.224 | 12.44 | -0.239 | 12.38 | -0.259 | 12.45 | -0.254 | 12.4 | -0.237
12.41 | -0.224 | 12.47 | -0.224 | 12.45 | -0.239 | 12.39 | -0.259 | 12.47 | -0.254 | 12.42 | -0.237
12.43 | -0.224 | 12.48 | -0.224 | 12.47 | -0.239 | 12.41 | -0.259 | 12.48 | -0.254 | 12.43 | -0.237
12.45 | -0.224 | 12.5 | -0.224 | 12.49 | -0.239 | 12.43 | -0.259 | 12.5 | -0.254 | 12.45 | -0.237
12.46 | -0.225 | 12.52 | -0.224 | 12.5 | -0.239 | 12.44 | -0.259 | 12.52 | -0.254 | 12.47 | -0.237
12.48 | -0.225 | 12.54 | -0.224 | 12.52 | -0.239 | 12.46 | -0.259 | 12.53 | -0.254 | 12.48 | -0.237
12.49 | -0.225 | 12.55 | -0.224 | 12.54 | -0.239 | 12.48 | -0.259 | 12.55 | -0.254 | 12.5 | -0.237
12.51 | -0.225 | 12.57 | -0.224 | 12.55 | -0.239 | 12.49 | -0.26 | 12.57 | -0.254 | 12.52 | -0.237
12.53 | -0.225 | 12.59 | -0.224 | 12.57 | -0.239 | 12.51 | -0.26 | 12.58 | -0.254 | 12.53 | -0.237
12.54 | -0.225 | 12.6 | -0.224 | 12.59 | -0.24 | 12.53 | -0.26 | 12.6 | -0.254 | 12.55 | -0.237
12.56 | -0.225 | 12.62 | -0.224 | 12.6 | -0.24 | 12.54 | -0.26 | 12.62 | -0.254 | 12.57 | -0.237
12.58 | -0.225 | 12.63 | -0.224 | 12.62 | -0.24 | 12.56 | -0.26 | 12.63 | -0.254 | 12.58 | -0.237
12.6 | -0.225 | 12.65 | -0.225 | 12.64 | -0.24 | 12.58 | -0.26 | 12.65 | -0.254 | 12.6 | -0.237
12.61 | -0.225 | 12.67 | -0.225 | 12.65 | -0.24 | 12.59 | -0.26 | 12.67 | -0.254 | 12.62 | -0.237
12.63 | -0.225 | 12.69 | -0.225 | 12.67 | -0.24 | 12.61 | -0.26 | 12.68 | -0.254 | 12.63 | -0.237
12.64 | -0.225 | 12.7 | -0.225 | 12.69 | -0.24 | 12.63 | -0.26 | 12.7 | -0.254 | 12.65 | -0.237
12.66 | -0.225 | 12.72 | -0.225 | 12.7 | -0.24 | 12.64 | -0.26 | 12.72 | -0.254 | 12.67 | -0.237
12.68 | -0.225 | 12.73 | -0.225 | 12.72 | -0.24 | 12.66 | -0.26 | 12.73 | -0.254 | 12.68 | -0.237
12.69 | -0.225 | 12.75 | -0.225 | 12.74 | -0.24 | 12.68 | -0.26 | 12.75 | -0.254 | 12.7 | -0.237
12.71 | -0.225 | 12.77 | -0.225 | 12.75 | -0.24 | 12.69 | -0.26 | 12.77 | -0.254 | 12.72 | -0.237
12.73 | -0.225 | 12.78 | -0.225 | 12.77 | -0.24 | 12.71 | -0.26 | 12.78 | -0.254 | 12.73 | -0.237
12.75 | -0.225 | 12.8 | -0.226 | 12.79 | -0.24 | 12.73 | -0.26 | 12.8 | -0.254 | 12.75 | -0.237
12.76 | -0.225 | 12.82 | -0.226 | 12.8 | -0.24 | 12.74 | -0.26 | 12.82 | -0.254 | 12.77 | -0.238
12.78 | -0.225 | 12.83 | -0.226 | 12.82 | -0.24 | 12.76 | -0.26 | 12.83 | -0.254 | 12.78 | -0.238
12.79 | -0.225 | 12.85 | -0.226 | 12.83 | -0.24 | 12.78 | -0.26 | 12.85 | -0.254 | 12.8 | -0.238
12.81 | -0.225 | 12.87 | -0.226 | 12.85 | -0.24 | 12.79 | -0.26 | 12.87 | -0.254 | 12.82 | -0.238
12.83 | -0.225 | 12.89 | -0.226 | 12.87 | -0.24 | 12.81 | -0.26 | 12.88 | -0.254 | 12.83 | -0.238
12.84 | -0.225 | 12.9 | -0.226 | 12.89 | -0.24 | 12.83 | -0.26 | 12.9 | -0.254 | 12.85 | -0.238
12.86 | -0.225 | 12.92 | -0.226 | 12.9 | -0.24 | 12.84 | -0.26 | 12.92 | -0.254 | 12.87 | -0.238
12.88 | -0.225 | 12.94 | -0.226 | 12.92 | -0.241 | 12.86 | -0.26 | 12.93 | -0.254 | 12.88 | -0.238
12.89 | -0.225 | 12.95 | -0.226 | 12.94 | -0.241 | 12.88 | -0.26 | 12.95 | -0.254 | 12.9 | -0.238
12.91 | -0.225 | 12.97 | -0.226 | 12.95 | -0.241 | 12.89 | -0.26 | 12.97 | -0.254 | 12.92 | -0.238
12.93 | -0.225 | 12.99 | -0.226 | 12.97 | -0.241 | 12.91 | -0.26 | 12.98 | -0.254 | 12.93 | -0.238
12.94 | -0.225 | 13 | -0.226 | 12.98 | -0.241 | 12.93 | -0.26 | 13 | -0.254 | 12.95 | -0.238
12.96 | -0.225 | 13.02 | -0.226 | 13 | -0.241 | 12.94 | -0.26 | 13.02 | -0.254 | 12.97 | -0.238
12.98 | -0.225 | 13.04 | -0.226 | 13.02 | -0.241 | 12.96 | -0.26 | 13.03 | -0.254 | 12.98 | -0.238
13 | -0.225 | 13.05 | -0.226 | 13.04 | -0.241 | 12.98 | -0.26 | 13.05 | -0.254 | 13 | -0.238
13.01 | -0.225 | 13.07 | -0.226 | 13.05 | -0.241 | 12.99 | -0.26 | 13.07 | -0.254 | 13.02 | -0.238
13.03 | -0.225 | 13.08 | -0.226 | 13.07 | -0.241 | 13.01 | -0.26 | 13.08 | -0.254 | 13.03 | -0.238
13.05 | -0.225 | 13.1 | -0.226 | 13.09 | -0.241 | 13.03 | -0.26 | 13.1 | -0.254 | 13.05 | -0.238
13.06 | -0.225 | 13.12 | -0.226 | 13.1 | -0.241 | 13.04 | -0.26 | 13.12 | -0.254 | 13.07 | -0.238
13.08 | -0.226 | 13.14 | -0.226 | 13.12 | -0.241 | 13.06 | -0.26 | 13.13 | -0.254 | 13.08 | -0.238
13.1 | -0.226 | 13.15 | -0.226 | 13.13 | -0.241 | 13.08 | -0.26 | 13.15 | -0.254 | 13.1 | -0.238
13.11 | -0.226 | 13.17 | -0.226 | 13.15 | -0.241 | 13.09 | -0.26 | 13.17 | -0.254 | 13.12 | -0.238
13.13 | -0.226 | 13.18 | -0.226 | 13.17 | -0.242 | 13.11 | -0.26 | 13.18 | -0.254 | 13.13 | -0.238
13.14 | -0.226 | 13.2 | -0.226 | 13.19 | -0.242 | 13.13 | -0.26 | 13.2 | -0.254 | 13.15 | -0.238
13.16 | -0.226 | 13.22 | -0.226 | 13.2 | -0.242 | 13.14 | -0.26 | 13.22 | -0.254 | 13.17 | -0.238
13.18 | -0.226 | 13.23 | -0.227 | 13.22 | -0.242 | 13.16 | -0.26 | 13.23 | -0.254 | 13.18 | -0.238
13.19 | -0.226 | 13.25 | -0.227 | 13.24 | -0.242 | 13.18 | -0.26 | 13.25 | -0.254 | 13.2 | -0.238
13.21 | -0.226 | 13.27 | -0.227 | 13.25 | -0.242 | 13.19 | -0.26 | 13.27 | -0.254 | 13.22 | -0.238
13.23 | -0.226 | 13.28 | -0.227 | 13.27 | -0.242 | 13.21 | -0.26 | 13.28 | -0.254 | 13.23 | -0.238
13.24 | -0.226 | 13.3 | -0.227 | 13.28 | -0.242 | 13.23 | -0.26 | 13.3 | -0.254 | 13.25 | -0.238
13.26 | -0.226 | 13.32 | -0.227 | 13.3 | -0.242 | 13.24 | -0.261 | 13.32 | -0.254 | 13.27 | -0.238
13.28 | -0.226 | 13.33 | -0.227 | 13.32 | -0.242 | 13.26 | -0.261 | 13.33 | -0.254 | 13.28 | -0.239
13.29 | -0.226 | 13.35 | -0.227 | 13.33 | -0.242 | 13.28 | -0.261 | 13.35 | -0.255 | 13.3 | -0.239
13.31 | -0.226 | 13.37 | -0.227 | 13.35 | -0.242 | 13.29 | -0.261 | 13.37 | -0.255 | 13.32 | -0.239
13.33 | -0.226 | 13.38 | -0.227 | 13.37 | -0.242 | 13.31 | -0.261 | 13.38 | -0.255 | 13.33 | -0.239
13.35 | -0.226 | 13.4 | -0.227 | 13.39 | -0.242 | 13.33 | -0.261 | 13.4 | -0.255 | 13.35 | -0.239
13.36 | -0.226 | 13.42 | -0.227 | 13.4 | -0.242 | 13.34 | -0.261 | 13.41 | -0.255 | 13.37 | -0.239
13.38 | -0.226 | 13.43 | -0.227 | 13.42 | -0.242 | 13.36 | -0.261 | 13.43 | -0.255 | 13.38 | -0.239
13.4 | -0.226 | 13.45 | -0.227 | 13.43 | -0.242 | 13.38 | -0.261 | 13.45 | -0.255 | 13.4 | -0.239
13.41 | -0.226 | 13.47 | -0.227 | 13.45 | -0.242 | 13.39 | -0.261 | 13.47 | -0.255 | 13.42 | -0.239
13.43 | -0.226 | 13.48 | -0.227 | 13.47 | -0.242 | 13.41 | -0.261 | 13.48 | -0.255 | 13.43 | -0.239
13.45 | -0.226 | 13.5 | -0.227 | 13.49 | -0.242 | 13.43 | -0.261 | 13.5 | -0.255 | 13.45 | -0.239
13.46 | -0.226 | 13.52 | -0.227 | 13.5 | -0.243 | 13.44 | -0.261 | 13.52 | -0.255 | 13.47 | -0.239
13.48 | -0.226 | 13.53 | -0.227 | 13.52 | -0.243 | 13.46 | -0.261 | 13.53 | -0.255 | 13.48 | -0.239
13.5 | -0.226 | 13.55 | -0.227 | 13.53 | -0.243 | 13.48 | -0.261 | 13.55 | -0.255 | 13.5 | -0.239
13.51 | -0.226 | 13.57 | -0.227 | 13.55 | -0.243 | 13.49 | -0.261 | 13.57 | -0.255 | 13.52 | -0.239
13.53 | -0.226 | 13.58 | -0.227 | 13.57 | -0.243 | 13.51 | -0.261 | 13.58 | -0.255 | 13.53 | -0.239
13.55 | -0.226 | 13.6 | -0.227 | 13.58 | -0.243 | 13.53 | -0.261 | 13.6 | -0.255 | 13.55 | -0.239
13.56 | -0.226 | 13.62 | -0.227 | 13.6 | -0.243 | 13.54 | -0.261 | 13.62 | -0.255 | 13.57 | -0.239
13.58 | -0.226 | 13.63 | -0.227 | 13.62 | -0.243 | 13.56 | -0.261 | 13.63 | -0.255 | 13.58 | -0.239
13.59 | -0.226 | 13.65 | -0.228 | 13.63 | -0.243 | 13.58 | -0.261 | 13.65 | -0.255 | 13.6 | -0.239
13.61 | -0.226 | 13.67 | -0.228 | 13.65 | -0.243 | 13.59 | -0.261 | 13.67 | -0.255 | 13.62 | -0.239
13.63 | -0.226 | 13.68 | -0.228 | 13.67 | -0.243 | 13.61 | -0.261 | 13.68 | -0.255 | 13.63 | -0.239
13.65 | -0.226 | 13.7 | -0.228 | 13.68 | -0.243 | 13.63 | -0.261 | 13.7 | -0.255 | 13.65 | -0.239
13.66 | -0.226 | 13.72 | -0.228 | 13.7 | -0.243 | 13.64 | -0.261 | 13.71 | -0.255 | 13.67 | -0.239
13.68 | -0.226 | 13.73 | -0.228 | 13.72 | -0.243 | 13.66 | -0.261 | 13.73 | -0.255 | 13.68 | -0.239
13.69 | -0.226 | 13.75 | -0.228 | 13.74 | -0.243 | 13.68 | -0.261 | 13.75 | -0.255 | 13.7 | -0.239
13.71 | -0.226 | 13.77 | -0.228 | 13.75 | -0.243 | 13.69 | -0.261 | 13.77 | -0.255 | 13.72 | -0.239
13.73 | -0.226 | 13.78 | -0.228 | 13.77 | -0.243 | 13.71 | -0.261 | 13.78 | -0.255 | 13.73 | -0.239
13.75 | -0.226 | 13.8 | -0.228 | 13.78 | -0.243 | 13.73 | -0.261 | 13.8 | -0.255 | 13.75 | -0.239
13.76 | -0.227 | 13.82 | -0.228 | 13.8 | -0.243 | 13.74 | -0.261 | 13.81 | -0.255 | 13.77 | -0.239
13.78 | -0.227 | 13.83 | -0.228 | 13.82 | -0.243 | 13.76 | -0.261 | 13.83 | -0.255 | 13.78 | -0.239
13.8 | -0.227 | 13.85 | -0.228 | 13.84 | -0.244 | 13.78 | -0.261 | 13.85 | -0.255 | 13.8 | -0.24
13.81 | -0.227 | 13.87 | -0.228 | 13.85 | -0.244 | 13.79 | -0.261 | 13.87 | -0.255 | 13.82 | -0.24
13.83 | -0.227 | 13.88 | -0.228 | 13.87 | -0.244 | 13.81 | -0.261 | 13.88 | -0.255 | 13.83 | -0.24
13.84 | -0.227 | 13.9 | -0.228 | 13.89 | -0.244 | 13.83 | -0.261 | 13.9 | -0.255 | 13.85 | -0.24
13.86 | -0.227 | 13.92 | -0.228 | 13.9 | -0.244 | 13.84 | -0.261 | 13.91 | -0.255 | 13.87 | -0.24
13.88 | -0.227 | 13.93 | -0.228 | 13.92 | -0.244 | 13.86 | -0.261 | 13.93 | -0.255 | 13.88 | -0.24
13.89 | -0.227 | 13.95 | -0.228 | 13.93 | -0.244 | 13.88 | -0.261 | 13.95 | -0.255 | 13.9 | -0.24
13.91 | -0.227 | 13.97 | -0.228 | 13.95 | -0.244 | 13.89 | -0.261 | 13.97 | -0.255 | 13.92 | -0.24
13.93 | -0.227 | 13.98 | -0.228 | 13.97 | -0.244 | 13.91 | -0.261 | 13.98 | -0.255 | 13.93 | -0.24
13.94 | -0.227 | 14 | -0.228 | 13.98 | -0.244 | 13.93 | -0.261 | 14 | -0.255 | 13.95 | -0.24
13.96 | -0.227 | 14.02 | -0.229 | 14 | -0.244 | 13.94 | -0.261 | 14.02 | -0.255 | 13.97 | -0.24
13.98 | -0.227 | 14.03 | -0.229 | 14.02 | -0.244 | 13.96 | -0.261 | 14.03 | -0.255 | 13.98 | -0.24
13.99 | -0.227 | 14.05 | -0.229 | 14.03 | -0.244 | 13.98 | -0.261 | 14.05 | -0.255 | 14 | -0.24
14.01 | -0.227 | 14.07 | -0.229 | 14.05 | -0.244 | 13.99 | -0.262 | 14.07 | -0.255 | 14.02 | -0.24
14.03 | -0.227 | 14.08 | -0.229 | 14.07 | -0.244 | 14.01 | -0.262 | 14.08 | -0.255 | 14.03 | -0.24
14.05 | -0.227 | 14.1 | -0.229 | 14.08 | -0.244 | 14.03 | -0.262 | 14.1 | -0.255 | 14.05 | -0.24
14.06 | -0.227 | 14.12 | -0.229 | 14.1 | -0.245 | 14.04 | -0.262 | 14.11 | -0.255 | 14.07 | -0.24
14.08 | -0.227 | 14.13 | -0.229 | 14.12 | -0.245 | 14.06 | -0.262 | 14.13 | -0.255 | 14.08 | -0.24
14.1 | -0.227 | 14.15 | -0.229 | 14.14 | -0.245 | 14.08 | -0.262 | 14.15 | -0.255 | 14.1 | -0.24
14.11 | -0.227 | 14.17 | -0.229 | 14.15 | -0.245 | 14.09 | -0.262 | 14.17 | -0.255 | 14.12 | -0.24
14.13 | -0.227 | 14.18 | -0.229 | 14.17 | -0.245 | 14.11 | -0.262 | 14.18 | -0.255 | 14.13 | -0.24
14.15 | -0.227 | 14.2 | -0.229 | 14.18 | -0.245 | 14.13 | -0.262 | 14.2 | -0.255 | 14.15 | -0.24
14.16 | -0.227 | 14.22 | -0.229 | 14.2 | -0.245 | 14.14 | -0.262 | 14.21 | -0.255 | 14.17 | -0.24
14.18 | -0.227 | 14.23 | -0.229 | 14.22 | -0.245 | 14.16 | -0.262 | 14.23 | -0.255 | 14.18 | -0.24
14.19 | -0.227 | 14.25 | -0.229 | 14.23 | -0.245 | 14.18 | -0.262 | 14.25 | -0.255 | 14.2 | -0.24
14.21 | -0.227 | 14.27 | -0.229 | 14.25 | -0.245 | 14.19 | -0.262 | 14.26 | -0.255 | 14.22 | -0.24
14.23 | -0.227 | 14.28 | -0.229 | 14.27 | -0.245 | 14.21 | -0.262 | 14.28 | -0.255 | 14.23 | -0.24
14.24 | -0.227 | 14.3 | -0.229 | 14.29 | -0.245 | 14.23 | -0.262 | 14.3 | -0.255 | 14.25 | -0.24
14.26 | -0.227 | 14.32 | -0.229 | 14.3 | -0.245 | 14.24 | -0.262 | 14.32 | -0.255 | 14.26 | -0.24
14.28 | -0.227 | 14.33 | -0.23 | 14.32 | -0.245 | 14.26 | -0.262 | 14.33 | -0.255 | 14.28 | -0.24
14.3 | -0.228 | 14.35 | -0.23 | 14.33 | -0.245 | 14.28 | -0.262 | 14.35 | -0.255 | 14.3 | -0.24
14.31 | -0.228 | 14.37 | -0.23 | 14.35 | -0.245 | 14.29 | -0.262 | 14.37 | -0.255 | 14.32 | -0.24
14.33 | -0.228 | 14.38 | -0.23 | 14.37 | -0.245 | 14.31 | -0.262 | 14.38 | -0.255 | 14.33 | -0.24
14.34 | -0.228 | 14.4 | -0.23 | 14.39 | -0.245 | 14.33 | -0.262 | 14.4 | -0.255 | 14.35 | -0.24
14.36 | -0.228 | 14.42 | -0.23 | 14.4 | -0.245 | 14.34 | -0.262 | 14.42 | -0.255 | 14.37 | -0.24
14.38 | -0.228 | 14.43 | -0.23 | 14.42 | -0.246 | 14.36 | -0.262 | 14.43 | -0.255 | 14.38 | -0.24
14.39 | -0.228 | 14.45 | -0.23 | 14.43 | -0.246 | 14.38 | -0.262 | 14.45 | -0.255 | 14.4 | -0.24
14.41 | -0.228 | 14.47 | -0.23 | 14.45 | -0.246 | 14.39 | -0.262 | 14.47 | -0.256 | 14.42 | -0.241
14.43 | -0.228 | 14.48 | -0.23 | 14.47 | -0.246 | 14.41 | -0.262 | 14.48 | -0.256 | 14.43 | -0.241
14.44 | -0.228 | 14.5 | -0.23 | 14.48 | -0.246 | 14.43 | -0.262 | 14.5 | -0.256 | 14.45 | -0.241
14.46 | -0.228 | 14.52 | -0.23 | 14.5 | -0.246 | 14.44 | -0.262 | 14.52 | -0.256 | 14.47 | -0.241
14.48 | -0.228 | 14.53 | -0.23 | 14.52 | -0.246 | 14.46 | -0.262 | 14.53 | -0.256 | 14.48 | -0.241
14.49 | -0.228 | 14.55 | -0.23 | 14.53 | -0.246 | 14.48 | -0.262 | 14.55 | -0.256 | 14.5 | -0.241
14.51 | -0.228 | 14.57 | -0.23 | 14.55 | -0.246 | 14.49 | -0.262 | 14.57 | -0.256 | 14.52 | -0.241
14.53 | -0.228 | 14.58 | -0.23 | 14.57 | -0.246 | 14.51 | -0.262 | 14.58 | -0.256 | 14.53 | -0.241
14.54 | -0.228 | 14.6 | -0.23 | 14.58 | -0.246 | 14.53 | -0.262 | 14.6 | -0.256 | 14.55 | -0.241
14.56 | -0.228 | 14.62 | -0.23 | 14.6 | -0.246 | 14.54 | -0.262 | 14.62 | -0.256 | 14.57 | -0.241
14.58 | -0.228 | 14.63 | -0.23 | 14.62 | -0.246 | 14.56 | -0.262 | 14.63 | -0.256 | 14.58 | -0.241
14.59 | -0.228 | 14.65 | -0.231 | 14.63 | -0.246 | 14.58 | -0.262 | 14.65 | -0.256 | 14.6 | -0.241
14.61 | -0.228 | 14.67 | -0.231 | 14.65 | -0.246 | 14.59 | -0.262 | 14.67 | -0.256 | 14.62 | -0.241
14.63 | -0.228 | 14.68 | -0.231 | 14.67 | -0.246 | 14.61 | -0.262 | 14.68 | -0.256 | 14.63 | -0.241
14.64 | -0.228 | 14.7 | -0.231 | 14.68 | -0.247 | 14.63 | -0.262 | 14.7 | -0.256 | 14.65 | -0.241
14.66 | -0.228 | 14.72 | -0.231 | 14.7 | -0.247 | 14.64 | -0.262 | 14.72 | -0.256 | 14.67 | -0.241
14.68 | -0.228 | 14.73 | -0.231 | 14.72 | -0.247 | 14.66 | -0.262 | 14.73 | -0.256 | 14.68 | -0.241
14.69 | -0.228 | 14.75 | -0.231 | 14.73 | -0.247 | 14.68 | -0.262 | 14.75 | -0.256 | 14.7 | -0.241
14.71 | -0.228 | 14.77 | -0.231 | 14.75 | -0.247 | 14.69 | -0.262 | 14.76 | -0.256 | 14.72 | -0.241
14.73 | -0.228 | 14.78 | -0.231 | 14.77 | -0.247 | 14.71 | -0.263 | 14.78 | -0.256 | 14.73 | -0.241
14.74 | -0.228 | 14.8 | -0.231 | 14.78 | -0.247 | 14.73 | -0.263 | 14.8 | -0.256 | 14.75 | -0.241
14.76 | -0.228 | 14.82 | -0.231 | 14.8 | -0.247 | 14.74 | -0.263 | 14.82 | -0.256 | 14.77 | -0.241
14.78 | -0.228 | 14.83 | -0.231 | 14.82 | -0.247 | 14.76 | -0.263 | 14.83 | -0.256 | 14.78 | -0.241
14.79 | -0.228 | 14.85 | -0.231 | 14.83 | -0.247 | 14.78 | -0.263 | 14.85 | -0.256 | 14.8 | -0.241
14.81 | -0.228 | 14.87 | -0.231 | 14.85 | -0.247 | 14.79 | -0.263 | 14.87 | -0.256 | 14.81 | -0.241
14.83 | -0.228 | 14.88 | -0.231 | 14.87 | -0.247 | 14.81 | -0.263 | 14.88 | -0.256 | 14.83 | -0.241
14.84 | -0.228 | 14.9 | -0.231 | 14.88 | -0.247 | 14.83 | -0.263 | 14.9 | -0.256 | 14.85 | -0.241
14.86 | -0.229 | 14.92 | -0.231 | 14.9 | -0.248 | 14.84 | -0.263 | 14.92 | -0.256 | 14.87 | -0.241
14.88 | -0.229 | 14.93 | -0.231 | 14.92 | -0.248 | 14.86 | -0.263 | 14.93 | -0.256 | 14.88 | -0.241
14.89 | -0.229 | 14.95 | -0.231 | 14.93 | -0.248 | 14.88 | -0.263 | 14.95 | -0.256 | 14.9 | -0.242
14.91 | -0.229 | 14.97 | -0.231 | 14.95 | -0.248 | 14.89 | -0.263 | 14.97 | -0.256 | 14.92 | -0.242
14.93 | -0.229 | 14.98 | -0.232 | 14.97 | -0.248 | 14.91 | -0.263 | 14.98 | -0.256 | 14.93 | -0.242
14.94 | -0.229 | 15 | -0.232 | 14.98 | -0.248 | 14.93 | -0.263 | 15 | -0.256 | 14.95 | -0.242
14.96 | -0.229 | 15.02 | -0.232 | 15 | -0.248 | 14.94 | -0.263 | 15.02 | -0.256 | 14.97 | -0.242
14.98 | -0.229 | 15.03 | -0.232 | 15.02 | -0.248 | 14.96 | -0.263 | 15.03 | -0.256 | 14.98 | -0.242
14.99 | -0.229 | 15.05 | -0.232 | 15.03 | -0.248 | 14.98 | -0.263 | 15.05 | -0.256 | 15 | -0.242
15.01 | -0.229 | 15.07 | -0.232 | 15.05 | -0.248 | 14.99 | -0.263 | 15.07 | -0.256 | 15.02 | -0.242
15.03 | -0.229 | 15.08 | -0.232 | 15.07 | -0.248 | 15.01 | -0.263 | 15.08 | -0.256 | 15.03 | -0.242
15.04 | -0.229 | 15.1 | -0.232 | 15.08 | -0.248 | 15.03 | -0.263 | 15.1 | -0.256 | 15.05 | -0.242
15.06 | -0.229 | 15.12 | -0.232 | 15.1 | -0.248 | 15.04 | -0.263 | 15.12 | -0.256 | 15.06 | -0.242
15.08 | -0.229 | 15.13 | -0.232 | 15.12 | -0.248 | 15.06 | -0.263 | 15.13 | -0.256 | 15.08 | -0.242
15.09 | -0.229 | 15.15 | -0.232 | 15.13 | -0.248 | 15.08 | -0.263 | 15.15 | -0.256 | 15.1 | -0.242
15.11 | -0.229 | 15.17 | -0.232 | 15.15 | -0.248 | 15.09 | -0.263 | 15.17 | -0.256 | 15.11 | -0.242
15.13 | -0.229 | 15.18 | -0.232 | 15.17 | -0.248 | 15.11 | -0.263 | 15.18 | -0.256 | 15.13 | -0.242
15.14 | -0.229 | 15.2 | -0.232 | 15.18 | -0.248 | 15.13 | -0.263 | 15.2 | -0.256 | 15.15 | -0.242
15.16 | -0.229 | 15.22 | -0.232 | 15.2 | -0.248 | 15.14 | -0.263 | 15.22 | -0.256 | 15.17 | -0.242
15.18 | -0.229 | 15.23 | -0.232 | 15.22 | -0.248 | 15.16 | -0.263 | 15.23 | -0.256 | 15.18 | -0.242
15.19 | -0.229 | 15.25 | -0.232 | 15.23 | -0.248 | 15.18 | -0.263 | 15.25 | -0.256 | 15.2 | -0.242
15.21 | -0.229 | 15.27 | -0.232 | 15.25 | -0.249 | 15.19 | -0.263 | 15.27 | -0.256 | 15.21 | -0.242
15.23 | -0.229 | 15.28 | -0.232 | 15.27 | -0.249 | 15.21 | -0.263 | 15.28 | -0.256 | 15.23 | -0.242
15.24 | -0.229 | 15.3 | -0.233 | 15.28 | -0.249 | 15.23 | -0.263 | 15.3 | -0.256 | 15.25 | -0.242
15.26 | -0.229 | 15.32 | -0.233 | 15.3 | -0.249 | 15.24 | -0.263 | 15.32 | -0.256 | 15.27 | -0.242
15.28 | -0.229 | 15.33 | -0.233 | 15.32 | -0.249 | 15.26 | -0.263 | 15.33 | -0.256 | 15.28 | -0.242
15.29 | -0.229 | 15.35 | -0.233 | 15.33 | -0.249 | 15.28 | -0.263 | 15.35 | -0.256 | 15.3 | -0.242
15.31 | -0.229 | 15.37 | -0.233 | 15.35 | -0.249 | 15.29 | -0.263 | 15.37 | -0.256 | 15.32 | -0.242
15.33 | -0.229 | 15.38 | -0.233 | 15.37 | -0.249 | 15.31 | -0.263 | 15.38 | -0.256 | 15.33 | -0.242
15.34 | -0.229 | 15.4 | -0.233 | 15.38 | -0.249 | 15.33 | -0.263 | 15.4 | -0.256 | 15.35 | -0.242
15.36 | -0.229 | 15.42 | -0.233 | 15.4 | -0.249 | 15.34 | -0.263 | 15.42 | -0.256 | 15.36 | -0.242
15.38 | -0.229 | 15.43 | -0.233 | 15.42 | -0.249 | 15.36 | -0.263 | 15.43 | -0.256 | 15.38 | -0.242
15.39 | -0.229 | 15.45 | -0.233 | 15.43 | -0.249 | 15.38 | -0.263 | 15.45 | -0.256 | 15.4 | -0.242
15.41 | -0.229 | 15.47 | -0.233 | 15.45 | -0.249 | 15.39 | -0.263 | 15.47 | -0.256 | 15.42 | -0.243
15.43 | -0.229 | 15.48 | -0.233 | 15.47 | -0.249 | 15.41 | -0.263 | 15.48 | -0.257 | 15.43 | -0.243
15.44 | -0.229 | 15.5 | -0.233 | 15.48 | -0.249 | 15.43 | -0.264 | 15.5 | -0.257 | 15.45 | -0.243
15.46 | -0.229 | 15.52 | -0.233 | 15.5 | -0.249 | 15.44 | -0.264 | 15.52 | -0.257 | 15.46 | -0.243
15.48 | -0.229 | 15.53 | -0.233 | 15.52 | -0.249 | 15.46 | -0.264 | 15.53 | -0.257 | 15.48 | -0.243
15.49 | -0.23 | 15.55 | -0.233 | 15.53 | -0.249 | 15.48 | -0.264 | 15.55 | -0.257 | 15.5 | -0.243
15.51 | -0.23 | 15.57 | -0.233 | 15.55 | -0.249 | 15.49 | -0.264 | 15.57 | -0.257 | 15.51 | -0.243
15.53 | -0.23 | 15.58 | -0.233 | 15.57 | -0.249 | 15.51 | -0.264 | 15.58 | -0.257 | 15.53 | -0.243
15.54 | -0.23 | 15.6 | -0.234 | 15.58 | -0.249 | 15.52 | -0.264 | 15.6 | -0.257 | 15.55 | -0.243
15.56 | -0.23 | 15.62 | -0.234 | 15.6 | -0.249 | 15.54 | -0.264 | 15.62 | -0.257 | 15.56 | -0.243
15.58 | -0.23 | 15.63 | -0.234 | 15.62 | -0.249 | 15.56 | -0.264 | 15.63 | -0.257 | 15.58 | -0.243
15.59 | -0.23 | 15.65 | -0.235 | 15.63 | -0.25 | 15.58 | -0.264 | 15.65 | -0.257 | 15.6 | -0.243
15.61 | -0.23 | 15.67 | -0.235 | 15.65 | -0.25 | 15.59 | -0.264 | 15.67 | -0.257 | 15.61 | -0.243
15.63 | -0.23 | 15.68 | -0.235 | 15.67 | -0.25 | 15.61 | -0.264 | 15.68 | -0.257 | 15.63 | -0.243
15.64 | -0.23 | 15.7 | -0.235 | 15.68 | -0.25 | 15.63 | -0.264 | 15.7 | -0.257 | 15.65 | -0.243
15.66 | -0.23 | 15.72 | -0.235 | 15.7 | -0.25 | 15.64 | -0.264 | 15.71 | -0.257 | 15.66 | -0.243
15.68 | -0.23 | 15.73 | -0.235 | 15.72 | -0.25 | 15.66 | -0.264 | 15.73 | -0.257 | 15.68 | -0.243
15.69 | -0.23 | 15.75 | -0.235 | 15.73 | -0.25 | 15.68 | -0.264 | 15.75 | -0.257 | 15.7 | -0.243
15.71 | -0.23 | 15.77 | -0.235 | 15.75 | -0.25 | 15.69 | -0.264 | 15.77 | -0.257 | 15.71 | -0.243
15.73 | -0.23 | 15.78 | -0.235 | 15.77 | -0.25 | 15.71 | -0.264 | 15.78 | -0.257 | 15.73 | -0.243
15.74 | -0.23 | 15.8 | -0.235 | 15.78 | -0.25 | 15.73 | -0.264 | 15.8 | -0.257 | 15.75 | -0.243
15.76 | -0.23 | 15.82 | -0.235 | 15.8 | -0.25 | 15.74 | -0.264 | 15.82 | -0.257 | 15.76 | -0.243
15.78 | -0.23 | 15.83 | -0.235 | 15.82 | -0.25 | 15.76 | -0.264 | 15.83 | -0.257 | 15.78 | -0.243
15.79 | -0.23 | 15.85 | -0.235 | 15.83 | -0.25 | 15.78 | -0.264 | 15.85 | -0.257 | 15.8 | -0.243
15.81 | -0.23 | 15.87 | -0.236 | 15.85 | -0.25 | 15.79 | -0.264 | 15.87 | -0.257 | 15.81 | -0.243
15.83 | -0.23 | 15.88 | -0.236 | 15.87 | -0.25 | 15.81 | -0.264 | 15.88 | -0.257 | 15.83 | -0.243
15.84 | -0.23 | 15.9 | -0.236 | 15.88 | -0.25 | 15.83 | -0.264 | 15.9 | -0.257 | 15.85 | -0.243
15.86 | -0.23 | 15.91 | -0.236 | 15.9 | -0.25 | 15.84 | -0.264 | 15.92 | -0.257 | 15.86 | -0.243
15.88 | -0.23 | 15.93 | -0.236 | 15.92 | -0.25 | 15.86 | -0.264 | 15.93 | -0.257 | 15.88 | -0.243
15.89 | -0.23 | 15.95 | -0.236 | 15.93 | -0.25 | 15.88 | -0.264 | 15.95 | -0.257 | 15.9 | -0.243
15.91 | -0.23 | 15.96 | -0.236 | 15.95 | -0.25 | 15.89 | -0.264 | 15.96 | -0.257 | 15.91 | -0.243
15.93 | -0.23 | 15.98 | -0.236 | 15.97 | -0.25 | 15.91 | -0.264 | 15.98 | -0.257 | 15.93 | -0.243
15.94 | -0.23 | 16 | -0.236 | 15.98 | -0.25 | 15.93 | -0.264 | 16 | -0.257 | 15.95 | -0.243
15.96 | -0.23 | 16.02 | -0.236 | 16 | -0.25 | 15.94 | -0.264 | 16.02 | -0.257 | 15.96 | -0.243
15.98 | -0.23 | 16.03 | -0.236 | 16.02 | -0.25 | 15.96 | -0.264 | 16.03 | -0.257 | 15.98 | -0.243
15.99 | -0.23 | 16.05 | -0.236 | 16.03 | -0.251 | 15.98 | -0.264 | 16.05 | -0.257 | 16 | -0.243
16.01 | -0.23 | 16.07 | -0.236 | 16.05 | -0.251 | 15.99 | -0.264 | 16.07 | -0.257 | 16.01 | -0.243
16.03 | -0.23 | 16.08 | -0.236 | 16.07 | -0.251 | 16.01 | -0.264 | 16.08 | -0.257 | 16.03 | -0.243
16.04 | -0.231 | 16.1 | -0.236 | 16.08 | -0.251 | 16.03 | -0.264 | 16.1 | -0.257 | 16.05 | -0.243
16.06 | -0.231 | 16.12 | -0.236 | 16.1 | -0.251 | 16.04 | -0.264 | 16.12 | -0.257 | 16.06 | -0.244
16.08 | -0.231 | 16.13 | -0.236 | 16.12 | -0.251 | 16.06 | -0.264 | 16.13 | -0.257 | 16.08 | -0.244
16.09 | -0.231 | 16.15 | -0.236 | 16.13 | -0.251 | 16.08 | -0.264 | 16.15 | -0.257 | 16.1 | -0.244
16.11 | -0.231 | 16.17 | -0.236 | 16.15 | -0.251 | 16.09 | -0.264 | 16.17 | -0.257 | 16.12 | -0.244
16.13 | -0.231 | 16.18 | -0.236 | 16.17 | -0.251 | 16.11 | -0.264 | 16.18 | -0.257 | 16.13 | -0.244
16.14 | -0.231 | 16.2 | -0.236 | 16.18 | -0.251 | 16.13 | -0.264 | 16.2 | -0.257 | 16.15 | -0.244
16.16 | -0.231 | 16.22 | -0.236 | 16.2 | -0.251 | 16.14 | -0.265 | 16.22 | -0.257 | 16.16 | -0.244
16.18 | -0.231 | 16.23 | -0.237 | 16.22 | -0.251 | 16.16 | -0.265 | 16.23 | -0.257 | 16.18 | -0.244
16.19 | -0.231 | 16.25 | -0.237 | 16.23 | -0.251 | 16.18 | -0.265 | 16.25 | -0.257 | 16.2 | -0.244
16.21 | -0.231 | 16.27 | -0.237 | 16.25 | -0.251 | 16.19 | -0.265 | 16.27 | -0.257 | 16.22 | -0.244
16.23 | -0.231 | 16.28 | -0.237 | 16.27 | -0.251 | 16.21 | -0.265 | 16.28 | -0.257 | 16.23 | -0.244
16.24 | -0.231 | 16.3 | -0.237 | 16.28 | -0.251 | 16.23 | -0.265 | 16.3 | -0.257 | 16.25 | -0.244
16.26 | -0.231 | 16.31 | -0.237 | 16.3 | -0.251 | 16.24 | -0.265 | 16.32 | -0.257 | 16.27 | -0.244
16.28 | -0.231 | 16.33 | -0.237 | 16.32 | -0.251 | 16.26 | -0.265 | 16.33 | -0.257 | 16.28 | -0.244
16.3 | -0.231 | 16.35 | -0.237 | 16.33 | -0.251 | 16.28 | -0.265 | 16.35 | -0.257 | 16.3 | -0.244
16.31 | -0.231 | 16.36 | -0.237 | 16.35 | -0.251 | 16.29 | -0.265 | 16.37 | -0.257 | 16.32 | -0.244
16.33 | -0.231 | 16.38 | -0.237 | 16.37 | -0.251 | 16.31 | -0.265 | 16.38 | -0.257 | 16.33 | -0.244
16.34 | -0.231 | 16.4 | -0.237 | 16.38 | -0.251 | 16.33 | -0.265 | 16.4 | -0.257 | 16.35 | -0.244
16.36 | -0.231 | 16.42 | -0.237 | 16.4 | -0.251 | 16.34 | -0.265 | 16.42 | -0.257 | 16.37 | -0.244
16.38 | -0.231 | 16.43 | -0.237 | 16.42 | -0.251 | 16.36 | -0.265 | 16.43 | -0.257 | 16.38 | -0.244
16.39 | -0.231 | 16.45 | -0.237 | 16.43 | -0.251 | 16.38 | -0.265 | 16.45 | -0.257 | 16.4 | -0.244
16.41 | -0.231 | 16.47 | -0.237 | 16.45 | -0.252 | 16.39 | -0.265 | 16.47 | -0.257 | 16.42 | -0.244
16.43 | -0.231 | 16.48 | -0.237 | 16.47 | -0.252 | 16.41 | -0.265 | 16.48 | -0.257 | 16.43 | -0.244
16.44 | -0.231 | 16.5 | -0.237 | 16.48 | -0.252 | 16.43 | -0.265 | 16.5 | -0.257 | 16.45 | -0.244
16.46 | -0.231 | 16.51 | -0.237 | 16.5 | -0.252 | 16.44 | -0.265 | 16.52 | -0.257 | 16.47 | -0.244
16.48 | -0.231 | 16.53 | -0.237 | 16.52 | -0.252 | 16.46 | -0.265 | 16.53 | -0.257 | 16.48 | -0.244
16.49 | -0.231 | 16.55 | -0.237 | 16.53 | -0.252 | 16.48 | -0.265 | 16.55 | -0.257 | 16.5 | -0.244
16.51 | -0.231 | 16.56 | -0.238 | 16.55 | -0.252 | 16.49 | -0.265 | 16.57 | -0.257 | 16.52 | -0.244
16.53 | -0.232 | 16.58 | -0.238 | 16.57 | -0.252 | 16.51 | -0.265 | 16.58 | -0.257 | 16.53 | -0.244
16.54 | -0.232 | 16.6 | -0.238 | 16.58 | -0.252 | 16.53 | -0.265 | 16.6 | -0.257 | 16.55 | -0.244
16.56 | -0.232 | 16.62 | -0.238 | 16.6 | -0.252 | 16.54 | -0.265 | 16.62 | -0.257 | 16.57 | -0.244
16.58 | -0.232 | 16.63 | -0.238 | 16.62 | -0.252 | 16.56 | -0.265 | 16.63 | -0.257 | 16.58 | -0.244
16.59 | -0.232 | 16.65 | -0.238 | 16.63 | -0.252 | 16.58 | -0.265 | 16.65 | -0.257 | 16.6 | -0.245
16.61 | -0.232 | 16.67 | -0.238 | 16.65 | -0.252 | 16.59 | -0.265 | 16.67 | -0.257 | 16.62 | -0.245
16.63 | -0.232 | 16.68 | -0.238 | 16.67 | -0.252 | 16.61 | -0.265 | 16.68 | -0.257 | 16.63 | -0.245
16.64 | -0.232 | 16.7 | -0.238 | 16.68 | -0.252 | 16.63 | -0.265 | 16.7 | -0.257 | 16.65 | -0.245
16.66 | -0.232 | 16.71 | -0.238 | 16.7 | -0.252 | 16.64 | -0.265 | 16.72 | -0.257 | 16.66 | -0.245
16.68 | -0.232 | 16.73 | -0.238 | 16.72 | -0.252 | 16.66 | -0.265 | 16.73 | -0.258 | 16.68 | -0.245
16.69 | -0.232 | 16.75 | -0.238 | 16.73 | -0.252 | 16.68 | -0.265 | 16.75 | -0.258 | 16.7 | -0.245
16.71 | -0.232 | 16.77 | -0.238 | 16.75 | -0.252 | 16.7 | -0.265 | 16.77 | -0.258 | 16.71 | -0.245
16.73 | -0.232 | 16.78 | -0.238 | 16.77 | -0.252 | 16.71 | -0.266 | 16.78 | -0.258 | 16.73 | -0.245
16.74 | -0.232 | 16.8 | -0.238 | 16.78 | -0.252 | 16.73 | -0.266 | 16.8 | -0.258 | 16.75 | -0.245
16.76 | -0.232 | 16.81 | -0.238 | 16.8 | -0.252 | 16.74 | -0.266 | 16.82 | -0.258 | 16.77 | -0.245
16.78 | -0.232 | 16.83 | -0.238 | 16.82 | -0.252 | 16.76 | -0.266 | 16.83 | -0.258 | 16.78 | -0.245
16.79 | -0.232 | 16.85 | -0.238 | 16.83 | -0.252 | 16.78 | -0.266 | 16.85 | -0.258 | 16.8 | -0.245
16.81 | -0.232 | 16.87 | -0.238 | 16.85 | -0.252 | 16.79 | -0.266 | 16.87 | -0.258 | 16.82 | -0.245
16.83 | -0.232 | 16.88 | -0.238 | 16.87 | -0.252 | 16.81 | -0.266 | 16.88 | -0.258 | 16.83 | -0.245
16.84 | -0.232 | 16.9 | -0.239 | 16.88 | -0.252 | 16.83 | -0.266 | 16.9 | -0.258 | 16.85 | -0.245
16.86 | -0.232 | 16.91 | -0.239 | 16.9 | -0.252 | 16.84 | -0.266 | 16.92 | -0.258 | 16.87 | -0.245
16.88 | -0.232 | 16.93 | -0.239 | 16.92 | -0.252 | 16.86 | -0.266 | 16.93 | -0.258 | 16.88 | -0.245
16.9 | -0.232 | 16.95 | -0.239 | 16.93 | -0.252 | 16.88 | -0.266 | 16.95 | -0.258 | 16.9 | -0.245
16.91 | -0.232 | 16.96 | -0.239 | 16.95 | -0.252 | 16.89 | -0.266 | 16.97 | -0.258 | 16.92 | -0.245
16.93 | -0.232 | 16.98 | -0.239 | 16.97 | -0.252 | 16.91 | -0.266 | 16.98 | -0.258 | 16.93 | -0.245
16.94 | -0.232 | 17 | -0.239 | 16.98 | -0.252 | 16.93 | -0.266 | 17 | -0.258 | 16.95 | -0.245
16.96 | -0.232 | 17.02 | -0.239 | 17 | -0.252 | 16.94 | -0.266 | 17.02 | -0.258 | 16.97 | -0.245
16.98 | -0.232 | 17.03 | -0.239 | 17.02 | -0.252 | 16.96 | -0.266 | 17.03 | -0.258 | 16.98 | -0.245
16.99 | -0.232 | 17.05 | -0.239 | 17.03 | -0.252 | 16.98 | -0.266 | 17.05 | -0.258 | 17 | -0.245
17.01 | -0.232 | 17.06 | -0.239 | 17.05 | -0.252 | 16.99 | -0.266 | 17.07 | -0.258 | 17.01 | -0.245
17.03 | -0.232 | 17.08 | -0.239 | 17.07 | -0.252 | 17.01 | -0.266 | 17.08 | -0.258 | 17.03 | -0.245
17.04 | -0.232 | 17.1 | -0.239 | 17.08 | -0.253 | 17.03 | -0.266 | 17.1 | -0.258 | 17.05 | -0.245
17.06 | -0.232 | 17.11 | -0.239 | 17.1 | -0.253 | 17.04 | -0.266 | 17.12 | -0.258 | 17.06 | -0.245
17.08 | -0.232 | 17.13 | -0.239 | 17.12 | -0.253 | 17.06 | -0.266 | 17.13 | -0.258 | 17.08 | -0.245
17.09 | -0.233 | 17.15 | -0.239 | 17.13 | -0.253 | 17.08 | -0.266 | 17.15 | -0.258 | 17.1 | -0.245
17.11 | -0.233 | 17.16 | -0.239 | 17.15 | -0.253 | 17.09 | -0.266 | 17.17 | -0.258 | 17.12 | -0.245
17.13 | -0.233 | 17.18 | -0.24 | 17.17 | -0.253 | 17.11 | -0.266 | 17.18 | -0.258 | 17.13 | -0.246
17.14 | -0.233 | 17.2 | -0.24 | 17.18 | -0.253 | 17.13 | -0.266 | 17.2 | -0.258 | 17.15 | -0.246
17.16 | -0.233 | 17.21 | -0.24 | 17.2 | -0.253 | 17.14 | -0.266 | 17.22 | -0.258 | 17.16 | -0.246
17.18 | -0.233 | 17.23 | -0.24 | 17.22 | -0.253 | 17.16 | -0.266 | 17.23 | -0.258 | 17.18 | -0.246
17.19 | -0.233 | 17.25 | -0.24 | 17.23 | -0.253 | 17.18 | -0.266 | 17.25 | -0.258 | 17.2 | -0.246
17.21 | -0.233 | 17.26 | -0.24 | 17.25 | -0.253 | 17.19 | -0.266 | 17.27 | -0.258 | 17.21 | -0.246
17.23 | -0.233 | 17.28 | -0.24 | 17.27 | -0.253 | 17.21 | -0.266 | 17.28 | -0.258 | 17.23 | -0.246
17.24 | -0.233 | 17.3 | -0.24 | 17.29 | -0.253 | 17.23 | -0.266 | 17.3 | -0.258 | 17.25 | -0.246
17.26 | -0.233 | 17.31 | -0.24 | 17.3 | -0.253 | 17.24 | -0.266 | 17.32 | -0.258 | 17.26 | -0.246
17.28 | -0.233 | 17.33 | -0.24 | 17.32 | -0.253 | 17.26 | -0.266 | 17.33 | -0.258 | 17.28 | -0.246
17.29 | -0.233 | 17.35 | -0.24 | 17.33 | -0.253 | 17.28 | -0.266 | 17.35 | -0.258 | 17.3 | -0.246
17.31 | -0.233 | 17.36 | -0.24 | 17.35 | -0.253 | 17.29 | -0.266 | 17.37 | -0.258 | 17.32 | -0.246
17.33 | -0.233 | 17.38 | -0.24 | 17.37 | -0.253 | 17.31 | -0.266 | 17.38 | -0.258 | 17.33 | -0.246
17.34 | -0.233 | 17.4 | -0.24 | 17.38 | -0.253 | 17.33 | -0.266 | 17.4 | -0.258 | 17.35 | -0.246
17.36 | -0.233 | 17.41 | -0.241 | 17.4 | -0.253 | 17.34 | -0.266 | 17.42 | -0.258 | 17.37 | -0.246
17.38 | -0.233 | 17.43 | -0.241 | 17.42 | -0.253 | 17.36 | -0.266 | 17.43 | -0.258 | 17.38 | -0.246
17.39 | -0.233 | 17.45 | -0.241 | 17.43 | -0.253 | 17.38 | -0.266 | 17.45 | -0.258 | 17.4 | -0.246
17.41 | -0.233 | 17.46 | -0.241 | 17.45 | -0.253 | 17.39 | -0.266 | 17.47 | -0.258 | 17.42 | -0.246
17.43 | -0.233 | 17.48 | -0.241 | 17.47 | -0.253 | 17.41 | -0.266 | 17.48 | -0.258 | 17.43 | -0.246
17.44 | -0.233 | 17.5 | -0.241 | 17.48 | -0.253 | 17.43 | -0.266 | 17.5 | -0.258 | 17.45 | -0.246
17.46 | -0.233 | 17.51 | -0.241 | 17.5 | -0.253 | 17.44 | -0.266 | 17.52 | -0.258 | 17.47 | -0.246
17.48 | -0.233 | 17.53 | -0.241 | 17.52 | -0.253 | 17.46 | -0.267 | 17.53 | -0.258 | 17.48 | -0.246
17.49 | -0.233 | 17.55 | -0.241 | 17.53 | -0.253 | 17.48 | -0.267 | 17.55 | -0.258 | 17.5 | -0.246
17.51 | -0.233 | 17.56 | -0.241 | 17.55 | -0.253 | 17.49 | -0.267 | 17.57 | -0.258 | 17.52 | -0.246
17.53 | -0.233 | 17.58 | -0.241 | 17.57 | -0.253 | 17.51 | -0.267 | 17.58 | -0.258 | 17.53 | -0.246
17.54 | -0.234 | 17.6 | -0.241 | 17.58 | -0.253 | 17.53 | -0.267 | 17.6 | -0.258 | 17.55 | -0.246
17.56 | -0.234 | 17.61 | -0.241 | 17.6 | -0.253 | 17.54 | -0.267 | 17.62 | -0.258 | 17.56 | -0.246
17.58 | -0.234 | 17.63 | -0.241 | 17.62 | -0.253 | 17.56 | -0.267 | 17.63 | -0.258 | 17.58 | -0.246
17.59 | -0.234 | 17.65 | -0.241 | 17.63 | -0.253 | 17.58 | -0.267 | 17.65 | -0.258 | 17.6 | -0.246
17.61 | -0.234 | 17.66 | -0.241 | 17.65 | -0.253 | 17.59 | -0.267 | 17.67 | -0.258 | 17.62 | -0.246
17.63 | -0.234 | 17.68 | -0.241 | 17.67 | -0.253 | 17.61 | -0.267 | 17.68 | -0.258 | 17.63 | -0.246
17.64 | -0.234 | 17.7 | -0.241 | 17.68 | -0.253 | 17.63 | -0.267 | 17.7 | -0.258 | 17.65 | -0.246
17.66 | -0.234 | 17.71 | -0.242 | 17.7 | -0.253 | 17.64 | -0.267 | 17.72 | -0.258 | 17.67 | -0.246
17.68 | -0.234 | 17.73 | -0.242 | 17.72 | -0.253 | 17.66 | -0.267 | 17.73 | -0.258 | 17.68 | -0.246
17.69 | -0.234 | 17.75 | -0.242 | 17.74 | -0.253 | 17.68 | -0.267 | 17.75 | -0.258 | 17.7 | -0.246
17.71 | -0.234 | 17.76 | -0.242 | 17.75 | -0.253 | 17.69 | -0.267 | 17.77 | -0.258 | 17.71 | -0.246
17.73 | -0.234 | 17.78 | -0.242 | 17.77 | -0.253 | 17.71 | -0.267 | 17.78 | -0.259 | 17.73 | -0.246
17.74 | -0.234 | 17.8 | -0.242 | 17.78 | -0.253 | 17.73 | -0.267 | 17.8 | -0.259 | 17.75 | -0.246
17.76 | -0.234 | 17.81 | -0.242 | 17.8 | -0.253 | 17.74 | -0.267 | 17.82 | -0.259 | 17.76 | -0.246
17.78 | -0.234 | 17.83 | -0.242 | 17.82 | -0.253 | 17.76 | -0.267 | 17.83 | -0.259 | 17.78 | -0.246
17.79 | -0.234 | 17.85 | -0.242 | 17.84 | -0.253 | 17.78 | -0.267 | 17.85 | -0.259 | 17.8 | -0.246
17.81 | -0.234 | 17.86 | -0.242 | 17.85 | -0.253 | 17.79 | -0.267 | 17.87 | -0.259 | 17.82 | -0.246
17.83 | -0.234 | 17.88 | -0.242 | 17.87 | -0.253 | 17.81 | -0.267 | 17.88 | -0.259 | 17.83 | -0.246
17.84 | -0.234 | 17.9 | -0.242 | 17.88 | -0.253 | 17.83 | -0.267 | 17.9 | -0.259 | 17.85 | -0.246
17.86 | -0.234 | 17.91 | -0.242 | 17.9 | -0.253 | 17.84 | -0.267 | 17.92 | -0.259 | 17.87 | -0.246
17.88 | -0.234 | 17.93 | -0.242 | 17.92 | -0.253 | 17.86 | -0.267 | 17.93 | -0.259 | 17.88 | -0.247
17.89 | -0.234 | 17.95 | -0.242 | 17.93 | -0.253 | 17.88 | -0.267 | 17.95 | -0.259 | 17.9 | -0.247
17.91 | -0.234 | 17.96 | -0.242 | 17.95 | -0.253 | 17.89 | -0.267 | 17.97 | -0.259 | 17.91 | -0.247
17.93 | -0.234 | 17.98 | -0.242 | 17.97 | -0.253 | 17.91 | -0.267 | 17.98 | -0.259 | 17.93 | -0.247
17.94 | -0.234 | 18 | -0.242 | 17.99 | -0.252 | 17.93 | -0.267 | 18 | -0.259 | 17.95 | -0.247
17.96 | -0.234 | 18.01 | -0.242 | 18 | -0.252 | 17.94 | -0.267 | 18.02 | -0.259 | 17.97 | -0.247
17.98 | -0.234 | 18.03 | -0.243 | 18.02 | -0.252 | 17.96 | -0.267 | 18.03 | -0.259 | 17.98 | -0.247
17.99 | -0.234 | 18.05 | -0.243 | 18.03 | -0.252 | 17.98 | -0.267 | 18.05 | -0.259 | 18 | -0.247
18.01 | -0.234 | 18.06 | -0.243 | 18.05 | -0.252 | 17.99 | -0.267 | 18.07 | -0.259 | 18.02 | -0.247
18.03 | -0.234 | 18.08 | -0.243 | 18.07 | -0.252 | 18.01 | -0.267 | 18.08 | -0.259 | 18.03 | -0.247
18.04 | -0.234 | 18.1 | -0.243 | 18.08 | -0.252 | 18.03 | -0.267 | 18.1 | -0.259 | 18.05 | -0.247
18.06 | -0.234 | 18.11 | -0.243 | 18.1 | -0.252 | 18.04 | -0.267 | 18.12 | -0.259 | 18.07 | -0.247
18.08 | -0.234 | 18.13 | -0.243 | 18.12 | -0.252 | 18.06 | -0.267 | 18.13 | -0.259 | 18.08 | -0.247
18.09 | -0.234 | 18.15 | -0.243 | 18.14 | -0.252 | 18.08 | -0.267 | 18.15 | -0.259 | 18.1 | -0.247
18.11 | -0.234 | 18.16 | -0.243 | 18.15 | -0.252 | 18.09 | -0.267 | 18.17 | -0.259 | 18.11 | -0.247
18.13 | -0.234 | 18.18 | -0.243 | 18.17 | -0.252 | 18.11 | -0.267 | 18.18 | -0.259 | 18.13 | -0.247
18.14 | -0.234 | 18.2 | -0.243 | 18.19 | -0.252 | 18.13 | -0.267 | 18.2 | -0.259 | 18.15 | -0.247
18.16 | -0.234 | 18.21 | -0.243 | 18.2 | -0.252 | 18.14 | -0.267 | 18.22 | -0.259 | 18.16 | -0.247
18.18 | -0.234 | 18.23 | -0.243 | 18.22 | -0.251 | 18.16 | -0.267 | 18.23 | -0.259 | 18.18 | -0.247
18.19 | -0.234 | 18.25 | -0.243 | 18.24 | -0.251 | 18.18 | -0.267 | 18.25 | -0.259 | 18.2 | -0.247
18.21 | -0.235 | 18.26 | -0.243 | 18.25 | -0.251 | 18.19 | -0.267 | 18.27 | -0.259 | 18.22 | -0.247
18.23 | -0.235 | 18.28 | -0.243 | 18.27 | -0.251 | 18.21 | -0.267 | 18.28 | -0.259 | 18.23 | -0.247
18.24 | -0.235 | 18.3 | -0.243 | 18.29 | -0.251 | 18.23 | -0.267 | 18.3 | -0.259 | 18.25 | -0.247
18.26 | -0.235 | 18.31 | -0.243 | 18.3 | -0.251 | 18.24 | -0.267 | 18.32 | -0.259 | 18.27 | -0.247
18.28 | -0.235 | 18.33 | -0.244 | 18.32 | -0.251 | 18.26 | -0.268 | 18.33 | -0.259 | 18.28 | -0.247
18.29 | -0.235 | 18.35 | -0.244 | 18.34 | -0.251 | 18.28 | -0.268 | 18.35 | -0.259 | 18.3 | -0.247
18.31 | -0.235 | 18.36 | -0.244 | 18.35 | -0.251 | 18.29 | -0.268 | 18.37 | -0.259 | 18.31 | -0.247
18.33 | -0.235 | 18.38 | -0.244 | 18.37 | -0.251 | 18.31 | -0.268 | 18.38 | -0.259 | 18.33 | -0.247
18.34 | -0.235 | 18.4 | -0.244 | 18.39 | -0.251 | 18.33 | -0.268 | 18.4 | -0.259 | 18.35 | -0.247
18.36 | -0.235 | 18.41 | -0.244 | 18.4 | -0.251 | 18.34 | -0.268 | 18.42 | -0.259 | 18.37 | -0.247
18.38 | -0.235 | 18.43 | -0.244 | 18.42 | -0.251 | 18.36 | -0.268 | 18.43 | -0.259 | 18.38 | -0.247
18.39 | -0.235 | 18.45 | -0.244 | 18.44 | -0.251 | 18.38 | -0.268 | 18.45 | -0.259 | 18.4 | -0.247
18.41 | -0.235 | 18.46 | -0.244 | 18.45 | -0.251 | 18.39 | -0.268 | 18.47 | -0.259 | 18.41 | -0.247
18.43 | -0.235 | 18.48 | -0.244 | 18.47 | -0.251 | 18.41 | -0.268 | 18.48 | -0.259 | 18.43 | -0.247
18.44 | -0.235 | 18.5 | -0.245 | 18.49 | -0.251 | 18.43 | -0.268 | 18.5 | -0.259 | 18.45 | -0.247
18.46 | -0.235 | 18.51 | -0.245 | 18.5 | -0.25 | 18.44 | -0.268 | 18.52 | -0.259 | 18.46 | -0.247
18.48 | -0.235 | 18.53 | -0.245 | 18.52 | -0.25 | 18.46 | -0.268 | 18.53 | -0.259 | 18.48 | -0.247
18.49 | -0.235 | 18.55 | -0.245 | 18.54 | -0.25 | 18.48 | -0.268 | 18.55 | -0.259 | 18.5 | -0.247
18.51 | -0.235 | 18.56 | -0.245 | 18.55 | -0.25 | 18.49 | -0.268 | 18.57 | -0.259 | 18.52 | -0.247
18.53 | -0.235 | 18.58 | -0.245 | 18.57 | -0.25 | 18.51 | -0.268 | 18.58 | -0.259 | 18.53 | -0.247
18.54 | -0.235 | 18.6 | -0.245 | 18.59 | -0.25 | 18.53 | -0.268 | 18.6 | -0.259 | 18.55 | -0.247
18.56 | -0.235 | 18.61 | -0.245 | 18.6 | -0.25 | 18.54 | -0.268 | 18.62 | -0.259 | 18.56 | -0.247
18.58 | -0.235 | 18.63 | -0.245 | 18.62 | -0.25 | 18.56 | -0.268 | 18.63 | -0.259 | 18.58 | -0.247
18.59 | -0.235 | 18.65 | -0.245 | 18.64 | -0.25 | 18.58 | -0.268 | 18.65 | -0.259 | 18.6 | -0.247
18.61 | -0.235 | 18.66 | -0.245 | 18.65 | -0.25 | 18.59 | -0.268 | 18.67 | -0.259 | 18.61 | -0.247
18.63 | -0.235 | 18.68 | -0.245 | 18.67 | -0.25 | 18.61 | -0.268 | 18.68 | -0.259 | 18.63 | -0.247
18.64 | -0.236 | 18.7 | -0.245 | 18.69 | -0.25 | 18.63 | -0.268 | 18.7 | -0.259 | 18.65 | -0.247
18.66 | -0.236 | 18.71 | -0.245 | 18.7 | -0.25 | 18.64 | -0.268 | 18.72 | -0.259 | 18.67 | -0.247
18.68 | -0.236 | 18.73 | -0.245 | 18.72 | -0.249 | 18.66 | -0.268 | 18.73 | -0.259 | 18.68 | -0.247
18.69 | -0.236 | 18.75 | -0.245 | 18.74 | -0.249 | 18.68 | -0.268 | 18.75 | -0.259 | 18.7 | -0.247
18.71 | -0.236 | 18.76 | -0.245 | 18.75 | -0.249 | 18.69 | -0.268 | 18.77 | -0.259 | 18.71 | -0.247
18.73 | -0.236 | 18.78 | -0.246 | 18.77 | -0.249 | 18.71 | -0.268 | 18.78 | -0.259 | 18.73 | -0.247
18.74 | -0.236 | 18.8 | -0.246 | 18.79 | -0.249 | 18.73 | -0.268 | 18.8 | -0.259 | 18.75 | -0.248
18.76 | -0.236 | 18.81 | -0.246 | 18.8 | -0.249 | 18.74 | -0.268 | 18.82 | -0.259 | 18.76 | -0.248
18.78 | -0.236 | 18.83 | -0.246 | 18.82 | -0.249 | 18.76 | -0.268 | 18.83 | -0.259 | 18.78 | -0.248
18.79 | -0.236 | 18.85 | -0.246 | 18.84 | -0.249 | 18.78 | -0.268 | 18.85 | -0.259 | 18.8 | -0.248
18.81 | -0.236 | 18.86 | -0.246 | 18.85 | -0.248 | 18.79 | -0.268 | 18.87 | -0.259 | 18.81 | -0.248
18.83 | -0.236 | 18.88 | -0.246 | 18.87 | -0.248 | 18.81 | -0.268 | 18.88 | -0.259 | 18.83 | -0.248
18.84 | -0.236 | 18.9 | -0.246 | 18.89 | -0.248 | 18.83 | -0.268 | 18.9 | -0.259 | 18.85 | -0.248
18.86 | -0.236 | 18.91 | -0.246 | 18.9 | -0.248 | 18.84 | -0.268 | 18.92 | -0.259 | 18.87 | -0.248
18.88 | -0.236 | 18.93 | -0.246 | 18.92 | -0.248 | 18.86 | -0.268 | 18.93 | -0.259 | 18.88 | -0.248
18.89 | -0.236 | 18.95 | -0.246 | 18.94 | -0.248 | 18.88 | -0.268 | 18.95 | -0.259 | 18.9 | -0.248
18.91 | -0.236 | 18.96 | -0.246 | 18.95 | -0.248 | 18.89 | -0.268 | 18.97 | -0.259 | 18.91 | -0.248
18.93 | -0.236 | 18.98 | -0.246 | 18.97 | -0.248 | 18.91 | -0.268 | 18.98 | -0.259 | 18.93 | -0.248
18.94 | -0.236 | 19 | -0.247 | 18.99 | -0.248 | 18.93 | -0.268 | 19 | -0.259 | 18.95 | -0.248
18.96 | -0.236 | 19.01 | -0.247 | 19 | -0.248 | 18.94 | -0.268 | 19.02 | -0.259 | 18.97 | -0.248
18.98 | -0.236 | 19.03 | -0.247 | 19.02 | -0.247 | 18.96 | -0.269 | 19.03 | -0.259 | 18.98 | -0.248
18.99 | -0.236 | 19.05 | -0.247 | 19.04 | -0.247 | 18.98 | -0.269 | 19.05 | -0.259 | 19 | -0.248
19.01 | -0.236 | 19.06 | -0.247 | 19.05 | -0.246 | 18.99 | -0.269 | 19.07 | -0.259 | 19.01 | -0.248
19.03 | -0.236 | 19.08 | -0.247 | 19.07 | -0.246 | 19.01 | -0.269 | 19.08 | -0.259 | 19.03 | -0.248
19.04 | -0.236 | 19.1 | -0.247 | 19.09 | -0.246 | 19.03 | -0.269 | 19.1 | -0.259 | 19.05 | -0.248
19.06 | -0.236 | 19.11 | -0.247 | 19.1 | -0.246 | 19.04 | -0.269 | 19.12 | -0.259 | 19.06 | -0.248
19.08 | -0.236 | 19.13 | -0.247 | 19.12 | -0.246 | 19.06 | -0.269 | 19.13 | -0.26 | 19.08 | -0.248
19.09 | -0.236 | 19.15 | -0.247 | 19.14 | -0.246 | 19.08 | -0.269 | 19.15 | -0.26 | 19.1 | -0.248
19.11 | -0.237 | 19.16 | -0.247 | 19.15 | -0.246 | 19.09 | -0.269 | 19.17 | -0.26 | 19.11 | -0.248
19.13 | -0.237 | 19.18 | -0.247 | 19.17 | -0.245 | 19.11 | -0.269 | 19.18 | -0.26 | 19.13 | -0.248
19.14 | -0.237 | 19.2 | -0.248 | 19.19 | -0.245 | 19.13 | -0.269 | 19.2 | -0.26 | 19.15 | -0.248
19.16 | -0.237 | 19.21 | -0.248 | 19.2 | -0.245 | 19.14 | -0.269 | 19.22 | -0.26 | 19.17 | -0.248
19.18 | -0.237 | 19.23 | -0.248 | 19.22 | -0.245 | 19.16 | -0.269 | 19.23 | -0.26 | 19.18 | -0.248
19.19 | -0.237 | 19.25 | -0.248 | 19.24 | -0.245 | 19.18 | -0.269 | 19.25 | -0.26 | 19.2 | -0.248
19.21 | -0.237 | 19.26 | -0.248 | 19.25 | -0.245 | 19.19 | -0.269 | 19.27 | -0.26 | 19.22 | -0.248
19.23 | -0.237 | 19.28 | -0.248 | 19.27 | -0.245 | 19.21 | -0.269 | 19.28 | -0.26 | 19.23 | -0.248
19.24 | -0.237 | 19.3 | -0.248 | 19.29 | -0.245 | 19.23 | -0.269 | 19.3 | -0.26 | 19.25 | -0.248
19.26 | -0.237 | 19.31 | -0.248 | 19.3 | -0.245 | 19.24 | -0.269 | 19.32 | -0.26 | 19.27 | -0.248
19.28 | -0.237 | 19.33 | -0.248 | 19.32 | -0.245 | 19.26 | -0.269 | 19.33 | -0.26 | 19.28 | -0.248
19.29 | -0.237 | 19.35 | -0.248 | 19.34 | -0.245 | 19.28 | -0.269 | 19.35 | -0.26 | 19.3 | -0.248
19.31 | -0.237 | 19.36 | -0.248 | 19.36 | -0.245 | 19.29 | -0.269 | 19.37 | -0.26 | 19.32 | -0.248
19.33 | -0.237 | 19.38 | -0.248 | 19.37 | -0.245 | 19.31 | -0.269 | 19.38 | -0.26 | 19.33 | -0.248
19.34 | -0.237 | 19.4 | -0.248 | 19.39 | -0.245 | 19.33 | -0.269 | 19.4 | -0.26 | 19.35 | -0.248
19.36 | -0.237 | 19.41 | -0.248 | 19.4 | -0.244 | 19.34 | -0.269 | 19.42 | -0.26 | 19.37 | -0.248
19.38 | -0.237 | 19.43 | -0.248 | 19.42 | -0.244 | 19.36 | -0.269 | 19.43 | -0.26 | 19.38 | -0.248
19.39 | -0.237 | 19.45 | -0.248 | 19.44 | -0.244 | 19.38 | -0.269 | 19.45 | -0.26 | 19.4 | -0.248
19.41 | -0.237 | 19.46 | -0.248 | 19.46 | -0.244 | 19.39 | -0.269 | 19.47 | -0.26 | 19.42 | -0.248
19.43 | -0.237 | 19.48 | -0.248 | 19.47 | -0.244 | 19.41 | -0.269 | 19.48 | -0.26 | 19.43 | -0.248
19.44 | -0.237 | 19.5 | -0.248 | 19.49 | -0.243 | 19.43 | -0.269 | 19.5 | -0.26 | 19.45 | -0.248
19.46 | -0.237 | 19.51 | -0.249 | 19.51 | -0.243 | 19.44 | -0.269 | 19.52 | -0.26 | 19.47 | -0.248
19.47 | -0.237 | 19.53 | -0.249 | 19.52 | -0.243 | 19.46 | -0.269 | 19.53 | -0.26 | 19.48 | -0.248
19.49 | -0.237 | 19.55 | -0.249 | 19.54 | -0.243 | 19.48 | -0.269 | 19.55 | -0.26 | 19.5 | -0.248
19.51 | -0.237 | 19.56 | -0.249 | 19.56 | -0.243 | 19.49 | -0.269 | 19.57 | -0.26 | 19.52 | -0.248
19.53 | -0.237 | 19.58 | -0.249 | 19.57 | -0.243 | 19.51 | -0.269 | 19.58 | -0.26 | 19.53 | -0.248
19.54 | -0.237 | 19.6 | -0.249 | 19.59 | -0.243 | 19.53 | -0.269 | 19.6 | -0.26 | 19.55 | -0.248
19.56 | -0.237 | 19.61 | -0.249 | 19.61 | -0.243 | 19.54 | -0.269 | 19.62 | -0.26 | 19.56 | -0.248
19.58 | -0.237 | 19.63 | -0.249 | 19.62 | -0.242 | 19.56 | -0.269 | 19.63 | -0.26 | 19.58 | -0.248
19.59 | -0.237 | 19.65 | -0.249 | 19.64 | -0.242 | 19.58 | -0.269 | 19.65 | -0.26 | 19.6 | -0.248
19.61 | -0.237 | 19.66 | -0.249 | 19.66 | -0.242 | 19.59 | -0.269 | 19.67 | -0.26 | 19.62 | -0.248
19.63 | -0.237 | 19.68 | -0.249 | 19.67 | -0.242 | 19.61 | -0.269 | 19.68 | -0.26 | 19.63 | -0.248
19.64 | -0.237 | 19.7 | -0.249 | 19.69 | -0.242 | 19.63 | -0.269 | 19.7 | -0.26 | 19.65 | -0.248
19.66 | -0.237 | 19.71 | -0.249 | 19.71 | -0.241 | 19.64 | -0.269 | 19.72 | -0.26 | 19.67 | -0.248
19.68 | -0.237 | 19.73 | -0.249 | 19.72 | -0.241 | 19.66 | -0.269 | 19.73 | -0.26 | 19.68 | -0.248
19.69 | -0.237 | 19.75 | -0.249 | 19.74 | -0.241 | 19.68 | -0.269 | 19.75 | -0.26 | 19.7 | -0.248
19.71 | -0.237 | 19.76 | -0.249 | 19.76 | -0.241 | 19.69 | -0.269 | 19.77 | -0.26 | 19.72 | -0.248
19.73 | -0.238 | 19.78 | -0.249 | 19.77 | -0.241 | 19.71 | -0.269 | 19.78 | -0.26 | 19.73 | -0.248
19.74 | -0.238 | 19.8 | -0.249 | 19.79 | -0.241 | 19.73 | -0.269 | 19.8 | -0.26 | 19.75 | -0.248
19.76 | -0.238 | 19.81 | -0.249 | 19.81 | -0.241 | 19.74 | -0.269 | 19.82 | -0.26 | 19.77 | -0.248
19.78 | -0.238 | 19.83 | -0.25 | 19.82 | -0.241 | 19.76 | -0.269 | 19.83 | -0.26 | 19.78 | -0.248
19.79 | -0.238 | 19.85 | -0.25 | 19.84 | -0.24 | 19.78 | -0.27 | 19.85 | -0.26 | 19.8 | -0.248
19.81 | -0.238 | 19.86 | -0.25 | 19.86 | -0.24 | 19.79 | -0.27 | 19.87 | -0.26 | 19.82 | -0.248
19.83 | -0.238 | 19.88 | -0.25 | 19.87 | -0.24 | 19.81 | -0.27 | 19.88 | -0.26 | 19.83 | -0.248
19.84 | -0.238 | 19.9 | -0.25 | 19.89 | -0.24 | 19.83 | -0.27 | 19.9 | -0.26 | 19.85 | -0.248
19.86 | -0.238 | 19.91 | -0.25 | 19.91 | -0.24 | 19.84 | -0.27 | 19.92 | -0.26 | 19.87 | -0.248
19.88 | -0.238 | 19.93 | -0.25 | 19.92 | -0.24 | 19.86 | -0.27 | 19.93 | -0.26 | 19.88 | -0.248
19.89 | -0.238 | 19.95 | -0.25 | 19.94 | -0.24 | 19.88 | -0.27 | 19.95 | -0.26 | 19.9 | -0.248
19.91 | -0.238 | 19.96 | -0.25 | 19.96 | -0.24 | 19.89 | -0.27 | 19.97 | -0.26 | 19.92 | -0.248
19.93 | -0.238 | 19.98 | -0.25 | 19.97 | -0.24 | 19.91 | -0.27 | 19.98 | -0.26 | 19.93 | -0.248
19.94 | -0.238 | 20 | -0.25 | 19.99 | -0.24 | 19.93 | -0.27 | 20 | -0.26 | 19.95 | -0.248
19.96 | -0.238 | 20.01 | -0.25 | 20.01 | -0.24 | 19.94 | -0.27 | 20.02 | -0.26 | 19.97 | -0.248
19.98 | -0.238 | 20.03 | -0.25 | 20.02 | -0.24 | 19.96 | -0.27 | 20.03 | -0.26 | 19.98 | -0.248
19.99 | -0.238 | 20.05 | -0.25 | 20.04 | -0.24 | 19.98 | -0.27 | 20.05 | -0.26 | 20 | -0.248
20.01 | -0.238 | 20.06 | -0.25 | 20.06 | -0.24 | 19.99 | -0.27 | 20.07 | -0.26 | 20.02 | -0.248
20.03 | -0.238 | 20.08 | -0.25 | 20.07 | -0.24 | 20.01 | -0.27 | 20.08 | -0.26 | 20.03 | -0.248
20.04 | -0.238 | 20.1 | -0.25 | 20.09 | -0.24 | 20.03 | -0.27 | 20.1 | -0.26 | 20.05 | -0.248
20.06 | -0.238 | 20.11 | -0.25 | 20.11 | -0.24 | 20.04 | -0.27 | 20.12 | -0.26 | 20.07 | -0.248
20.08 | -0.238 | 20.13 | -0.25 | 20.12 | -0.24 | 20.06 | -0.27 | 20.13 | -0.26 | 20.08 | -0.248
20.09 | -0.238 | 20.15 | -0.25 | 20.14 | -0.24 | 20.08 | -0.27 | 20.15 | -0.26 | 20.1 | -0.248
20.11 | -0.238 | 20.16 | -0.251 | 20.16 | -0.24 | 20.09 | -0.27 | 20.17 | -0.26 | 20.12 | -0.248
20.13 | -0.238 | 20.18 | -0.251 | 20.17 | -0.24 | 20.11 | -0.27 | 20.18 | -0.261 | 20.13 | -0.249
20.14 | -0.238 | 20.2 | -0.251 | 20.19 | -0.24 | 20.13 | -0.27 | 20.2 | -0.261 | 20.15 | -0.249
20.16 | -0.238 | 20.21 | -0.251 | 20.21 | -0.24 | 20.14 | -0.27 | 20.22 | -0.261 | 20.17 | -0.249
20.18 | -0.238 | 20.23 | -0.251 | 20.23 | -0.239 | 20.16 | -0.27 | 20.23 | -0.261 | 20.18 | -0.249
20.19 | -0.238 | 20.25 | -0.251 | 20.24 | -0.239 | 20.18 | -0.27 | 20.25 | -0.261 | 20.2 | -0.249
20.21 | -0.238 | 20.26 | -0.251 | 20.26 | -0.239 | 20.19 | -0.27 | 20.27 | -0.261 | 20.22 | -0.249
20.23 | -0.238 | 20.28 | -0.251 | 20.27 | -0.239 | 20.21 | -0.27 | 20.28 | -0.261 | 20.23 | -0.249
20.24 | -0.238 | 20.3 | -0.251 | 20.29 | -0.239 | 20.23 | -0.27 | 20.3 | -0.261 | 20.25 | -0.249
20.26 | -0.238 | 20.31 | -0.251 | 20.31 | -0.239 | 20.24 | -0.27 | 20.32 | -0.261 | 20.27 | -0.249
20.28 | -0.238 | 20.33 | -0.251 | 20.33 | -0.239 | 20.26 | -0.27 | 20.33 | -0.261 | 20.28 | -0.249
20.29 | -0.238 | 20.35 | -0.251 | 20.34 | -0.239 | 20.28 | -0.27 | 20.35 | -0.261 | 20.3 | -0.249
20.31 | -0.238 | 20.36 | -0.251 | 20.36 | -0.239 | 20.29 | -0.27 | 20.37 | -0.261 | 20.32 | -0.249
20.33 | -0.239 | 20.38 | -0.251 | 20.38 | -0.239 | 20.31 | -0.27 | 20.38 | -0.261 | 20.33 | -0.249
20.34 | -0.239 | 20.39 | -0.251 | 20.39 | -0.238 | 20.33 | -0.27 | 20.4 | -0.261 | 20.35 | -0.249
20.36 | -0.239 | 20.41 | -0.251 | 20.41 | -0.238 | 20.34 | -0.27 | 20.42 | -0.261 | 20.37 | -0.249
20.38 | -0.239 | 20.43 | -0.251 | 20.43 | -0.238 | 20.36 | -0.27 | 20.43 | -0.261 | 20.38 | -0.249
20.39 | -0.239 | 20.45 | -0.251 | 20.44 | -0.238 | 20.38 | -0.27 | 20.45 | -0.261 | 20.4 | -0.249
20.41 | -0.239 | 20.46 | -0.252 | 20.46 | -0.238 | 20.39 | -0.27 | 20.47 | -0.261 | 20.42 | -0.249
20.43 | -0.239 | 20.48 | -0.252 | 20.48 | -0.238 | 20.41 | -0.27 | 20.48 | -0.261 | 20.43 | -0.249
20.44 | -0.239 | 20.5 | -0.252 | 20.49 | -0.238 | 20.43 | -0.27 | 20.5 | -0.261 | 20.45 | -0.249
20.46 | -0.239 | 20.51 | -0.252 | 20.51 | -0.238 | 20.44 | -0.27 | 20.52 | -0.261 | 20.47 | -0.249
20.48 | -0.239 | 20.53 | -0.252 | 20.52 | -0.238 | 20.46 | -0.27 | 20.53 | -0.261 | 20.48 | -0.249
20.49 | -0.239 | 20.55 | -0.252 | 20.54 | -0.238 | 20.48 | -0.27 | 20.55 | -0.261 | 20.5 | -0.249
20.51 | -0.239 | 20.56 | -0.252 | 20.56 | -0.238 | 20.49 | -0.27 | 20.57 | -0.261 | 20.52 | -0.249
20.53 | -0.239 | 20.58 | -0.252 | 20.58 | -0.238 | 20.51 | -0.27 | 20.58 | -0.261 | 20.53 | -0.249
20.54 | -0.239 | 20.6 | -0.252 | 20.59 | -0.237 | 20.53 | -0.27 | 20.6 | -0.261 | 20.55 | -0.249
20.56 | -0.239 | 20.61 | -0.252 | 20.61 | -0.237 | 20.54 | -0.27 | 20.62 | -0.261 | 20.57 | -0.249
20.58 | -0.239 | 20.63 | -0.252 | 20.63 | -0.237 | 20.56 | -0.271 | 20.63 | -0.261 | 20.58 | -0.249
20.59 | -0.239 | 20.65 | -0.252 | 20.64 | -0.237 | 20.58 | -0.271 | 20.65 | -0.261 | 20.6 | -0.249
20.61 | -0.239 | 20.66 | -0.252 | 20.66 | -0.237 | 20.59 | -0.271 | 20.67 | -0.261 | 20.62 | -0.249
20.62 | -0.239 | 20.68 | -0.252 | 20.68 | -0.237 | 20.61 | -0.271 | 20.68 | -0.261 | 20.63 | -0.249
20.64 | -0.239 | 20.7 | -0.252 | 20.69 | -0.237 | 20.63 | -0.271 | 20.7 | -0.261 | 20.65 | -0.249
20.66 | -0.239 | 20.71 | -0.252 | 20.71 | -0.237 | 20.64 | -0.271 | 20.72 | -0.261 | 20.67 | -0.249
20.67 | -0.239 | 20.73 | -0.252 | 20.73 | -0.237 | 20.66 | -0.271 | 20.73 | -0.261 | 20.68 | -0.249
20.69 | -0.239 | 20.75 | -0.253 | 20.74 | -0.236 | 20.68 | -0.271 | 20.75 | -0.261 | 20.7 | -0.249
20.71 | -0.239 | 20.76 | -0.253 | 20.76 | -0.236 | 20.69 | -0.271 | 20.77 | -0.261 | 20.72 | -0.249
20.73 | -0.239 | 20.78 | -0.253 | 20.78 | -0.236 | 20.71 | -0.271 | 20.78 | -0.261 | 20.73 | -0.249
20.74 | -0.239 | 20.8 | -0.253 | 20.79 | -0.236 | 20.73 | -0.271 | 20.8 | -0.261 | 20.75 | -0.249
20.76 | -0.239 | 20.81 | -0.253 | 20.81 | -0.236 | 20.74 | -0.271 | 20.82 | -0.261 | 20.77 | -0.249
20.77 | -0.239 | 20.83 | -0.253 | 20.83 | -0.236 | 20.76 | -0.271 | 20.83 | -0.261 | 20.78 | -0.249
20.79 | -0.239 | 20.84 | -0.253 | 20.84 | -0.236 | 20.78 | -0.271 | 20.85 | -0.261 | 20.8 | -0.249
20.81 | -0.239 | 20.86 | -0.253 | 20.86 | -0.236 | 20.79 | -0.271 | 20.87 | -0.261 | 20.82 | -0.249
20.83 | -0.239 | 20.88 | -0.253 | 20.88 | -0.236 | 20.81 | -0.271 | 20.88 | -0.261 | 20.83 | -0.249
20.84 | -0.239 | 20.9 | -0.253 | 20.89 | -0.236 | 20.83 | -0.271 | 20.9 | -0.261 | 20.85 | -0.249
20.86 | -0.239 | 20.91 | -0.253 | 20.91 | -0.236 | 20.84 | -0.271 | 20.92 | -0.261 | 20.87 | -0.249
20.87 | -0.239 | 20.93 | -0.253 | 20.93 | -0.236 | 20.86 | -0.271 | 20.93 | -0.261 | 20.88 | -0.249
20.89 | -0.239 | 20.95 | -0.253 | 20.94 | -0.236 | 20.88 | -0.271 | 20.95 | -0.261 | 20.9 | -0.249
20.91 | -0.239 | 20.96 | -0.253 | 20.96 | -0.235 | 20.89 | -0.271 | 20.97 | -0.261 | 20.92 | -0.249
20.93 | -0.239 | 20.98 | -0.253 | 20.98 | -0.235 | 20.91 | -0.271 | 20.98 | -0.261 | 20.93 | -0.249
20.94 | -0.24 | 21 | -0.253 | 20.99 | -0.235 | 20.93 | -0.271 | 21 | -0.261 | 20.95 | -0.249
20.96 | -0.24 | 21.01 | -0.253 | 21.01 | -0.235 | 20.94 | -0.271 | 21.02 | -0.261 | 20.97 | -0.249
20.98 | -0.24 | 21.03 | -0.253 | 21.03 | -0.235 | 20.96 | -0.271 | 21.03 | -0.261 | 20.98 | -0.249
20.99 | -0.24 | 21.05 | -0.253 | 21.04 | -0.235 | 20.98 | -0.271 | 21.05 | -0.261 | 21 | -0.249
21.01 | -0.24 | 21.06 | -0.253 | 21.06 | -0.235 | 20.99 | -0.271 | 21.07 | -0.261 | 21.02 | -0.249
21.02 | -0.24 | 21.08 | -0.253 | 21.08 | -0.235 | 21.01 | -0.271 | 21.08 | -0.261 | 21.03 | -0.249
21.04 | -0.24 | 21.1 | -0.253 | 21.09 | -0.235 | 21.03 | -0.271 | 21.1 | -0.261 | 21.05 | -0.249
21.06 | -0.24 | 21.11 | -0.253 | 21.11 | -0.235 | 21.04 | -0.271 | 21.12 | -0.261 | 21.07 | -0.249
21.08 | -0.24 | 21.13 | -0.253 | 21.13 | -0.235 | 21.06 | -0.271 | 21.13 | -0.261 | 21.08 | -0.249
21.09 | -0.24 | 21.15 | -0.253 | 21.14 | -0.235 | 21.08 | -0.271 | 21.15 | -0.261 | 21.1 | -0.249
21.11 | -0.24 | 21.16 | -0.254 | 21.16 | -0.235 | 21.09 | -0.271 | 21.17 | -0.261 | 21.12 | -0.249
21.12 | -0.24 | 21.18 | -0.254 | 21.18 | -0.234 | 21.11 | -0.271 | 21.18 | -0.261 | 21.13 | -0.249
21.14 | -0.24 | 21.2 | -0.254 | 21.19 | -0.234 | 21.13 | -0.271 | 21.2 | -0.261 | 21.15 | -0.249
21.16 | -0.24 | 21.21 | -0.254 | 21.21 | -0.234 | 21.14 | -0.271 | 21.22 | -0.261 | 21.17 | -0.249
21.18 | -0.24 | 21.23 | -0.254 | 21.23 | -0.234 | 21.16 | -0.271 | 21.23 | -0.261 | 21.18 | -0.249
21.19 | -0.24 | 21.25 | -0.254 | 21.24 | -0.234 | 21.18 | -0.271 | 21.25 | -0.261 | 21.2 | -0.249
21.21 | -0.24 | 21.26 | -0.254 | 21.26 | -0.234 | 21.19 | -0.271 | 21.27 | -0.261 | 21.22 | -0.249
21.22 | -0.24 | 21.28 | -0.254 | 21.28 | -0.234 | 21.21 | -0.271 | 21.28 | -0.261 | 21.23 | -0.249
21.24 | -0.24 | 21.3 | -0.254 | 21.29 | -0.234 | 21.23 | -0.271 | 21.3 | -0.261 | 21.25 | -0.249
21.26 | -0.24 | 21.31 | -0.254 | 21.31 | -0.234 | 21.24 | -0.271 | 21.32 | -0.261 | 21.27 | -0.249
21.28 | -0.24 | 21.33 | -0.254 | 21.33 | -0.234 | 21.26 | -0.271 | 21.33 | -0.262 | 21.28 | -0.249
21.29 | -0.24 | 21.35 | -0.254 | 21.34 | -0.234 | 21.28 | -0.271 | 21.35 | -0.262 | 21.3 | -0.249
21.31 | -0.24 | 21.36 | -0.254 | 21.36 | -0.233 | 21.29 | -0.272 | 21.37 | -0.262 | 21.32 | -0.249
21.33 | -0.24 | 21.38 | -0.254 | 21.38 | -0.233 | 21.31 | -0.272 | 21.38 | -0.262 | 21.33 | -0.249
21.34 | -0.24 | 21.4 | -0.254 | 21.39 | -0.233 | 21.33 | -0.272 | 21.4 | -0.262 | 21.35 | -0.249
21.36 | -0.24 | 21.41 | -0.254 | 21.41 | -0.233 | 21.34 | -0.272 | 21.42 | -0.262 | 21.37 | -0.249
21.38 | -0.24 | 21.43 | -0.254 | 21.43 | -0.233 | 21.36 | -0.272 | 21.43 | -0.262 | 21.38 | -0.249
21.39 | -0.24 | 21.45 | -0.254 | 21.44 | -0.233 | 21.38 | -0.272 | 21.45 | -0.262 | 21.4 | -0.249
21.41 | -0.24 | 21.46 | -0.254 | 21.46 | -0.233 | 21.39 | -0.272 | 21.47 | -0.262 | 21.42 | -0.249
21.42 | -0.24 | 21.48 | -0.254 | 21.48 | -0.233 | 21.41 | -0.272 | 21.48 | -0.262 | 21.43 | -0.249
21.44 | -0.24 | 21.5 | -0.254 | 21.49 | -0.233 | 21.43 | -0.272 | 21.5 | -0.262 | 21.45 | -0.249
21.46 | -0.24 | 21.51 | -0.254 | 21.51 | -0.233 | 21.44 | -0.272 | 21.52 | -0.262 | 21.47 | -0.249
21.48 | -0.24 | 21.53 | -0.254 | 21.53 | -0.233 | 21.46 | -0.272 | 21.53 | -0.262 | 21.48 | -0.249
21.49 | -0.24 | 21.55 | -0.254 | 21.54 | -0.233 | 21.48 | -0.272 | 21.55 | -0.262 | 21.5 | -0.249
21.51 | -0.24 | 21.56 | -0.254 | 21.56 | -0.233 | 21.49 | -0.272 | 21.57 | -0.262 | 21.52 | -0.249
21.52 | -0.24 | 21.58 | -0.255 | 21.58 | -0.233 | 21.51 | -0.272 | 21.58 | -0.262 | 21.53 | -0.249
21.54 | -0.24 | 21.6 | -0.255 | 21.59 | -0.233 | 21.53 | -0.272 | 21.6 | -0.262 | 21.55 | -0.249
21.56 | -0.24 | 21.61 | -0.255 | 21.61 | -0.233 | 21.54 | -0.272 | 21.62 | -0.262 | 21.57 | -0.249
21.58 | -0.24 | 21.63 | -0.255 | 21.63 | -0.233 | 21.56 | -0.272 | 21.63 | -0.262 | 21.58 | -0.249
21.59 | -0.241 | 21.65 | -0.255 | 21.64 | -0.233 | 21.58 | -0.272 | 21.65 | -0.262 | 21.6 | -0.249
21.61 | -0.241 | 21.66 | -0.255 | 21.66 | -0.233 | 21.59 | -0.272 | 21.67 | -0.262 | 21.62 | -0.249
21.63 | -0.241 | 21.68 | -0.255 | 21.68 | -0.233 | 21.61 | -0.272 | 21.68 | -0.262 | 21.63 | -0.249
21.64 | -0.241 | 21.7 | -0.255 | 21.7 | -0.232 | 21.63 | -0.272 | 21.7 | -0.262 | 21.65 | -0.248
21.66 | -0.241 | 21.71 | -0.255 | 21.71 | -0.232 | 21.64 | -0.272 | 21.72 | -0.262 | 21.67 | -0.248
21.67 | -0.241 | 21.73 | -0.255 | 21.73 | -0.232 | 21.66 | -0.272 | 21.73 | -0.262 | 21.68 | -0.248
21.69 | -0.241 | 21.75 | -0.255 | 21.74 | -0.232 | 21.68 | -0.272 | 21.75 | -0.262 | 21.7 | -0.248
21.71 | -0.241 | 21.76 | -0.255 | 21.76 | -0.232 | 21.69 | -0.272 | 21.77 | -0.262 | 21.72 | -0.248
21.73 | -0.241 | 21.78 | -0.255 | 21.78 | -0.232 | 21.71 | -0.272 | 21.78 | -0.262 | 21.73 | -0.248
21.74 | -0.241 | 21.8 | -0.255 | 21.79 | -0.232 | 21.73 | -0.272 | 21.8 | -0.262 | 21.75 | -0.248
21.76 | -0.241 | 21.81 | -0.255 | 21.81 | -0.232 | 21.74 | -0.272 | 21.82 | -0.262 | 21.77 | -0.248
21.77 | -0.241 | 21.83 | -0.255 | 21.83 | -0.232 | 21.76 | -0.272 | 21.83 | -0.262 | 21.78 | -0.248
21.79 | -0.241 | 21.85 | -0.255 | 21.84 | -0.232 | 21.78 | -0.272 | 21.85 | -0.262 | 21.8 | -0.248
21.81 | -0.241 | 21.86 | -0.255 | 21.86 | -0.232 | 21.79 | -0.272 | 21.87 | -0.262 | 21.82 | -0.248
21.83 | -0.241 | 21.88 | -0.255 | 21.88 | -0.232 | 21.81 | -0.272 | 21.88 | -0.262 | 21.83 | -0.248
21.84 | -0.241 | 21.9 | -0.255 | 21.89 | -0.232 | 21.83 | -0.272 | 21.9 | -0.262 | 21.85 | -0.248
21.86 | -0.241 | 21.91 | -0.255 | 21.91 | -0.232 | 21.84 | -0.272 | 21.92 | -0.262 | 21.87 | -0.248
21.88 | -0.241 | 21.93 | -0.255 | 21.93 | -0.232 | 21.86 | -0.272 | 21.93 | -0.262 | 21.88 | -0.248
21.89 | -0.241 | 21.94 | -0.255 | 21.94 | -0.232 | 21.88 | -0.272 | 21.95 | -0.262 | 21.9 | -0.248
21.91 | -0.241 | 21.96 | -0.255 | 21.96 | -0.232 | 21.89 | -0.272 | 21.97 | -0.262 | 21.92 | -0.248
21.93 | -0.241 | 21.98 | -0.256 | 21.98 | -0.232 | 21.91 | -0.272 | 21.98 | -0.262 | 21.93 | -0.248
21.94 | -0.241 | 22 | -0.256 | 21.99 | -0.232 | 21.93 | -0.272 | 22 | -0.262 | 21.95 | -0.248
21.96 | -0.241 | 22.01 | -0.256 | 22.01 | -0.232 | 21.94 | -0.272 | 22.02 | -0.262 | 21.97 | -0.248
21.97 | -0.241 | 22.03 | -0.256 | 22.03 | -0.232 | 21.96 | -0.272 | 22.03 | -0.262 | 21.99 | -0.248
21.99 | -0.241 | 22.05 | -0.256 | 22.04 | -0.232 | 21.98 | -0.272 | 22.05 | -0.262 | 22 | -0.248
22.01 | -0.241 | 22.06 | -0.256 | 22.06 | -0.231 | 21.99 | -0.272 | 22.07 | -0.262 | 22.02 | -0.248
22.02 | -0.241 | 22.08 | -0.256 | 22.08 | -0.231 | 22.01 | -0.272 | 22.08 | -0.262 | 22.03 | -0.248
22.04 | -0.241 | 22.09 | -0.256 | 22.09 | -0.231 | 22.03 | -0.272 | 22.1 | -0.262 | 22.05 | -0.248
22.06 | -0.241 | 22.11 | -0.256 | 22.11 | -0.231 | 22.04 | -0.272 | 22.12 | -0.262 | 22.07 | -0.248
22.07 | -0.241 | 22.13 | -0.256 | 22.13 | -0.231 | 22.06 | -0.273 | 22.13 | -0.262 | 22.08 | -0.248
22.09 | -0.241 | 22.15 | -0.256 | 22.15 | -0.231 | 22.08 | -0.273 | 22.15 | -0.262 | 22.1 | -0.248
22.11 | -0.241 | 22.16 | -0.256 | 22.16 | -0.231 | 22.09 | -0.273 | 22.17 | -0.262 | 22.12 | -0.248
22.12 | -0.241 | 22.18 | -0.256 | 22.18 | -0.231 | 22.11 | -0.273 | 22.18 | -0.262 | 22.13 | -0.248
22.14 | -0.241 | 22.2 | -0.256 | 22.2 | -0.231 | 22.13 | -0.273 | 22.2 | -0.262 | 22.15 | -0.248
22.16 | -0.241 | 22.21 | -0.256 | 22.21 | -0.231 | 22.14 | -0.273 | 22.22 | -0.262 | 22.17 | -0.248
22.18 | -0.241 | 22.23 | -0.256 | 22.23 | -0.231 | 22.16 | -0.273 | 22.23 | -0.262 | 22.18 | -0.248
22.19 | -0.241 | 22.25 | -0.256 | 22.25 | -0.231 | 22.18 | -0.273 | 22.25 | -0.262 | 22.2 | -0.248
22.21 | -0.242 | 22.26 | -0.256 | 22.26 | -0.231 | 22.19 | -0.273 | 22.27 | -0.262 | 22.22 | -0.248
22.23 | -0.242 | 22.28 | -0.256 | 22.28 | -0.231 | 22.21 | -0.273 | 22.28 | -0.262 | 22.24 | -0.248
22.24 | -0.242 | 22.29 | -0.256 | 22.3 | -0.231 | 22.23 | -0.273 | 22.3 | -0.262 | 22.25 | -0.248
22.26 | -0.242 | 22.31 | -0.256 | 22.31 | -0.231 | 22.24 | -0.273 | 22.32 | -0.262 | 22.27 | -0.248
22.27 | -0.242 | 22.33 | -0.256 | 22.33 | -0.231 | 22.26 | -0.273 | 22.33 | -0.262 | 22.28 | -0.248
22.29 | -0.242 | 22.34 | -0.256 | 22.35 | -0.231 | 22.28 | -0.273 | 22.35 | -0.262 | 22.3 | -0.248
22.31 | -0.242 | 22.36 | -0.256 | 22.36 | -0.231 | 22.29 | -0.273 | 22.37 | -0.262 | 22.32 | -0.248
22.33 | -0.242 | 22.38 | -0.256 | 22.38 | -0.23 | 22.31 | -0.273 | 22.38 | -0.262 | 22.34 | -0.248
22.34 | -0.242 | 22.39 | -0.256 | 22.4 | -0.23 | 22.33 | -0.273 | 22.4 | -0.262 | 22.35 | -0.248
22.36 | -0.242 | 22.41 | -0.256 | 22.41 | -0.23 | 22.34 | -0.273 | 22.42 | -0.262 | 22.37 | -0.248
22.38 | -0.242 | 22.43 | -0.256 | 22.43 | -0.23 | 22.36 | -0.273 | 22.43 | -0.262 | 22.39 | -0.248
22.39 | -0.242 | 22.44 | -0.256 | 22.45 | -0.23 | 22.38 | -0.273 | 22.45 | -0.262 | 22.4 | -0.248
22.41 | -0.242 | 22.46 | -0.256 | 22.46 | -0.23 | 22.39 | -0.273 | 22.47 | -0.262 | 22.42 | -0.248
22.43 | -0.242 | 22.48 | -0.256 | 22.48 | -0.23 | 22.41 | -0.273 | 22.48 | -0.262 | 22.44 | -0.248
22.44 | -0.242 | 22.5 | -0.256 | 22.5 | -0.23 | 22.43 | -0.273 | 22.5 | -0.262 | 22.45 | -0.248
22.46 | -0.242 | 22.51 | -0.256 | 22.51 | -0.23 | 22.44 | -0.273 | 22.52 | -0.262 | 22.47 | -0.248
22.48 | -0.242 | 22.53 | -0.257 | 22.53 | -0.23 | 22.46 | -0.273 | 22.53 | -0.262 | 22.49 | -0.248
22.49 | -0.242 | 22.55 | -0.257 | 22.55 | -0.23 | 22.48 | -0.273 | 22.55 | -0.262 | 22.5 | -0.248
22.51 | -0.242 | 22.56 | -0.257 | 22.56 | -0.23 | 22.49 | -0.273 | 22.57 | -0.262 | 22.52 | -0.248
22.53 | -0.242 | 22.58 | -0.257 | 22.58 | -0.23 | 22.51 | -0.273 | 22.58 | -0.262 | 22.54 | -0.248
22.54 | -0.242 | 22.6 | -0.257 | 22.6 | -0.23 | 22.53 | -0.273 | 22.6 | -0.262 | 22.55 | -0.248
22.56 | -0.242 | 22.61 | -0.257 | 22.61 | -0.23 | 22.54 | -0.273 | 22.62 | -0.262 | 22.57 | -0.248
22.57 | -0.242 | 22.63 | -0.257 | 22.63 | -0.23 | 22.56 | -0.273 | 22.63 | -0.262 | 22.59 | -0.248
22.59 | -0.242 | 22.65 | -0.257 | 22.65 | -0.23 | 22.58 | -0.273 | 22.65 | -0.263 | 22.6 | -0.248
22.61 | -0.242 | 22.66 | -0.257 | 22.66 | -0.23 | 22.59 | -0.273 | 22.67 | -0.263 | 22.62 | -0.247
22.63 | -0.242 | 22.68 | -0.257 | 22.68 | -0.23 | 22.61 | -0.273 | 22.68 | -0.263 | 22.64 | -0.247
22.64 | -0.242 | 22.7 | -0.257 | 22.7 | -0.23 | 22.63 | -0.273 | 22.7 | -0.263 | 22.65 | -0.247
22.66 | -0.242 | 22.71 | -0.257 | 22.71 | -0.23 | 22.64 | -0.273 | 22.72 | -0.263 | 22.67 | -0.247
22.68 | -0.242 | 22.73 | -0.257 | 22.73 | -0.23 | 22.66 | -0.273 | 22.73 | -0.263 | 22.69 | -0.247
22.69 | -0.242 | 22.75 | -0.257 | 22.75 | -0.23 | 22.68 | -0.273 | 22.75 | -0.263 | 22.7 | -0.247
22.71 | -0.242 | 22.76 | -0.257 | 22.76 | -0.23 | 22.69 | -0.273 | 22.77 | -0.263 | 22.72 | -0.247
22.73 | -0.242 | 22.78 | -0.257 | 22.78 | -0.23 | 22.71 | -0.273 | 22.78 | -0.263 | 22.74 | -0.247
22.74 | -0.242 | 22.8 | -0.257 | 22.8 | -0.23 | 22.73 | -0.273 | 22.8 | -0.263 | 22.75 | -0.247
22.76 | -0.242 | 22.81 | -0.257 | 22.81 | -0.23 | 22.74 | -0.273 | 22.82 | -0.263 | 22.77 | -0.247
22.78 | -0.242 | 22.83 | -0.257 | 22.83 | -0.23 | 22.76 | -0.274 | 22.83 | -0.263 | 22.79 | -0.247
22.79 | -0.243 | 22.85 | -0.257 | 22.85 | -0.229 | 22.78 | -0.274 | 22.85 | -0.263 | 22.8 | -0.247
22.81 | -0.243 | 22.86 | -0.257 | 22.86 | -0.229 | 22.79 | -0.274 | 22.87 | -0.263 | 22.82 | -0.247
22.83 | -0.243 | 22.88 | -0.257 | 22.88 | -0.229 | 22.81 | -0.274 | 22.88 | -0.263 | 22.84 | -0.247
22.84 | -0.243 | 22.9 | -0.257 | 22.9 | -0.229 | 22.83 | -0.274 | 22.9 | -0.263 | 22.85 | -0.247
22.86 | -0.243 | 22.91 | -0.257 | 22.91 | -0.229 | 22.84 | -0.274 | 22.92 | -0.263 | 22.87 | -0.247
22.87 | -0.243 | 22.93 | -0.257 | 22.93 | -0.229 | 22.86 | -0.274 | 22.93 | -0.263 | 22.89 | -0.247
22.89 | -0.243 | 22.95 | -0.257 | 22.95 | -0.229 | 22.88 | -0.274 | 22.95 | -0.263 | 22.9 | -0.247
22.91 | -0.243 | 22.96 | -0.257 | 22.96 | -0.229 | 22.89 | -0.274 | 22.97 | -0.263 | 22.92 | -0.247
22.93 | -0.243 | 22.98 | -0.257 | 22.98 | -0.229 | 22.91 | -0.274 | 22.98 | -0.263 | 22.94 | -0.247
22.94 | -0.243 | 23 | -0.257 | 23 | -0.229 | 22.93 | -0.274 | 23 | -0.263 | 22.95 | -0.247
22.96 | -0.243 | 23.01 | -0.257 | 23.01 | -0.229 | 22.94 | -0.274 | 23.02 | -0.263 | 22.97 | -0.247
22.97 | -0.243 | 23.03 | -0.257 | 23.03 | -0.229 | 22.96 | -0.274 | 23.03 | -0.263 | 22.99 | -0.247
22.99 | -0.243 | 23.05 | -0.257 | 23.05 | -0.229 | 22.98 | -0.274 | 23.05 | -0.263 | 23 | -0.247
23.01 | -0.243 | 23.06 | -0.257 | 23.06 | -0.229 | 22.99 | -0.274 | 23.07 | -0.263 | 23.02 | -0.247
23.03 | -0.243 | 23.08 | -0.257 | 23.08 | -0.229 | 23.01 | -0.274 | 23.08 | -0.263 | 23.04 | -0.247
23.04 | -0.243 | 23.1 | -0.257 | 23.1 | -0.229 | 23.03 | -0.274 | 23.1 | -0.263 | 23.05 | -0.247
23.06 | -0.243 | 23.11 | -0.257 | 23.11 | -0.229 | 23.04 | -0.274 | 23.12 | -0.263 | 23.07 | -0.247
23.07 | -0.243 | 23.13 | -0.257 | 23.13 | -0.229 | 23.06 | -0.274 | 23.13 | -0.263 | 23.09 | -0.247
23.09 | -0.243 | 23.15 | -0.257 | 23.15 | -0.229 | 23.08 | -0.274 | 23.15 | -0.263 | 23.1 | -0.247
23.11 | -0.243 | 23.16 | -0.258 | 23.16 | -0.229 | 23.09 | -0.274 | 23.17 | -0.263 | 23.12 | -0.247
23.12 | -0.243 | 23.18 | -0.258 | 23.18 | -0.229 | 23.11 | -0.274 | 23.18 | -0.263 | 23.14 | -0.247
23.14 | -0.243 | 23.2 | -0.258 | 23.2 | -0.229 | 23.13 | -0.274 | 23.2 | -0.263 | 23.15 | -0.247
23.16 | -0.243 | 23.21 | -0.258 | 23.21 | -0.229 | 23.14 | -0.274 | 23.22 | -0.263 | 23.17 | -0.246
23.18 | -0.243 | 23.23 | -0.258 | 23.23 | -0.229 | 23.16 | -0.274 | 23.23 | -0.263 | 23.19 | -0.246
23.19 | -0.243 | 23.25 | -0.258 | 23.25 | -0.229 | 23.18 | -0.274 | 23.25 | -0.263 | 23.2 | -0.246
23.21 | -0.243 | 23.26 | -0.258 | 23.26 | -0.229 | 23.19 | -0.274 | 23.27 | -0.263 | 23.22 | -0.246
23.23 | -0.243 | 23.28 | -0.258 | 23.28 | -0.229 | 23.21 | -0.274 | 23.28 | -0.263 | 23.24 | -0.246
23.24 | -0.243 | 23.3 | -0.258 | 23.3 | -0.229 | 23.23 | -0.274 | 23.3 | -0.263 | 23.25 | -0.246
23.26 | -0.243 | 23.31 | -0.258 | 23.31 | -0.229 | 23.24 | -0.274 | 23.32 | -0.263 | 23.27 | -0.246
23.28 | -0.243 | 23.33 | -0.258 | 23.33 | -0.229 | 23.26 | -0.274 | 23.33 | -0.263 | 23.29 | -0.246
23.29 | -0.243 | 23.35 | -0.258 | 23.35 | -0.229 | 23.28 | -0.274 | 23.35 | -0.263 | 23.3 | -0.246
23.31 | -0.243 | 23.36 | -0.258 | 23.36 | -0.229 | 23.29 | -0.274 | 23.37 | -0.263 | 23.32 | -0.246
23.33 | -0.243 | 23.38 | -0.258 | 23.38 | -0.228 | 23.31 | -0.274 | 23.38 | -0.263 | 23.34 | -0.246
23.34 | -0.243 | 23.4 | -0.258 | 23.4 | -0.228 | 23.33 | -0.274 | 23.4 | -0.263 | 23.35 | -0.246
23.36 | -0.243 | 23.41 | -0.258 | 23.41 | -0.228 | 23.34 | -0.274 | 23.42 | -0.263 | 23.37 | -0.246
23.37 | -0.243 | 23.43 | -0.258 | 23.43 | -0.228 | 23.36 | -0.274 | 23.43 | -0.263 | 23.39 | -0.246
23.39 | -0.243 | 23.45 | -0.258 | 23.45 | -0.228 | 23.38 | -0.274 | 23.45 | -0.263 | 23.4 | -0.246
23.41 | -0.243 | 23.46 | -0.258 | 23.46 | -0.228 | 23.39 | -0.274 | 23.47 | -0.263 | 23.42 | -0.246
23.42 | -0.243 | 23.48 | -0.258 | 23.48 | -0.228 | 23.41 | -0.274 | 23.48 | -0.263 | 23.44 | -0.246
23.44 | -0.243 | 23.5 | -0.258 | 23.5 | -0.228 | 23.43 | -0.274 | 23.5 | -0.263 | 23.45 | -0.246
23.46 | -0.243 | 23.51 | -0.258 | 23.51 | -0.228 | 23.44 | -0.274 | 23.52 | -0.263 | 23.47 | -0.246
23.48 | -0.243 | 23.53 | -0.258 | 23.53 | -0.228 | 23.46 | -0.274 | 23.53 | -0.263 | 23.49 | -0.246
23.49 | -0.243 | 23.55 | -0.258 | 23.55 | -0.228 | 23.48 | -0.274 | 23.55 | -0.263 | 23.51 | -0.246
23.51 | -0.243 | 23.56 | -0.258 | 23.56 | -0.228 | 23.49 | -0.274 | 23.57 | -0.263 | 23.52 | -0.246
23.52 | -0.243 | 23.58 | -0.258 | 23.58 | -0.228 | 23.51 | -0.274 | 23.58 | -0.263 | 23.54 | -0.246
23.54 | -0.243 | 23.6 | -0.258 | 23.6 | -0.228 | 23.53 | -0.274 | 23.6 | -0.263 | 23.55 | -0.246
23.56 | -0.243 | 23.61 | -0.258 | 23.62 | -0.228 | 23.54 | -0.274 | 23.62 | -0.263 | 23.57 | -0.246
23.58 | -0.243 | 23.63 | -0.258 | 23.63 | -0.228 | 23.56 | -0.274 | 23.63 | -0.263 | 23.59 | -0.246
23.59 | -0.244 | 23.65 | -0.258 | 23.65 | -0.228 | 23.58 | -0.274 | 23.65 | -0.263 | 23.6 | -0.246
23.61 | -0.244 | 23.66 | -0.258 | 23.66 | -0.228 | 23.59 | -0.274 | 23.67 | -0.263 | 23.62 | -0.246
23.63 | -0.244 | 23.68 | -0.258 | 23.68 | -0.228 | 23.61 | -0.274 | 23.68 | -0.263 | 23.64 | -0.246
23.64 | -0.244 | 23.7 | -0.258 | 23.7 | -0.228 | 23.63 | -0.274 | 23.7 | -0.263 | 23.65 | -0.246
23.66 | -0.244 | 23.71 | -0.258 | 23.71 | -0.228 | 23.64 | -0.275 | 23.72 | -0.263 | 23.67 | -0.246
23.67 | -0.244 | 23.73 | -0.258 | 23.73 | -0.228 | 23.66 | -0.275 | 23.73 | -0.263 | 23.69 | -0.246
23.69 | -0.244 | 23.75 | -0.258 | 23.75 | -0.228 | 23.68 | -0.275 | 23.75 | -0.264 | 23.7 | -0.246
23.71 | -0.244 | 23.76 | -0.258 | 23.76 | -0.228 | 23.69 | -0.275 | 23.77 | -0.264 | 23.72 | -0.246
23.73 | -0.244 | 23.78 | -0.258 | 23.78 | -0.228 | 23.71 | -0.275 | 23.78 | -0.264 | 23.74 | -0.245
23.74 | -0.244 | 23.8 | -0.258 | 23.8 | -0.228 | 23.73 | -0.275 | 23.8 | -0.264 | 23.75 | -0.245
23.76 | -0.244 | 23.81 | -0.258 | 23.81 | -0.228 | 23.74 | -0.275 | 23.82 | -0.264 | 23.77 | -0.245
23.78 | -0.244 | 23.83 | -0.259 | 23.83 | -0.228 | 23.76 | -0.275 | 23.83 | -0.264 | 23.79 | -0.245
23.79 | -0.244 | 23.85 | -0.259 | 23.85 | -0.228 | 23.78 | -0.275 | 23.85 | -0.264 | 23.81 | -0.245
23.81 | -0.244 | 23.86 | -0.259 | 23.87 | -0.228 | 23.79 | -0.275 | 23.87 | -0.264 | 23.82 | -0.245
23.83 | -0.244 | 23.88 | -0.259 | 23.88 | -0.227 | 23.81 | -0.275 | 23.88 | -0.264 | 23.84 | -0.245
23.84 | -0.244 | 23.9 | -0.259 | 23.9 | -0.227 | 23.83 | -0.275 | 23.9 | -0.264 | 23.86 | -0.245
23.86 | -0.244 | 23.91 | -0.259 | 23.91 | -0.227 | 23.84 | -0.275 | 23.92 | -0.264 | 23.87 | -0.245
23.88 | -0.244 | 23.93 | -0.259 | 23.93 | -0.227 | 23.86 | -0.275 | 23.94 | -0.264 | 23.89 | -0.245
23.89 | -0.244 | 23.95 | -0.259 | 23.95 | -0.227 | 23.88 | -0.275 | 23.95 | -0.264 | 23.91 | -0.245
23.91 | -0.244 | 23.96 | -0.259 | 23.96 | -0.227 | 23.89 | -0.275 | 23.97 | -0.264 | 23.92 | -0.245
23.92 | -0.244 | 23.98 | -0.259 | 23.98 | -0.227 | 23.91 | -0.275 | 23.98 | -0.264 | 23.94 | -0.245
23.94 | -0.244 | 24 | -0.259 | 24 | -0.227 | 23.93 | -0.275 | 24 | -0.264 | 23.95 | -0.245
23.96 | -0.244 | 24.01 | -0.259 | 24.01 | -0.227 | 23.94 | -0.275 | 24.02 | -0.264 | 23.97 | -0.245
23.98 | -0.244 | 24.03 | -0.259 | 24.03 | -0.227 | 23.96 | -0.275 | 24.03 | -0.264 | 23.99 | -0.245
23.99 | -0.244 | 24.05 | -0.259 | 24.05 | -0.227 | 23.98 | -0.275 | 24.05 | -0.264 | 24 | -0.245
24.01 | -0.244 | 24.06 | -0.259 | 24.06 | -0.227 | 23.99 | -0.275 | 24.07 | -0.264 | 24.02 | -0.245
24.03 | -0.244 | 24.08 | -0.259 | 24.08 | -0.227 | 24.01 | -0.275 | 24.08 | -0.264 | 24.04 | -0.245
24.04 | -0.244 | 24.1 | -0.259 | 24.1 | -0.227 | 24.03 | -0.275 | 24.1 | -0.264 | 24.06 | -0.245
24.06 | -0.244 | 24.11 | -0.259 | 24.12 | -0.227 | 24.04 | -0.275 | 24.12 | -0.264 | 24.07 | -0.245
24.07 | -0.244 | 24.13 | -0.259 | 24.13 | -0.227 | 24.06 | -0.275 | 24.13 | -0.264 | 24.09 | -0.245
24.09 | -0.244 | 24.15 | -0.259 | 24.15 | -0.227 | 24.08 | -0.275 | 24.15 | -0.264 | 24.11 | -0.245
24.11 | -0.244 | 24.16 | -0.259 | 24.17 | -0.227 | 24.09 | -0.275 | 24.17 | -0.264 | 24.12 | -0.245
24.13 | -0.244 | 24.18 | -0.259 | 24.18 | -0.227 | 24.11 | -0.275 | 24.18 | -0.264 | 24.14 | -0.245
24.14 | -0.244 | 24.2 | -0.259 | 24.2 | -0.227 | 24.13 | -0.275 | 24.2 | -0.264 | 24.16 | -0.245
24.16 | -0.244 | 24.21 | -0.259 | 24.22 | -0.227 | 24.14 | -0.275 | 24.22 | -0.264 | 24.17 | -0.245
24.17 | -0.244 | 24.23 | -0.259 | 24.23 | -0.227 | 24.16 | -0.275 | 24.23 | -0.264 | 24.19 | -0.245
24.19 | -0.244 | 24.25 | -0.259 | 24.25 | -0.227 | 24.18 | -0.275 | 24.25 | -0.264 | 24.21 | -0.244
24.21 | -0.244 | 24.26 | -0.259 | 24.27 | -0.227 | 24.19 | -0.275 | 24.27 | -0.264 | 24.22 | -0.244
24.23 | -0.244 | 24.28 | -0.259 | 24.28 | -0.227 | 24.21 | -0.275 | 24.28 | -0.264 | 24.24 | -0.244
24.24 | -0.244 | 24.3 | -0.259 | 24.3 | -0.227 | 24.23 | -0.275 | 24.3 | -0.264 | 24.26 | -0.244
24.26 | -0.244 | 24.31 | -0.259 | 24.32 | -0.227 | 24.24 | -0.275 | 24.32 | -0.264 | 24.27 | -0.244
24.27 | -0.244 | 24.33 | -0.259 | 24.33 | -0.227 | 24.26 | -0.275 | 24.33 | -0.264 | 24.29 | -0.244
24.29 | -0.244 | 24.35 | -0.259 | 24.35 | -0.227 | 24.28 | -0.275 | 24.35 | -0.264 | 24.31 | -0.244
24.31 | -0.244 | 24.36 | -0.259 | 24.37 | -0.227 | 24.29 | -0.275 | 24.37 | -0.264 | 24.32 | -0.244
24.33 | -0.244 | 24.38 | -0.259 | 24.38 | -0.227 | 24.31 | -0.275 | 24.38 | -0.264 | 24.34 | -0.244
24.34 | -0.244 | 24.4 | -0.259 | 24.4 | -0.227 | 24.33 | -0.275 | 24.4 | -0.264 | 24.36 | -0.244
24.36 | -0.244 | 24.41 | -0.259 | 24.41 | -0.227 | 24.34 | -0.275 | 24.42 | -0.264 | 24.37 | -0.244
24.38 | -0.244 | 24.43 | -0.259 | 24.43 | -0.227 | 24.36 | -0.275 | 24.43 | -0.264 | 24.39 | -0.244
24.39 | -0.244 | 24.45 | -0.259 | 24.45 | -0.227 | 24.38 | -0.275 | 24.45 | -0.264 | 24.41 | -0.244
24.41 | -0.244 | 24.46 | -0.259 | 24.46 | -0.227 | 24.39 | -0.275 | 24.47 | -0.264 | 24.42 | -0.244
24.43 | -0.244 | 24.48 | -0.259 | 24.48 | -0.227 | 24.41 | -0.275 | 24.48 | -0.264 | 24.44 | -0.244
24.44 | -0.245 | 24.5 | -0.259 | 24.5 | -0.227 | 24.43 | -0.275 | 24.5 | -0.264 | 24.46 | -0.244
24.46 | -0.245 | 24.51 | -0.259 | 24.51 | -0.227 | 24.44 | -0.275 | 24.52 | -0.264 | 24.47 | -0.244
24.48 | -0.245 | 24.53 | -0.259 | 24.53 | -0.227 | 24.46 | -0.275 | 24.53 | -0.264 | 24.49 | -0.244
24.49 | -0.245 | 24.55 | -0.259 | 24.55 | -0.226 | 24.48 | -0.275 | 24.55 | -0.264 | 24.51 | -0.244
24.51 | -0.245 | 24.56 | -0.259 | 24.56 | -0.226 | 24.49 | -0.275 | 24.57 | -0.264 | 24.52 | -0.244
24.52 | -0.245 | 24.58 | -0.259 | 24.58 | -0.226 | 24.51 | -0.275 | 24.59 | -0.264 | 24.54 | -0.244
24.54 | -0.245 | 24.6 | -0.259 | 24.6 | -0.226 | 24.53 | -0.276 | 24.6 | -0.264 | 24.56 | -0.244
24.56 | -0.245 | 24.61 | -0.26 | 24.62 | -0.226 | 24.54 | -0.276 | 24.62 | -0.264 | 24.57 | -0.244
24.57 | -0.245 | 24.63 | -0.26 | 24.63 | -0.226 | 24.56 | -0.276 | 24.63 | -0.264 | 24.59 | -0.244
24.59 | -0.245 | 24.65 | -0.26 | 24.65 | -0.226 | 24.58 | -0.276 | 24.65 | -0.264 | 24.61 | -0.244
24.61 | -0.245 | 24.66 | -0.26 | 24.67 | -0.226 | 24.59 | -0.276 | 24.67 | -0.264 | 24.62 | -0.244
24.63 | -0.245 | 24.68 | -0.26 | 24.68 | -0.226 | 24.61 | -0.276 | 24.69 | -0.264 | 24.64 | -0.244
24.64 | -0.245 | 24.7 | -0.26 | 24.7 | -0.226 | 24.63 | -0.276 | 24.7 | -0.264 | 24.66 | -0.244
24.66 | -0.245 | 24.71 | -0.26 | 24.72 | -0.226 | 24.64 | -0.276 | 24.72 | -0.264 | 24.67 | -0.244
24.67 | -0.245 | 24.73 | -0.26 | 24.73 | -0.226 | 24.66 | -0.276 | 24.73 | -0.264 | 24.69 | -0.244
24.69 | -0.245 | 24.75 | -0.26 | 24.75 | -0.226 | 24.68 | -0.276 | 24.75 | -0.264 | 24.71 | -0.244
24.71 | -0.245 | 24.76 | -0.26 | 24.76 | -0.226 | 24.69 | -0.276 | 24.77 | -0.264 | 24.72 | -0.244
24.73 | -0.245 | 24.78 | -0.26 | 24.78 | -0.226 | 24.71 | -0.276 | 24.78 | -0.264 | 24.74 | -0.244
24.74 | -0.245 | 24.8 | -0.26 | 24.8 | -0.226 | 24.73 | -0.276 | 24.8 | -0.264 | 24.76 | -0.244
24.76 | -0.245 | 24.81 | -0.26 | 24.81 | -0.226 | 24.74 | -0.276 | 24.82 | -0.264 | 24.77 | -0.244
24.77 | -0.245 | 24.83 | -0.26 | 24.83 | -0.226 | 24.76 | -0.276 | 24.83 | -0.264 | 24.79 | -0.244
24.79 | -0.245 | 24.85 | -0.26 | 24.85 | -0.226 | 24.78 | -0.276 | 24.85 | -0.264 | 24.81 | -0.244
24.81 | -0.245 | 24.86 | -0.26 | 24.87 | -0.226 | 24.79 | -0.276 | 24.87 | -0.264 | 24.82 | -0.244
24.83 | -0.245 | 24.88 | -0.26 | 24.88 | -0.226 | 24.81 | -0.276 | 24.88 | -0.264 | 24.84 | -0.244
24.84 | -0.245 | 24.9 | -0.26 | 24.9 | -0.226 | 24.83 | -0.276 | 24.9 | -0.264 | 24.86 | -0.243
24.86 | -0.245 | 24.91 | -0.26 | 24.92 | -0.226 | 24.84 | -0.276 | 24.92 | -0.264 | 24.87 | -0.243
24.88 | -0.245 | 24.93 | -0.26 | 24.93 | -0.226 | 24.86 | -0.276 | 24.93 | -0.264 | 24.89 | -0.243
24.89 | -0.245 | 24.95 | -0.26 | 24.95 | -0.226 | 24.88 | -0.276 | 24.95 | -0.264 | 24.91 | -0.243
24.91 | -0.245 | 24.96 | -0.26 | 24.96 | -0.226 | 24.89 | -0.276 | 24.97 | -0.264 | 24.92 | -0.243
24.92 | -0.245 | 24.98 | -0.26 | 24.98 | -0.226 | 24.91 | -0.276 | 24.98 | -0.264 | 24.94 | -0.243
24.94 | -0.245 | 25 | -0.26 | 25 | -0.226 | 24.93 | -0.276 | 25 | -0.264 | 24.96 | -0.243
24.96 | -0.245 | 25.01 | -0.26 | 25.02 | -0.226 | 24.94 | -0.276 | 25.02 | -0.264 | 24.98 | -0.243
24.98 | -0.245 | 25.03 | -0.26 | 25.03 | -0.226 | 24.96 | -0.276 | 25.03 | -0.264 | 24.99 | -0.243
24.99 | -0.245 | 25.05 | -0.26 | 25.05 | -0.226 | 24.98 | -0.276 | 25.05 | -0.265 | 25.01 | -0.243
25.01 | -0.245 | 25.06 | -0.26 | 25.06 | -0.226 | 24.99 | -0.276 | 25.07 | -0.265 | 25.02 | -0.243
25.03 | -0.245 | 25.08 | -0.26 | 25.08 | -0.226 | 25.01 | -0.276 | 25.08 | -0.265 | 25.04 | -0.243
25.04 | -0.245 | 25.1 | -0.26 | 25.1 | -0.226 | 25.03 | -0.276 | 25.1 | -0.265 | 25.06 | -0.243
25.06 | -0.245 | 25.11 | -0.26 | 25.12 | -0.226 | 25.04 | -0.276 | 25.12 | -0.265 | 25.07 | -0.243
25.08 | -0.245 | 25.13 | -0.26 | 25.13 | -0.226 | 25.06 | -0.276 | 25.14 | -0.265 | 25.09 | -0.243
25.09 | -0.245 | 25.15 | -0.26 | 25.15 | -0.226 | 25.08 | -0.276 | 25.15 | -0.265 | 25.11 | -0.243
25.11 | -0.245 | 25.16 | -0.26 | 25.16 | -0.226 | 25.09 | -0.276 | 25.17 | -0.265 | 25.12 | -0.243
25.13 | -0.245 | 25.18 | -0.26 | 25.18 | -0.226 | 25.11 | -0.276 | 25.18 | -0.265 | 25.14 | -0.243
25.14 | -0.245 | 25.2 | -0.26 | 25.2 | -0.226 | 25.13 | -0.276 | 25.2 | -0.265 | 25.16 | -0.243
25.16 | -0.245 | 25.21 | -0.26 | 25.22 | -0.226 | 25.14 | -0.276 | 25.22 | -0.265 | 25.17 | -0.243
25.18 | -0.245 | 25.23 | -0.26 | 25.23 | -0.226 | 25.16 | -0.276 | 25.23 | -0.265 | 25.19 | -0.243
25.19 | -0.245 | 25.25 | -0.26 | 25.25 | -0.226 | 25.18 | -0.276 | 25.25 | -0.265 | 25.21 | -0.243
25.21 | -0.245 | 25.26 | -0.26 | 25.27 | -0.226 | 25.19 | -0.276 | 25.27 | -0.265 | 25.22 | -0.243
25.23 | -0.245 | 25.28 | -0.26 | 25.28 | -0.226 | 25.21 | -0.276 | 25.28 | -0.265 | 25.24 | -0.243
25.24 | -0.245 | 25.3 | -0.26 | 25.3 | -0.226 | 25.23 | -0.276 | 25.3 | -0.265 | 25.26 | -0.243
25.26 | -0.245 | 25.31 | -0.26 | 25.32 | -0.226 | 25.24 | -0.276 | 25.32 | -0.265 | 25.27 | -0.243
25.27 | -0.245 | 25.33 | -0.26 | 25.33 | -0.226 | 25.26 | -0.276 | 25.34 | -0.265 | 25.29 | -0.243
25.29 | -0.245 | 25.35 | -0.26 | 25.35 | -0.226 | 25.28 | -0.276 | 25.35 | -0.265 | 25.31 | -0.243
25.31 | -0.245 | 25.36 | -0.26 | 25.37 | -0.226 | 25.29 | -0.276 | 25.37 | -0.265 | 25.32 | -0.243
25.33 | -0.245 | 25.38 | -0.26 | 25.38 | -0.226 | 25.31 | -0.276 | 25.38 | -0.265 | 25.34 | -0.243
25.34 | -0.245 | 25.4 | -0.261 | 25.4 | -0.225 | 25.33 | -0.276 | 25.4 | -0.265 | 25.36 | -0.243
25.36 | -0.246 | 25.41 | -0.261 | 25.42 | -0.225 | 25.34 | -0.276 | 25.42 | -0.265 | 25.37 | -0.243
25.37 | -0.246 | 25.43 | -0.261 | 25.43 | -0.225 | 25.36 | -0.276 | 25.43 | -0.265 | 25.39 | -0.243
25.39 | -0.246 | 25.45 | -0.261 | 25.45 | -0.225 | 25.38 | -0.276 | 25.45 | -0.265 | 25.41 | -0.243
25.41 | -0.246 | 25.46 | -0.261 | 25.47 | -0.225 | 25.39 | -0.276 | 25.47 | -0.265 | 25.42 | -0.243
25.43 | -0.246 | 25.48 | -0.261 | 25.48 | -0.225 | 25.41 | -0.277 | 25.49 | -0.265 | 25.44 | -0.243
25.44 | -0.246 | 25.5 | -0.261 | 25.5 | -0.225 | 25.43 | -0.277 | 25.5 | -0.265 | 25.46 | -0.243
25.46 | -0.246 | 25.51 | -0.261 | 25.52 | -0.225 | 25.44 | -0.277 | 25.52 | -0.265 | 25.47 | -0.243
25.48 | -0.246 | 25.53 | -0.261 | 25.53 | -0.225 | 25.46 | -0.277 | 25.53 | -0.265 | 25.49 | -0.243
25.49 | -0.246 | 25.55 | -0.261 | 25.55 | -0.225 | 25.48 | -0.277 | 25.55 | -0.265 | 25.51 | -0.243
25.51 | -0.246 | 25.56 | -0.261 | 25.57 | -0.225 | 25.49 | -0.277 | 25.57 | -0.265 | 25.52 | -0.243
25.53 | -0.246 | 25.58 | -0.261 | 25.58 | -0.225 | 25.51 | -0.277 | 25.58 | -0.265 | 25.54 | -0.243
25.54 | -0.246 | 25.6 | -0.261 | 25.6 | -0.225 | 25.53 | -0.277 | 25.6 | -0.265 | 25.56 | -0.243
25.56 | -0.246 | 25.61 | -0.261 | 25.62 | -0.225 | 25.54 | -0.277 | 25.62 | -0.265 | 25.57 | -0.243
25.58 | -0.246 | 25.63 | -0.261 | 25.63 | -0.225 | 25.56 | -0.277 | 25.64 | -0.265 | 25.59 | -0.243
25.59 | -0.246 | 25.65 | -0.261 | 25.65 | -0.225 | 25.58 | -0.277 | 25.65 | -0.265 | 25.61 | -0.243
25.61 | -0.246 | 25.66 | -0.261 | 25.67 | -0.225 | 25.59 | -0.277 | 25.67 | -0.265 | 25.62 | -0.243
25.63 | -0.246 | 25.68 | -0.261 | 25.68 | -0.225 | 25.61 | -0.277 | 25.69 | -0.265 | 25.64 | -0.243
25.64 | -0.246 | 25.7 | -0.261 | 25.7 | -0.225 | 25.63 | -0.277 | 25.7 | -0.265 | 25.66 | -0.243
25.66 | -0.246 | 25.71 | -0.261 | 25.72 | -0.225 | 25.64 | -0.277 | 25.72 | -0.265 | 25.67 | -0.243
25.68 | -0.246 | 25.73 | -0.261 | 25.73 | -0.225 | 25.66 | -0.277 | 25.74 | -0.265 | 25.69 | -0.243
25.69 | -0.246 | 25.75 | -0.261 | 25.75 | -0.225 | 25.68 | -0.277 | 25.75 | -0.265 | 25.71 | -0.243
25.71 | -0.246 | 25.76 | -0.261 | 25.77 | -0.225 | 25.69 | -0.277 | 25.77 | -0.265 | 25.72 | -0.243
25.73 | -0.246 | 25.78 | -0.261 | 25.78 | -0.225 | 25.71 | -0.277 | 25.79 | -0.265 | 25.74 | -0.243
25.74 | -0.246 | 25.8 | -0.261 | 25.8 | -0.225 | 25.73 | -0.277 | 25.8 | -0.265 | 25.76 | -0.242
25.76 | -0.246 | 25.81 | -0.261 | 25.82 | -0.225 | 25.74 | -0.277 | 25.82 | -0.265 | 25.77 | -0.242
25.78 | -0.246 | 25.83 | -0.261 | 25.83 | -0.225 | 25.76 | -0.277 | 25.83 | -0.265 | 25.79 | -0.242
25.79 | -0.246 | 25.85 | -0.261 | 25.85 | -0.225 | 25.78 | -0.277 | 25.85 | -0.265 | 25.81 | -0.242
25.81 | -0.246 | 25.86 | -0.261 | 25.87 | -0.225 | 25.79 | -0.277 | 25.87 | -0.265 | 25.82 | -0.242
25.83 | -0.246 | 25.88 | -0.261 | 25.88 | -0.225 | 25.81 | -0.277 | 25.89 | -0.265 | 25.84 | -0.242
25.84 | -0.246 | 25.9 | -0.261 | 25.9 | -0.225 | 25.83 | -0.277 | 25.9 | -0.265 | 25.86 | -0.242
25.86 | -0.246 | 25.91 | -0.261 | 25.92 | -0.225 | 25.84 | -0.277 | 25.92 | -0.265 | 25.87 | -0.242
25.88 | -0.246 | 25.93 | -0.261 | 25.93 | -0.225 | 25.86 | -0.277 | 25.94 | -0.265 | 25.89 | -0.242
25.89 | -0.246 | 25.95 | -0.261 | 25.95 | -0.225 | 25.88 | -0.277 | 25.95 | -0.265 | 25.91 | -0.242
25.91 | -0.246 | 25.96 | -0.261 | 25.97 | -0.225 | 25.89 | -0.277 | 25.97 | -0.265 | 25.92 | -0.242
25.92 | -0.246 | 25.98 | -0.261 | 25.98 | -0.225 | 25.91 | -0.277 | 25.99 | -0.265 | 25.94 | -0.242
25.94 | -0.246 | 26 | -0.261 | 26 | -0.225 | 25.93 | -0.277 | 26 | -0.265 | 25.96 | -0.242
25.96 | -0.246 | 26.01 | -0.261 | 26.02 | -0.225 | 25.94 | -0.277 | 26.02 | -0.265 | 25.97 | -0.242
25.98 | -0.246 | 26.03 | -0.261 | 26.03 | -0.225 | 25.96 | -0.277 | 26.03 | -0.265 | 25.99 | -0.242
25.99 | -0.246 | 26.05 | -0.261 | 26.05 | -0.225 | 25.98 | -0.277 | 26.05 | -0.265 | 26.01 | -0.242
26.01 | -0.246 | 26.06 | -0.261 | 26.07 | -0.225 | 25.99 | -0.277 | 26.07 | -0.265 | 26.03 | -0.242
26.03 | -0.246 | 26.08 | -0.261 | 26.08 | -0.225 | 26.01 | -0.277 | 26.09 | -0.265 | 26.04 | -0.242
26.04 | -0.246 | 26.1 | -0.262 | 26.1 | -0.225 | 26.03 | -0.277 | 26.1 | -0.265 | 26.06 | -0.242
26.06 | -0.246 | 26.11 | -0.262 | 26.12 | -0.225 | 26.05 | -0.277 | 26.12 | -0.265 | 26.07 | -0.242
26.08 | -0.246 | 26.13 | -0.262 | 26.13 | -0.225 | 26.06 | -0.277 | 26.13 | -0.265 | 26.09 | -0.242
26.09 | -0.246 | 26.15 | -0.262 | 26.15 | -0.225 | 26.08 | -0.277 | 26.15 | -0.265 | 26.11 | -0.242
26.11 | -0.246 | 26.16 | -0.262 | 26.17 | -0.225 | 26.09 | -0.277 | 26.17 | -0.265 | 26.12 | -0.242
26.13 | -0.246 | 26.18 | -0.262 | 26.18 | -0.225 | 26.11 | -0.277 | 26.19 | -0.265 | 26.14 | -0.242
26.14 | -0.246 | 26.2 | -0.262 | 26.2 | -0.225 | 26.13 | -0.277 | 26.2 | -0.265 | 26.16 | -0.242
26.16 | -0.246 | 26.21 | -0.262 | 26.22 | -0.225 | 26.14 | -0.277 | 26.22 | -0.265 | 26.17 | -0.242
26.18 | -0.246 | 26.23 | -0.262 | 26.23 | -0.225 | 26.16 | -0.277 | 26.23 | -0.265 | 26.19 | -0.242
26.19 | -0.246 | 26.25 | -0.262 | 26.25 | -0.225 | 26.18 | -0.277 | 26.25 | -0.265 | 26.21 | -0.242
26.21 | -0.246 | 26.26 | -0.262 | 26.27 | -0.225 | 26.19 | -0.277 | 26.27 | -0.265 | 26.22 | -0.242
26.23 | -0.246 | 26.28 | -0.262 | 26.28 | -0.225 | 26.21 | -0.277 | 26.28 | -0.265 | 26.24 | -0.242
26.24 | -0.246 | 26.3 | -0.262 | 26.3 | -0.225 | 26.23 | -0.277 | 26.3 | -0.265 | 26.26 | -0.242
26.26 | -0.246 | 26.31 | -0.262 | 26.32 | -0.225 | 26.24 | -0.277 | 26.32 | -0.265 | 26.27 | -0.242
26.28 | -0.246 | 26.33 | -0.262 | 26.33 | -0.225 | 26.26 | -0.277 | 26.34 | -0.265 | 26.29 | -0.242
26.29 | -0.246 | 26.35 | -0.262 | 26.35 | -0.225 | 26.28 | -0.277 | 26.35 | -0.265 | 26.31 | -0.242
26.31 | -0.246 | 26.36 | -0.262 | 26.37 | -0.225 | 26.29 | -0.277 | 26.37 | -0.265 | 26.32 | -0.242
26.33 | -0.246 | 26.38 | -0.262 | 26.38 | -0.225 | 26.31 | -0.277 | 26.38 | -0.265 | 26.34 | -0.242
26.34 | -0.246 | 26.4 | -0.262 | 26.4 | -0.225 | 26.33 | -0.277 | 26.4 | -0.265 | 26.36 | -0.242
26.36 | -0.246 | 26.41 | -0.262 | 26.42 | -0.225 | 26.34 | -0.277 | 26.42 | -0.265 | 26.38 | -0.242
26.38 | -0.246 | 26.43 | -0.262 | 26.43 | -0.225 | 26.36 | -0.277 | 26.44 | -0.265 | 26.39 | -0.242
26.39 | -0.246 | 26.45 | -0.262 | 26.45 | -0.225 | 26.38 | -0.277 | 26.45 | -0.265 | 26.41 | -0.242
26.41 | -0.246 | 26.46 | -0.262 | 26.47 | -0.225 | 26.4 | -0.277 | 26.47 | -0.265 | 26.42 | -0.242
26.42 | -0.246 | 26.48 | -0.262 | 26.48 | -0.225 | 26.41 | -0.277 | 26.49 | -0.265 | 26.44 | -0.242
26.44 | -0.246 | 26.5 | -0.262 | 26.5 | -0.225 | 26.43 | -0.278 | 26.5 | -0.265 | 26.46 | -0.242
26.46 | -0.246 | 26.51 | -0.262 | 26.52 | -0.225 | 26.44 | -0.278 | 26.52 | -0.265 | 26.47 | -0.242
26.47 | -0.247 | 26.53 | -0.262 | 26.53 | -0.225 | 26.46 | -0.278 | 26.54 | -0.265 | 26.49 | -0.242
26.49 | -0.247 | 26.55 | -0.262 | 26.55 | -0.225 | 26.48 | -0.278 | 26.55 | -0.265 | 26.51 | -0.242
26.51 | -0.247 | 26.56 | -0.262 | 26.57 | -0.225 | 26.5 | -0.278 | 26.57 | -0.265 | 26.52 | -0.242
26.53 | -0.247 | 26.58 | -0.262 | 26.58 | -0.225 | 26.51 | -0.278 | 26.59 | -0.265 | 26.54 | -0.242
26.54 | -0.247 | 26.6 | -0.262 | 26.6 | -0.225 | 26.53 | -0.278 | 26.6 | -0.265 | 26.56 | -0.242
26.56 | -0.247 | 26.61 | -0.262 | 26.62 | -0.225 | 26.54 | -0.278 | 26.62 | -0.265 | 26.57 | -0.242
26.58 | -0.247 | 26.63 | -0.262 | 26.63 | -0.225 | 26.56 | -0.278 | 26.63 | -0.265 | 26.59 | -0.242
26.59 | -0.247 | 26.65 | -0.262 | 26.65 | -0.225 | 26.58 | -0.278 | 26.65 | -0.265 | 26.61 | -0.242
26.61 | -0.247 | 26.66 | -0.262 | 26.67 | -0.225 | 26.59 | -0.278 | 26.67 | -0.265 | 26.63 | -0.242
26.63 | -0.247 | 26.68 | -0.262 | 26.68 | -0.225 | 26.61 | -0.278 | 26.69 | -0.265 | 26.64 | -0.242
26.64 | -0.247 | 26.7 | -0.262 | 26.7 | -0.225 | 26.63 | -0.278 | 26.7 | -0.265 | 26.66 | -0.242
26.66 | -0.247 | 26.71 | -0.262 | 26.72 | -0.225 | 26.64 | -0.278 | 26.72 | -0.266 | 26.68 | -0.242
26.67 | -0.247 | 26.73 | -0.262 | 26.73 | -0.225 | 26.66 | -0.278 | 26.74 | -0.266 | 26.69 | -0.242
26.69 | -0.247 | 26.75 | -0.262 | 26.75 | -0.225 | 26.68 | -0.278 | 26.75 | -0.266 | 26.71 | -0.242
26.71 | -0.247 | 26.76 | -0.262 | 26.77 | -0.225 | 26.69 | -0.278 | 26.77 | -0.266 | 26.72 | -0.242
26.73 | -0.247 | 26.78 | -0.262 | 26.78 | -0.225 | 26.71 | -0.278 | 26.79 | -0.266 | 26.74 | -0.242
26.74 | -0.247 | 26.8 | -0.262 | 26.8 | -0.225 | 26.73 | -0.278 | 26.8 | -0.266 | 26.76 | -0.242
26.76 | -0.247 | 26.81 | -0.262 | 26.82 | -0.225 | 26.74 | -0.278 | 26.82 | -0.266 | 26.77 | -0.242
26.78 | -0.247 | 26.83 | -0.262 | 26.83 | -0.225 | 26.76 | -0.278 | 26.83 | -0.266 | 26.79 | -0.242
26.79 | -0.247 | 26.85 | -0.262 | 26.85 | -0.225 | 26.78 | -0.278 | 26.85 | -0.266 | 26.81 | -0.242
26.81 | -0.247 | 26.86 | -0.262 | 26.87 | -0.225 | 26.8 | -0.278 | 26.87 | -0.266 | 26.82 | -0.242
26.83 | -0.247 | 26.88 | -0.262 | 26.88 | -0.225 | 26.81 | -0.278 | 26.89 | -0.266 | 26.84 | -0.242
26.84 | -0.247 | 26.9 | -0.262 | 26.9 | -0.225 | 26.83 | -0.278 | 26.9 | -0.266 | 26.86 | -0.242
26.86 | -0.247 | 26.91 | -0.262 | 26.92 | -0.225 | 26.85 | -0.278 | 26.92 | -0.266 | 26.87 | -0.242
26.88 | -0.247 | 26.93 | -0.262 | 26.93 | -0.224 | 26.86 | -0.278 | 26.94 | -0.266 | 26.89 | -0.242
26.89 | -0.247 | 26.95 | -0.262 | 26.95 | -0.225 | 26.88 | -0.278 | 26.95 | -0.266 | 26.91 | -0.242
26.91 | -0.247 | 26.96 | -0.263 | 26.97 | -0.225 | 26.89 | -0.278 | 26.97 | -0.266 | 26.92 | -0.242
26.93 | -0.247 | 26.98 | -0.263 | 26.98 | -0.225 | 26.91 | -0.278 | 26.99 | -0.266 | 26.94 | -0.242
26.94 | -0.247 | 27 | -0.263 | 27 | -0.225 | 26.93 | -0.278 | 27 | -0.266 | 26.96 | -0.242
26.96 | -0.247 | 27.01 | -0.263 | 27.02 | -0.225 | 26.94 | -0.278 | 27.02 | -0.266 | 26.97 | -0.242
26.98 | -0.247 | 27.03 | -0.263 | 27.03 | -0.225 | 26.96 | -0.278 | 27.04 | -0.266 | 26.99 | -0.242
26.99 | -0.247 | 27.05 | -0.263 | 27.05 | -0.225 | 26.98 | -0.278 | 27.05 | -0.266 | 27.01 | -0.242
27.01 | -0.247 | 27.06 | -0.263 | 27.07 | -0.225 | 26.99 | -0.278 | 27.07 | -0.266 | 27.02 | -0.242
27.03 | -0.247 | 27.08 | -0.263 | 27.08 | -0.225 | 27.01 | -0.278 | 27.09 | -0.266 | 27.04 | -0.242
27.04 | -0.247 | 27.1 | -0.263 | 27.1 | -0.225 | 27.03 | -0.278 | 27.1 | -0.266 | 27.06 | -0.242
27.06 | -0.247 | 27.11 | -0.263 | 27.12 | -0.224 | 27.04 | -0.278 | 27.12 | -0.266 | 27.08 | -0.242
27.08 | -0.247 | 27.13 | -0.263 | 27.13 | -0.224 | 27.06 | -0.278 | 27.14 | -0.266 | 27.09 | -0.242
27.09 | -0.247 | 27.15 | -0.263 | 27.15 | -0.224 | 27.08 | -0.278 | 27.15 | -0.266 | 27.11 | -0.242
27.11 | -0.247 | 27.16 | -0.263 | 27.17 | -0.224 | 27.1 | -0.278 | 27.17 | -0.266 | 27.12 | -0.242
27.13 | -0.247 | 27.18 | -0.263 | 27.18 | -0.224 | 27.11 | -0.278 | 27.19 | -0.266 | 27.14 | -0.242
27.14 | -0.247 | 27.2 | -0.263 | 27.2 | -0.224 | 27.13 | -0.278 | 27.2 | -0.266 | 27.16 | -0.242
27.16 | -0.247 | 27.21 | -0.263 | 27.22 | -0.224 | 27.14 | -0.278 | 27.22 | -0.266 | 27.17 | -0.242
27.18 | -0.247 | 27.23 | -0.263 | 27.23 | -0.224 | 27.16 | -0.278 | 27.23 | -0.266 | 27.19 | -0.242
27.19 | -0.247 | 27.25 | -0.263 | 27.25 | -0.224 | 27.18 | -0.278 | 27.25 | -0.266 | 27.21 | -0.242
27.21 | -0.247 | 27.26 | -0.263 | 27.27 | -0.224 | 27.19 | -0.278 | 27.27 | -0.266 | 27.22 | -0.242
27.23 | -0.247 | 27.28 | -0.263 | 27.28 | -0.224 | 27.21 | -0.278 | 27.28 | -0.266 | 27.24 | -0.242
27.24 | -0.247 | 27.3 | -0.263 | 27.3 | -0.224 | 27.23 | -0.278 | 27.3 | -0.266 | 27.26 | -0.242
27.26 | -0.247 | 27.31 | -0.263 | 27.32 | -0.224 | 27.24 | -0.278 | 27.32 | -0.266 | 27.27 | -0.242
27.28 | -0.247 | 27.33 | -0.263 | 27.33 | -0.224 | 27.26 | -0.278 | 27.34 | -0.266 | 27.29 | -0.242
27.29 | -0.247 | 27.35 | -0.263 | 27.35 | -0.224 | 27.28 | -0.278 | 27.35 | -0.266 | 27.31 | -0.242
27.31 | -0.247 | 27.36 | -0.263 | 27.37 | -0.224 | 27.29 | -0.278 | 27.37 | -0.266 | 27.32 | -0.242
27.33 | -0.247 | 27.38 | -0.263 | 27.38 | -0.224 | 27.31 | -0.278 | 27.39 | -0.266 | 27.34 | -0.242
27.34 | -0.247 | 27.4 | -0.263 | 27.4 | -0.224 | 27.33 | -0.278 | 27.4 | -0.266 | 27.36 | -0.242
27.36 | -0.247 | 27.41 | -0.263 | 27.42 | -0.224 | 27.34 | -0.278 | 27.42 | -0.266 | 27.37 | -0.242
27.38 | -0.247 | 27.43 | -0.263 | 27.43 | -0.224 | 27.36 | -0.278 | 27.44 | -0.266 | 27.39 | -0.242
27.39 | -0.247 | 27.45 | -0.263 | 27.45 | -0.224 | 27.38 | -0.278 | 27.45 | -0.266 | 27.41 | -0.242
27.41 | -0.247 | 27.46 | -0.263 | 27.47 | -0.224 | 27.39 | -0.278 | 27.47 | -0.266 | 27.43 | -0.242
27.43 | -0.247 | 27.48 | -0.263 | 27.48 | -0.224 | 27.41 | -0.278 | 27.48 | -0.266 | 27.44 | -0.242
27.44 | -0.247 | 27.5 | -0.263 | 27.5 | -0.224 | 27.43 | -0.278 | 27.5 | -0.266 | 27.46 | -0.242
27.46 | -0.247 | 27.51 | -0.263 | 27.52 | -0.224 | 27.44 | -0.278 | 27.52 | -0.266 | 27.48 | -0.242
27.48 | -0.247 | 27.53 | -0.263 | 27.53 | -0.224 | 27.46 | -0.279 | 27.53 | -0.266 | 27.49 | -0.242
27.49 | -0.247 | 27.55 | -0.263 | 27.55 | -0.224 | 27.48 | -0.279 | 27.55 | -0.266 | 27.51 | -0.242
27.51 | -0.247 | 27.56 | -0.263 | 27.57 | -0.224 | 27.49 | -0.279 | 27.57 | -0.266 | 27.53 | -0.242
27.53 | -0.247 | 27.58 | -0.263 | 27.58 | -0.224 | 27.51 | -0.279 | 27.58 | -0.266 | 27.54 | -0.242
27.54 | -0.247 | 27.6 | -0.263 | 27.6 | -0.224 | 27.53 | -0.279 | 27.6 | -0.266 | 27.56 | -0.242
27.56 | -0.247 | 27.61 | -0.263 | 27.62 | -0.224 | 27.54 | -0.279 | 27.62 | -0.266 | 27.57 | -0.242
27.58 | -0.247 | 27.63 | -0.263 | 27.63 | -0.224 | 27.56 | -0.279 | 27.64 | -0.266 | 27.59 | -0.242
27.59 | -0.247 | 27.65 | -0.263 | 27.65 | -0.224 | 27.58 | -0.279 | 27.65 | -0.266 | 27.61 | -0.242
27.61 | -0.247 | 27.66 | -0.263 | 27.67 | -0.224 | 27.59 | -0.279 | 27.67 | -0.266 | 27.62 | -0.242
27.63 | -0.247 | 27.68 | -0.263 | 27.69 | -0.224 | 27.61 | -0.279 | 27.69 | -0.266 | 27.64 | -0.242
27.64 | -0.247 | 27.7 | -0.263 | 27.7 | -0.224 | 27.63 | -0.279 | 27.7 | -0.266 | 27.66 | -0.242
27.66 | -0.247 | 27.71 | -0.263 | 27.72 | -0.224 | 27.64 | -0.279 | 27.72 | -0.266 | 27.67 | -0.242
27.68 | -0.247 | 27.73 | -0.263 | 27.73 | -0.224 | 27.66 | -0.279 | 27.73 | -0.266 | 27.69 | -0.242
27.69 | -0.247 | 27.75 | -0.263 | 27.75 | -0.224 | 27.68 | -0.279 | 27.75 | -0.266 | 27.71 | -0.242
27.71 | -0.247 | 27.76 | -0.263 | 27.77 | -0.224 | 27.69 | -0.279 | 27.77 | -0.266 | 27.73 | -0.242
27.73 | -0.247 | 27.78 | -0.263 | 27.78 | -0.224 | 27.71 | -0.279 | 27.79 | -0.266 | 27.74 | -0.242
27.74 | -0.247 | 27.8 | -0.263 | 27.8 | -0.224 | 27.73 | -0.279 | 27.8 | -0.266 | 27.76 | -0.242
27.76 | -0.247 | 27.81 | -0.264 | 27.82 | -0.224 | 27.74 | -0.279 | 27.82 | -0.266 | 27.78 | -0.242
27.78 | -0.247 | 27.83 | -0.264 | 27.83 | -0.224 | 27.76 | -0.279 | 27.84 | -0.266 | 27.79 | -0.242
27.79 | -0.247 | 27.85 | -0.264 | 27.85 | -0.224 | 27.78 | -0.279 | 27.85 | -0.266 | 27.81 | -0.242
27.81 | -0.247 | 27.86 | -0.264 | 27.87 | -0.224 | 27.79 | -0.279 | 27.87 | -0.266 | 27.82 | -0.242
27.83 | -0.247 | 27.88 | -0.264 | 27.88 | -0.224 | 27.81 | -0.279 | 27.89 | -0.266 | 27.84 | -0.242
27.84 | -0.247 | 27.9 | -0.264 | 27.9 | -0.224 | 27.83 | -0.279 | 27.9 | -0.266 | 27.86 | -0.242
27.86 | -0.247 | 27.91 | -0.264 | 27.92 | -0.224 | 27.84 | -0.279 | 27.92 | -0.266 | 27.88 | -0.242
27.88 | -0.247 | 27.93 | -0.264 | 27.93 | -0.224 | 27.86 | -0.279 | 27.93 | -0.266 | 27.89 | -0.242
27.89 | -0.247 | 27.95 | -0.264 | 27.95 | -0.224 | 27.88 | -0.279 | 27.95 | -0.266 | 27.91 | -0.242
27.91 | -0.247 | 27.96 | -0.264 | 27.97 | -0.224 | 27.89 | -0.279 | 27.97 | -0.266 | 27.93 | -0.242
27.93 | -0.247 | 27.98 | -0.264 | 27.98 | -0.224 | 27.91 | -0.279 | 27.98 | -0.266 | 27.94 | -0.242
27.94 | -0.247 | 28 | -0.264 | 28 | -0.224 | 27.93 | -0.279 | 28 | -0.266 | 27.96 | -0.242
27.96 | -0.247 | 28.01 | -0.264 | 28.02 | -0.224 | 27.94 | -0.279 | 28.02 | -0.266 | 27.98 | -0.242
27.98 | -0.247 | 28.03 | -0.264 | 28.03 | -0.224 | 27.96 | -0.279 | 28.04 | -0.266 | 27.99 | -0.242
27.99 | -0.247 | 28.05 | -0.264 | 28.05 | -0.224 | 27.98 | -0.279 | 28.05 | -0.266 | 28.01 | -0.242
28.01 | -0.247 | 28.06 | -0.264 | 28.07 | -0.224 | 27.99 | -0.279 | 28.07 | -0.266 | 28.03 | -0.242
28.03 | -0.247 | 28.08 | -0.264 | 28.08 | -0.224 | 28.01 | -0.279 | 28.09 | -0.266 | 28.04 | -0.242
28.04 | -0.247 | 28.1 | -0.264 | 28.1 | -0.224 | 28.03 | -0.279 | 28.1 | -0.266 | 28.06 | -0.242
28.06 | -0.247 | 28.11 | -0.264 | 28.12 | -0.224 | 28.04 | -0.279 | 28.12 | -0.266 | 28.08 | -0.242
28.08 | -0.247 | 28.13 | -0.264 | 28.13 | -0.224 | 28.06 | -0.279 | 28.14 | -0.266 | 28.09 | -0.242
28.09 | -0.247 | 28.15 | -0.264 | 28.15 | -0.224 | 28.08 | -0.279 | 28.15 | -0.266 | 28.11 | -0.242
28.11 | -0.247 | 28.16 | -0.264 | 28.17 | -0.224 | 28.09 | -0.279 | 28.17 | -0.266 | 28.12 | -0.242
28.13 | -0.247 | 28.18 | -0.264 | 28.18 | -0.224 | 28.11 | -0.279 | 28.19 | -0.266 | 28.14 | -0.242
28.14 | -0.247 | 28.2 | -0.264 | 28.2 | -0.224 | 28.13 | -0.279 | 28.2 | -0.266 | 28.16 | -0.242
28.16 | -0.247 | 28.21 | -0.264 | 28.22 | -0.224 | 28.14 | -0.279 | 28.22 | -0.266 | 28.17 | -0.242
28.18 | -0.247 | 28.23 | -0.264 | 28.23 | -0.224 | 28.16 | -0.279 | 28.24 | -0.266 | 28.19 | -0.242
28.19 | -0.247 | 28.25 | -0.264 | 28.25 | -0.224 | 28.18 | -0.279 | 28.25 | -0.266 | 28.21 | -0.242
28.21 | -0.247 | 28.26 | -0.264 | 28.27 | -0.224 | 28.19 | -0.279 | 28.27 | -0.266 | 28.22 | -0.242
28.23 | -0.247 | 28.28 | -0.264 | 28.28 | -0.224 | 28.21 | -0.279 | 28.29 | -0.266 | 28.24 | -0.242
28.24 | -0.247 | 28.3 | -0.264 | 28.3 | -0.224 | 28.23 | -0.279 | 28.3 | -0.266 | 28.26 | -0.242
28.26 | -0.247 | 28.31 | -0.264 | 28.32 | -0.224 | 28.24 | -0.279 | 28.32 | -0.266 | 28.27 | -0.242
28.28 | -0.247 | 28.33 | -0.264 | 28.33 | -0.224 | 28.26 | -0.279 | 28.34 | -0.266 | 28.29 | -0.242
28.29 | -0.247 | 28.35 | -0.264 | 28.35 | -0.224 | 28.28 | -0.279 | 28.35 | -0.266 | 28.31 | -0.242
28.31 | -0.247 | 28.36 | -0.264 | 28.37 | -0.224 | 28.29 | -0.279 | 28.37 | -0.266 | 28.33 | -0.242
28.33 | -0.247 | 28.38 | -0.264 | 28.38 | -0.224 | 28.31 | -0.279 | 28.39 | -0.266 | 28.34 | -0.242
28.34 | -0.247 | 28.4 | -0.264 | 28.4 | -0.224 | 28.33 | -0.279 | 28.4 | -0.266 | 28.36 | -0.242
28.36 | -0.247 | 28.41 | -0.264 | 28.42 | -0.224 | 28.34 | -0.279 | 28.42 | -0.267 | 28.37 | -0.242
28.38 | -0.247 | 28.43 | -0.264 | 28.43 | -0.224 | 28.36 | -0.279 | 28.44 | -0.267 | 28.39 | -0.242
28.39 | -0.247 | 28.45 | -0.264 | 28.45 | -0.224 | 28.38 | -0.279 | 28.45 | -0.267 | 28.41 | -0.242
28.41 | -0.247 | 28.46 | -0.264 | 28.47 | -0.224 | 28.39 | -0.279 | 28.47 | -0.267 | 28.42 | -0.242
28.43 | -0.247 | 28.48 | -0.264 | 28.48 | -0.224 | 28.41 | -0.279 | 28.49 | -0.267 | 28.44 | -0.242
28.44 | -0.247 | 28.5 | -0.264 | 28.5 | -0.224 | 28.43 | -0.279 | 28.5 | -0.267 | 28.46 | -0.242
28.46 | -0.247 | 28.51 | -0.264 | 28.52 | -0.224 | 28.44 | -0.279 | 28.52 | -0.267 | 28.47 | -0.242
28.48 | -0.247 | 28.53 | -0.264 | 28.53 | -0.224 | 28.46 | -0.279 | 28.54 | -0.267 | 28.49 | -0.242
28.49 | -0.247 | 28.55 | -0.265 | 28.55 | -0.224 | 28.48 | -0.279 | 28.55 | -0.267 | 28.51 | -0.242
28.51 | -0.247 | 28.56 | -0.265 | 28.57 | -0.224 | 28.49 | -0.279 | 28.57 | -0.267 | 28.52 | -0.242
28.53 | -0.247 | 28.58 | -0.265 | 28.58 | -0.224 | 28.51 | -0.279 | 28.59 | -0.267 | 28.54 | -0.242
28.54 | -0.247 | 28.6 | -0.265 | 28.6 | -0.224 | 28.53 | -0.28 | 28.6 | -0.267 | 28.56 | -0.242
28.56 | -0.247 | 28.61 | -0.265 | 28.62 | -0.224 | 28.54 | -0.28 | 28.62 | -0.267 | 28.57 | -0.242
28.58 | -0.247 | 28.63 | -0.265 | 28.63 | -0.224 | 28.56 | -0.28 | 28.64 | -0.267 | 28.59 | -0.242
28.6 | -0.247 | 28.65 | -0.265 | 28.65 | -0.224 | 28.58 | -0.28 | 28.65 | -0.267 | 28.61 | -0.242
28.61 | -0.247 | 28.66 | -0.265 | 28.67 | -0.224 | 28.59 | -0.28 | 28.67 | -0.267 | 28.63 | -0.242
28.63 | -0.247 | 28.68 | -0.265 | 28.68 | -0.224 | 28.61 | -0.28 | 28.69 | -0.267 | 28.64 | -0.242
28.64 | -0.247 | 28.7 | -0.265 | 28.7 | -0.224 | 28.63 | -0.28 | 28.7 | -0.267 | 28.66 | -0.242
28.66 | -0.247 | 28.71 | -0.265 | 28.72 | -0.224 | 28.65 | -0.28 | 28.72 | -0.267 | 28.67 | -0.242
28.68 | -0.247 | 28.73 | -0.265 | 28.73 | -0.224 | 28.66 | -0.28 | 28.74 | -0.267 | 28.69 | -0.242
28.69 | -0.247 | 28.75 | -0.265 | 28.75 | -0.224 | 28.68 | -0.28 | 28.75 | -0.267 | 28.71 | -0.242
28.71 | -0.247 | 28.77 | -0.265 | 28.77 | -0.224 | 28.69 | -0.28 | 28.77 | -0.267 | 28.72 | -0.242
28.73 | -0.247 | 28.78 | -0.265 | 28.78 | -0.224 | 28.71 | -0.28 | 28.79 | -0.267 | 28.74 | -0.242
28.74 | -0.247 | 28.8 | -0.265 | 28.8 | -0.224 | 28.73 | -0.28 | 28.8 | -0.267 | 28.76 | -0.242
28.76 | -0.247 | 28.81 | -0.265 | 28.82 | -0.224 | 28.74 | -0.28 | 28.82 | -0.267 | 28.77 | -0.242
28.78 | -0.247 | 28.83 | -0.265 | 28.83 | -0.224 | 28.76 | -0.28 | 28.84 | -0.267 | 28.79 | -0.242
28.79 | -0.247 | 28.85 | -0.265 | 28.85 | -0.224 | 28.78 | -0.28 | 28.85 | -0.267 | 28.81 | -0.242
28.81 | -0.247 | 28.87 | -0.265 | 28.87 | -0.224 | 28.79 | -0.28 | 28.87 | -0.267 | 28.82 | -0.242
28.83 | -0.247 | 28.88 | -0.265 | 28.88 | -0.224 | 28.81 | -0.28 | 28.89 | -0.267 | 28.84 | -0.242
28.84 | -0.247 | 28.9 | -0.265 | 28.9 | -0.224 | 28.83 | -0.28 | 28.9 | -0.267 | 28.86 | -0.242
28.86 | -0.247 | 28.91 | -0.265 | 28.92 | -0.224 | 28.84 | -0.28 | 28.92 | -0.267 | 28.88 | -0.242
28.88 | -0.247 | 28.93 | -0.265 | 28.93 | -0.224 | 28.86 | -0.28 | 28.94 | -0.267 | 28.89 | -0.242
28.89 | -0.247 | 28.95 | -0.265 | 28.95 | -0.224 | 28.88 | -0.28 | 28.95 | -0.267 | 28.91 | -0.242
28.91 | -0.247 | 28.96 | -0.265 | 28.97 | -0.224 | 28.89 | -0.28 | 28.97 | -0.267 | 28.92 | -0.242
28.93 | -0.247 | 28.98 | -0.265 | 28.99 | -0.224 | 28.91 | -0.28 | 28.99 | -0.267 | 28.94 | -0.242
28.94 | -0.247 | 29 | -0.265 | 29 | -0.224 | 28.93 | -0.28 | 29 | -0.267 | 28.96 | -0.242
28.96 | -0.247 | 29.01 | -0.265 | 29.02 | -0.224 | 28.94 | -0.28 | 29.02 | -0.267 | 28.98 | -0.242
28.98 | -0.247 | 29.03 | -0.265 | 29.03 | -0.224 | 28.96 | -0.28 | 29.04 | -0.267 | 28.99 | -0.242
28.99 | -0.247 | 29.05 | -0.265 | 29.05 | -0.224 | 28.98 | -0.28 | 29.05 | -0.267 | 29.01 | -0.242
29.01 | -0.247 | 29.06 | -0.265 | 29.07 | -0.224 | 28.99 | -0.28 | 29.07 | -0.267 | 29.03 | -0.242
29.03 | -0.247 | 29.08 | -0.265 | 29.08 | -0.224 | 29.01 | -0.28 | 29.09 | -0.267 | 29.04 | -0.242
29.04 | -0.247 | 29.1 | -0.265 | 29.1 | -0.224 | 29.03 | -0.28 | 29.1 | -0.267 | 29.06 | -0.242
29.06 | -0.247 | 29.11 | -0.265 | 29.12 | -0.224 | 29.05 | -0.28 | 29.12 | -0.267 | 29.08 | -0.242
29.08 | -0.247 | 29.13 | -0.265 | 29.14 | -0.224 | 29.06 | -0.28 | 29.14 | -0.267 | 29.09 | -0.242
29.09 | -0.247 | 29.15 | -0.265 | 29.15 | -0.224 | 29.08 | -0.28 | 29.15 | -0.267 | 29.11 | -0.242
29.11 | -0.247 | 29.16 | -0.265 | 29.17 | -0.224 | 29.1 | -0.28 | 29.17 | -0.267 | 29.13 | -0.242
29.13 | -0.247 | 29.18 | -0.265 | 29.19 | -0.225 | 29.11 | -0.28 | 29.19 | -0.267 | 29.14 | -0.242
29.14 | -0.247 | 29.2 | -0.265 | 29.2 | -0.225 | 29.13 | -0.28 | 29.2 | -0.267 | 29.16 | -0.242
29.16 | -0.247 | 29.21 | -0.266 | 29.22 | -0.225 | 29.14 | -0.28 | 29.22 | -0.267 | 29.18 | -0.242
29.18 | -0.247 | 29.23 | -0.266 | 29.23 | -0.225 | 29.16 | -0.28 | 29.24 | -0.267 | 29.19 | -0.242
29.19 | -0.247 | 29.25 | -0.266 | 29.25 | -0.225 | 29.18 | -0.28 | 29.25 | -0.267 | 29.21 | -0.242
29.21 | -0.247 | 29.26 | -0.266 | 29.27 | -0.225 | 29.19 | -0.28 | 29.27 | -0.267 | 29.23 | -0.242
29.23 | -0.247 | 29.28 | -0.266 | 29.28 | -0.225 | 29.21 | -0.28 | 29.29 | -0.267 | 29.24 | -0.242
29.24 | -0.247 | 29.3 | -0.266 | 29.3 | -0.225 | 29.23 | -0.28 | 29.3 | -0.267 | 29.26 | -0.242
29.26 | -0.247 | 29.31 | -0.266 | 29.32 | -0.225 | 29.25 | -0.28 | 29.32 | -0.267 | 29.27 | -0.242
29.28 | -0.247 | 29.33 | -0.266 | 29.33 | -0.225 | 29.26 | -0.28 | 29.34 | -0.267 | 29.29 | -0.242
29.29 | -0.247 | 29.35 | -0.266 | 29.35 | -0.225 | 29.28 | -0.28 | 29.35 | -0.267 | 29.31 | -0.242
29.31 | -0.247 | 29.36 | -0.266 | 29.37 | -0.225 | 29.29 | -0.28 | 29.37 | -0.267 | 29.33 | -0.242
29.33 | -0.247 | 29.38 | -0.266 | 29.39 | -0.225 | 29.31 | -0.28 | 29.39 | -0.267 | 29.34 | -0.242
29.34 | -0.247 | 29.4 | -0.266 | 29.4 | -0.225 | 29.33 | -0.28 | 29.4 | -0.267 | 29.36 | -0.242
29.36 | -0.247 | 29.41 | -0.266 | 29.42 | -0.225 | 29.34 | -0.28 | 29.42 | -0.267 | 29.38 | -0.242
29.38 | -0.247 | 29.43 | -0.266 | 29.44 | -0.225 | 29.36 | -0.28 | 29.44 | -0.267 | 29.39 | -0.242
29.39 | -0.247 | 29.45 | -0.266 | 29.45 | -0.225 | 29.38 | -0.28 | 29.45 | -0.267 | 29.41 | -0.242
29.41 | -0.247 | 29.46 | -0.266 | 29.47 | -0.225 | 29.4 | -0.28 | 29.47 | -0.267 | 29.43 | -0.242
29.43 | -0.247 | 29.48 | -0.266 | 29.49 | -0.225 | 29.41 | -0.28 | 29.49 | -0.267 | 29.44 | -0.242
29.44 | -0.247 | 29.5 | -0.266 | 29.5 | -0.225 | 29.43 | -0.28 | 29.5 | -0.267 | 29.46 | -0.243
29.46 | -0.247 | 29.51 | -0.266 | 29.52 | -0.225 | 29.44 | -0.28 | 29.52 | -0.267 | 29.48 | -0.243
29.48 | -0.247 | 29.53 | -0.266 | 29.54 | -0.225 | 29.46 | -0.28 | 29.54 | -0.267 | 29.49 | -0.243
29.5 | -0.247 | 29.55 | -0.266 | 29.55 | -0.225 | 29.48 | -0.28 | 29.55 | -0.267 | 29.51 | -0.243
29.51 | -0.247 | 29.56 | -0.266 | 29.57 | -0.225 | 29.49 | -0.28 | 29.57 | -0.267 | 29.53 | -0.243
29.53 | -0.247 | 29.58 | -0.266 | 29.58 | -0.225 | 29.51 | -0.28 | 29.59 | -0.267 | 29.54 | -0.243
29.54 | -0.247 | 29.6 | -0.266 | 29.6 | -0.225 | 29.53 | -0.28 | 29.6 | -0.267 | 29.56 | -0.243
29.56 | -0.247 | 29.61 | -0.266 | 29.62 | -0.225 | 29.54 | -0.28 | 29.62 | -0.267 | 29.58 | -0.243
29.58 | -0.247 | 29.63 | -0.266 | 29.63 | -0.225 | 29.56 | -0.281 | 29.64 | -0.267 | 29.59 | -0.243
29.6 | -0.247 | 29.65 | -0.266 | 29.65 | -0.225 | 29.58 | -0.281 | 29.65 | -0.267 | 29.61 | -0.243
29.61 | -0.247 | 29.66 | -0.266 | 29.67 | -0.225 | 29.59 | -0.281 | 29.67 | -0.267 | 29.63 | -0.243
29.63 | -0.247 | 29.68 | -0.266 | 29.68 | -0.225 | 29.61 | -0.281 | 29.69 | -0.267 | 29.64 | -0.243
29.65 | -0.247 | 29.7 | -0.266 | 29.7 | -0.225 | 29.63 | -0.281 | 29.7 | -0.267 | 29.66 | -0.243
29.66 | -0.247 | 29.71 | -0.266 | 29.72 | -0.225 | 29.64 | -0.281 | 29.72 | -0.267 | 29.68 | -0.243
29.68 | -0.247 | 29.73 | -0.266 | 29.73 | -0.225 | 29.66 | -0.281 | 29.74 | -0.267 | 29.69 | -0.243
29.69 | -0.247 | 29.75 | -0.266 | 29.75 | -0.225 | 29.68 | -0.281 | 29.75 | -0.267 | 29.71 | -0.243
29.71 | -0.247 | 29.76 | -0.266 | 29.77 | -0.225 | 29.69 | -0.281 | 29.77 | -0.267 | 29.73 | -0.243
29.73 | -0.247 | 29.78 | -0.266 | 29.79 | -0.225 | 29.71 | -0.281 | 29.79 | -0.267 | 29.74 | -0.243
29.75 | -0.247 | 29.8 | -0.267 | 29.8 | -0.225 | 29.73 | -0.281 | 29.8 | -0.267 | 29.76 | -0.243
29.76 | -0.247 | 29.81 | -0.267 | 29.82 | -0.225 | 29.74 | -0.281 | 29.82 | -0.267 | 29.78 | -0.243
29.78 | -0.247 | 29.83 | -0.267 | 29.84 | -0.225 | 29.76 | -0.281 | 29.84 | -0.268 | 29.79 | -0.243
29.8 | -0.247 | 29.85 | -0.267 | 29.85 | -0.225 | 29.78 | -0.281 | 29.85 | -0.268 | 29.81 | -0.243
29.81 | -0.247 | 29.86 | -0.267 | 29.87 | -0.225 | 29.79 | -0.281 | 29.87 | -0.268 | 29.83 | -0.243
29.83 | -0.247 | 29.88 | -0.267 | 29.89 | -0.225 | 29.81 | -0.281 | 29.89 | -0.268 | 29.84 | -0.243
29.85 | -0.247 | 29.9 | -0.267 | 29.9 | -0.225 | 29.83 | -0.281 | 29.9 | -0.268 | 29.86 | -0.243
29.86 | -0.247 | 29.91 | -0.267 | 29.92 | -0.225 | 29.85 | -0.281 | 29.92 | -0.268 | 29.88 | -0.243
29.88 | -0.247 | 29.93 | -0.267 | 29.94 | -0.225 | 29.86 | -0.281 | 29.94 | -0.268 | 29.89 | -0.243
29.9 | -0.247 | 29.95 | -0.267 | 29.95 | -0.225 | 29.88 | -0.281 | 29.96 | -0.268 | 29.91 | -0.243
29.91 | -0.247 | 29.97 | -0.267 | 29.97 | -0.225 | 29.9 | -0.281 | 29.97 | -0.268 | 29.93 | -0.243
29.93 | -0.247 | 29.98 | -0.267 | 29.99 | -0.225 | 29.91 | -0.281 | 29.99 | -0.268 | 29.94 | -0.243
29.95 | -0.247 | 30 | -0.267 | 30 | -0.225 | 29.93 | -0.281 | 30 | -0.268 | 29.96 | -0.243
29.96 | -0.247 | 30.01 | -0.267 | 30.02 | -0.225 | 29.94 | -0.281 | 30.02 | -0.268 | 29.98 | -0.243
29.98 | -0.247 | 30.03 | -0.267 | 30.04 | -0.225 | 29.96 | -0.281 | 30.04 | -0.268 | 29.99 | -0.243
30 | -0.247 | 30.05 | -0.267 | 30.05 | -0.225 | 29.98 | -0.281 | 30.05 | -0.268 | 30.01 | -0.243
30.01 | -0.247 | 30.06 | -0.267 | 30.07 | -0.225 | 29.99 | -0.281 | 30.07 | -0.268 | 30.03 | -0.243
30.03 | -0.247 | 30.08 | -0.267 | 30.09 | -0.225 | 30.01 | -0.281 | 30.09 | -0.268 | 30.04 | -0.243
30.05 | -0.247 | 30.1 | -0.267 | 30.1 | -0.225 | 30.03 | -0.281 | 30.1 | -0.268 | 30.06 | -0.243
30.06 | -0.248 | 30.12 | -0.267 | 30.12 | -0.225 | 30.05 | -0.281 | 30.12 | -0.268 | 30.07 | -0.243
30.08 | -0.248 | 30.13 | -0.267 | 30.14 | -0.225 | 30.06 | -0.281 | 30.14 | -0.268 | 30.09 | -0.243
30.1 | -0.248 | 30.15 | -0.267 | 30.15 | -0.225 | 30.08 | -0.281 | 30.15 | -0.268 | 30.11 | -0.243
30.11 | -0.248 | 30.16 | -0.267 | 30.17 | -0.225 | 30.1 | -0.281 | 30.17 | -0.268 | 30.13 | -0.243
30.13 | -0.248 | 30.18 | -0.267 | 30.19 | -0.225 | 30.11 | -0.281 | 30.19 | -0.268 | 30.14 | -0.243
30.15 | -0.248 | 30.2 | -0.267 | 30.2 | -0.225 | 30.13 | -0.281 | 30.2 | -0.268 | 30.16 | -0.243
30.16 | -0.248 | 30.21 | -0.267 | 30.22 | -0.225 | 30.14 | -0.281 | 30.22 | -0.268 | 30.18 | -0.243
30.18 | -0.248 | 30.23 | -0.267 | 30.24 | -0.225 | 30.16 | -0.281 | 30.24 | -0.268 | 30.19 | -0.243
30.2 | -0.248 | 30.25 | -0.267 | 30.25 | -0.225 | 30.18 | -0.281 | 30.25 | -0.268 | 30.21 | -0.243
30.21 | -0.248 | 30.26 | -0.267 | 30.27 | -0.225 | 30.19 | -0.281 | 30.27 | -0.268 | 30.23 | -0.243
30.23 | -0.248 | 30.28 | -0.267 | 30.29 | -0.225 | 30.21 | -0.281 | 30.29 | -0.268 | 30.24 | -0.243
30.25 | -0.248 | 30.3 | -0.267 | 30.3 | -0.225 | 30.23 | -0.281 | 30.3 | -0.268 | 30.26 | -0.243
30.26 | -0.248 | 30.31 | -0.267 | 30.32 | -0.225 | 30.25 | -0.281 | 30.32 | -0.268 | 30.27 | -0.243
30.28 | -0.248 | 30.33 | -0.267 | 30.33 | -0.225 | 30.26 | -0.281 | 30.34 | -0.268 | 30.29 | -0.243
30.3 | -0.248 | 30.35 | -0.268 | 30.35 | -0.225 | 30.28 | -0.281 | 30.35 | -0.268 | 30.31 | -0.243
30.31 | -0.248 | 30.36 | -0.268 | 30.37 | -0.225 | 30.29 | -0.281 | 30.37 | -0.268 | 30.33 | -0.243
30.33 | -0.248 | 30.38 | -0.268 | 30.39 | -0.225 | 30.31 | -0.281 | 30.39 | -0.268 | 30.34 | -0.243
30.35 | -0.248 | 30.4 | -0.268 | 30.4 | -0.225 | 30.33 | -0.281 | 30.4 | -0.268 | 30.36 | -0.243
30.36 | -0.248 | 30.41 | -0.268 | 30.42 | -0.225 | 30.34 | -0.281 | 30.42 | -0.268 | 30.38 | -0.243
30.38 | -0.248 | 30.43 | -0.268 | 30.43 | -0.225 | 30.36 | -0.281 | 30.44 | -0.268 | 30.39 | -0.243
30.4 | -0.248 | 30.45 | -0.268 | 30.45 | -0.225 | 30.38 | -0.281 | 30.45 | -0.268 | 30.41 | -0.243
30.41 | -0.248 | 30.46 | -0.268 | 30.47 | -0.225 | 30.39 | -0.281 | 30.47 | -0.268 | 30.43 | -0.243
30.43 | -0.248 | 30.48 | -0.268 | 30.48 | -0.225 | 30.41 | -0.281 | 30.49 | -0.268 | 30.44 | -0.243
30.45 | -0.248 | 30.5 | -0.268 | 30.5 | -0.225 | 30.43 | -0.281 | 30.5 | -0.268 | 30.46 | -0.244
30.46 | -0.248 | 30.51 | -0.268 | 30.52 | -0.225 | 30.44 | -0.281 | 30.52 | -0.268 | 30.48 | -0.244
30.48 | -0.248 | 30.53 | -0.268 | 30.54 | -0.225 | 30.46 | -0.281 | 30.54 | -0.268 | 30.49 | -0.244
30.5 | -0.248 | 30.55 | -0.268 | 30.55 | -0.225 | 30.48 | -0.281 | 30.55 | -0.268 | 30.51 | -0.244
30.51 | -0.248 | 30.57 | -0.268 | 30.57 | -0.225 | 30.5 | -0.281 | 30.57 | -0.268 | 30.53 | -0.244
30.53 | -0.248 | 30.58 | -0.268 | 30.59 | -0.225 | 30.51 | -0.281 | 30.59 | -0.268 | 30.54 | -0.244
30.55 | -0.248 | 30.6 | -0.268 | 30.6 | -0.225 | 30.53 | -0.281 | 30.6 | -0.268 | 30.56 | -0.244
30.56 | -0.248 | 30.61 | -0.268 | 30.62 | -0.225 | 30.55 | -0.281 | 30.62 | -0.268 | 30.57 | -0.244
30.58 | -0.248 | 30.63 | -0.268 | 30.64 | -0.225 | 30.56 | -0.281 | 30.64 | -0.268 | 30.59 | -0.244
30.6 | -0.248 | 30.65 | -0.268 | 30.65 | -0.225 | 30.58 | -0.281 | 30.65 | -0.268 | 30.61 | -0.244
30.61 | -0.248 | 30.67 | -0.268 | 30.67 | -0.226 | 30.6 | -0.281 | 30.67 | -0.268 | 30.62 | -0.244
30.63 | -0.248 | 30.68 | -0.268 | 30.69 | -0.226 | 30.61 | -0.281 | 30.69 | -0.268 | 30.64 | -0.244
30.65 | -0.248 | 30.7 | -0.268 | 30.7 | -0.226 | 30.63 | -0.281 | 30.7 | -0.268 | 30.66 | -0.244
30.66 | -0.248 | 30.71 | -0.268 | 30.72 | -0.226 | 30.64 | -0.282 | 30.72 | -0.268 | 30.67 | -0.244
30.68 | -0.248 | 30.73 | -0.268 | 30.73 | -0.226 | 30.66 | -0.282 | 30.74 | -0.268 | 30.69 | -0.244
30.7 | -0.248 | 30.75 | -0.268 | 30.75 | -0.226 | 30.68 | -0.282 | 30.75 | -0.268 | 30.71 | -0.244
30.71 | -0.248 | 30.76 | -0.268 | 30.77 | -0.226 | 30.69 | -0.282 | 30.77 | -0.268 | 30.72 | -0.244
30.73 | -0.248 | 30.78 | -0.268 | 30.78 | -0.226 | 30.71 | -0.282 | 30.79 | -0.268 | 30.74 | -0.244
30.75 | -0.248 | 30.8 | -0.268 | 30.8 | -0.226 | 30.73 | -0.282 | 30.8 | -0.268 | 30.76 | -0.244
30.76 | -0.248 | 30.82 | -0.268 | 30.82 | -0.226 | 30.74 | -0.282 | 30.82 | -0.268 | 30.77 | -0.244
30.78 | -0.248 | 30.83 | -0.268 | 30.83 | -0.226 | 30.76 | -0.282 | 30.84 | -0.268 | 30.79 | -0.244
30.8 | -0.248 | 30.85 | -0.268 | 30.85 | -0.226 | 30.78 | -0.282 | 30.85 | -0.268 | 30.81 | -0.244
30.81 | -0.248 | 30.86 | -0.268 | 30.87 | -0.226 | 30.8 | -0.282 | 30.87 | -0.268 | 30.83 | -0.244
30.83 | -0.248 | 30.88 | -0.268 | 30.89 | -0.226 | 30.81 | -0.282 | 30.89 | -0.268 | 30.84 | -0.244
30.85 | -0.248 | 30.9 | -0.268 | 30.9 | -0.226 | 30.83 | -0.282 | 30.9 | -0.268 | 30.86 | -0.244
30.86 | -0.248 | 30.91 | -0.268 | 30.92 | -0.226 | 30.84 | -0.282 | 30.92 | -0.268 | 30.88 | -0.244
30.88 | -0.248 | 30.93 | -0.268 | 30.93 | -0.226 | 30.86 | -0.282 | 30.94 | -0.268 | 30.89 | -0.244
30.9 | -0.248 | 30.95 | -0.268 | 30.95 | -0.226 | 30.88 | -0.282 | 30.95 | -0.268 | 30.91 | -0.244
30.91 | -0.248 | 30.96 | -0.268 | 30.97 | -0.226 | 30.89 | -0.282 | 30.97 | -0.268 | 30.92 | -0.244
30.93 | -0.248 | 30.98 | -0.268 | 30.99 | -0.226 | 30.91 | -0.282 | 30.99 | -0.268 | 30.94 | -0.244
30.95 | -0.248 | 31 | -0.268 | 31 | -0.226 | 30.93 | -0.282 | 31 | -0.268 | 30.96 | -0.244
30.96 | -0.248 | 31.01 | -0.268 | 31.02 | -0.226 | 30.95 | -0.282 | 31.02 | -0.268 | 30.98 | -0.244
30.98 | -0.248 | 31.03 | -0.268 | 31.03 | -0.226 | 30.96 | -0.282 | 31.04 | -0.268 | 30.99 | -0.244
31 | -0.248 | 31.05 | -0.268 | 31.05 | -0.226 | 30.98 | -0.282 | 31.05 | -0.268 | 31.01 | -0.244
31.01 | -0.248 | 31.06 | -0.269 | 31.07 | -0.226 | 30.99 | -0.282 | 31.07 | -0.268 | 31.03 | -0.244
31.03 | -0.248 | 31.08 | -0.269 | 31.09 | -0.226 | 31.01 | -0.282 | 31.09 | -0.268 | 31.04 | -0.244
31.05 | -0.248 | 31.1 | -0.269 | 31.1 | -0.226 | 31.03 | -0.282 | 31.1 | -0.268 | 31.06 | -0.244
31.06 | -0.248 | 31.12 | -0.269 | 31.12 | -0.226 | 31.04 | -0.282 | 31.12 | -0.268 | 31.08 | -0.244
31.08 | -0.248 | 31.13 | -0.269 | 31.14 | -0.226 | 31.06 | -0.282 | 31.14 | -0.268 | 31.09 | -0.244
31.1 | -0.248 | 31.15 | -0.269 | 31.15 | -0.226 | 31.08 | -0.282 | 31.15 | -0.268 | 31.11 | -0.244
31.11 | -0.248 | 31.16 | -0.269 | 31.17 | -0.226 | 31.1 | -0.282 | 31.17 | -0.268 | 31.12 | -0.244
31.13 | -0.248 | 31.18 | -0.269 | 31.19 | -0.226 | 31.11 | -0.282 | 31.19 | -0.268 | 31.14 | -0.244
31.15 | -0.248 | 31.2 | -0.269 | 31.2 | -0.226 | 31.13 | -0.282 | 31.2 | -0.268 | 31.16 | -0.244
31.16 | -0.248 | 31.22 | -0.269 | 31.22 | -0.226 | 31.15 | -0.282 | 31.22 | -0.268 | 31.17 | -0.244
31.18 | -0.248 | 31.23 | -0.269 | 31.23 | -0.226 | 31.16 | -0.282 | 31.24 | -0.268 | 31.19 | -0.244
31.2 | -0.248 | 31.25 | -0.269 | 31.25 | -0.226 | 31.18 | -0.282 | 31.25 | -0.268 | 31.21 | -0.244
31.21 | -0.248 | 31.26 | -0.269 | 31.27 | -0.226 | 31.2 | -0.282 | 31.27 | -0.268 | 31.23 | -0.244
31.23 | -0.248 | 31.28 | -0.269 | 31.29 | -0.226 | 31.21 | -0.282 | 31.29 | -0.268 | 31.24 | -0.244
31.25 | -0.248 | 31.3 | -0.269 | 31.3 | -0.226 | 31.23 | -0.282 | 31.3 | -0.269 | 31.26 | -0.244
31.26 | -0.248 | 31.31 | -0.269 | 31.32 | -0.226 | 31.25 | -0.282 | 31.32 | -0.269 | 31.27 | -0.244
31.28 | -0.247 | 31.33 | -0.269 | 31.33 | -0.226 | 31.26 | -0.282 | 31.34 | -0.269 | 31.29 | -0.244
31.3 | -0.247 | 31.35 | -0.269 | 31.35 | -0.226 | 31.28 | -0.282 | 31.35 | -0.269 | 31.31 | -0.244
31.31 | -0.247 | 31.36 | -0.269 | 31.37 | -0.226 | 31.3 | -0.282 | 31.37 | -0.269 | 31.33 | -0.244
31.33 | -0.247 | 31.38 | -0.269 | 31.38 | -0.226 | 31.31 | -0.282 | 31.39 | -0.269 | 31.34 | -0.244
31.35 | -0.247 | 31.4 | -0.269 | 31.4 | -0.226 | 31.33 | -0.282 | 31.4 | -0.269 | 31.36 | -0.244
31.36 | -0.247 | 31.42 | -0.269 | 31.42 | -0.226 | 31.35 | -0.282 | 31.42 | -0.269 | 31.37 | -0.244
31.38 | -0.247 | 31.43 | -0.269 | 31.43 | -0.226 | 31.36 | -0.282 | 31.44 | -0.269 | 31.39 | -0.244
31.4 | -0.247 | 31.45 | -0.269 | 31.45 | -0.226 | 31.38 | -0.282 | 31.45 | -0.269 | 31.41 | -0.244
31.41 | -0.247 | 31.46 | -0.269 | 31.47 | -0.226 | 31.39 | -0.282 | 31.47 | -0.269 | 31.43 | -0.244
31.43 | -0.247 | 31.48 | -0.269 | 31.49 | -0.226 | 31.41 | -0.282 | 31.49 | -0.269 | 31.44 | -0.244
31.45 | -0.247 | 31.5 | -0.269 | 31.5 | -0.226 | 31.43 | -0.282 | 31.5 | -0.269 | 31.46 | -0.244
31.46 | -0.247 | 31.51 | -0.269 | 31.52 | -0.226 | 31.45 | -0.282 | 31.52 | -0.269 | 31.47 | -0.244
31.48 | -0.247 | 31.53 | -0.269 | 31.53 | -0.226 | 31.46 | -0.282 | 31.54 | -0.269 | 31.49 | -0.244
31.5 | -0.247 | 31.55 | -0.269 | 31.55 | -0.226 | 31.48 | -0.282 | 31.55 | -0.269 | 31.51 | -0.244
31.51 | -0.247 | 31.56 | -0.269 | 31.57 | -0.226 | 31.49 | -0.282 | 31.57 | -0.269 | 31.52 | -0.244
31.53 | -0.247 | 31.58 | -0.269 | 31.58 | -0.226 | 31.51 | -0.282 | 31.59 | -0.269 | 31.54 | -0.244
31.55 | -0.247 | 31.6 | -0.269 | 31.6 | -0.226 | 31.53 | -0.282 | 31.6 | -0.269 | 31.56 | -0.244
31.56 | -0.247 | 31.61 | -0.269 | 31.62 | -0.226 | 31.54 | -0.282 | 31.62 | -0.269 | 31.58 | -0.244
31.58 | -0.247 | 31.63 | -0.269 | 31.63 | -0.226 | 31.56 | -0.282 | 31.64 | -0.269 | 31.59 | -0.244
31.6 | -0.247 | 31.65 | -0.269 | 31.65 | -0.226 | 31.58 | -0.282 | 31.65 | -0.269 | 31.61 | -0.244
31.61 | -0.247 | 31.66 | -0.269 | 31.67 | -0.226 | 31.59 | -0.282 | 31.67 | -0.269 | 31.63 | -0.244
31.63 | -0.248 | 31.68 | -0.269 | 31.69 | -0.226 | 31.61 | -0.282 | 31.69 | -0.269 | 31.64 | -0.244
31.65 | -0.248 | 31.7 | -0.269 | 31.7 | -0.226 | 31.63 | -0.282 | 31.7 | -0.269 | 31.66 | -0.245
31.66 | -0.248 | 31.71 | -0.269 | 31.72 | -0.226 | 31.65 | -0.282 | 31.72 | -0.269 | 31.67 | -0.245
31.68 | -0.248 | 31.73 | -0.269 | 31.74 | -0.226 | 31.66 | -0.282 | 31.74 | -0.269 | 31.69 | -0.245
31.7 | -0.248 | 31.75 | -0.269 | 31.75 | -0.226 | 31.68 | -0.282 | 31.75 | -0.269 | 31.71 | -0.245
31.71 | -0.248 | 31.76 | -0.269 | 31.77 | -0.226 | 31.7 | -0.282 | 31.77 | -0.269 | 31.72 | -0.245
31.73 | -0.248 | 31.78 | -0.269 | 31.78 | -0.226 | 31.71 | -0.282 | 31.79 | -0.269 | 31.74 | -0.245
31.75 | -0.248 | 31.8 | -0.269 | 31.8 | -0.226 | 31.73 | -0.282 | 31.8 | -0.269 | 31.76 | -0.245
31.76 | -0.248 | 31.81 | -0.269 | 31.82 | -0.226 | 31.75 | -0.282 | 31.82 | -0.269 | 31.78 | -0.245
31.78 | -0.248 | 31.83 | -0.269 | 31.84 | -0.226 | 31.76 | -0.282 | 31.84 | -0.269 | 31.79 | -0.245
31.8 | -0.248 | 31.85 | -0.269 | 31.85 | -0.226 | 31.78 | -0.282 | 31.85 | -0.269 | 31.81 | -0.245
31.81 | -0.248 | 31.86 | -0.27 | 31.87 | -0.226 | 31.79 | -0.282 | 31.87 | -0.269 | 31.83 | -0.245
31.83 | -0.248 | 31.88 | -0.27 | 31.88 | -0.226 | 31.81 | -0.282 | 31.89 | -0.269 | 31.84 | -0.245
31.85 | -0.248 | 31.9 | -0.27 | 31.9 | -0.226 | 31.83 | -0.282 | 31.9 | -0.269 | 31.86 | -0.245
31.86 | -0.248 | 31.91 | -0.27 | 31.92 | -0.226 | 31.84 | -0.282 | 31.92 | -0.269 | 31.88 | -0.245
31.88 | -0.248 | 31.93 | -0.27 | 31.94 | -0.226 | 31.86 | -0.283 | 31.94 | -0.269 | 31.89 | -0.245
31.9 | -0.248 | 31.95 | -0.27 | 31.95 | -0.226 | 31.88 | -0.283 | 31.95 | -0.269 | 31.91 | -0.245
31.91 | -0.248 | 31.96 | -0.27 | 31.97 | -0.226 | 31.89 | -0.283 | 31.97 | -0.269 | 31.92 | -0.245
31.93 | -0.248 | 31.98 | -0.27 | 31.98 | -0.226 | 31.91 | -0.283 | 31.99 | -0.269 | 31.94 | -0.245
31.95 | -0.248 | 32 | -0.27 | 32 | -0.226 | 31.93 | -0.283 | 32 | -0.269 | 31.96 | -0.245
31.96 | -0.247 | 32.01 | -0.27 | 32.02 | -0.226 | 31.95 | -0.283 | 32.02 | -0.269 | 31.98 | -0.245
31.98 | -0.247 | 32.03 | -0.27 | 32.04 | -0.226 | 31.96 | -0.283 | 32.04 | -0.269 | 31.99 | -0.245
32 | -0.247 | 32.05 | -0.27 | 32.05 | -0.226 | 31.98 | -0.283 | 32.05 | -0.269 | 32.01 | -0.245
32.01 | -0.247 | 32.06 | -0.27 | 32.07 | -0.226 | 31.99 | -0.283 | 32.07 | -0.269 | 32.02 | -0.245
32.03 | -0.247 | 32.08 | -0.27 | 32.09 | -0.226 | 32.01 | -0.283 | 32.09 | -0.269 | 32.04 | -0.245
32.05 | -0.247 | 32.1 | -0.27 | 32.1 | -0.226 | 32.03 | -0.283 | 32.1 | -0.269 | 32.06 | -0.245
32.06 | -0.248 | 32.11 | -0.27 | 32.12 | -0.226 | 32.04 | -0.283 | 32.12 | -0.269 | 32.07 | -0.245
32.08 | -0.248 | 32.13 | -0.27 | 32.14 | -0.226 | 32.06 | -0.283 | 32.14 | -0.269 | 32.09 | -0.245
32.1 | -0.248 | 32.15 | -0.27 | 32.15 | -0.226 | 32.08 | -0.283 | 32.15 | -0.269 | 32.11 | -0.245
32.11 | -0.248 | 32.16 | -0.27 | 32.17 | -0.226 | 32.09 | -0.283 | 32.17 | -0.269 | 32.13 | -0.245
32.13 | -0.248 | 32.18 | -0.27 | 32.19 | -0.226 | 32.11 | -0.283 | 32.19 | -0.269 | 32.14 | -0.245
32.15 | -0.248 | 32.2 | -0.27 | 32.2 | -0.226 | 32.13 | -0.283 | 32.2 | -0.269 | 32.16 | -0.245
32.16 | -0.247 | 32.21 | -0.27 | 32.22 | -0.226 | 32.15 | -0.283 | 32.22 | -0.269 | 32.17 | -0.245
32.18 | -0.247 | 32.23 | -0.27 | 32.23 | -0.226 | 32.16 | -0.283 | 32.24 | -0.269 | 32.19 | -0.245
32.2 | -0.247 | 32.25 | -0.27 | 32.25 | -0.226 | 32.18 | -0.283 | 32.25 | -0.269 | 32.21 | -0.245
32.21 | -0.247 | 32.26 | -0.27 | 32.27 | -0.226 | 32.2 | -0.283 | 32.27 | -0.269 | 32.22 | -0.245
32.23 | -0.247 | 32.28 | -0.27 | 32.28 | -0.226 | 32.21 | -0.283 | 32.29 | -0.269 | 32.24 | -0.245
32.25 | -0.247 | 32.3 | -0.27 | 32.3 | -0.226 | 32.23 | -0.283 | 32.3 | -0.269 | 32.26 | -0.245
32.26 | -0.247 | 32.31 | -0.27 | 32.32 | -0.226 | 32.25 | -0.283 | 32.32 | -0.269 | 32.27 | -0.245
32.28 | -0.247 | 32.33 | -0.27 | 32.34 | -0.226 | 32.26 | -0.283 | 32.34 | -0.269 | 32.29 | -0.245
32.3 | -0.247 | 32.35 | -0.27 | 32.35 | -0.227 | 32.28 | -0.283 | 32.35 | -0.269 | 32.31 | -0.245
32.31 | -0.247 | 32.36 | -0.27 | 32.37 | -0.227 | 32.3 | -0.283 | 32.37 | -0.269 | 32.33 | -0.245
32.33 | -0.247 | 32.38 | -0.27 | 32.39 | -0.227 | 32.31 | -0.283 | 32.39 | -0.269 | 32.34 | -0.245
32.35 | -0.247 | 32.4 | -0.27 | 32.4 | -0.227 | 32.33 | -0.283 | 32.4 | -0.269 | 32.36 | -0.245
32.36 | -0.247 | 32.41 | -0.27 | 32.42 | -0.227 | 32.35 | -0.283 | 32.42 | -0.269 | 32.37 | -0.245
32.38 | -0.247 | 32.43 | -0.27 | 32.44 | -0.227 | 32.36 | -0.283 | 32.44 | -0.269 | 32.39 | -0.245
32.4 | -0.247 | 32.45 | -0.27 | 32.45 | -0.227 | 32.38 | -0.283 | 32.45 | -0.269 | 32.41 | -0.245
32.41 | -0.247 | 32.46 | -0.27 | 32.47 | -0.227 | 32.4 | -0.283 | 32.47 | -0.269 | 32.43 | -0.245
32.43 | -0.248 | 32.48 | -0.27 | 32.49 | -0.227 | 32.41 | -0.283 | 32.49 | -0.269 | 32.44 | -0.245
32.45 | -0.248 | 32.5 | -0.27 | 32.5 | -0.227 | 32.43 | -0.283 | 32.5 | -0.269 | 32.46 | -0.245
32.46 | -0.248 | 32.51 | -0.27 | 32.52 | -0.227 | 32.45 | -0.283 | 32.52 | -0.269 | 32.47 | -0.245
32.48 | -0.248 | 32.53 | -0.27 | 32.53 | -0.227 | 32.46 | -0.283 | 32.54 | -0.269 | 32.49 | -0.245
32.5 | -0.248 | 32.55 | -0.27 | 32.55 | -0.227 | 32.48 | -0.283 | 32.55 | -0.269 | 32.51 | -0.245
32.51 | -0.248 | 32.56 | -0.27 | 32.57 | -0.227 | 32.5 | -0.283 | 32.57 | -0.269 | 32.53 | -0.245
32.53 | -0.248 | 32.58 | -0.27 | 32.59 | -0.227 | 32.51 | -0.283 | 32.59 | -0.27 | 32.54 | -0.245
32.55 | -0.248 | 32.6 | -0.27 | 32.6 | -0.227 | 32.53 | -0.283 | 32.6 | -0.27 | 32.56 | -0.245
32.56 | -0.248 | 32.61 | -0.27 | 32.62 | -0.227 | 32.55 | -0.283 | 32.62 | -0.27 | 32.58 | -0.245
32.58 | -0.248 | 32.63 | -0.27 | 32.64 | -0.227 | 32.56 | -0.283 | 32.64 | -0.27 | 32.59 | -0.245
32.6 | -0.248 | 32.65 | -0.27 | 32.65 | -0.227 | 32.58 | -0.283 | 32.65 | -0.27 | 32.61 | -0.245
32.61 | -0.248 | 32.67 | -0.271 | 32.67 | -0.227 | 32.6 | -0.283 | 32.67 | -0.27 | 32.63 | -0.245
32.63 | -0.248 | 32.68 | -0.271 | 32.69 | -0.227 | 32.61 | -0.283 | 32.69 | -0.27 | 32.64 | -0.245
32.65 | -0.248 | 32.7 | -0.271 | 32.7 | -0.227 | 32.63 | -0.283 | 32.7 | -0.27 | 32.66 | -0.245
32.66 | -0.248 | 32.71 | -0.271 | 32.72 | -0.227 | 32.65 | -0.283 | 32.72 | -0.27 | 32.67 | -0.246
32.68 | -0.248 | 32.73 | -0.271 | 32.74 | -0.227 | 32.66 | -0.283 | 32.74 | -0.27 | 32.69 | -0.246
32.7 | -0.248 | 32.75 | -0.271 | 32.75 | -0.227 | 32.68 | -0.283 | 32.75 | -0.27 | 32.71 | -0.246
32.71 | -0.248 | 32.76 | -0.271 | 32.77 | -0.227 | 32.7 | -0.283 | 32.77 | -0.27 | 32.72 | -0.246
32.73 | -0.248 | 32.78 | -0.271 | 32.79 | -0.227 | 32.71 | -0.283 | 32.79 | -0.27 | 32.74 | -0.246
32.75 | -0.248 | 32.8 | -0.271 | 32.8 | -0.227 | 32.73 | -0.283 | 32.8 | -0.27 | 32.76 | -0.246
32.76 | -0.248 | 32.81 | -0.271 | 32.82 | -0.227 | 32.75 | -0.283 | 32.82 | -0.27 | 32.78 | -0.246
32.78 | -0.248 | 32.83 | -0.271 | 32.83 | -0.227 | 32.76 | -0.283 | 32.84 | -0.27 | 32.79 | -0.246
32.8 | -0.248 | 32.85 | -0.271 | 32.85 | -0.227 | 32.78 | -0.283 | 32.85 | -0.27 | 32.81 | -0.246
32.81 | -0.248 | 32.86 | -0.271 | 32.87 | -0.227 | 32.8 | -0.283 | 32.87 | -0.27 | 32.83 | -0.246
32.83 | -0.248 | 32.88 | -0.271 | 32.88 | -0.227 | 32.81 | -0.283 | 32.89 | -0.27 | 32.84 | -0.246
32.85 | -0.248 | 32.9 | -0.271 | 32.9 | -0.227 | 32.83 | -0.283 | 32.9 | -0.27 | 32.86 | -0.246
32.86 | -0.248 | 32.91 | -0.271 | 32.92 | -0.227 | 32.85 | -0.283 | 32.92 | -0.27 | 32.87 | -0.246
32.88 | -0.248 | 32.93 | -0.271 | 32.94 | -0.227 | 32.86 | -0.283 | 32.94 | -0.27 | 32.89 | -0.246
32.9 | -0.248 | 32.95 | -0.271 | 32.95 | -0.227 | 32.88 | -0.283 | 32.95 | -0.27 | 32.91 | -0.246
32.91 | -0.248 | 32.96 | -0.271 | 32.97 | -0.227 | 32.89 | -0.284 | 32.97 | -0.27 | 32.92 | -0.246
32.93 | -0.248 | 32.98 | -0.271 | 32.98 | -0.227 | 32.91 | -0.284 | 32.99 | -0.27 | 32.94 | -0.246
32.95 | -0.248 | 33 | -0.271 | 33 | -0.227 | 32.93 | -0.284 | 33 | -0.27 | 32.96 | -0.246
32.96 | -0.248 | 33.01 | -0.271 | 33.02 | -0.227 | 32.94 | -0.284 | 33.02 | -0.27 | 32.97 | -0.246
32.98 | -0.248 | 33.03 | -0.271 | 33.04 | -0.227 | 32.96 | -0.284 | 33.04 | -0.27 | 32.99 | -0.246
33 | -0.248 | 33.05 | -0.271 | 33.05 | -0.227 | 32.98 | -0.284 | 33.05 | -0.27 | 33.01 | -0.246
33.01 | -0.248 | 33.06 | -0.271 | 33.07 | -0.227 | 33 | -0.284 | 33.07 | -0.27 | 33.02 | -0.246
33.03 | -0.248 | 33.08 | -0.271 | 33.08 | -0.227 | 33.01 | -0.284 | 33.09 | -0.27 | 33.04 | -0.246
33.05 | -0.248 | 33.1 | -0.271 | 33.1 | -0.227 | 33.03 | -0.284 | 33.1 | -0.27 | 33.06 | -0.246
33.06 | -0.248 | 33.11 | -0.271 | 33.12 | -0.227 | 33.05 | -0.284 | 33.12 | -0.27 | 33.08 | -0.246
33.08 | -0.248 | 33.13 | -0.271 | 33.14 | -0.227 | 33.06 | -0.284 | 33.14 | -0.27 | 33.09 | -0.246
33.1 | -0.248 | 33.15 | -0.271 | 33.15 | -0.227 | 33.08 | -0.284 | 33.15 | -0.27 | 33.11 | -0.246
33.11 | -0.248 | 33.16 | -0.271 | 33.17 | -0.227 | 33.09 | -0.284 | 33.17 | -0.27 | 33.12 | -0.246
33.13 | -0.248 | 33.18 | -0.271 | 33.18 | -0.227 | 33.11 | -0.284 | 33.19 | -0.27 | 33.14 | -0.246
33.15 | -0.248 | 33.2 | -0.271 | 33.2 | -0.227 | 33.13 | -0.284 | 33.2 | -0.27 | 33.16 | -0.246
33.16 | -0.248 | 33.21 | -0.271 | 33.22 | -0.227 | 33.15 | -0.284 | 33.22 | -0.27 | 33.18 | -0.246
33.18 | -0.248 | 33.23 | -0.271 | 33.24 | -0.227 | 33.16 | -0.284 | 33.24 | -0.27 | 33.19 | -0.246
33.2 | -0.248 | 33.25 | -0.271 | 33.25 | -0.227 | 33.18 | -0.284 | 33.26 | -0.27 | 33.21 | -0.246
33.21 | -0.248 | 33.26 | -0.271 | 33.27 | -0.227 | 33.2 | -0.284 | 33.27 | -0.27 | 33.22 | -0.246
33.23 | -0.248 | 33.28 | -0.271 | 33.29 | -0.227 | 33.21 | -0.284 | 33.29 | -0.27 | 33.24 | -0.246
33.25 | -0.248 | 33.3 | -0.271 | 33.3 | -0.227 | 33.23 | -0.284 | 33.3 | -0.27 | 33.26 | -0.246
33.26 | -0.248 | 33.31 | -0.271 | 33.32 | -0.227 | 33.25 | -0.284 | 33.32 | -0.27 | 33.27 | -0.246
33.28 | -0.248 | 33.33 | -0.271 | 33.33 | -0.227 | 33.26 | -0.284 | 33.34 | -0.27 | 33.29 | -0.246
33.3 | -0.248 | 33.35 | -0.271 | 33.35 | -0.227 | 33.28 | -0.284 | 33.35 | -0.27 | 33.31 | -0.246
33.31 | -0.248 | 33.36 | -0.271 | 33.37 | -0.227 | 33.29 | -0.284 | 33.37 | -0.27 | 33.32 | -0.246
33.33 | -0.248 | 33.38 | -0.271 | 33.39 | -0.227 | 33.31 | -0.284 | 33.39 | -0.27 | 33.34 | -0.246
33.35 | -0.248 | 33.4 | -0.271 | 33.4 | -0.227 | 33.33 | -0.284 | 33.4 | -0.27 | 33.36 | -0.246
33.36 | -0.248 | 33.41 | -0.271 | 33.42 | -0.227 | 33.34 | -0.284 | 33.42 | -0.27 | 33.37 | -0.246
33.38 | -0.248 | 33.43 | -0.271 | 33.44 | -0.227 | 33.36 | -0.284 | 33.44 | -0.27 | 33.39 | -0.246
33.4 | -0.248 | 33.45 | -0.271 | 33.45 | -0.227 | 33.38 | -0.284 | 33.45 | -0.27 | 33.41 | -0.246
33.41 | -0.248 | 33.46 | -0.271 | 33.47 | -0.227 | 33.39 | -0.284 | 33.47 | -0.27 | 33.43 | -0.246
33.43 | -0.248 | 33.48 | -0.271 | 33.49 | -0.227 | 33.41 | -0.284 | 33.49 | -0.27 | 33.44 | -0.246
33.45 | -0.248 | 33.5 | -0.271 | 33.5 | -0.227 | 33.43 | -0.284 | 33.5 | -0.27 | 33.46 | -0.246
33.46 | -0.248 | 33.51 | -0.271 | 33.52 | -0.227 | 33.44 | -0.284 | 33.52 | -0.27 | 33.48 | -0.246
33.48 | -0.248 | 33.53 | -0.271 | 33.54 | -0.227 | 33.46 | -0.284 | 33.54 | -0.27 | 33.49 | -0.246
33.5 | -0.248 | 33.55 | -0.271 | 33.55 | -0.228 | 33.48 | -0.284 | 33.55 | -0.27 | 33.51 | -0.246
33.51 | -0.248 | 33.56 | -0.271 | 33.57 | -0.228 | 33.49 | -0.284 | 33.57 | -0.27 | 33.52 | -0.246
33.53 | -0.248 | 33.58 | -0.272 | 33.59 | -0.228 | 33.51 | -0.284 | 33.59 | -0.27 | 33.54 | -0.246
33.55 | -0.248 | 33.6 | -0.272 | 33.6 | -0.228 | 33.53 | -0.284 | 33.6 | -0.27 | 33.56 | -0.246
33.56 | -0.248 | 33.61 | -0.272 | 33.62 | -0.228 | 33.54 | -0.284 | 33.62 | -0.27 | 33.57 | -0.246
33.58 | -0.248 | 33.63 | -0.272 | 33.63 | -0.228 | 33.56 | -0.284 | 33.64 | -0.27 | 33.59 | -0.247
33.6 | -0.248 | 33.65 | -0.272 | 33.65 | -0.228 | 33.58 | -0.284 | 33.65 | -0.27 | 33.61 | -0.247
33.61 | -0.248 | 33.66 | -0.272 | 33.67 | -0.228 | 33.6 | -0.284 | 33.67 | -0.27 | 33.63 | -0.247
33.63 | -0.248 | 33.68 | -0.272 | 33.69 | -0.228 | 33.61 | -0.284 | 33.69 | -0.27 | 33.64 | -0.247
33.65 | -0.248 | 33.7 | -0.272 | 33.7 | -0.228 | 33.63 | -0.284 | 33.71 | -0.27 | 33.66 | -0.247
33.67 | -0.248 | 33.71 | -0.272 | 33.72 | -0.228 | 33.64 | -0.284 | 33.72 | -0.27 | 33.68 | -0.247
33.68 | -0.248 | 33.73 | -0.272 | 33.74 | -0.228 | 33.66 | -0.284 | 33.74 | -0.27 | 33.69 | -0.247
33.7 | -0.248 | 33.75 | -0.272 | 33.75 | -0.228 | 33.68 | -0.284 | 33.76 | -0.271 | 33.71 | -0.247
33.71 | -0.248 | 33.76 | -0.272 | 33.77 | -0.228 | 33.69 | -0.284 | 33.77 | -0.271 | 33.73 | -0.247
33.73 | -0.248 | 33.78 | -0.272 | 33.79 | -0.228 | 33.71 | -0.284 | 33.79 | -0.271 | 33.74 | -0.247
33.75 | -0.248 | 33.8 | -0.272 | 33.8 | -0.228 | 33.73 | -0.284 | 33.81 | -0.271 | 33.76 | -0.247
33.76 | -0.248 | 33.82 | -0.272 | 33.82 | -0.228 | 33.74 | -0.284 | 33.82 | -0.271 | 33.78 | -0.247
33.78 | -0.248 | 33.83 | -0.272 | 33.84 | -0.228 | 33.76 | -0.284 | 33.84 | -0.271 | 33.79 | -0.247
33.8 | -0.248 | 33.85 | -0.272 | 33.85 | -0.228 | 33.78 | -0.284 | 33.85 | -0.271 | 33.81 | -0.247
33.81 | -0.248 | 33.86 | -0.272 | 33.87 | -0.228 | 33.79 | -0.284 | 33.87 | -0.271 | 33.82 | -0.247
33.83 | -0.248 | 33.88 | -0.272 | 33.89 | -0.228 | 33.81 | -0.284 | 33.89 | -0.271 | 33.84 | -0.247
33.85 | -0.248 | 33.9 | -0.272 | 33.9 | -0.228 | 33.83 | -0.284 | 33.9 | -0.271 | 33.86 | -0.247
33.86 | -0.248 | 33.91 | -0.272 | 33.92 | -0.228 | 33.85 | -0.284 | 33.92 | -0.271 | 33.88 | -0.247
33.88 | -0.248 | 33.93 | -0.272 | 33.94 | -0.228 | 33.86 | -0.284 | 33.94 | -0.271 | 33.89 | -0.247
33.9 | -0.248 | 33.95 | -0.272 | 33.95 | -0.228 | 33.88 | -0.284 | 33.95 | -0.271 | 33.91 | -0.247
33.91 | -0.248 | 33.96 | -0.272 | 33.97 | -0.228 | 33.89 | -0.284 | 33.97 | -0.271 | 33.92 | -0.247
33.93 | -0.248 | 33.98 | -0.272 | 33.99 | -0.228 | 33.91 | -0.284 | 33.99 | -0.271 | 33.94 | -0.247
33.95 | -0.248 | 34 | -0.272 | 34 | -0.228 | 33.93 | -0.285 | 34.01 | -0.271 | 33.96 | -0.247
33.96 | -0.248 | 34.02 | -0.272 | 34.02 | -0.228 | 33.94 | -0.285 | 34.02 | -0.271 | 33.98 | -0.247
33.98 | -0.248 | 34.03 | -0.272 | 34.04 | -0.228 | 33.96 | -0.285 | 34.04 | -0.271 | 33.99 | -0.247
34 | -0.248 | 34.05 | -0.272 | 34.05 | -0.228 | 33.98 | -0.285 | 34.06 | -0.271 | 34.01 | -0.247
34.02 | -0.248 | 34.07 | -0.272 | 34.07 | -0.228 | 33.99 | -0.285 | 34.07 | -0.271 | 34.03 | -0.247
34.03 | -0.248 | 34.08 | -0.272 | 34.09 | -0.228 | 34.01 | -0.285 | 34.09 | -0.271 | 34.04 | -0.247
34.05 | -0.248 | 34.1 | -0.272 | 34.1 | -0.228 | 34.03 | -0.285 | 34.11 | -0.271 | 34.06 | -0.247
34.06 | -0.248 | 34.11 | -0.272 | 34.12 | -0.228 | 34.04 | -0.285 | 34.12 | -0.271 | 34.08 | -0.247
34.08 | -0.248 | 34.13 | -0.272 | 34.14 | -0.228 | 34.06 | -0.285 | 34.14 | -0.271 | 34.09 | -0.247
34.1 | -0.248 | 34.15 | -0.272 | 34.15 | -0.228 | 34.08 | -0.285 | 34.15 | -0.271 | 34.11 | -0.247
34.11 | -0.248 | 34.17 | -0.272 | 34.17 | -0.228 | 34.1 | -0.285 | 34.17 | -0.271 | 34.13 | -0.247
34.13 | -0.248 | 34.18 | -0.272 | 34.18 | -0.228 | 34.11 | -0.285 | 34.19 | -0.271 | 34.14 | -0.247
34.15 | -0.248 | 34.2 | -0.272 | 34.2 | -0.228 | 34.13 | -0.285 | 34.21 | -0.271 | 34.16 | -0.247
34.16 | -0.248 | 34.22 | -0.272 | 34.22 | -0.228 | 34.14 | -0.285 | 34.22 | -0.271 | 34.18 | -0.247
34.18 | -0.248 | 34.23 | -0.272 | 34.24 | -0.228 | 34.16 | -0.285 | 34.24 | -0.271 | 34.19 | -0.247
34.2 | -0.248 | 34.25 | -0.272 | 34.25 | -0.228 | 34.18 | -0.285 | 34.25 | -0.271 | 34.21 | -0.247
34.21 | -0.248 | 34.27 | -0.272 | 34.27 | -0.228 | 34.2 | -0.285 | 34.27 | -0.271 | 34.23 | -0.247
34.23 | -0.248 | 34.28 | -0.272 | 34.28 | -0.228 | 34.21 | -0.285 | 34.29 | -0.271 | 34.24 | -0.247
34.25 | -0.248 | 34.3 | -0.272 | 34.3 | -0.228 | 34.23 | -0.285 | 34.3 | -0.271 | 34.26 | -0.247
34.27 | -0.248 | 34.32 | -0.272 | 34.32 | -0.228 | 34.25 | -0.285 | 34.32 | -0.271 | 34.27 | -0.247
34.28 | -0.248 | 34.33 | -0.272 | 34.34 | -0.228 | 34.26 | -0.285 | 34.34 | -0.271 | 34.29 | -0.247
34.3 | -0.248 | 34.35 | -0.272 | 34.35 | -0.228 | 34.28 | -0.285 | 34.35 | -0.271 | 34.31 | -0.247
34.31 | -0.248 | 34.37 | -0.272 | 34.37 | -0.228 | 34.29 | -0.285 | 34.37 | -0.271 | 34.33 | -0.247
34.33 | -0.248 | 34.38 | -0.272 | 34.39 | -0.228 | 34.31 | -0.285 | 34.39 | -0.271 | 34.34 | -0.247
34.35 | -0.248 | 34.4 | -0.272 | 34.4 | -0.228 | 34.33 | -0.285 | 34.4 | -0.271 | 34.36 | -0.247
34.37 | -0.248 | 34.41 | -0.272 | 34.42 | -0.228 | 34.35 | -0.285 | 34.42 | -0.271 | 34.37 | -0.247
34.38 | -0.248 | 34.43 | -0.272 | 34.44 | -0.228 | 34.36 | -0.285 | 34.44 | -0.271 | 34.39 | -0.247
34.4 | -0.248 | 34.45 | -0.272 | 34.45 | -0.228 | 34.38 | -0.285 | 34.46 | -0.271 | 34.41 | -0.247
34.41 | -0.248 | 34.47 | -0.272 | 34.47 | -0.228 | 34.39 | -0.285 | 34.47 | -0.271 | 34.42 | -0.247
34.43 | -0.248 | 34.48 | -0.272 | 34.49 | -0.228 | 34.41 | -0.285 | 34.49 | -0.271 | 34.44 | -0.247
34.45 | -0.248 | 34.5 | -0.272 | 34.5 | -0.228 | 34.43 | -0.285 | 34.51 | -0.271 | 34.46 | -0.247
34.46 | -0.248 | 34.52 | -0.272 | 34.52 | -0.228 | 34.44 | -0.285 | 34.52 | -0.271 | 34.48 | -0.247
34.48 | -0.248 | 34.53 | -0.272 | 34.54 | -0.228 | 34.46 | -0.285 | 34.54 | -0.271 | 34.49 | -0.247
34.5 | -0.248 | 34.55 | -0.272 | 34.55 | -0.228 | 34.48 | -0.285 | 34.56 | -0.271 | 34.51 | -0.247
34.51 | -0.248 | 34.56 | -0.272 | 34.57 | -0.228 | 34.49 | -0.285 | 34.57 | -0.271 | 34.53 | -0.248
34.53 | -0.248 | 34.58 | -0.272 | 34.59 | -0.228 | 34.51 | -0.285 | 34.59 | -0.271 | 34.54 | -0.248
34.55 | -0.248 | 34.6 | -0.272 | 34.6 | -0.228 | 34.53 | -0.285 | 34.6 | -0.271 | 34.56 | -0.248
34.57 | -0.248 | 34.62 | -0.272 | 34.62 | -0.228 | 34.54 | -0.285 | 34.62 | -0.271 | 34.58 | -0.248
34.58 | -0.248 | 34.63 | -0.272 | 34.64 | -0.228 | 34.56 | -0.285 | 34.64 | -0.271 | 34.59 | -0.248
34.6 | -0.248 | 34.65 | -0.272 | 34.65 | -0.228 | 34.58 | -0.285 | 34.65 | -0.271 | 34.61 | -0.248
34.61 | -0.248 | 34.67 | -0.272 | 34.67 | -0.228 | 34.59 | -0.285 | 34.67 | -0.271 | 34.62 | -0.248
34.63 | -0.248 | 34.68 | -0.272 | 34.68 | -0.228 | 34.61 | -0.285 | 34.69 | -0.271 | 34.64 | -0.248
34.65 | -0.248 | 34.7 | -0.272 | 34.7 | -0.229 | 34.63 | -0.285 | 34.7 | -0.271 | 34.66 | -0.248
34.66 | -0.248 | 34.72 | -0.272 | 34.72 | -0.229 | 34.64 | -0.285 | 34.72 | -0.271 | 34.68 | -0.248
34.68 | -0.248 | 34.73 | -0.272 | 34.74 | -0.229 | 34.66 | -0.285 | 34.74 | -0.271 | 34.69 | -0.248
34.7 | -0.248 | 34.75 | -0.272 | 34.75 | -0.229 | 34.68 | -0.285 | 34.75 | -0.271 | 34.71 | -0.248
34.72 | -0.248 | 34.77 | -0.272 | 34.77 | -0.229 | 34.69 | -0.285 | 34.77 | -0.272 | 34.73 | -0.248
34.73 | -0.248 | 34.78 | -0.272 | 34.79 | -0.229 | 34.71 | -0.285 | 34.79 | -0.272 | 34.74 | -0.248
34.75 | -0.248 | 34.8 | -0.272 | 34.8 | -0.229 | 34.73 | -0.285 | 34.8 | -0.272 | 34.76 | -0.248
34.76 | -0.248 | 34.82 | -0.272 | 34.82 | -0.229 | 34.74 | -0.285 | 34.82 | -0.272 | 34.78 | -0.248
34.78 | -0.248 | 34.83 | -0.272 | 34.84 | -0.229 | 34.76 | -0.286 | 34.84 | -0.272 | 34.79 | -0.248
34.8 | -0.248 | 34.85 | -0.272 | 34.85 | -0.229 | 34.78 | -0.286 | 34.85 | -0.272 | 34.81 | -0.248
34.82 | -0.248 | 34.87 | -0.272 | 34.87 | -0.229 | 34.79 | -0.286 | 34.87 | -0.272 | 34.83 | -0.248
34.83 | -0.248 | 34.88 | -0.272 | 34.89 | -0.229 | 34.81 | -0.286 | 34.89 | -0.272 | 34.84 | -0.248
34.85 | -0.248 | 34.9 | -0.272 | 34.9 | -0.229 | 34.83 | -0.286 | 34.9 | -0.272 | 34.86 | -0.248
34.86 | -0.248 | 34.92 | -0.272 | 34.92 | -0.229 | 34.84 | -0.286 | 34.92 | -0.272 | 34.88 | -0.248
34.88 | -0.249 | 34.93 | -0.272 | 34.94 | -0.229 | 34.86 | -0.286 | 34.94 | -0.272 | 34.89 | -0.248
34.9 | -0.249 | 34.95 | -0.272 | 34.95 | -0.229 | 34.88 | -0.286 | 34.95 | -0.272 | 34.91 | -0.248
34.91 | -0.249 | 34.97 | -0.272 | 34.97 | -0.229 | 34.89 | -0.286 | 34.97 | -0.272 | 34.92 | -0.248
34.93 | -0.249 | 34.98 | -0.272 | 34.99 | -0.229 | 34.91 | -0.286 | 34.99 | -0.272 | 34.94 | -0.248
34.95 | -0.249 | 35 | -0.272 | 35 | -0.229 | 34.93 | -0.286 | 35 | -0.272 | 34.96 | -0.248
34.96 | -0.249 | 35.02 | -0.272 | 35.02 | -0.229 | 34.94 | -0.286 | 35.02 | -0.272 | 34.98 | -0.248
34.98 | -0.249 | 35.03 | -0.272 | 35.04 | -0.229 | 34.96 | -0.286 | 35.04 | -0.272 | 34.99 | -0.248
35 | -0.249 | 35.05 | -0.272 | 35.05 | -0.229 | 34.98 | -0.286 | 35.05 | -0.272 | 35.01 | -0.248
35.02 | -0.249 | 35.07 | -0.272 | 35.07 | -0.229 | 34.99 | -0.286 | 35.07 | -0.272 | 35.02 | -0.248
35.03 | -0.249 | 35.08 | -0.272 | 35.09 | -0.229 | 35.01 | -0.286 | 35.09 | -0.272 | 35.04 | -0.248
35.05 | -0.249 | 35.1 | -0.272 | 35.1 | -0.229 | 35.03 | -0.286 | 35.1 | -0.272 | 35.06 | -0.248
35.07 | -0.249 | 35.12 | -0.272 | 35.12 | -0.229 | 35.04 | -0.286 | 35.12 | -0.272 | 35.07 | -0.248
35.08 | -0.249 | 35.13 | -0.272 | 35.14 | -0.229 | 35.06 | -0.286 | 35.14 | -0.272 | 35.09 | -0.248
35.1 | -0.249 | 35.15 | -0.272 | 35.15 | -0.229 | 35.08 | -0.286 | 35.15 | -0.272 | 35.11 | -0.248
35.12 | -0.249 | 35.17 | -0.272 | 35.17 | -0.229 | 35.09 | -0.286 | 35.17 | -0.272 | 35.12 | -0.248
35.13 | -0.249 | 35.18 | -0.272 | 35.18 | -0.229 | 35.11 | -0.286 | 35.19 | -0.272 | 35.14 | -0.248
35.15 | -0.249 | 35.2 | -0.272 | 35.2 | -0.229 | 35.13 | -0.286 | 35.2 | -0.272 | 35.16 | -0.248
35.17 | -0.249 | 35.22 | -0.272 | 35.22 | -0.229 | 35.14 | -0.286 | 35.22 | -0.272 | 35.17 | -0.248
35.18 | -0.249 | 35.23 | -0.272 | 35.24 | -0.229 | 35.16 | -0.286 | 35.24 | -0.272 | 35.19 | -0.248
35.2 | -0.249 | 35.25 | -0.272 | 35.25 | -0.229 | 35.18 | -0.286 | 35.26 | -0.272 | 35.21 | -0.248
35.22 | -0.249 | 35.27 | -0.272 | 35.27 | -0.229 | 35.19 | -0.286 | 35.27 | -0.272 | 35.22 | -0.248
35.23 | -0.249 | 35.28 | -0.272 | 35.29 | -0.229 | 35.21 | -0.286 | 35.29 | -0.272 | 35.24 | -0.248
35.25 | -0.249 | 35.3 | -0.272 | 35.3 | -0.229 | 35.23 | -0.286 | 35.3 | -0.272 | 35.26 | -0.248
35.27 | -0.249 | 35.32 | -0.272 | 35.32 | -0.229 | 35.24 | -0.286 | 35.32 | -0.272 | 35.28 | -0.248
35.28 | -0.249 | 35.33 | -0.272 | 35.34 | -0.229 | 35.26 | -0.286 | 35.34 | -0.272 | 35.29 | -0.248
35.3 | -0.249 | 35.35 | -0.272 | 35.35 | -0.229 | 35.28 | -0.286 | 35.35 | -0.272 | 35.31 | -0.248
35.32 | -0.249 | 35.37 | -0.272 | 35.37 | -0.229 | 35.29 | -0.286 | 35.37 | -0.272 | 35.33 | -0.248
35.33 | -0.249 | 35.38 | -0.272 | 35.39 | -0.229 | 35.31 | -0.286 | 35.39 | -0.272 | 35.34 | -0.248
35.35 | -0.249 | 35.4 | -0.272 | 35.4 | -0.229 | 35.33 | -0.286 | 35.4 | -0.272 | 35.36 | -0.248
35.37 | -0.249 | 35.42 | -0.272 | 35.42 | -0.229 | 35.34 | -0.286 | 35.42 | -0.272 | 35.37 | -0.248
35.38 | -0.249 | 35.43 | -0.272 | 35.44 | -0.229 | 35.36 | -0.286 | 35.44 | -0.272 | 35.39 | -0.248
35.4 | -0.249 | 35.45 | -0.272 | 35.45 | -0.229 | 35.38 | -0.286 | 35.45 | -0.272 | 35.41 | -0.248
35.41 | -0.249 | 35.47 | -0.272 | 35.47 | -0.229 | 35.39 | -0.286 | 35.47 | -0.272 | 35.43 | -0.248
35.43 | -0.249 | 35.48 | -0.272 | 35.49 | -0.229 | 35.41 | -0.286 | 35.49 | -0.272 | 35.44 | -0.248
35.45 | -0.249 | 35.5 | -0.272 | 35.5 | -0.229 | 35.43 | -0.286 | 35.51 | -0.272 | 35.46 | -0.249
35.46 | -0.249 | 35.52 | -0.272 | 35.52 | -0.229 | 35.45 | -0.286 | 35.52 | -0.272 | 35.48 | -0.249
35.48 | -0.249 | 35.53 | -0.272 | 35.54 | -0.229 | 35.46 | -0.286 | 35.54 | -0.272 | 35.49 | -0.249
35.5 | -0.249 | 35.55 | -0.272 | 35.55 | -0.229 | 35.48 | -0.286 | 35.55 | -0.272 | 35.51 | -0.249
35.52 | -0.249 | 35.57 | -0.272 | 35.57 | -0.229 | 35.5 | -0.286 | 35.57 | -0.272 | 35.53 | -0.249
35.53 | -0.249 | 35.58 | -0.272 | 35.59 | -0.229 | 35.51 | -0.286 | 35.59 | -0.272 | 35.54 | -0.249
35.55 | -0.249 | 35.6 | -0.272 | 35.6 | -0.229 | 35.53 | -0.286 | 35.6 | -0.272 | 35.56 | -0.249
35.56 | -0.249 | 35.62 | -0.272 | 35.62 | -0.229 | 35.54 | -0.286 | 35.62 | -0.272 | 35.58 | -0.249
35.58 | -0.249 | 35.63 | -0.272 | 35.64 | -0.229 | 35.56 | -0.287 | 35.64 | -0.272 | 35.59 | -0.249
35.6 | -0.249 | 35.65 | -0.272 | 35.65 | -0.229 | 35.58 | -0.287 | 35.65 | -0.272 | 35.61 | -0.249
35.62 | -0.249 | 35.67 | -0.272 | 35.67 | -0.23 | 35.6 | -0.287 | 35.67 | -0.272 | 35.62 | -0.249
35.63 | -0.249 | 35.68 | -0.272 | 35.68 | -0.23 | 35.61 | -0.287 | 35.69 | -0.272 | 35.64 | -0.249
35.65 | -0.249 | 35.7 | -0.272 | 35.7 | -0.23 | 35.63 | -0.287 | 35.71 | -0.272 | 35.66 | -0.249
35.67 | -0.249 | 35.72 | -0.272 | 35.72 | -0.23 | 35.64 | -0.287 | 35.72 | -0.272 | 35.68 | -0.249
35.68 | -0.249 | 35.73 | -0.272 | 35.74 | -0.23 | 35.66 | -0.287 | 35.74 | -0.272 | 35.69 | -0.249
35.7 | -0.249 | 35.75 | -0.272 | 35.75 | -0.23 | 35.68 | -0.287 | 35.75 | -0.272 | 35.71 | -0.249
35.71 | -0.249 | 35.77 | -0.272 | 35.77 | -0.23 | 35.7 | -0.287 | 35.77 | -0.272 | 35.73 | -0.249
35.73 | -0.249 | 35.78 | -0.272 | 35.79 | -0.23 | 35.71 | -0.287 | 35.79 | -0.272 | 35.74 | -0.249
35.75 | -0.249 | 35.8 | -0.272 | 35.8 | -0.23 | 35.73 | -0.287 | 35.8 | -0.272 | 35.76 | -0.249
35.76 | -0.249 | 35.82 | -0.272 | 35.82 | -0.23 | 35.75 | -0.287 | 35.82 | -0.272 | 35.78 | -0.249
35.78 | -0.249 | 35.83 | -0.272 | 35.83 | -0.23 | 35.76 | -0.287 | 35.84 | -0.272 | 35.79 | -0.249
35.8 | -0.249 | 35.85 | -0.272 | 35.85 | -0.23 | 35.78 | -0.287 | 35.85 | -0.273 | 35.81 | -0.249
35.82 | -0.249 | 35.87 | -0.272 | 35.87 | -0.23 | 35.8 | -0.287 | 35.87 | -0.273 | 35.83 | -0.249
35.83 | -0.249 | 35.88 | -0.272 | 35.89 | -0.23 | 35.81 | -0.287 | 35.89 | -0.273 | 35.84 | -0.249
35.85 | -0.249 | 35.9 | -0.272 | 35.9 | -0.23 | 35.83 | -0.287 | 35.9 | -0.273 | 35.86 | -0.249
35.87 | -0.249 | 35.92 | -0.272 | 35.92 | -0.23 | 35.85 | -0.287 | 35.92 | -0.273 | 35.88 | -0.249
35.88 | -0.249 | 35.93 | -0.272 | 35.94 | -0.23 | 35.86 | -0.287 | 35.94 | -0.273 | 35.89 | -0.249
35.9 | -0.249 | 35.95 | -0.272 | 35.95 | -0.23 | 35.88 | -0.287 | 35.95 | -0.273 | 35.91 | -0.249
35.91 | -0.249 | 35.97 | -0.272 | 35.97 | -0.23 | 35.9 | -0.287 | 35.97 | -0.273 | 35.93 | -0.249
35.93 | -0.249 | 35.98 | -0.272 | 35.99 | -0.23 | 35.91 | -0.287 | 35.99 | -0.273 | 35.94 | -0.249
35.95 | -0.249 | 36 | -0.272 | 36 | -0.23 | 35.93 | -0.287 | 36 | -0.273 | 35.96 | -0.249
35.97 | -0.249 | 36.02 | -0.272 | 36.02 | -0.23 | 35.94 | -0.287 | 36.02 | -0.273 | 35.98 | -0.249
35.98 | -0.249 | 36.03 | -0.272 | 36.04 | -0.23 | 35.96 | -0.287 | 36.04 | -0.273 | 35.99 | -0.249
36 | -0.249 | 36.05 | -0.272 | 36.05 | -0.23 | 35.98 | -0.287 | 36.05 | -0.273 | 36.01 | -0.249
36.02 | -0.249 | 36.07 | -0.272 | 36.07 | -0.23 | 35.99 | -0.287 | 36.07 | -0.273 | 36.03 | -0.249
36.03 | -0.249 | 36.08 | -0.272 | 36.09 | -0.23 | 36.01 | -0.287 | 36.09 | -0.273 | 36.04 | -0.249
36.05 | -0.249 | 36.1 | -0.272 | 36.1 | -0.23 | 36.03 | -0.287 | 36.11 | -0.273 | 36.06 | -0.249
36.07 | -0.249 | 36.12 | -0.272 | 36.12 | -0.23 | 36.04 | -0.287 | 36.12 | -0.273 | 36.08 | -0.249
36.08 | -0.249 | 36.13 | -0.272 | 36.14 | -0.23 | 36.06 | -0.287 | 36.14 | -0.273 | 36.09 | -0.249
36.1 | -0.249 | 36.15 | -0.272 | 36.15 | -0.23 | 36.08 | -0.287 | 36.15 | -0.273 | 36.11 | -0.249
36.11 | -0.249 | 36.17 | -0.272 | 36.17 | -0.23 | 36.09 | -0.287 | 36.17 | -0.273 | 36.13 | -0.249
36.13 | -0.249 | 36.18 | -0.272 | 36.19 | -0.23 | 36.11 | -0.287 | 36.19 | -0.273 | 36.14 | -0.249
36.15 | -0.249 | 36.2 | -0.272 | 36.2 | -0.23 | 36.13 | -0.287 | 36.2 | -0.273 | 36.16 | -0.249
36.16 | -0.249 | 36.22 | -0.272 | 36.22 | -0.23 | 36.14 | -0.287 | 36.22 | -0.273 | 36.18 | -0.249
36.18 | -0.249 | 36.23 | -0.272 | 36.24 | -0.23 | 36.16 | -0.288 | 36.24 | -0.273 | 36.19 | -0.249
36.2 | -0.249 | 36.25 | -0.272 | 36.25 | -0.23 | 36.18 | -0.288 | 36.25 | -0.273 | 36.21 | -0.249
36.21 | -0.249 | 36.27 | -0.272 | 36.27 | -0.23 | 36.19 | -0.288 | 36.27 | -0.273 | 36.23 | -0.249
36.23 | -0.249 | 36.28 | -0.272 | 36.29 | -0.23 | 36.21 | -0.288 | 36.29 | -0.273 | 36.24 | -0.249
36.25 | -0.249 | 36.3 | -0.272 | 36.3 | -0.23 | 36.23 | -0.288 | 36.3 | -0.273 | 36.26 | -0.249
36.27 | -0.249 | 36.32 | -0.272 | 36.32 | -0.23 | 36.24 | -0.288 | 36.32 | -0.273 | 36.28 | -0.249
36.28 | -0.249 | 36.33 | -0.272 | 36.34 | -0.23 | 36.26 | -0.288 | 36.34 | -0.273 | 36.29 | -0.249
36.3 | -0.249 | 36.35 | -0.272 | 36.35 | -0.23 | 36.28 | -0.288 | 36.35 | -0.273 | 36.31 | -0.25
36.32 | -0.249 | 36.37 | -0.272 | 36.37 | -0.23 | 36.29 | -0.288 | 36.37 | -0.273 | 36.33 | -0.25
36.33 | -0.249 | 36.38 | -0.272 | 36.39 | -0.23 | 36.31 | -0.288 | 36.39 | -0.273 | 36.34 | -0.25
36.35 | -0.249 | 36.4 | -0.272 | 36.4 | -0.23 | 36.33 | -0.288 | 36.41 | -0.273 | 36.36 | -0.25
36.36 | -0.249 | 36.42 | -0.272 | 36.42 | -0.23 | 36.34 | -0.288 | 36.42 | -0.273 | 36.38 | -0.25
36.38 | -0.249 | 36.43 | -0.272 | 36.44 | -0.23 | 36.36 | -0.288 | 36.44 | -0.273 | 36.39 | -0.25
36.4 | -0.25 | 36.45 | -0.272 | 36.45 | -0.23 | 36.38 | -0.288 | 36.46 | -0.273 | 36.41 | -0.25
36.41 | -0.25 | 36.47 | -0.272 | 36.47 | -0.23 | 36.4 | -0.288 | 36.47 | -0.273 | 36.43 | -0.25
36.43 | -0.25 | 36.48 | -0.272 | 36.49 | -0.23 | 36.41 | -0.288 | 36.49 | -0.273 | 36.44 | -0.25
36.45 | -0.25 | 36.5 | -0.272 | 36.5 | -0.23 | 36.43 | -0.288 | 36.51 | -0.273 | 36.46 | -0.25
36.47 | -0.25 | 36.52 | -0.272 | 36.52 | -0.23 | 36.45 | -0.288 | 36.52 | -0.273 | 36.48 | -0.25
36.48 | -0.25 | 36.53 | -0.272 | 36.54 | -0.23 | 36.46 | -0.288 | 36.54 | -0.273 | 36.49 | -0.25
36.5 | -0.25 | 36.55 | -0.272 | 36.55 | -0.23 | 36.48 | -0.288 | 36.56 | -0.273 | 36.51 | -0.25
36.52 | -0.25 | 36.57 | -0.272 | 36.57 | -0.231 | 36.5 | -0.288 | 36.57 | -0.273 | 36.53 | -0.25
36.53 | -0.25 | 36.59 | -0.272 | 36.59 | -0.231 | 36.51 | -0.288 | 36.59 | -0.273 | 36.54 | -0.25
36.55 | -0.25 | 36.6 | -0.272 | 36.6 | -0.231 | 36.53 | -0.288 | 36.61 | -0.273 | 36.56 | -0.25
36.57 | -0.25 | 36.62 | -0.272 | 36.62 | -0.231 | 36.54 | -0.288 | 36.62 | -0.273 | 36.58 | -0.25
36.58 | -0.25 | 36.63 | -0.272 | 36.64 | -0.231 | 36.56 | -0.288 | 36.64 | -0.273 | 36.59 | -0.25
36.6 | -0.25 | 36.65 | -0.272 | 36.65 | -0.231 | 36.58 | -0.288 | 36.66 | -0.273 | 36.61 | -0.25
36.62 | -0.25 | 36.67 | -0.272 | 36.67 | -0.231 | 36.6 | -0.288 | 36.67 | -0.273 | 36.63 | -0.25
36.63 | -0.25 | 36.68 | -0.272 | 36.69 | -0.231 | 36.61 | -0.288 | 36.69 | -0.273 | 36.64 | -0.25
36.65 | -0.25 | 36.7 | -0.272 | 36.7 | -0.231 | 36.63 | -0.288 | 36.7 | -0.273 | 36.66 | -0.25
36.66 | -0.25 | 36.72 | -0.272 | 36.72 | -0.231 | 36.65 | -0.288 | 36.72 | -0.273 | 36.68 | -0.25
36.68 | -0.25 | 36.73 | -0.272 | 36.74 | -0.231 | 36.66 | -0.288 | 36.74 | -0.273 | 36.69 | -0.25
36.7 | -0.25 | 36.75 | -0.272 | 36.75 | -0.231 | 36.68 | -0.288 | 36.75 | -0.273 | 36.71 | -0.25
36.72 | -0.25 | 36.77 | -0.272 | 36.77 | -0.231 | 36.69 | -0.288 | 36.77 | -0.273 | 36.73 | -0.25
36.73 | -0.25 | 36.78 | -0.272 | 36.79 | -0.231 | 36.71 | -0.288 | 36.79 | -0.273 | 36.74 | -0.25
36.75 | -0.25 | 36.8 | -0.271 | 36.8 | -0.231 | 36.73 | -0.288 | 36.81 | -0.273 | 36.76 | -0.25
36.77 | -0.25 | 36.82 | -0.271 | 36.82 | -0.231 | 36.74 | -0.288 | 36.82 | -0.274 | 36.78 | -0.25
36.78 | -0.25 | 36.83 | -0.271 | 36.84 | -0.231 | 36.76 | -0.288 | 36.84 | -0.274 | 36.79 | -0.25
36.8 | -0.25 | 36.85 | -0.271 | 36.85 | -0.231 | 36.78 | -0.288 | 36.86 | -0.274 | 36.81 | -0.25
36.82 | -0.25 | 36.87 | -0.271 | 36.87 | -0.231 | 36.79 | -0.288 | 36.87 | -0.274 | 36.83 | -0.25
36.83 | -0.25 | 36.88 | -0.271 | 36.89 | -0.231 | 36.81 | -0.288 | 36.89 | -0.274 | 36.84 | -0.25
36.85 | -0.25 | 36.9 | -0.271 | 36.9 | -0.231 | 36.83 | -0.288 | 36.91 | -0.274 | 36.86 | -0.25
36.87 | -0.25 | 36.92 | -0.271 | 36.92 | -0.231 | 36.84 | -0.288 | 36.92 | -0.274 | 36.88 | -0.25
36.88 | -0.25 | 36.93 | -0.271 | 36.94 | -0.231 | 36.86 | -0.288 | 36.94 | -0.274 | 36.89 | -0.25
36.9 | -0.25 | 36.95 | -0.271 | 36.95 | -0.231 | 36.88 | -0.288 | 36.95 | -0.274 | 36.91 | -0.25
36.92 | -0.25 | 36.97 | -0.271 | 36.97 | -0.231 | 36.89 | -0.288 | 36.97 | -0.274 | 36.93 | -0.25
36.93 | -0.25 | 36.98 | -0.271 | 36.99 | -0.231 | 36.91 | -0.288 | 36.99 | -0.274 | 36.94 | -0.25
36.95 | -0.25 | 37 | -0.271 | 37 | -0.231 | 36.93 | -0.288 | 37.01 | -0.274 | 36.96 | -0.25
36.97 | -0.25 | 37.02 | -0.271 | 37.02 | -0.231 | 36.94 | -0.289 | 37.02 | -0.274 | 36.98 | -0.25
36.98 | -0.25 | 37.03 | -0.271 | 37.04 | -0.231 | 36.96 | -0.289 | 37.04 | -0.274 | 36.99 | -0.25
37 | -0.25 | 37.05 | -0.271 | 37.05 | -0.231 | 36.98 | -0.289 | 37.06 | -0.274 | 37.01 | -0.25
37.02 | -0.25 | 37.07 | -0.271 | 37.07 | -0.231 | 36.99 | -0.289 | 37.07 | -0.274 | 37.03 | -0.25
37.03 | -0.25 | 37.08 | -0.271 | 37.09 | -0.231 | 37.01 | -0.289 | 37.09 | -0.274 | 37.04 | -0.25
37.05 | -0.25 | 37.1 | -0.271 | 37.1 | -0.231 | 37.03 | -0.289 | 37.11 | -0.274 | 37.06 | -0.25
37.07 | -0.25 | 37.12 | -0.271 | 37.12 | -0.231 | 37.04 | -0.289 | 37.12 | -0.274 | 37.08 | -0.25
37.08 | -0.25 | 37.14 | -0.271 | 37.14 | -0.231 | 37.06 | -0.289 | 37.14 | -0.274 | 37.09 | -0.25
37.1 | -0.25 | 37.15 | -0.271 | 37.15 | -0.231 | 37.08 | -0.289 | 37.16 | -0.274 | 37.11 | -0.25
37.12 | -0.25 | 37.17 | -0.271 | 37.17 | -0.231 | 37.09 | -0.289 | 37.17 | -0.274 | 37.13 | -0.25
37.13 | -0.25 | 37.18 | -0.271 | 37.19 | -0.232 | 37.11 | -0.289 | 37.19 | -0.274 | 37.14 | -0.25
37.15 | -0.25 | 37.2 | -0.271 | 37.2 | -0.232 | 37.13 | -0.289 | 37.2 | -0.274 | 37.16 | -0.25
37.17 | -0.25 | 37.22 | -0.271 | 37.22 | -0.232 | 37.14 | -0.289 | 37.22 | -0.274 | 37.17 | -0.25
37.18 | -0.25 | 37.24 | -0.271 | 37.24 | -0.232 | 37.16 | -0.289 | 37.24 | -0.274 | 37.19 | -0.25
37.2 | -0.25 | 37.25 | -0.271 | 37.25 | -0.232 | 37.18 | -0.289 | 37.25 | -0.274 | 37.21 | -0.251
37.22 | -0.25 | 37.27 | -0.271 | 37.27 | -0.232 | 37.2 | -0.289 | 37.27 | -0.274 | 37.23 | -0.251
37.23 | -0.25 | 37.28 | -0.271 | 37.29 | -0.232 | 37.21 | -0.289 | 37.29 | -0.274 | 37.24 | -0.251
37.25 | -0.25 | 37.3 | -0.271 | 37.3 | -0.232 | 37.23 | -0.289 | 37.3 | -0.274 | 37.26 | -0.251
37.27 | -0.25 | 37.32 | -0.271 | 37.32 | -0.232 | 37.24 | -0.289 | 37.32 | -0.274 | 37.28 | -0.251
37.28 | -0.25 | 37.34 | -0.271 | 37.34 | -0.232 | 37.26 | -0.289 | 37.34 | -0.274 | 37.29 | -0.251
37.3 | -0.25 | 37.35 | -0.271 | 37.35 | -0.232 | 37.28 | -0.289 | 37.35 | -0.274 | 37.31 | -0.251
37.32 | -0.25 | 37.37 | -0.271 | 37.37 | -0.232 | 37.29 | -0.289 | 37.37 | -0.274 | 37.33 | -0.251
37.33 | -0.25 | 37.38 | -0.271 | 37.39 | -0.232 | 37.31 | -0.289 | 37.39 | -0.274 | 37.34 | -0.251
37.35 | -0.25 | 37.4 | -0.271 | 37.4 | -0.232 | 37.33 | -0.289 | 37.4 | -0.274 | 37.36 | -0.251
37.37 | -0.25 | 37.42 | -0.271 | 37.42 | -0.232 | 37.34 | -0.289 | 37.42 | -0.274 | 37.38 | -0.251
37.38 | -0.25 | 37.43 | -0.271 | 37.44 | -0.232 | 37.36 | -0.289 | 37.44 | -0.274 | 37.39 | -0.251
37.4 | -0.25 | 37.45 | -0.271 | 37.45 | -0.232 | 37.38 | -0.289 | 37.45 | -0.274 | 37.41 | -0.251
37.42 | -0.25 | 37.47 | -0.271 | 37.47 | -0.232 | 37.39 | -0.289 | 37.47 | -0.274 | 37.43 | -0.251
37.43 | -0.25 | 37.49 | -0.271 | 37.49 | -0.232 | 37.41 | -0.289 | 37.49 | -0.274 | 37.44 | -0.251
37.45 | -0.25 | 37.5 | -0.271 | 37.5 | -0.232 | 37.43 | -0.289 | 37.5 | -0.274 | 37.46 | -0.251
37.47 | -0.25 | 37.52 | -0.271 | 37.52 | -0.232 | 37.44 | -0.289 | 37.52 | -0.274 | 37.47 | -0.251
37.48 | -0.25 | 37.53 | -0.271 | 37.54 | -0.232 | 37.46 | -0.289 | 37.54 | -0.274 | 37.49 | -0.251
37.5 | -0.25 | 37.55 | -0.271 | 37.55 | -0.232 | 37.48 | -0.289 | 37.56 | -0.274 | 37.51 | -0.251
37.52 | -0.25 | 37.57 | -0.271 | 37.57 | -0.232 | 37.49 | -0.289 | 37.57 | -0.274 | 37.53 | -0.251
37.53 | -0.25 | 37.58 | -0.271 | 37.59 | -0.232 | 37.51 | -0.289 | 37.59 | -0.274 | 37.54 | -0.251
37.55 | -0.25 | 37.6 | -0.271 | 37.6 | -0.232 | 37.53 | -0.289 | 37.61 | -0.274 | 37.56 | -0.251
37.56 | -0.25 | 37.62 | -0.271 | 37.62 | -0.232 | 37.54 | -0.289 | 37.62 | -0.274 | 37.58 | -0.251
37.58 | -0.25 | 37.63 | -0.271 | 37.64 | -0.232 | 37.56 | -0.289 | 37.64 | -0.274 | 37.59 | -0.251
37.6 | -0.25 | 37.65 | -0.271 | 37.65 | -0.232 | 37.58 | -0.289 | 37.66 | -0.274 | 37.61 | -0.251
37.61 | -0.25 | 37.67 | -0.27 | 37.67 | -0.232 | 37.59 | -0.289 | 37.67 | -0.274 | 37.63 | -0.251
37.63 | -0.25 | 37.69 | -0.27 | 37.69 | -0.232 | 37.61 | -0.289 | 37.69 | -0.275 | 37.64 | -0.251
37.65 | -0.25 | 37.7 | -0.27 | 37.7 | -0.232 | 37.63 | -0.289 | 37.7 | -0.275 | 37.66 | -0.251
37.67 | -0.25 | 37.72 | -0.27 | 37.72 | -0.232 | 37.64 | -0.289 | 37.72 | -0.275 | 37.68 | -0.251
37.68 | -0.251 | 37.74 | -0.27 | 37.74 | -0.232 | 37.66 | -0.29 | 37.74 | -0.275 | 37.69 | -0.251
37.7 | -0.251 | 37.75 | -0.27 | 37.75 | -0.232 | 37.68 | -0.29 | 37.76 | -0.275 | 37.71 | -0.251
37.72 | -0.251 | 37.77 | -0.27 | 37.77 | -0.232 | 37.69 | -0.29 | 37.77 | -0.275 | 37.73 | -0.251
37.73 | -0.251 | 37.79 | -0.27 | 37.79 | -0.232 | 37.71 | -0.29 | 37.79 | -0.275 | 37.74 | -0.251
37.75 | -0.251 | 37.8 | -0.27 | 37.8 | -0.232 | 37.73 | -0.29 | 37.8 | -0.275 | 37.76 | -0.251
37.77 | -0.251 | 37.82 | -0.27 | 37.82 | -0.233 | 37.74 | -0.29 | 37.82 | -0.275 | 37.78 | -0.251
37.78 | -0.251 | 37.84 | -0.27 | 37.84 | -0.233 | 37.76 | -0.29 | 37.84 | -0.275 | 37.79 | -0.251
37.8 | -0.251 | 37.85 | -0.27 | 37.85 | -0.233 | 37.78 | -0.29 | 37.85 | -0.275 | 37.81 | -0.251
37.82 | -0.251 | 37.87 | -0.27 | 37.87 | -0.233 | 37.79 | -0.29 | 37.87 | -0.275 | 37.83 | -0.251
37.83 | -0.251 | 37.89 | -0.27 | 37.89 | -0.233 | 37.81 | -0.29 | 37.89 | -0.275 | 37.84 | -0.251
37.85 | -0.251 | 37.9 | -0.27 | 37.9 | -0.233 | 37.83 | -0.29 | 37.91 | -0.275 | 37.86 | -0.251
37.87 | -0.251 | 37.92 | -0.27 | 37.92 | -0.233 | 37.84 | -0.29 | 37.92 | -0.275 | 37.88 | -0.251
37.88 | -0.251 | 37.94 | -0.27 | 37.94 | -0.233 | 37.86 | -0.29 | 37.94 | -0.275 | 37.89 | -0.251
37.9 | -0.251 | 37.95 | -0.27 | 37.95 | -0.233 | 37.88 | -0.29 | 37.96 | -0.275 | 37.91 | -0.251
37.92 | -0.251 | 37.97 | -0.27 | 37.97 | -0.233 | 37.89 | -0.29 | 37.97 | -0.275 | 37.93 | -0.251
37.93 | -0.251 | 37.99 | -0.27 | 37.99 | -0.233 | 37.91 | -0.29 | 37.99 | -0.275 | 37.94 | -0.251
37.95 | -0.251 | 38 | -0.27 | 38 | -0.233 | 37.93 | -0.29 | 38.01 | -0.275 | 37.96 | -0.251
37.97 | -0.251 | 38.02 | -0.27 | 38.02 | -0.233 | 37.94 | -0.29 | 38.02 | -0.275 | 37.98 | -0.251
37.98 | -0.251 | 38.04 | -0.27 | 38.04 | -0.233 | 37.96 | -0.29 | 38.04 | -0.275 | 37.99 | -0.251
38 | -0.251 | 38.05 | -0.27 | 38.05 | -0.233 | 37.98 | -0.29 | 38.05 | -0.275 | 38.01 | -0.251
38.02 | -0.251 | 38.07 | -0.27 | 38.07 | -0.233 | 37.99 | -0.29 | 38.07 | -0.275 | 38.03 | -0.251
38.03 | -0.251 | 38.09 | -0.27 | 38.09 | -0.233 | 38.01 | -0.29 | 38.09 | -0.275 | 38.04 | -0.252
38.05 | -0.251 | 38.1 | -0.27 | 38.1 | -0.233 | 38.03 | -0.29 | 38.11 | -0.275 | 38.06 | -0.252
38.06 | -0.251 | 38.12 | -0.27 | 38.12 | -0.233 | 38.04 | -0.29 | 38.12 | -0.275 | 38.08 | -0.252
38.08 | -0.251 | 38.14 | -0.27 | 38.14 | -0.233 | 38.06 | -0.29 | 38.14 | -0.275 | 38.09 | -0.252
38.1 | -0.251 | 38.15 | -0.27 | 38.15 | -0.233 | 38.08 | -0.29 | 38.16 | -0.275 | 38.11 | -0.252
38.12 | -0.251 | 38.17 | -0.27 | 38.17 | -0.233 | 38.09 | -0.29 | 38.17 | -0.275 | 38.13 | -0.252
38.13 | -0.251 | 38.19 | -0.27 | 38.19 | -0.233 | 38.11 | -0.29 | 38.19 | -0.275 | 38.14 | -0.252
38.15 | -0.251 | 38.2 | -0.27 | 38.2 | -0.233 | 38.13 | -0.29 | 38.21 | -0.275 | 38.16 | -0.252
38.17 | -0.251 | 38.22 | -0.27 | 38.22 | -0.233 | 38.14 | -0.29 | 38.22 | -0.275 | 38.18 | -0.252
38.18 | -0.251 | 38.24 | -0.27 | 38.24 | -0.233 | 38.16 | -0.29 | 38.24 | -0.275 | 38.19 | -0.252
38.2 | -0.251 | 38.25 | -0.27 | 38.25 | -0.233 | 38.18 | -0.29 | 38.26 | -0.275 | 38.21 | -0.252
38.22 | -0.251 | 38.27 | -0.27 | 38.27 | -0.233 | 38.19 | -0.291 | 38.27 | -0.275 | 38.23 | -0.252
38.23 | -0.251 | 38.29 | -0.27 | 38.28 | -0.233 | 38.21 | -0.291 | 38.29 | -0.275 | 38.24 | -0.252
38.25 | -0.251 | 38.3 | -0.27 | 38.3 | -0.233 | 38.23 | -0.291 | 38.3 | -0.275 | 38.26 | -0.252
38.26 | -0.251 | 38.32 | -0.27 | 38.32 | -0.233 | 38.24 | -0.291 | 38.32 | -0.275 | 38.28 | -0.252
38.28 | -0.251 | 38.34 | -0.27 | 38.34 | -0.233 | 38.26 | -0.291 | 38.34 | -0.276 | 38.29 | -0.252
38.3 | -0.251 | 38.35 | -0.27 | 38.35 | -0.234 | 38.28 | -0.291 | 38.36 | -0.276 | 38.31 | -0.252
38.32 | -0.251 | 38.37 | -0.27 | 38.37 | -0.234 | 38.29 | -0.291 | 38.37 | -0.276 | 38.32 | -0.252
38.33 | -0.251 | 38.39 | -0.27 | 38.39 | -0.234 | 38.31 | -0.291 | 38.39 | -0.276 | 38.34 | -0.252
38.35 | -0.251 | 38.4 | -0.27 | 38.4 | -0.234 | 38.33 | -0.291 | 38.4 | -0.276 | 38.36 | -0.252
38.36 | -0.252 | 38.42 | -0.27 | 38.42 | -0.234 | 38.34 | -0.291 | 38.42 | -0.276 | 38.38 | -0.252
38.38 | -0.252 | 38.44 | -0.27 | 38.44 | -0.234 | 38.36 | -0.291 | 38.44 | -0.276 | 38.39 | -0.252
38.4 | -0.252 | 38.45 | -0.27 | 38.45 | -0.234 | 38.38 | -0.291 | 38.45 | -0.276 | 38.41 | -0.252
38.41 | -0.252 | 38.47 | -0.27 | 38.47 | -0.234 | 38.39 | -0.291 | 38.47 | -0.276 | 38.43 | -0.252
38.43 | -0.252 | 38.49 | -0.27 | 38.49 | -0.234 | 38.41 | -0.291 | 38.49 | -0.276 | 38.44 | -0.252
38.45 | -0.252 | 38.5 | -0.27 | 38.5 | -0.234 | 38.43 | -0.291 | 38.51 | -0.276 | 38.46 | -0.252
38.46 | -0.252 | 38.52 | -0.27 | 38.52 | -0.234 | 38.44 | -0.291 | 38.52 | -0.276 | 38.48 | -0.252
38.48 | -0.252 | 38.54 | -0.27 | 38.53 | -0.234 | 38.46 | -0.291 | 38.54 | -0.276 | 38.49 | -0.252
38.5 | -0.252 | 38.55 | -0.27 | 38.55 | -0.234 | 38.48 | -0.291 | 38.55 | -0.276 | 38.51 | -0.252
38.52 | -0.252 | 38.57 | -0.27 | 38.57 | -0.234 | 38.49 | -0.291 | 38.57 | -0.276 | 38.53 | -0.253
38.53 | -0.252 | 38.59 | -0.27 | 38.59 | -0.234 | 38.51 | -0.291 | 38.59 | -0.276 | 38.54 | -0.253
38.55 | -0.252 | 38.6 | -0.27 | 38.6 | -0.234 | 38.53 | -0.292 | 38.61 | -0.276 | 38.56 | -0.253
38.56 | -0.252 | 38.62 | -0.27 | 38.62 | -0.234 | 38.54 | -0.292 | 38.62 | -0.277 | 38.58 | -0.253
38.58 | -0.252 | 38.64 | -0.27 | 38.64 | -0.234 | 38.56 | -0.292 | 38.64 | -0.277 | 38.59 | -0.253
38.6 | -0.252 | 38.65 | -0.27 | 38.65 | -0.235 | 38.58 | -0.292 | 38.65 | -0.277 | 38.61 | -0.253
38.61 | -0.252 | 38.67 | -0.27 | 38.67 | -0.235 | 38.59 | -0.292 | 38.67 | -0.277 | 38.63 | -0.253
38.63 | -0.252 | 38.69 | -0.27 | 38.69 | -0.235 | 38.61 | -0.292 | 38.69 | -0.277 | 38.64 | -0.253
38.65 | -0.252 | 38.7 | -0.27 | 38.7 | -0.235 | 38.63 | -0.292 | 38.7 | -0.277 | 38.66 | -0.253
38.67 | -0.252 | 38.72 | -0.27 | 38.72 | -0.235 | 38.64 | -0.292 | 38.72 | -0.277 | 38.68 | -0.253
38.68 | -0.252 | 38.74 | -0.27 | 38.73 | -0.235 | 38.66 | -0.292 | 38.74 | -0.277 | 38.69 | -0.253
38.7 | -0.252 | 38.75 | -0.27 | 38.75 | -0.235 | 38.68 | -0.292 | 38.76 | -0.277 | 38.71 | -0.253
38.72 | -0.252 | 38.77 | -0.27 | 38.77 | -0.235 | 38.69 | -0.292 | 38.77 | -0.277 | 38.73 | -0.253
38.73 | -0.252 | 38.78 | -0.27 | 38.78 | -0.235 | 38.71 | -0.292 | 38.79 | -0.277 | 38.74 | -0.253
38.75 | -0.252 | 38.8 | -0.27 | 38.8 | -0.235 | 38.73 | -0.292 | 38.8 | -0.277 | 38.76 | -0.253
38.76 | -0.252 | 38.82 | -0.27 | 38.82 | -0.235 | 38.74 | -0.292 | 38.82 | -0.277 | 38.78 | -0.253
38.78 | -0.253 | 38.84 | -0.27 | 38.84 | -0.235 | 38.76 | -0.292 | 38.84 | -0.277 | 38.79 | -0.253
38.8 | -0.253 | 38.85 | -0.27 | 38.85 | -0.235 | 38.78 | -0.292 | 38.85 | -0.277 | 38.81 | -0.253
38.81 | -0.253 | 38.87 | -0.27 | 38.87 | -0.236 | 38.79 | -0.292 | 38.87 | -0.277 | 38.83 | -0.253
38.83 | -0.253 | 38.89 | -0.27 | 38.89 | -0.236 | 38.81 | -0.292 | 38.89 | -0.277 | 38.84 | -0.253
38.85 | -0.253 | 38.9 | -0.27 | 38.9 | -0.236 | 38.83 | -0.292 | 38.91 | -0.277 | 38.86 | -0.253
38.86 | -0.253 | 38.92 | -0.27 | 38.92 | -0.236 | 38.84 | -0.292 | 38.92 | -0.277 | 38.88 | -0.253
38.88 | -0.253 | 38.94 | -0.27 | 38.94 | -0.236 | 38.86 | -0.292 | 38.94 | -0.277 | 38.89 | -0.254
38.9 | -0.253 | 38.95 | -0.27 | 38.95 | -0.236 | 38.88 | -0.293 | 38.96 | -0.277 | 38.91 | -0.254
38.92 | -0.253 | 38.97 | -0.27 | 38.97 | -0.237 | 38.89 | -0.293 | 38.97 | -0.277 | 38.92 | -0.254
38.93 | -0.253 | 38.99 | -0.27 | 38.99 | -0.237 | 38.91 | -0.293 | 38.99 | -0.277 | 38.94 | -0.254
38.95 | -0.253 | 39 | -0.27 | 39 | -0.237 | 38.93 | -0.293 | 39 | -0.277 | 38.96 | -0.254
38.97 | -0.253 | 39.02 | -0.27 | 39.02 | -0.237 | 38.94 | -0.293 | 39.02 | -0.277 | 38.98 | -0.254
38.98 | -0.253 | 39.04 | -0.27 | 39.03 | -0.237 | 38.96 | -0.293 | 39.04 | -0.278 | 38.99 | -0.254
39 | -0.253 | 39.05 | -0.27 | 39.05 | -0.237 | 38.98 | -0.293 | 39.05 | -0.278 | 39.01 | -0.254
39.01 | -0.253 | 39.07 | -0.27 | 39.07 | -0.237 | 38.99 | -0.293 | 39.07 | -0.278 | 39.03 | -0.254
39.03 | -0.253 | 39.09 | -0.27 | 39.08 | -0.237 | 39.01 | -0.293 | 39.09 | -0.278 | 39.04 | -0.254
39.05 | -0.253 | 39.1 | -0.27 | 39.1 | -0.237 | 39.03 | -0.293 | 39.1 | -0.278 | 39.06 | -0.254
39.06 | -0.254 | 39.12 | -0.27 | 39.12 | -0.237 | 39.04 | -0.293 | 39.12 | -0.278 | 39.08 | -0.254
39.08 | -0.254 | 39.14 | -0.27 | 39.14 | -0.237 | 39.06 | -0.293 | 39.14 | -0.278 | 39.09 | -0.254
39.1 | -0.254 | 39.15 | -0.27 | 39.15 | -0.237 | 39.08 | -0.293 | 39.15 | -0.278 | 39.11 | -0.254
39.11 | -0.254 | 39.17 | -0.27 | 39.17 | -0.237 | 39.09 | -0.293 | 39.17 | -0.278 | 39.12 | -0.254
39.13 | -0.254 | 39.19 | -0.27 | 39.19 | -0.238 | 39.11 | -0.293 | 39.19 | -0.278 | 39.14 | -0.255
39.15 | -0.254 | 39.2 | -0.27 | 39.2 | -0.238 | 39.13 | -0.293 | 39.2 | -0.278 | 39.16 | -0.255
39.16 | -0.254 | 39.22 | -0.27 | 39.22 | -0.238 | 39.14 | -0.294 | 39.22 | -0.278 | 39.18 | -0.255
39.18 | -0.254 | 39.24 | -0.27 | 39.24 | -0.238 | 39.16 | -0.294 | 39.24 | -0.278 | 39.19 | -0.255
39.2 | -0.255 | 39.25 | -0.27 | 39.25 | -0.238 | 39.18 | -0.294 | 39.25 | -0.278 | 39.21 | -0.255
39.21 | -0.255 | 39.27 | -0.27 | 39.27 | -0.238 | 39.19 | -0.294 | 39.27 | -0.278 | 39.22 | -0.255
39.23 | -0.255 | 39.29 | -0.27 | 39.29 | -0.238 | 39.21 | -0.294 | 39.29 | -0.278 | 39.24 | -0.255
39.25 | -0.255 | 39.3 | -0.27 | 39.3 | -0.238 | 39.23 | -0.294 | 39.3 | -0.278 | 39.26 | -0.255
39.26 | -0.255 | 39.32 | -0.271 | 39.32 | -0.238 | 39.24 | -0.294 | 39.32 | -0.279 | 39.27 | -0.255
39.28 | -0.255 | 39.34 | -0.271 | 39.34 | -0.238 | 39.26 | -0.294 | 39.34 | -0.279 | 39.29 | -0.255
39.3 | -0.255 | 39.35 | -0.271 | 39.35 | -0.239 | 39.28 | -0.295 | 39.35 | -0.279 | 39.31 | -0.255
39.31 | -0.255 | 39.37 | -0.271 | 39.37 | -0.239 | 39.29 | -0.295 | 39.37 | -0.279 | 39.32 | -0.255
39.33 | -0.255 | 39.39 | -0.271 | 39.39 | -0.239 | 39.31 | -0.295 | 39.39 | -0.279 | 39.34 | -0.255
39.35 | -0.256 | 39.4 | -0.271 | 39.4 | -0.24 | 39.33 | -0.295 | 39.4 | -0.279 | 39.36 | -0.255
39.36 | -0.256 | 39.42 | -0.271 | 39.42 | -0.24 | 39.34 | -0.295 | 39.42 | -0.279 | 39.37 | -0.255
39.38 | -0.256 | 39.44 | -0.272 | 39.43 | -0.24 | 39.36 | -0.296 | 39.44 | -0.279 | 39.39 | -0.255
39.4 | -0.256 | 39.45 | -0.272 | 39.45 | -0.24 | 39.38 | -0.296 | 39.45 | -0.279 | 39.41 | -0.255
39.41 | -0.257 | 39.47 | -0.272 | 39.47 | -0.24 | 39.39 | -0.296 | 39.47 | -0.279 | 39.43 | -0.255
39.43 | -0.257 | 39.48 | -0.272 | 39.49 | -0.24 | 39.41 | -0.296 | 39.49 | -0.279 | 39.44 | -0.256
39.45 | -0.257 | 39.5 | -0.272 | 39.5 | -0.24 | 39.43 | -0.296 | 39.5 | -0.279 | 39.46 | -0.256
39.46 | -0.257 | 39.52 | -0.272 | 39.52 | -0.24 | 39.44 | -0.296 | 39.52 | -0.28 | 39.47 | -0.256
39.48 | -0.257 | 39.53 | -0.273 | 39.53 | -0.241 | 39.46 | -0.296 | 39.54 | -0.28 | 39.49 | -0.256
39.5 | -0.258 | 39.55 | -0.273 | 39.55 | -0.241 | 39.48 | -0.297 | 39.55 | -0.28 | 39.51 | -0.256
39.51 | -0.258 | 39.57 | -0.273 | 39.57 | -0.241 | 39.49 | -0.297 | 39.57 | -0.28 | 39.52 | -0.256
39.53 | -0.258 | 39.58 | -0.274 | 39.58 | -0.241 | 39.51 | -0.297 | 39.59 | -0.281 | 39.54 | -0.257
39.55 | -0.258 | 39.6 | -0.275 | 39.6 | -0.242 | 39.53 | -0.297 | 39.6 | -0.281 | 39.56 | -0.257
39.56 | -0.259 | 39.62 | -0.276 | 39.62 | -0.242 | 39.54 | -0.297 | 39.62 | -0.281 | 39.57 | -0.257
39.58 | -0.259 | 39.63 | -0.278 | 39.64 | -0.242 | 39.56 | -0.297 | 39.64 | -0.281 | 39.59 | -0.257
39.6 | -0.259 | 39.65 | -0.279 | 39.65 | -0.242 | 39.58 | -0.297 | 39.65 | -0.281 | 39.61 | -0.257
39.61 | -0.259 | 39.67 | -0.279 | 39.67 | -0.242 | 39.59 | -0.297 | 39.67 | -0.282 | 39.62 | -0.258
39.63 | -0.26 | 39.68 | -0.28 | 39.68 | -0.243 | 39.61 | -0.297 | 39.69 | -0.282 | 39.64 | -0.258
39.65 | -0.26 | 39.7 | -0.281 | 39.7 | -0.243 | 39.63 | -0.298 | 39.7 | -0.282 | 39.66 | -0.258
39.66 | -0.26 | 39.72 | -0.281 | 39.72 | -0.244 | 39.64 | -0.298 | 39.72 | -0.283 | 39.67 | -0.258
39.68 | -0.26 | 39.73 | -0.282 | 39.73 | -0.245 | 39.66 | -0.299 | 39.74 | -0.283 | 39.69 | -0.258
39.7 | -0.26 | 39.75 | -0.282 | 39.75 | -0.245 | 39.67 | -0.299 | 39.75 | -0.283 | 39.71 | -0.258
39.71 | -0.26 | 39.77 | -0.283 | 39.77 | -0.246 | 39.69 | -0.299 | 39.77 | -0.283 | 39.72 | -0.258
39.73 | -0.261 | 39.78 | -0.283 | 39.78 | -0.246 | 39.71 | -0.299 | 39.79 | -0.283 | 39.74 | -0.258
39.75 | -0.261 | 39.8 | -0.284 | 39.8 | -0.246 | 39.73 | -0.299 | 39.8 | -0.283 | 39.76 | -0.259
39.76 | -0.261 | 39.82 | -0.284 | 39.82 | -0.247 | 39.74 | -0.299 | 39.82 | -0.283 | 39.77 | -0.259
39.78 | -0.261 | 39.83 | -0.285 | 39.83 | -0.247 | 39.76 | -0.299 | 39.84 | -0.284 | 39.79 | -0.259
39.8 | -0.262 | 39.85 | -0.285 | 39.85 | -0.247 | 39.77 | -0.3 | 39.85 | -0.284 | 39.81 | -0.259
39.81 | -0.263 | 39.87 | -0.286 | 39.87 | -0.247 | 39.79 | -0.3 | 39.87 | -0.284 | 39.82 | -0.26
39.83 | -0.263 | 39.88 | -0.287 | 39.88 | -0.247 | 39.81 | -0.3 | 39.89 | -0.285 | 39.84 | -0.26
39.85 | -0.264 | 39.9 | -0.288 | 39.9 | -0.248 | 39.82 | -0.3 | 39.9 | -0.285 | 39.86 | -0.261
39.86 | -0.264 | 39.92 | -0.289 | 39.92 | -0.248 | 39.84 | -0.301 | 39.92 | -0.285 | 39.87 | -0.262
39.88 | -0.265 | 39.93 | -0.291 | 39.93 | -0.248 | 39.86 | -0.301 | 39.94 | -0.286 | 39.89 | -0.262
39.9 | -0.265 | 39.95 | -0.292 | 39.95 | -0.249 | 39.87 | -0.301 | 39.95 | -0.286 | 39.91 | -0.262
39.91 | -0.265 | 39.97 | -0.293 | 39.97 | -0.249 | 39.89 | -0.301 | 39.97 | -0.286 | 39.92 | -0.263
39.93 | -0.266 | 39.98 | -0.294 | 39.98 | -0.25 | 39.91 | -0.302 | 39.99 | -0.286 | 39.94 | -0.263
39.95 | -0.266 | 40 | -0.295 | 40 | -0.25 | 39.92 | -0.302 | 40 | -0.287 | 39.96 | -0.263
39.96 | -0.267 | 40.01 | -0.296 | 40.02 | -0.251 | 39.94 | -0.302 | 40.02 | -0.287 | 39.97 | -0.263
39.98 | -0.267 | 40.03 | -0.297 | 40.03 | -0.251 | 39.96 | -0.303 | 40.04 | -0.287 | 39.99 | -0.263
40 | -0.267 | 40.05 | -0.298 | 40.05 | -0.252 | 39.97 | -0.303 | 40.05 | -0.288 | 40.01 | -0.263
40.01 | -0.268 | 40.06 | -0.299 | 40.07 | -0.252 | 39.99 | -0.304 | 40.07 | -0.288 | 40.02 | -0.263
40.03 | -0.268 | 40.08 | -0.3 | 40.08 | -0.252 | 40.01 | -0.304 | 40.09 | -0.288 | 40.04 | -0.264
40.04 | -0.268 | 40.1 | -0.301 | 40.1 | -0.253 | 40.02 | -0.305 | 40.1 | -0.288 | 40.06 | -0.264
40.06 | -0.268 | 40.11 | -0.303 | 40.12 | -0.253 | 40.04 | -0.305 | 40.12 | -0.288 | 40.07 | -0.265
40.08 | -0.269 | 40.13 | -0.305 | 40.13 | -0.253 | 40.06 | -0.306 | 40.14 | -0.288 | 40.09 | -0.265
40.09 | -0.269 | 40.15 | -0.306 | 40.15 | -0.254 | 40.07 | -0.306 | 40.15 | -0.289 | 40.11 | -0.266
40.11 | -0.27 | 40.16 | -0.308 | 40.17 | -0.254 | 40.09 | -0.307 | 40.17 | -0.29 | 40.12 | -0.266
40.13 | -0.271 | 40.18 | -0.31 | 40.18 | -0.254 | 40.11 | -0.307 | 40.19 | -0.29 | 40.14 | -0.266
40.14 | -0.271 | 40.2 | -0.311 | 40.2 | -0.255 | 40.12 | -0.308 | 40.2 | -0.291 | 40.16 | -0.267
40.16 | -0.272 | 40.21 | -0.313 | 40.22 | -0.256 | 40.14 | -0.308 | 40.22 | -0.292 | 40.17 | -0.267
40.18 | -0.273 | 40.23 | -0.314 | 40.23 | -0.257 | 40.16 | -0.308 | 40.24 | -0.293 | 40.19 | -0.267
40.19 | -0.273 | 40.25 | -0.315 | 40.25 | -0.258 | 40.17 | -0.308 | 40.25 | -0.293 | 40.21 | -0.268
40.21 | -0.274 | 40.26 | -0.316 | 40.27 | -0.258 | 40.19 | -0.308 | 40.27 | -0.294 | 40.22 | -0.268
40.23 | -0.274 | 40.28 | -0.318 | 40.28 | -0.259 | 40.21 | -0.309 | 40.29 | -0.294 | 40.24 | -0.269
40.24 | -0.275 | 40.3 | -0.319 | 40.3 | -0.26 | 40.22 | -0.309 | 40.3 | -0.294 | 40.25 | -0.269
40.26 | -0.275 | 40.31 | -0.32 | 40.32 | -0.261 | 40.24 | -0.309 | 40.32 | -0.295 | 40.27 | -0.27
40.28 | -0.276 | 40.33 | -0.322 | 40.33 | -0.262 | 40.26 | -0.309 | 40.34 | -0.295 | 40.29 | -0.27
40.29 | -0.277 | 40.35 | -0.323 | 40.35 | -0.262 | 40.27 | -0.31 | 40.35 | -0.295 | 40.3 | -0.271
40.31 | -0.278 | 40.36 | -0.325 | 40.37 | -0.263 | 40.29 | -0.31 | 40.37 | -0.296 | 40.32 | -0.271
40.33 | -0.279 | 40.38 | -0.327 | 40.38 | -0.264 | 40.3 | -0.31 | 40.38 | -0.296 | 40.34 | -0.272
40.34 | -0.279 | 40.39 | -0.328 | 40.4 | -0.264 | 40.32 | -0.311 | 40.4 | -0.297 | 40.35 | -0.272
40.36 | -0.28 | 40.41 | -0.33 | 40.41 | -0.265 | 40.34 | -0.312 | 40.42 | -0.297 | 40.37 | -0.272
40.38 | -0.28 | 40.43 | -0.332 | 40.43 | -0.265 | 40.36 | -0.312 | 40.43 | -0.298 | 40.39 | -0.273
40.39 | -0.281 | 40.44 | -0.333 | 40.45 | -0.265 | 40.37 | -0.313 | 40.45 | -0.299 | 40.4 | -0.273
40.41 | -0.282 | 40.46 | -0.335 | 40.46 | -0.265 | 40.39 | -0.313 | 40.47 | -0.299 | 40.42 | -0.273
40.43 | -0.282 | 40.48 | -0.335 | 40.48 | -0.266 | 40.4 | -0.313 | 40.48 | -0.3 | 40.44 | -0.274
40.44 | -0.282 | 40.49 | -0.337 | 40.5 | -0.266 | 40.42 | -0.314 | 40.5 | -0.301 | 40.45 | -0.274
40.46 | -0.283 | 40.51 | -0.34 | 40.51 | -0.267 | 40.44 | -0.314 | 40.52 | -0.301 | 40.47 | -0.275
40.47 | -0.283 | 40.53 | -0.342 | 40.53 | -0.267 | 40.45 | -0.315 | 40.53 | -0.302 | 40.49 | -0.275
40.49 | -0.284 | 40.54 | -0.344 | 40.55 | -0.268 | 40.47 | -0.315 | 40.55 | -0.302 | 40.5 | -0.276
40.51 | -0.285 | 40.56 | -0.346 | 40.56 | -0.269 | 40.49 | -0.316 | 40.57 | -0.302 | 40.52 | -0.276
40.52 | -0.286 | 40.57 | -0.347 | 40.58 | -0.27 | 40.5 | -0.316 | 40.58 | -0.302 | 40.54 | -0.277
40.54 | -0.287 | 40.59 | -0.349 | 40.6 | -0.271 | 40.52 | -0.317 | 40.6 | -0.302 | 40.55 | -0.277
40.56 | -0.288 | 40.61 | -0.351 | 40.61 | -0.272 | 40.54 | -0.318 | 40.62 | -0.303 | 40.57 | -0.278
40.57 | -0.289 | 40.62 | -0.353 | 40.63 | -0.272 | 40.55 | -0.318 | 40.63 | -0.304 | 40.59 | -0.278
40.59 | -0.29 | 40.64 | -0.354 | 40.65 | -0.273 | 40.57 | -0.319 | 40.65 | -0.305 | 40.6 | -0.279
40.61 | -0.29 | 40.66 | -0.355 | 40.66 | -0.274 | 40.59 | -0.319 | 40.67 | -0.306 | 40.62 | -0.279
40.62 | -0.29 | 40.67 | -0.358 | 40.68 | -0.274 | 40.6 | -0.32 | 40.68 | -0.307 | 40.64 | -0.28
40.64 | -0.291 | 40.69 | -0.36 | 40.7 | -0.275 | 40.62 | -0.32 | 40.7 | -0.308 | 40.65 | -0.28
40.66 | -0.291 | 40.71 | -0.363 | 40.71 | -0.275 | 40.64 | -0.321 | 40.72 | -0.309 | 40.67 | -0.281
40.67 | -0.291 | 40.72 | -0.365 | 40.73 | -0.275 | 40.65 | -0.321 | 40.73 | -0.309 | 40.68 | -0.281
40.69 | -0.292 | 40.74 | -0.368 | 40.75 | -0.275 | 40.67 | -0.322 | 40.75 | -0.31 | 40.7 | -0.281
40.7 | -0.293 | 40.75 | -0.37 | 40.76 | -0.275 | 40.69 | -0.322 | 40.77 | -0.31 | 40.72 | -0.282
40.72 | -0.294 | 40.77 | -0.372 | 40.78 | -0.276 | 40.7 | -0.323 | 40.78 | -0.31 | 40.73 | -0.282
40.74 | -0.295 | 40.79 | -0.374 | 40.8 | -0.276 | 40.72 | -0.323 | 40.8 | -0.31 | 40.75 | -0.283
40.75 | -0.296 | 40.8 | -0.377 | 40.81 | -0.277 | 40.73 | -0.323 | 40.82 | -0.311 | 40.77 | -0.284
40.77 | -0.297 | 40.82 | -0.379 | 40.83 | -0.278 | 40.75 | -0.324 | 40.83 | -0.311 | 40.78 | -0.284
40.79 | -0.298 | 40.84 | -0.381 | 40.85 | -0.279 | 40.77 | -0.324 | 40.85 | -0.312 | 40.8 | -0.285
40.8 | -0.299 | 40.85 | -0.384 | 40.86 | -0.281 | 40.78 | -0.324 | 40.87 | -0.313 | 40.82 | -0.285
40.82 | -0.299 | 40.87 | -0.385 | 40.88 | -0.282 | 40.8 | -0.325 | 40.88 | -0.314 | 40.83 | -0.286
40.84 | -0.299 | 40.88 | -0.387 | 40.89 | -0.283 | 40.82 | -0.326 | 40.9 | -0.315 | 40.85 | -0.286
40.85 | -0.3 | 40.9 | -0.389 | 40.91 | -0.284 | 40.83 | -0.326 | 40.91 | -0.316 | 40.87 | -0.287
40.87 | -0.301 | 40.92 | -0.392 | 40.93 | -0.285 | 40.85 | -0.327 | 40.93 | -0.317 | 40.88 | -0.287
40.88 | -0.302 | 40.93 | -0.394 | 40.94 | -0.285 | 40.87 | -0.327 | 40.95 | -0.317 | 40.9 | -0.288
40.9 | -0.303 | 40.95 | -0.396 | 40.96 | -0.285 | 40.88 | -0.328 | 40.96 | -0.317 | 40.92 | -0.289
40.92 | -0.304 | 40.97 | -0.398 | 40.98 | -0.285 | 40.9 | -0.329 | 40.98 | -0.317 | 40.93 | -0.289
40.93 | -0.305 | 40.98 | -0.401 | 40.99 | -0.286 | 40.92 | -0.33 | 41 | -0.317 | 40.95 | -0.29
40.95 | -0.307 | 41 | -0.404 | 41.01 | -0.286 | 40.93 | -0.33 | 41.01 | -0.318 | 40.97 | -0.291
40.97 | -0.308 | 41.01 | -0.407 | 41.03 | -0.286 | 40.95 | -0.33 | 41.03 | -0.318 | 40.98 | -0.291
40.98 | -0.309 | 41.03 | -0.41 | 41.04 | -0.287 | 40.97 | -0.331 | 41.05 | -0.319 | 41 | -0.292
41 | -0.309 | 41.05 | -0.411 | 41.06 | -0.288 | 40.98 | -0.332 | 41.06 | -0.32 | 41.01 | -0.293
41.02 | -0.31 | 41.06 | -0.415 | 41.08 | -0.289 | 41 | -0.333 | 41.08 | -0.321 | 41.03 | -0.294
41.03 | -0.31 | 41.08 | -0.417 | 41.09 | -0.29 | 41.02 | -0.334 | 41.1 | -0.322 | 41.05 | -0.294
41.05 | -0.311 | 41.09 | -0.419 | 41.11 | -0.291 | 41.03 | -0.334 | 41.11 | -0.323 | 41.06 | -0.294
41.06 | -0.312 | 41.11 | -0.421 | 41.13 | -0.291 | 41.05 | -0.335 | 41.13 | -0.324 | 41.08 | -0.295
41.08 | -0.313 | 41.13 | -0.423 | 41.14 | -0.292 | 41.06 | -0.336 | 41.15 | -0.325 | 41.1 | -0.296
41.1 | -0.314 | 41.14 | -0.426 | 41.16 | -0.292 | 41.08 | -0.336 | 41.16 | -0.326 | 41.11 | -0.296
41.11 | -0.314 | 41.16 | -0.429 | 41.17 | -0.293 | 41.1 | -0.336 | 41.18 | -0.327 | 41.13 | -0.297
41.13 | -0.315 | 41.18 | -0.432 | 41.19 | -0.293 | 41.11 | -0.337 | 41.2 | -0.327 | 41.15 | -0.298
41.15 | -0.316 | 41.19 | -0.434 | 41.21 | -0.294 | 41.13 | -0.337 | 41.21 | -0.327 | 41.16 | -0.298
41.16 | -0.317 | 41.21 | -0.437 | 41.22 | -0.294 | 41.15 | -0.337 | 41.23 | -0.328 | 41.18 | -0.299
41.18 | -0.318 | 41.22 | -0.439 | 41.24 | -0.295 | 41.16 | -0.338 | 41.25 | -0.328 | 41.2 | -0.299
41.19 | -0.319 | 41.24 | -0.441 | 41.26 | -0.296 | 41.18 | -0.338 | 41.26 | -0.328 | 41.21 | -0.3
41.21 | -0.32 | 41.26 | -0.443 | 41.27 | -0.296 | 41.2 | -0.339 | 41.28 | -0.328 | 41.23 | -0.3
41.23 | -0.321 | 41.27 | -0.445 | 41.29 | -0.297 | 41.21 | -0.34 | 41.3 | -0.329 | 41.24 | -0.301
41.24 | -0.322 | 41.29 | -0.447 | 41.31 | -0.298 | 41.23 | -0.341 | 41.31 | -0.329 | 41.26 | -0.301
41.26 | -0.324 | 41.3 | -0.449 | 41.32 | -0.299 | 41.24 | -0.342 | 41.33 | -0.33 | 41.28 | -0.302
41.28 | -0.325 | 41.32 | -0.452 | 41.34 | -0.299 | 41.26 | -0.344 | 41.34 | -0.331 | 41.29 | -0.302
41.29 | -0.326 | 41.34 | -0.455 | 41.36 | -0.3 | 41.28 | -0.344 | 41.36 | -0.332 | 41.31 | -0.303
41.31 | -0.326 | 41.35 | -0.457 | 41.37 | -0.3 | 41.29 | -0.345 | 41.38 | -0.333 | 41.33 | -0.304
41.33 | -0.327 | 41.37 | -0.46 | 41.39 | -0.3 | 41.31 | -0.345 | 41.4 | -0.334 | 41.34 | -0.305
41.34 | -0.328 | 41.38 | -0.463 | 41.41 | -0.301 | 41.33 | -0.345 | 41.41 | -0.335 | 41.36 | -0.306
41.36 | -0.329 | 41.4 | -0.465 | 41.42 | -0.302 | 41.34 | -0.345 | 41.43 | -0.336 | 41.38 | -0.307
41.37 | -0.33 | 41.42 | -0.468 | 41.44 | -0.302 | 41.36 | -0.346 | 41.45 | -0.337 | 41.39 | -0.308
41.39 | -0.33 | 41.43 | -0.47 | 41.46 | -0.303 | 41.38 | -0.347 | 41.46 | -0.337 | 41.41 | -0.308
41.41 | -0.331 | 41.45 | -0.472 | 41.47 | -0.304 | 41.39 | -0.347 | 41.48 | -0.337 | 41.43 | -0.309
41.42 | -0.332 | 41.47 | -0.474 | 41.49 | -0.305 | 41.41 | -0.348 | 41.49 | -0.338 | 41.44 | -0.309
41.44 | -0.334 | 41.48 | -0.476 | 41.5 | -0.307 | 41.43 | -0.349 | 41.51 | -0.338 | 41.46 | -0.309
41.46 | -0.335 | 41.5 | -0.479 | 41.52 | -0.307 | 41.44 | -0.35 | 41.53 | -0.339 | 41.47 | -0.31
41.47 | -0.335 | 41.51 | -0.481 | 41.54 | -0.308 | 41.46 | -0.351 | 41.54 | -0.339 | 41.49 | -0.31
41.49 | -0.336 | 41.53 | -0.484 | 41.55 | -0.308 | 41.48 | -0.351 | 41.56 | -0.339 | 41.51 | -0.311
41.5 | -0.336 | 41.55 | -0.486 | 41.57 | -0.308 | 41.49 | -0.352 | 41.58 | -0.34 | 41.52 | -0.312
41.52 | -0.337 | 41.56 | -0.488 | 41.59 | -0.308 | 41.51 | -0.352 | 41.59 | -0.34 | 41.54 | -0.313
41.54 | -0.338 | 41.58 | -0.49 | 41.6 | -0.309 | 41.52 | -0.353 | 41.61 | -0.341 | 41.56 | -0.314
41.55 | -0.339 | 41.59 | -0.492 | 41.62 | -0.309 | 41.54 | -0.354 | 41.63 | -0.342 | 41.57 | -0.315
41.57 | -0.34 | 41.61 | -0.494 | 41.64 | -0.309 | 41.56 | -0.354 | 41.64 | -0.342 | 41.59 | -0.315
41.58 | -0.341 | 41.63 | -0.497 | 41.65 | -0.31 | 41.57 | -0.355 | 41.66 | -0.343 | 41.6 | -0.315
41.6 | -0.342 | 41.64 | -0.499 | 41.67 | -0.31 | 41.59 | -0.355 | 41.68 | -0.343 | 41.62 | -0.316
41.62 | -0.344 | 41.66 | -0.501 | 41.69 | -0.311 | 41.61 | -0.356 | 41.69 | -0.344 | 41.64 | -0.316
41.63 | -0.344 | 41.67 | -0.503 | 41.7 | -0.311 | 41.62 | -0.356 | 41.71 | -0.345 | 41.65 | -0.317
41.65 | -0.346 | 41.69 | -0.505 | 41.72 | -0.312 | 41.64 | -0.357 | 41.73 | -0.346 | 41.67 | -0.317
41.67 | -0.346 | 41.7 | -0.507 | 41.74 | -0.313 | 41.65 | -0.357 | 41.74 | -0.346 | 41.69 | -0.317
41.68 | -0.348 | 41.72 | -0.51 | 41.75 | -0.314 | 41.67 | -0.358 | 41.76 | -0.347 | 41.7 | -0.319
41.7 | -0.349 | 41.74 | -0.511 | 41.77 | -0.315 | 41.69 | -0.358 | 41.77 | -0.348 | 41.72 | -0.319
41.72 | -0.349 | 41.75 | -0.513 | 41.79 | -0.315 | 41.7 | -0.359 | 41.79 | -0.348 | 41.74 | -0.321
41.73 | -0.35 | 41.77 | -0.514 | 41.8 | -0.316 | 41.72 | -0.36 | 41.81 | -0.348 | 41.75 | -0.322
41.75 | -0.351 | 41.79 | -0.515 | 41.82 | -0.317 | 41.74 | -0.362 | 41.83 | -0.349 | 41.77 | -0.323
41.76 | -0.352 | 41.8 | -0.517 | 41.84 | -0.317 | 41.75 | -0.362 | 41.84 | -0.349 | 41.79 | -0.323
41.78 | -0.353 | 41.82 | -0.519 | 41.85 | -0.318 | 41.77 | -0.363 | 41.86 | -0.349 | 41.8 | -0.324
41.8 | -0.354 | 41.83 | -0.521 | 41.87 | -0.318 | 41.79 | -0.363 | 41.87 | -0.349 | 41.82 | -0.324
41.81 | -0.355 | 41.85 | -0.523 | 41.88 | -0.318 | 41.8 | -0.364 | 41.89 | -0.35 | 41.83 | -0.325
41.83 | -0.356 | 41.87 | -0.524 | 41.9 | -0.319 | 41.82 | -0.364 | 41.91 | -0.35 | 41.85 | -0.325
41.85 | -0.357 | 41.88 | -0.527 | 41.92 | -0.319 | 41.84 | -0.365 | 41.92 | -0.351 | 41.87 | -0.325
41.86 | -0.358 | 41.9 | -0.529 | 41.93 | -0.32 | 41.85 | -0.366 | 41.94 | -0.352 | 41.89 | -0.326
41.88 | -0.359 | 41.91 | -0.531 | 41.95 | -0.321 | 41.87 | -0.366 | 41.96 | -0.353 | 41.9 | -0.327
41.89 | -0.36 | 41.93 | -0.533 | 41.97 | -0.321 | 41.88 | -0.367 | 41.97 | -0.354 | 41.92 | -0.327
41.91 | -0.361 | 41.95 | -0.533 | 41.98 | -0.322 | 41.9 | -0.368 | 41.99 | -0.355 | 41.93 | -0.328
41.93 | -0.361 | 41.96 | -0.534 | 42 | -0.322 | 41.92 | -0.369 | 42.01 | -0.355 | 41.95 | -0.329
41.94 | -0.362 | 41.98 | -0.535 | 42.02 | -0.323 | 41.93 | -0.369 | 42.02 | -0.356 | 41.97 | -0.329
41.96 | -0.363 | 42 | -0.537 | 42.03 | -0.324 | 41.95 | -0.37 | 42.04 | -0.356 | 41.98 | -0.33
41.98 | -0.364 | 42.01 | -0.537 | 42.05 | -0.325 | 41.97 | -0.37 | 42.06 | -0.357 | 42 | -0.33
41.99 | -0.365 | 42.03 | -0.538 | 42.06 | -0.326 | 41.98 | -0.371 | 42.07 | -0.357 | 42.02 | -0.331
42.01 | -0.366 | 42.04 | -0.54 | 42.08 | -0.326 | 42 | -0.371 | 42.09 | -0.358 | 42.03 | -0.332
42.02 | -0.366 | 42.06 | -0.542 | 42.1 | -0.327 | 42.02 | -0.372 | 42.11 | -0.358 | 42.05 | -0.332
42.04 | -0.367 | 42.08 | -0.543 | 42.11 | -0.327 | 42.03 | -0.372 | 42.12 | -0.359 | 42.06 | -0.333
42.06 | -0.368 | 42.09 | -0.545 | 42.13 | -0.328 | 42.05 | -0.373 | 42.14 | -0.359 | 42.08 | -0.334
42.07 | -0.369 | 42.11 | -0.546 | 42.15 | -0.328 | 42.06 | -0.373 | 42.16 | -0.36 | 42.1 | -0.334
42.09 | -0.37 | 42.12 | -0.546 | 42.16 | -0.329 | 42.08 | -0.374 | 42.17 | -0.36 | 42.11 | -0.335
42.11 | -0.371 | 42.14 | -0.547 | 42.18 | -0.33 | 42.1 | -0.374 | 42.19 | -0.36 | 42.13 | -0.336
42.12 | -0.372 | 42.16 | -0.547 | 42.2 | -0.33 | 42.11 | -0.375 | 42.21 | -0.361 | 42.15 | -0.336
42.14 | -0.373 | 42.17 | -0.547 | 42.21 | -0.331 | 42.13 | -0.376 | 42.22 | -0.361 | 42.16 | -0.337
42.15 | -0.374 | 42.19 | -0.548 | 42.23 | -0.331 | 42.15 | -0.376 | 42.24 | -0.362 | 42.18 | -0.337
42.17 | -0.375 | 42.21 | -0.548 | 42.25 | -0.332 | 42.16 | -0.377 | 42.25 | -0.363 | 42.19 | -0.338
42.19 | -0.377 | 42.22 | -0.549 | 42.26 | -0.333 | 42.18 | -0.378 | 42.27 | -0.364 | 42.21 | -0.338
42.2 | -0.377 | 42.24 | -0.55 | 42.28 | -0.333 | 42.2 | -0.378 | 42.29 | -0.364 | 42.23 | -0.339
42.22 | -0.378 | 42.25 | -0.551 | 42.3 | -0.334 | 42.21 | -0.379 | 42.3 | -0.364 | 42.24 | -0.34
42.23 | -0.379 | 42.27 | -0.551 | 42.31 | -0.335 | 42.23 | -0.38 | 42.32 | -0.364 | 42.26 | -0.341
42.25 | -0.379 | 42.29 | -0.552 | 42.33 | -0.335 | 42.24 | -0.381 | 42.34 | -0.365 | 42.28 | -0.341
42.27 | -0.38 | 42.3 | -0.553 | 42.35 | -0.336 | 42.26 | -0.381 | 42.35 | -0.365 | 42.29 | -0.342
42.28 | -0.381 | 42.32 | -0.555 | 42.36 | -0.336 | 42.28 | -0.381 | 42.37 | -0.365 | 42.31 | -0.342
42.3 | -0.382 | 42.34 | -0.556 | 42.38 | -0.337 | 42.3 | -0.382 | 42.39 | -0.365 | 42.33 | -0.343
42.32 | -0.383 | 42.35 | -0.556 | 42.39 | -0.337 | 42.31 | -0.382 | 42.4 | -0.366 | 42.34 | -0.343
42.33 | -0.383 | 42.37 | -0.556 | 42.41 | -0.337 | 42.33 | -0.383 | 42.42 | -0.366 | 42.36 | -0.344
42.35 | -0.384 | 42.38 | -0.557 | 42.43 | -0.337 | 42.34 | -0.383 | 42.44 | -0.366 | 42.38 | -0.345
42.36 | -0.385 | 42.4 | -0.557 | 42.44 | -0.338 | 42.36 | -0.384 | 42.45 | -0.367 | 42.39 | -0.345
42.38 | -0.386 | 42.42 | -0.557 | 42.46 | -0.338 | 42.38 | -0.385 | 42.47 | -0.367 | 42.41 | -0.346
42.4 | -0.387 | 42.43 | -0.558 | 42.48 | -0.339 | 42.39 | -0.385 | 42.49 | -0.367 | 42.42 | -0.346
42.41 | -0.388 | 42.45 | -0.557 | 42.49 | -0.339 | 42.41 | -0.386 | 42.5 | -0.368 | 42.44 | -0.347
42.43 | -0.388 | 42.47 | -0.557 | 42.51 | -0.34 | 42.43 | -0.387 | 42.52 | -0.368 | 42.46 | -0.347
42.45 | -0.389 | 42.48 | -0.557 | 42.53 | -0.341 | 42.44 | -0.387 | 42.53 | -0.368 | 42.47 | -0.348
42.46 | -0.389 | 42.5 | -0.557 | 42.54 | -0.342 | 42.46 | -0.388 | 42.55 | -0.369 | 42.49 | -0.348
42.48 | -0.39 | 42.52 | -0.557 | 42.56 | -0.343 | 42.47 | -0.388 | 42.57 | -0.369 | 42.51 | -0.349
42.5 | -0.391 | 42.53 | -0.557 | 42.58 | -0.344 | 42.49 | -0.389 | 42.58 | -0.37 | 42.52 | -0.35
42.51 | -0.392 | 42.55 | -0.557 | 42.59 | -0.344 | 42.51 | -0.389 | 42.6 | -0.371 | 42.54 | -0.35
42.53 | -0.392 | 42.56 | -0.557 | 42.61 | -0.345 | 42.52 | -0.389 | 42.62 | -0.371 | 42.55 | -0.351
42.54 | -0.393 | 42.58 | -0.557 | 42.63 | -0.345 | 42.54 | -0.389 | 42.63 | -0.372 | 42.57 | -0.352
42.56 | -0.394 | 42.6 | -0.557 | 42.64 | -0.345 | 42.56 | -0.39 | 42.65 | -0.372 | 42.59 | -0.352
42.58 | -0.394 | 42.61 | -0.557 | 42.66 | -0.345 | 42.57 | -0.391 | 42.67 | -0.373 | 42.6 | -0.353
42.59 | -0.395 | 42.63 | -0.557 | 42.67 | -0.345 | 42.59 | -0.391 | 42.68 | -0.373 | 42.62 | -0.353
42.61 | -0.396 | 42.65 | -0.557 | 42.69 | -0.345 | 42.61 | -0.392 | 42.7 | -0.373 | 42.64 | -0.354
42.63 | -0.397 | 42.66 | -0.557 | 42.71 | -0.345 | 42.62 | -0.393 | 42.72 | -0.373 | 42.65 | -0.354
42.64 | -0.397 | 42.68 | -0.556 | 42.72 | -0.345 | 42.64 | -0.393 | 42.73 | -0.374 | 42.67 | -0.355
42.66 | -0.398 | 42.7 | -0.556 | 42.74 | -0.346 | 42.65 | -0.393 | 42.75 | -0.374 | 42.69 | -0.355
42.67 | -0.399 | 42.71 | -0.556 | 42.76 | -0.346 | 42.67 | -0.394 | 42.77 | -0.374 | 42.7 | -0.355
42.69 | -0.4 | 42.73 | -0.556 | 42.77 | -0.347 | 42.69 | -0.394 | 42.78 | -0.374 | 42.72 | -0.356
42.71 | -0.401 | 42.74 | -0.555 | 42.79 | -0.348 | 42.7 | -0.395 | 42.8 | -0.374 | 42.74 | -0.356
42.72 | -0.401 | 42.76 | -0.554 | 42.81 | -0.349 | 42.72 | -0.395 | 42.82 | -0.374 | 42.75 | -0.357
42.74 | -0.402 | 42.78 | -0.553 | 42.82 | -0.35 | 42.74 | -0.396 | 42.83 | -0.375 | 42.77 | -0.358
42.76 | -0.403 | 42.79 | -0.553 | 42.84 | -0.351 | 42.75 | -0.396 | 42.85 | -0.375 | 42.78 | -0.358
42.77 | -0.404 | 42.81 | -0.552 | 42.86 | -0.351 | 42.77 | -0.396 | 42.86 | -0.375 | 42.8 | -0.359
42.79 | -0.405 | 42.83 | -0.552 | 42.87 | -0.352 | 42.79 | -0.397 | 42.88 | -0.375 | 42.82 | -0.36
42.8 | -0.405 | 42.84 | -0.551 | 42.89 | -0.352 | 42.8 | -0.397 | 42.9 | -0.376 | 42.83 | -0.361
42.82 | -0.406 | 42.86 | -0.551 | 42.91 | -0.353 | 42.82 | -0.398 | 42.92 | -0.377 | 42.85 | -0.361
42.84 | -0.407 | 42.88 | -0.55 | 42.92 | -0.354 | 42.83 | -0.398 | 42.93 | -0.377 | 42.87 | -0.361
42.85 | -0.407 | 42.89 | -0.55 | 42.94 | -0.355 | 42.85 | -0.399 | 42.95 | -0.377 | 42.88 | -0.362
42.87 | -0.408 | 42.91 | -0.55 | 42.95 | -0.356 | 42.87 | -0.399 | 42.97 | -0.378 | 42.9 | -0.362
42.89 | -0.408 | 42.93 | -0.549 | 42.97 | -0.357 | 42.88 | -0.4 | 42.98 | -0.378 | 42.92 | -0.363
42.9 | -0.408 | 42.94 | -0.549 | 42.99 | -0.358 | 42.9 | -0.4 | 43 | -0.379 | 42.93 | -0.363
42.92 | -0.408 | 42.96 | -0.548 | 43 | -0.358 | 42.92 | -0.401 | 43.01 | -0.379 | 42.95 | -0.363
42.93 | -0.409 | 42.98 | -0.548 | 43.02 | -0.358 | 42.93 | -0.401 | 43.03 | -0.379 | 42.96 | -0.364
42.95 | -0.409 | 42.99 | -0.547 | 43.04 | -0.358 | 42.95 | -0.401 | 43.05 | -0.38 | 42.98 | -0.365
42.97 | -0.409 | 43.01 | -0.546 | 43.05 | -0.358 | 42.97 | -0.401 | 43.06 | -0.38 | 43 | -0.366
42.98 | -0.41 | 43.03 | -0.546 | 43.07 | -0.359 | 42.98 | -0.401 | 43.08 | -0.38 | 43.01 | -0.366
43 | -0.411 | 43.04 | -0.545 | 43.09 | -0.359 | 43 | -0.402 | 43.1 | -0.381 | 43.03 | -0.366
43.02 | -0.412 | 43.06 | -0.545 | 43.1 | -0.36 | 43.01 | -0.402 | 43.11 | -0.381 | 43.05 | -0.367
43.03 | -0.413 | 43.08 | -0.544 | 43.12 | -0.36 | 43.03 | -0.403 | 43.13 | -0.381 | 43.06 | -0.367
43.05 | -0.413 | 43.09 | -0.544 | 43.14 | -0.361 | 43.05 | -0.403 | 43.15 | -0.382 | 43.08 | -0.368
43.07 | -0.414 | 43.11 | -0.543 | 43.15 | -0.361 | 43.06 | -0.404 | 43.16 | -0.382 | 43.1 | -0.368
43.08 | -0.414 | 43.13 | -0.543 | 43.17 | -0.361 | 43.08 | -0.404 | 43.18 | -0.382 | 43.11 | -0.369
43.1 | -0.415 | 43.14 | -0.542 | 43.19 | -0.362 | 43.1 | -0.405 | 43.2 | -0.382 | 43.13 | -0.37
43.11 | -0.415 | 43.16 | -0.541 | 43.2 | -0.362 | 43.11 | -0.405 | 43.21 | -0.382 | 43.15 | -0.37
43.13 | -0.415 | 43.18 | -0.54 | 43.22 | -0.363 | 43.13 | -0.405 | 43.23 | -0.383 | 43.16 | -0.371
43.15 | -0.415 | 43.19 | -0.538 | 43.23 | -0.364 | 43.15 | -0.406 | 43.25 | -0.383 | 43.18 | -0.371
43.16 | -0.415 | 43.21 | -0.536 | 43.25 | -0.366 | 43.16 | -0.406 | 43.26 | -0.384 | 43.19 | -0.372
43.18 | -0.416 | 43.23 | -0.535 | 43.27 | -0.367 | 43.18 | -0.406 | 43.28 | -0.384 | 43.21 | -0.373
43.2 | -0.416 | 43.24 | -0.534 | 43.28 | -0.368 | 43.2 | -0.407 | 43.3 | -0.384 | 43.23 | -0.373
43.21 | -0.416 | 43.26 | -0.532 | 43.3 | -0.369 | 43.21 | -0.407 | 43.31 | -0.384 | 43.24 | -0.374
43.23 | -0.417 | 43.28 | -0.53 | 43.32 | -0.369 | 43.23 | -0.407 | 43.33 | -0.384 | 43.26 | -0.374
43.25 | -0.417 | 43.29 | -0.529 | 43.33 | -0.369 | 43.24 | -0.408 | 43.35 | -0.385 | 43.28 | -0.375
43.26 | -0.418 | 43.31 | -0.528 | 43.35 | -0.369 | 43.26 | -0.409 | 43.36 | -0.385 | 43.29 | -0.375
43.28 | -0.418 | 43.33 | -0.527 | 43.37 | -0.37 | 43.28 | -0.409 | 43.38 | -0.385 | 43.31 | -0.376
43.29 | -0.419 | 43.34 | -0.526 | 43.38 | -0.37 | 43.29 | -0.41 | 43.4 | -0.385 | 43.33 | -0.376
43.31 | -0.419 | 43.36 | -0.525 | 43.4 | -0.37 | 43.31 | -0.41 | 43.41 | -0.386 | 43.34 | -0.376
43.33 | -0.419 | 43.38 | -0.524 | 43.42 | -0.371 | 43.33 | -0.41 | 43.43 | -0.387 | 43.36 | -0.376
43.34 | -0.419 | 43.39 | -0.524 | 43.43 | -0.372 | 43.34 | -0.411 | 43.45 | -0.387 | 43.37 | -0.377
43.36 | -0.419 | 43.41 | -0.523 | 43.45 | -0.373 | 43.36 | -0.411 | 43.46 | -0.387 | 43.39 | -0.377
43.38 | -0.42 | 43.43 | -0.522 | 43.47 | -0.373 | 43.38 | -0.412 | 43.48 | -0.388 | 43.41 | -0.378
43.39 | -0.42 | 43.44 | -0.522 | 43.48 | -0.374 | 43.39 | -0.412 | 43.49 | -0.388 | 43.42 | -0.379
43.41 | -0.42 | 43.46 | -0.521 | 43.5 | -0.374 | 43.41 | -0.412 | 43.51 | -0.388 | 43.44 | -0.38
43.43 | -0.42 | 43.48 | -0.519 | 43.52 | -0.375 | 43.43 | -0.412 | 43.53 | -0.388 | 43.46 | -0.381
43.44 | -0.42 | 43.49 | -0.518 | 43.53 | -0.375 | 43.44 | -0.413 | 43.54 | -0.389 | 43.47 | -0.382
43.46 | -0.42 | 43.51 | -0.516 | 43.55 | -0.375 | 43.46 | -0.413 | 43.56 | -0.389 | 43.49 | -0.382
43.48 | -0.42 | 43.53 | -0.514 | 43.57 | -0.376 | 43.48 | -0.413 | 43.58 | -0.389 | 43.51 | -0.382
43.49 | -0.42 | 43.55 | -0.512 | 43.58 | -0.376 | 43.49 | -0.414 | 43.59 | -0.389 | 43.52 | -0.382
43.51 | -0.42 | 43.56 | -0.51 | 43.6 | -0.377 | 43.51 | -0.414 | 43.61 | -0.389 | 43.54 | -0.383
43.52 | -0.42 | 43.58 | -0.508 | 43.61 | -0.377 | 43.53 | -0.414 | 43.63 | -0.389 | 43.56 | -0.383
43.54 | -0.42 | 43.6 | -0.507 | 43.63 | -0.378 | 43.54 | -0.415 | 43.64 | -0.389 | 43.57 | -0.383
43.56 | -0.42 | 43.61 | -0.505 | 43.65 | -0.379 | 43.56 | -0.415 | 43.66 | -0.389 | 43.59 | -0.384
43.57 | -0.42 | 43.63 | -0.504 | 43.66 | -0.38 | 43.57 | -0.415 | 43.68 | -0.389 | 43.6 | -0.385
43.59 | -0.42 | 43.65 | -0.503 | 43.68 | -0.381 | 43.59 | -0.416 | 43.69 | -0.39 | 43.62 | -0.385
43.61 | -0.42 | 43.66 | -0.502 | 43.7 | -0.382 | 43.61 | -0.416 | 43.71 | -0.39 | 43.64 | -0.386
43.62 | -0.42 | 43.68 | -0.5 | 43.71 | -0.383 | 43.62 | -0.416 | 43.73 | -0.39 | 43.65 | -0.387
43.64 | -0.42 | 43.7 | -0.499 | 43.73 | -0.384 | 43.64 | -0.417 | 43.74 | -0.39 | 43.67 | -0.387
43.66 | -0.42 | 43.71 | -0.498 | 43.75 | -0.384 | 43.66 | -0.417 | 43.76 | -0.391 | 43.69 | -0.388
43.67 | -0.42 | 43.73 | -0.496 | 43.76 | -0.385 | 43.67 | -0.417 | 43.78 | -0.391 | 43.7 | -0.388
43.69 | -0.42 | 43.75 | -0.496 | 43.78 | -0.385 | 43.69 | -0.417 | 43.79 | -0.392 | 43.72 | -0.389
43.71 | -0.42 | 43.76 | -0.494 | 43.8 | -0.385 | 43.71 | -0.418 | 43.81 | -0.392 | 43.74 | -0.389
43.72 | -0.419 | 43.78 | -0.492 | 43.81 | -0.386 | 43.72 | -0.418 | 43.83 | -0.392 | 43.75 | -0.39
43.74 | -0.419 | 43.8 | -0.491 | 43.83 | -0.387 | 43.74 | -0.418 | 43.84 | -0.393 | 43.77 | -0.39
43.76 | -0.419 | 43.82 | -0.49 | 43.85 | -0.387 | 43.76 | -0.418 | 43.86 | -0.393 | 43.79 | -0.391
43.77 | -0.419 | 43.83 | -0.489 | 43.86 | -0.388 | 43.77 | -0.419 | 43.88 | -0.393 | 43.8 | -0.391
43.79 | -0.419 | 43.85 | -0.488 | 43.88 | -0.389 | 43.79 | -0.419 | 43.89 | -0.393 | 43.82 | -0.391
43.81 | -0.419 | 43.87 | -0.487 | 43.9 | -0.391 | 43.81 | -0.42 | 43.91 | -0.393 | 43.83 | -0.392
43.82 | -0.419 | 43.88 | -0.485 | 43.91 | -0.391 | 43.82 | -0.42 | 43.93 | -0.394 | 43.85 | -0.392
43.84 | -0.419 | 43.9 | -0.484 | 43.93 | -0.393 | 43.84 | -0.421 | 43.94 | -0.394 | 43.87 | -0.393
43.86 | -0.419 | 43.92 | -0.482 | 43.95 | -0.393 | 43.85 | -0.421 | 43.96 | -0.394 | 43.88 | -0.393
43.87 | -0.419 | 43.93 | -0.481 | 43.96 | -0.394 | 43.87 | -0.422 | 43.98 | -0.395 | 43.9 | -0.393
43.89 | -0.418 | 43.95 | -0.479 | 43.98 | -0.394 | 43.89 | -0.422 | 43.99 | -0.395 | 43.92 | -0.394
43.91 | -0.418 | 43.97 | -0.477 | 43.99 | -0.395 | 43.9 | -0.422 | 44.01 | -0.396 | 43.93 | -0.394
43.92 | -0.418 | 43.99 | -0.475 | 44.01 | -0.395 | 43.92 | -0.423 | 44.02 | -0.396 | 43.95 | -0.395
43.94 | -0.418 | 44 | -0.474 | 44.03 | -0.396 | 43.94 | -0.423 | 44.04 | -0.396 | 43.97 | -0.396
43.95 | -0.417 | 44.02 | -0.472 | 44.04 | -0.396 | 43.95 | -0.423 | 44.06 | -0.396 | 43.98 | -0.396
43.97 | -0.417 | 44.04 | -0.471 | 44.06 | -0.396 | 43.97 | -0.423 | 44.07 | -0.396 | 44 | -0.397
43.99 | -0.417 | 44.05 | -0.469 | 44.08 | -0.397 | 43.99 | -0.423 | 44.09 | -0.396 | 44.02 | -0.397
44 | -0.416 | 44.07 | -0.467 | 44.09 | -0.398 | 44 | -0.423 | 44.11 | -0.397 | 44.03 | -0.397
44.02 | -0.416 | 44.09 | -0.466 | 44.11 | -0.399 | 44.02 | -0.424 | 44.12 | -0.397 | 44.05 | -0.398
44.04 | -0.415 | 44.1 | -0.464 | 44.13 | -0.399 | 44.04 | -0.424 | 44.14 | -0.397 | 44.06 | -0.399
44.05 | -0.415 | 44.12 | -0.463 | 44.14 | -0.4 | 44.05 | -0.424 | 44.16 | -0.397 | 44.08 | -0.4
44.07 | -0.414 | 44.14 | -0.462 | 44.16 | -0.401 | 44.07 | -0.424 | 44.18 | -0.398 | 44.1 | -0.4
44.09 | -0.414 | 44.16 | -0.461 | 44.17 | -0.402 | 44.08 | -0.425 | 44.19 | -0.398 | 44.11 | -0.401
44.1 | -0.413 | 44.17 | -0.459 | 44.19 | -0.403 | 44.1 | -0.425 | 44.21 | -0.398 | 44.13 | -0.401
44.12 | -0.412 | 44.19 | -0.457 | 44.21 | -0.403 | 44.12 | -0.426 | 44.22 | -0.399 | 44.15 | -0.402
44.14 | -0.412 | 44.21 | -0.456 | 44.22 | -0.404 | 44.13 | -0.426 | 44.24 | -0.399 | 44.16 | -0.402
44.15 | -0.411 | 44.22 | -0.454 | 44.24 | -0.405 | 44.15 | -0.426 | 44.26 | -0.399 | 44.18 | -0.402
44.17 | -0.41 | 44.24 | -0.453 | 44.26 | -0.405 | 44.17 | -0.427 | 44.28 | -0.399 | 44.2 | -0.403
44.19 | -0.409 | 44.26 | -0.451 | 44.27 | -0.406 | 44.18 | -0.427 | 44.29 | -0.399 | 44.21 | -0.403
44.2 | -0.409 | 44.27 | -0.449 | 44.29 | -0.408 | 44.2 | -0.427 | 44.31 | -0.399 | 44.23 | -0.403
44.22 | -0.408 | 44.29 | -0.447 | 44.31 | -0.408 | 44.22 | -0.427 | 44.32 | -0.399 | 44.24 | -0.404
44.24 | -0.408 | 44.31 | -0.446 | 44.32 | -0.409 | 44.23 | -0.428 | 44.34 | -0.4 | 44.26 | -0.405
44.26 | -0.407 | 44.33 | -0.445 | 44.34 | -0.409 | 44.25 | -0.428 | 44.36 | -0.4 | 44.28 | -0.405
44.27 | -0.406 | 44.34 | -0.444 | 44.36 | -0.41 | 44.27 | -0.428 | 44.38 | -0.4 | 44.29 | -0.406
44.29 | -0.405 | 44.36 | -0.443 | 44.37 | -0.411 | 44.28 | -0.428 | 44.39 | -0.401 | 44.31 | -0.406
44.3 | -0.405 | 44.38 | -0.441 | 44.39 | -0.412 | 44.3 | -0.428 | 44.41 | -0.401 | 44.33 | -0.406
44.32 | -0.404 | 44.39 | -0.44 | 44.41 | -0.413 | 44.32 | -0.429 | 44.42 | -0.401 | 44.34 | -0.407
44.34 | -0.403 | 44.41 | -0.438 | 44.42 | -0.414 | 44.33 | -0.429 | 44.44 | -0.402 | 44.36 | -0.407
44.36 | -0.403 | 44.43 | -0.437 | 44.44 | -0.415 | 44.35 | -0.429 | 44.46 | -0.402 | 44.38 | -0.407
44.37 | -0.402 | 44.44 | -0.435 | 44.45 | -0.416 | 44.37 | -0.429 | 44.47 | -0.403 | 44.39 | -0.408
44.39 | -0.401 | 44.46 | -0.434 | 44.47 | -0.417 | 44.38 | -0.43 | 44.49 | -0.403 | 44.41 | -0.409
44.41 | -0.4 | 44.48 | -0.432 | 44.49 | -0.417 | 44.4 | -0.43 | 44.51 | -0.403 | 44.43 | -0.409
44.42 | -0.399 | 44.5 | -0.431 | 44.5 | -0.417 | 44.42 | -0.43 | 44.52 | -0.403 | 44.44 | -0.41
44.44 | -0.398 | 44.51 | -0.429 | 44.52 | -0.418 | 44.43 | -0.431 | 44.54 | -0.403 | 44.46 | -0.411
44.46 | -0.397 | 44.53 | -0.428 | 44.54 | -0.418 | 44.45 | -0.431 | 44.56 | -0.404 | 44.47 | -0.411
44.47 | -0.395 | 44.55 | -0.426 | 44.55 | -0.419 | 44.46 | -0.431 | 44.57 | -0.404 | 44.49 | -0.411
44.49 | -0.395 | 44.56 | -0.424 | 44.57 | -0.42 | 44.48 | -0.431 | 44.59 | -0.404 | 44.51 | -0.412
44.51 | -0.394 | 44.58 | -0.422 | 44.59 | -0.422 | 44.5 | -0.432 | 44.61 | -0.404 | 44.52 | -0.412
44.52 | -0.393 | 44.6 | -0.42 | 44.6 | -0.423 | 44.51 | -0.432 | 44.62 | -0.404 | 44.54 | -0.413
44.54 | -0.392 | 44.61 | -0.419 | 44.62 | -0.424 | 44.53 | -0.432 | 44.64 | -0.404 | 44.56 | -0.413
44.56 | -0.391 | 44.63 | -0.417 | 44.64 | -0.425 | 44.55 | -0.433 | 44.66 | -0.405 | 44.57 | -0.413
44.57 | -0.39 | 44.65 | -0.415 | 44.65 | -0.426 | 44.56 | -0.433 | 44.67 | -0.405 | 44.59 | -0.414
44.59 | -0.389 | 44.67 | -0.414 | 44.67 | -0.427 | 44.58 | -0.433 | 44.69 | -0.405 | 44.61 | -0.415
44.61 | -0.389 | 44.68 | -0.413 | 44.68 | -0.427 | 44.6 | -0.433 | 44.71 | -0.406 | 44.62 | -0.415
44.62 | -0.388 | 44.7 | -0.412 | 44.7 | -0.428 | 44.61 | -0.433 | 44.72 | -0.406 | 44.64 | -0.416
44.64 | -0.387 | 44.72 | -0.41 | 44.72 | -0.428 | 44.63 | -0.434 | 44.74 | -0.406 | 44.66 | -0.416
44.66 | -0.386 | 44.73 | -0.408 | 44.73 | -0.428 | 44.65 | -0.434 | 44.76 | -0.407 | 44.67 | -0.417
44.68 | -0.386 | 44.75 | -0.407 | 44.75 | -0.429 | 44.66 | -0.434 | 44.77 | -0.407 | 44.69 | -0.417
44.69 | -0.386 | 44.77 | -0.405 | 44.77 | -0.43 | 44.68 | -0.435 | 44.79 | -0.407 | 44.71 | -0.417
44.71 | -0.385 | 44.79 | -0.405 | 44.78 | -0.431 | 44.7 | -0.435 | 44.81 | -0.408 | 44.72 | -0.418
44.73 | -0.384 | 44.8 | -0.403 | 44.8 | -0.432 | 44.71 | -0.436 | 44.82 | -0.408 | 44.74 | -0.419
44.74 | -0.383 | 44.82 | -0.401 | 44.82 | -0.433 | 44.73 | -0.436 | 44.84 | -0.408 | 44.75 | -0.419
44.76 | -0.382 | 44.84 | -0.4 | 44.83 | -0.434 | 44.74 | -0.436 | 44.86 | -0.408 | 44.77 | -0.42
44.78 | -0.381 | 44.85 | -0.399 | 44.85 | -0.435 | 44.76 | -0.436 | 44.87 | -0.409 | 44.79 | -0.421
44.79 | -0.38 | 44.87 | -0.398 | 44.87 | -0.436 | 44.78 | -0.436 | 44.89 | -0.409 | 44.8 | -0.421
44.81 | -0.378 | 44.89 | -0.396 | 44.88 | -0.437 | 44.79 | -0.436 | 44.91 | -0.409 | 44.82 | -0.422
44.83 | -0.377 | 44.91 | -0.396 | 44.9 | -0.437 | 44.81 | -0.436 | 44.92 | -0.41 | 44.84 | -0.423
44.85 | -0.376 | 44.92 | -0.394 | 44.91 | -0.438 | 44.83 | -0.437 | 44.94 | -0.41 | 44.85 | -0.423
44.86 | -0.375 | 44.94 | -0.392 | 44.93 | -0.439 | 44.85 | -0.437 | 44.96 | -0.411 | 44.87 | -0.424
44.88 | -0.373 | 44.96 | -0.391 | 44.95 | -0.44 | 44.86 | -0.438 | 44.97 | -0.411 | 44.89 | -0.424
44.9 | -0.372 | 44.97 | -0.389 | 44.96 | -0.442 | 44.88 | -0.438 | 44.99 | -0.411 | 44.9 | -0.425
44.91 | -0.372 | 44.99 | -0.387 | 44.98 | -0.443 | 44.89 | -0.438 | 45.01 | -0.412 | 44.92 | -0.425
44.93 | -0.371 | 45.01 | -0.385 | 45 | -0.443 | 44.91 | -0.438 | 45.02 | -0.412 | 44.94 | -0.426
44.95 | -0.37 | 45.02 | -0.384 | 45.01 | -0.443 | 44.93 | -0.438 | 45.04 | -0.413 | 44.95 | -0.426
44.97 | -0.37 | 45.04 | -0.382 | 45.03 | -0.444 | 44.94 | -0.439 | 45.05 | -0.413 | 44.97 | -0.426
44.98 | -0.369 | 45.06 | -0.38 | 45.05 | -0.444 | 44.96 | -0.439 | 45.07 | -0.413 | 44.98 | -0.427
45 | -0.368 | 45.08 | -0.378 | 45.06 | -0.445 | 44.98 | -0.439 | 45.09 | -0.413 | 45 | -0.427
45.02 | -0.367 | 45.09 | -0.377 | 45.08 | -0.446 | 44.99 | -0.439 | 45.11 | -0.414 | 45.02 | -0.428
45.03 | -0.366 | 45.11 | -0.376 | 45.09 | -0.447 | 45.01 | -0.439 | 45.12 | -0.414 | 45.03 | -0.428
45.05 | -0.365 | 45.13 | -0.375 | 45.11 | -0.449 | 45.03 | -0.44 | 45.14 | -0.414 | 45.05 | -0.429
45.07 | -0.364 | 45.14 | -0.374 | 45.13 | -0.451 | 45.04 | -0.44 | 45.15 | -0.414 | 45.07 | -0.429
45.08 | -0.363 | 45.16 | -0.374 | 45.14 | -0.452 | 45.06 | -0.44 | 45.17 | -0.414 | 45.08 | -0.43
45.1 | -0.363 | 45.18 | -0.372 | 45.16 | -0.452 | 45.08 | -0.44 | 45.19 | -0.414 | 45.1 | -0.43
45.12 | -0.362 | 45.2 | -0.371 | 45.18 | -0.453 | 45.09 | -0.441 | 45.2 | -0.414 | 45.12 | -0.431
45.14 | -0.361 | 45.21 | -0.37 | 45.19 | -0.453 | 45.11 | -0.441 | 45.22 | -0.414 | 45.13 | -0.431
45.15 | -0.36 | 45.23 | -0.369 | 45.21 | -0.453 | 45.12 | -0.441 | 45.24 | -0.415 | 45.15 | -0.432
45.17 | -0.359 | 45.25 | -0.368 | 45.23 | -0.455 | 45.14 | -0.441 | 45.25 | -0.415 | 45.17 | -0.432
45.19 | -0.358 | 45.27 | -0.366 | 45.24 | -0.455 | 45.16 | -0.442 | 45.27 | -0.415 | 45.18 | -0.433
45.2 | -0.357 | 45.28 | -0.364 | 45.26 | -0.457 | 45.17 | -0.442 | 45.29 | -0.415 | 45.2 | -0.434
45.22 | -0.356 | 45.3 | -0.362 | 45.28 | -0.458 | 45.19 | -0.442 | 45.3 | -0.416 | 45.21 | -0.435
45.24 | -0.355 | 45.32 | -0.361 | 45.29 | -0.459 | 45.21 | -0.443 | 45.32 | -0.416 | 45.23 | -0.436
45.25 | -0.354 | 45.33 | -0.359 | 45.31 | -0.461 | 45.22 | -0.443 | 45.34 | -0.417 | 45.25 | -0.436
45.27 | -0.353 | 45.35 | -0.358 | 45.33 | -0.463 | 45.24 | -0.443 | 45.35 | -0.417 | 45.26 | -0.437
45.29 | -0.352 | 45.37 | -0.357 | 45.34 | -0.463 | 45.26 | -0.444 | 45.37 | -0.418 | 45.28 | -0.437
45.31 | -0.352 | 45.38 | -0.356 | 45.36 | -0.464 | 45.27 | -0.444 | 45.39 | -0.418 | 45.3 | -0.437
45.32 | -0.351 | 45.4 | -0.356 | 45.37 | -0.465 | 45.29 | -0.444 | 45.4 | -0.419 | 45.31 | -0.437
45.34 | -0.35 | 45.42 | -0.355 | 45.39 | -0.465 | 45.31 | -0.444 | 45.42 | -0.419 | 45.33 | -0.437
45.36 | -0.349 | 45.43 | -0.354 | 45.41 | -0.466 | 45.32 | -0.444 | 45.44 | -0.419 | 45.35 | -0.438
45.37 | -0.348 | 45.45 | -0.352 | 45.42 | -0.467 | 45.34 | -0.444 | 45.45 | -0.42 | 45.36 | -0.438
45.39 | -0.347 | 45.47 | -0.351 | 45.44 | -0.468 | 45.36 | -0.445 | 45.47 | -0.42 | 45.38 | -0.439
45.41 | -0.346 | 45.49 | -0.349 | 45.46 | -0.468 | 45.37 | -0.445 | 45.49 | -0.421 | 45.39 | -0.44
45.43 | -0.345 | 45.5 | -0.348 | 45.47 | -0.47 | 45.39 | -0.445 | 45.5 | -0.421 | 45.41 | -0.441
45.44 | -0.344 | 45.52 | -0.346 | 45.49 | -0.471 | 45.41 | -0.446 | 45.52 | -0.422 | 45.43 | -0.441
45.46 | -0.343 | 45.54 | -0.345 | 45.5 | -0.473 | 45.42 | -0.446 | 45.54 | -0.422 | 45.44 | -0.442
45.48 | -0.342 | 45.55 | -0.343 | 45.52 | -0.474 | 45.44 | -0.446 | 45.55 | -0.422 | 45.46 | -0.442
45.49 | -0.342 | 45.57 | -0.342 | 45.54 | -0.475 | 45.46 | -0.447 | 45.57 | -0.423 | 45.48 | -0.443
45.51 | -0.341 | 45.59 | -0.341 | 45.55 | -0.476 | 45.47 | -0.447 | 45.59 | -0.423 | 45.49 | -0.443
45.53 | -0.341 | 45.61 | -0.34 | 45.57 | -0.476 | 45.49 | -0.447 | 45.6 | -0.423 | 45.51 | -0.444
45.54 | -0.34 | 45.62 | -0.339 | 45.59 | -0.477 | 45.51 | -0.448 | 45.62 | -0.423 | 45.53 | -0.444
45.56 | -0.339 | 45.64 | -0.338 | 45.6 | -0.478 | 45.52 | -0.448 | 45.63 | -0.423 | 45.54 | -0.445
45.58 | -0.338 | 45.66 | -0.338 | 45.62 | -0.479 | 45.54 | -0.448 | 45.65 | -0.423 | 45.56 | -0.446
45.6 | -0.337 | 45.67 | -0.337 | 45.64 | -0.48 | 45.55 | -0.448 | 45.67 | -0.423 | 45.58 | -0.447
45.61 | -0.336 | 45.69 | -0.336 | 45.65 | -0.481 | 45.57 | -0.448 | 45.69 | -0.424 | 45.59 | -0.447
45.63 | -0.335 | 45.71 | -0.334 | 45.67 | -0.482 | 45.59 | -0.448 | 45.7 | -0.424 | 45.61 | -0.448
45.65 | -0.334 | 45.73 | -0.333 | 45.69 | -0.482 | 45.61 | -0.448 | 45.72 | -0.424 | 45.62 | -0.448
45.66 | -0.333 | 45.74 | -0.332 | 45.7 | -0.484 | 45.62 | -0.448 | 45.73 | -0.425 | 45.64 | -0.448
45.68 | -0.332 | 45.76 | -0.331 | 45.72 | -0.485 | 45.64 | -0.448 | 45.75 | -0.426 | 45.66 | -0.448
45.7 | -0.332 | 45.78 | -0.329 | 45.73 | -0.487 | 45.65 | -0.449 | 45.77 | -0.427 | 45.67 | -0.448
45.72 | -0.332 | 45.79 | -0.328 | 45.75 | -0.488 | 45.67 | -0.449 | 45.78 | -0.427 | 45.69 | -0.449
45.73 | -0.331 | 45.81 | -0.326 | 45.77 | -0.489 | 45.69 | -0.449 | 45.8 | -0.428 | 45.71 | -0.449
45.75 | -0.33 | 45.83 | -0.325 | 45.78 | -0.49 | 45.7 | -0.45 | 45.82 | -0.429 | 45.72 | -0.45
45.77 | -0.329 | 45.84 | -0.324 | 45.8 | -0.491 | 45.72 | -0.45 | 45.83 | -0.429 | 45.74 | -0.45
45.78 | -0.328 | 45.86 | -0.324 | 45.82 | -0.493 | 45.74 | -0.45 | 45.85 | -0.429 | 45.76 | -0.451
45.8 | -0.327 | 45.88 | -0.324 | 45.83 | -0.494 | 45.75 | -0.451 | 45.87 | -0.43 | 45.77 | -0.452
45.82 | -0.326 | 45.89 | -0.323 | 45.85 | -0.494 | 45.77 | -0.451 | 45.88 | -0.43 | 45.79 | -0.453
45.84 | -0.325 | 45.91 | -0.323 | 45.87 | -0.495 | 45.79 | -0.451 | 45.9 | -0.43 | 45.81 | -0.453
45.85 | -0.324 | 45.93 | -0.322 | 45.88 | -0.495 | 45.8 | -0.452 | 45.92 | -0.43 | 45.82 | -0.454
45.87 | -0.324 | 45.95 | -0.321 | 45.9 | -0.496 | 45.82 | -0.452 | 45.93 | -0.431 | 45.84 | -0.454
45.89 | -0.323 | 45.96 | -0.321 | 45.92 | -0.497 | 45.84 | -0.452 | 45.95 | -0.431 | 45.85 | -0.455
45.9 | -0.323 | 45.98 | -0.32 | 45.93 | -0.498 | 45.85 | -0.452 | 45.97 | -0.431 | 45.87 | -0.456
45.92 | -0.322 | 46 | -0.318 | 45.95 | -0.5 | 45.87 | -0.452 | 45.98 | -0.431 | 45.89 | -0.456
45.94 | -0.321 | 46.01 | -0.317 | 45.96 | -0.5 | 45.89 | -0.452 | 46 | -0.431 | 45.9 | -0.457
45.95 | -0.32 | 46.03 | -0.315 | 45.98 | -0.502 | 45.9 | -0.452 | 46.02 | -0.431 | 45.92 | -0.457
45.97 | -0.319 | 46.05 | -0.313 | 46 | -0.502 | 45.92 | -0.453 | 46.03 | -0.431 | 45.94 | -0.458
45.99 | -0.318 | 46.06 | -0.312 | 46.01 | -0.503 | 45.94 | -0.453 | 46.05 | -0.431 | 45.95 | -0.458
46.01 | -0.318 | 46.08 | -0.311 | 46.03 | -0.504 | 45.95 | -0.453 | 46.07 | -0.431 | 45.97 | -0.458
46.02 | -0.317 | 46.1 | -0.309 | 46.05 | -0.505 | 45.97 | -0.453 | 46.08 | -0.432 | 45.99 | -0.458
46.04 | -0.316 | 46.12 | -0.307 | 46.06 | -0.506 | 45.99 | -0.453 | 46.1 | -0.432 | 46 | -0.459
46.06 | -0.315 | 46.13 | -0.306 | 46.08 | -0.506 | 46 | -0.454 | 46.12 | -0.433 | 46.02 | -0.459
46.07 | -0.315 | 46.15 | -0.306 | 46.1 | -0.507 | 46.02 | -0.454 | 46.13 | -0.433 | 46.04 | -0.46
46.09 | -0.314 | 46.17 | -0.306 | 46.11 | -0.508 | 46.04 | -0.455 | 46.15 | -0.434 | 46.05 | -0.461
46.11 | -0.314 | 46.18 | -0.306 | 46.13 | -0.509 | 46.05 | -0.455 | 46.17 | -0.434 | 46.07 | -0.461
46.13 | -0.314 | 46.2 | -0.305 | 46.14 | -0.51 | 46.07 | -0.456 | 46.18 | -0.435 | 46.08 | -0.462
46.14 | -0.313 | 46.22 | -0.304 | 46.16 | -0.511 | 46.09 | -0.456 | 46.2 | -0.436 | 46.1 | -0.462
46.16 | -0.312 | 46.24 | -0.303 | 46.18 | -0.512 | 46.1 | -0.456 | 46.22 | -0.436 | 46.12 | -0.463
46.18 | -0.311 | 46.25 | -0.302 | 46.19 | -0.513 | 46.12 | -0.456 | 46.23 | -0.436 | 46.13 | -0.464
46.19 | -0.311 | 46.27 | -0.301 | 46.21 | -0.515 | 46.13 | -0.457 | 46.25 | -0.436 | 46.15 | -0.464
46.21 | -0.31 | 46.29 | -0.3 | 46.23 | -0.515 | 46.15 | -0.457 | 46.27 | -0.437 | 46.17 | -0.465
46.23 | -0.309 | 46.3 | -0.299 | 46.24 | -0.516 | 46.17 | -0.457 | 46.28 | -0.437 | 46.18 | -0.465
46.25 | -0.308 | 46.32 | -0.297 | 46.26 | -0.517 | 46.18 | -0.457 | 46.3 | -0.437 | 46.2 | -0.466
46.26 | -0.307 | 46.34 | -0.297 | 46.27 | -0.517 | 46.2 | -0.458 | 46.31 | -0.438 | 46.22 | -0.467
46.28 | -0.307 | 46.35 | -0.297 | 46.29 | -0.517 | 46.22 | -0.458 | 46.33 | -0.438 | 46.23 | -0.468
46.3 | -0.307 | 46.37 | -0.296 | 46.31 | -0.518 | 46.23 | -0.458 | 46.35 | -0.439 | 46.25 | -0.468
46.31 | -0.307 | 46.39 | -0.295 | 46.32 | -0.519 | 46.25 | -0.458 | 46.36 | -0.439 | 46.26 | -0.469
46.33 | -0.306 | 46.4 | -0.294 | 46.34 | -0.52 | 46.27 | -0.458 | 46.38 | -0.44 | 46.28 | -0.469
46.35 | -0.306 | 46.42 | -0.293 | 46.36 | -0.521 | 46.28 | -0.458 | 46.4 | -0.441 | 46.3 | -0.47
46.36 | -0.305 | 46.44 | -0.293 | 46.37 | -0.522 | 46.3 | -0.458 | 46.41 | -0.441 | 46.31 | -0.47
46.38 | -0.304 | 46.46 | -0.292 | 46.39 | -0.522 | 46.32 | -0.458 | 46.43 | -0.441 | 46.33 | -0.47
46.4 | -0.303 | 46.47 | -0.292 | 46.41 | -0.523 | 46.33 | -0.459 | 46.45 | -0.442 | 46.35 | -0.471
46.42 | -0.302 | 46.49 | -0.291 | 46.42 | -0.524 | 46.35 | -0.459 | 46.46 | -0.442 | 46.36 | -0.471
46.43 | -0.301 | 46.51 | -0.29 | 46.44 | -0.525 | 46.37 | -0.459 | 46.48 | -0.442 | 46.38 | -0.471
46.45 | -0.301 | 46.52 | -0.289 | 46.46 | -0.526 | 46.38 | -0.459 | 46.5 | -0.443 | 46.4 | -0.472
46.47 | -0.3 | 46.54 | -0.289 | 46.47 | -0.527 | 46.4 | -0.459 | 46.51 | -0.444 | 46.41 | -0.472
46.48 | -0.3 | 46.56 | -0.288 | 46.49 | -0.527 | 46.42 | -0.459 | 46.53 | -0.445 | 46.43 | -0.473
46.5 | -0.299 | 46.58 | -0.287 | 46.5 | -0.528 | 46.43 | -0.459 | 46.55 | -0.445 | 46.45 | -0.474
46.52 | -0.299 | 46.59 | -0.287 | 46.52 | -0.528 | 46.45 | -0.459 | 46.56 | -0.446 | 46.46 | -0.475
46.54 | -0.298 | 46.61 | -0.286 | 46.54 | -0.529 | 46.47 | -0.46 | 46.58 | -0.446 | 46.48 | -0.475
46.55 | -0.297 | 46.63 | -0.286 | 46.55 | -0.529 | 46.48 | -0.46 | 46.6 | -0.446 | 46.49 | -0.476
46.57 | -0.297 | 46.64 | -0.285 | 46.57 | -0.53 | 46.5 | -0.46 | 46.61 | -0.447 | 46.51 | -0.476
46.59 | -0.297 | 46.66 | -0.285 | 46.59 | -0.53 | 46.52 | -0.46 | 46.63 | -0.447 | 46.53 | -0.476
46.6 | -0.296 | 46.68 | -0.285 | 46.6 | -0.531 | 46.53 | -0.461 | 46.65 | -0.447 | 46.54 | -0.477
46.62 | -0.296 | 46.69 | -0.284 | 46.62 | -0.531 | 46.55 | -0.461 | 46.66 | -0.448 | 46.56 | -0.477
46.64 | -0.296 | 46.71 | -0.283 | 46.64 | -0.532 | 46.57 | -0.462 | 46.68 | -0.448 | 46.58 | -0.477
46.65 | -0.295 | 46.73 | -0.282 | 46.65 | -0.533 | 46.58 | -0.462 | 46.7 | -0.449 | 46.59 | -0.477
46.67 | -0.294 | 46.74 | -0.282 | 46.67 | -0.534 | 46.6 | -0.462 | 46.71 | -0.449 | 46.61 | -0.478
46.69 | -0.294 | 46.76 | -0.28 | 46.68 | -0.534 | 46.61 | -0.463 | 46.73 | -0.449 | 46.62 | -0.479
46.71 | -0.293 | 46.78 | -0.28 | 46.7 | -0.535 | 46.63 | -0.463 | 46.75 | -0.45 | 46.64 | -0.479
46.72 | -0.292 | 46.79 | -0.28 | 46.72 | -0.535 | 46.65 | -0.463 | 46.76 | -0.45 | 46.66 | -0.48
46.74 | -0.292 | 46.81 | -0.279 | 46.73 | -0.535 | 46.66 | -0.463 | 46.78 | -0.45 | 46.67 | -0.481
46.76 | -0.292 | 46.83 | -0.278 | 46.75 | -0.534 | 46.68 | -0.464 | 46.8 | -0.451 | 46.69 | -0.482
46.77 | -0.292 | 46.85 | -0.278 | 46.77 | -0.534 | 46.7 | -0.464 | 46.81 | -0.451 | 46.71 | -0.483
46.79 | -0.291 | 46.86 | -0.277 | 46.78 | -0.534 | 46.71 | -0.464 | 46.83 | -0.452 | 46.72 | -0.483
46.81 | -0.291 | 46.88 | -0.277 | 46.8 | -0.534 | 46.73 | -0.464 | 46.85 | -0.453 | 46.74 | -0.483
46.83 | -0.29 | 46.9 | -0.276 | 46.82 | -0.535 | 46.75 | -0.465 | 46.86 | -0.454 | 46.76 | -0.483
46.84 | -0.29 | 46.91 | -0.276 | 46.83 | -0.535 | 46.76 | -0.465 | 46.88 | -0.455 | 46.77 | -0.484
46.86 | -0.289 | 46.93 | -0.275 | 46.85 | -0.537 | 46.78 | -0.465 | 46.9 | -0.455 | 46.79 | -0.484
46.88 | -0.288 | 46.95 | -0.274 | 46.87 | -0.538 | 46.8 | -0.465 | 46.91 | -0.455 | 46.81 | -0.485
46.89 | -0.288 | 46.96 | -0.274 | 46.88 | -0.538 | 46.81 | -0.465 | 46.93 | -0.456 | 46.82 | -0.485
46.91 | -0.287 | 46.98 | -0.273 | 46.9 | -0.539 | 46.83 | -0.466 | 46.95 | -0.456 | 46.84 | -0.486
46.93 | -0.287 | 47 | -0.273 | 46.92 | -0.539 | 46.85 | -0.466 | 46.96 | -0.457 | 46.86 | -0.487
46.94 | -0.286 | 47.02 | -0.273 | 46.93 | -0.54 | 46.86 | -0.466 | 46.98 | -0.457 | 46.87 | -0.487
46.96 | -0.286 | 47.03 | -0.272 | 46.95 | -0.54 | 46.88 | -0.466 | 47 | -0.457 | 46.89 | -0.487
46.98 | -0.286 | 47.05 | -0.272 | 46.97 | -0.54 | 46.9 | -0.466 | 47.01 | -0.458 | 46.91 | -0.488
47 | -0.285 | 47.07 | -0.271 | 46.98 | -0.54 | 46.91 | -0.467 | 47.03 | -0.458 | 46.92 | -0.488
47.01 | -0.285 | 47.08 | -0.27 | 47 | -0.541 | 46.93 | -0.467 | 47.05 | -0.458 | 46.94 | -0.489
47.03 | -0.285 | 47.1 | -0.269 | 47.02 | -0.541 | 46.95 | -0.467 | 47.06 | -0.459 | 46.96 | -0.489
47.05 | -0.284 | 47.12 | -0.268 | 47.03 | -0.542 | 46.96 | -0.467 | 47.08 | -0.459 | 46.97 | -0.49
47.06 | -0.284 | 47.13 | -0.267 | 47.05 | -0.542 | 46.98 | -0.468 | 47.09 | -0.46 | 46.99 | -0.49
47.08 | -0.284 | 47.15 | -0.267 | 47.06 | -0.543 | 47 | -0.468 | 47.11 | -0.46 | 47 | -0.49
47.1 | -0.283 | 47.17 | -0.266 | 47.08 | -0.543 | 47.01 | -0.468 | 47.13 | -0.461 | 47.02 | -0.491
47.11 | -0.283 | 47.19 | -0.266 | 47.1 | -0.543 | 47.03 | -0.468 | 47.14 | -0.462 | 47.04 | -0.492
47.13 | -0.283 | 47.2 | -0.266 | 47.11 | -0.543 | 47.05 | -0.469 | 47.16 | -0.463 | 47.05 | -0.492
47.15 | -0.283 | 47.22 | -0.266 | 47.13 | -0.543 | 47.06 | -0.469 | 47.18 | -0.463 | 47.07 | -0.493
47.16 | -0.283 | 47.23 | -0.266 | 47.15 | -0.543 | 47.08 | -0.469 | 47.19 | -0.464 | 47.09 | -0.493
47.18 | -0.283 | 47.25 | -0.265 | 47.16 | -0.543 | 47.1 | -0.469 | 47.21 | -0.464 | 47.1 | -0.493
47.2 | -0.282 | 47.27 | -0.265 | 47.18 | -0.544 | 47.11 | -0.469 | 47.23 | -0.464 | 47.12 | -0.494
47.21 | -0.281 | 47.29 | -0.264 | 47.2 | -0.544 | 47.13 | -0.469 | 47.24 | -0.465 | 47.14 | -0.494
47.23 | -0.28 | 47.3 | -0.264 | 47.21 | -0.545 | 47.14 | -0.47 | 47.26 | -0.465 | 47.15 | -0.495
47.25 | -0.28 | 47.32 | -0.263 | 47.23 | -0.546 | 47.16 | -0.47 | 47.28 | -0.466 | 47.17 | -0.495
47.27 | -0.279 | 47.34 | -0.263 | 47.25 | -0.546 | 47.18 | -0.47 | 47.29 | -0.467 | 47.18 | -0.496
47.28 | -0.278 | 47.35 | -0.262 | 47.26 | -0.547 | 47.19 | -0.471 | 47.31 | -0.468 | 47.2 | -0.496
47.3 | -0.278 | 47.37 | -0.262 | 47.28 | -0.547 | 47.21 | -0.471 | 47.33 | -0.469 | 47.22 | -0.497
47.32 | -0.277 | 47.39 | -0.261 | 47.29 | -0.547 | 47.23 | -0.471 | 47.34 | -0.47 | 47.23 | -0.497
47.33 | -0.277 | 47.4 | -0.261 | 47.31 | -0.547 | 47.25 | -0.472 | 47.36 | -0.471 | 47.25 | -0.498
47.35 | -0.277 | 47.42 | -0.261 | 47.33 | -0.547 | 47.26 | -0.472 | 47.38 | -0.471 | 47.27 | -0.498
47.37 | -0.277 | 47.44 | -0.261 | 47.34 | -0.547 | 47.28 | -0.472 | 47.39 | -0.472 | 47.28 | -0.498
47.38 | -0.277 | 47.45 | -0.26 | 47.36 | -0.547 | 47.29 | -0.473 | 47.41 | -0.472 | 47.3 | -0.499
47.4 | -0.277 | 47.47 | -0.259 | 47.38 | -0.547 | 47.31 | -0.473 | 47.43 | -0.472 | 47.32 | -0.499
47.42 | -0.276 | 47.49 | -0.259 | 47.39 | -0.547 | 47.33 | -0.473 | 47.44 | -0.473 | 47.33 | -0.499
47.44 | -0.276 | 47.5 | -0.259 | 47.41 | -0.547 | 47.34 | -0.473 | 47.46 | -0.473 | 47.35 | -0.5
47.45 | -0.276 | 47.52 | -0.258 | 47.43 | -0.547 | 47.36 | -0.473 | 47.47 | -0.473 | 47.37 | -0.5
47.47 | -0.275 | 47.54 | -0.258 | 47.44 | -0.547 | 47.38 | -0.473 | 47.49 | -0.473 | 47.38 | -0.5
47.49 | -0.275 | 47.55 | -0.258 | 47.46 | -0.548 | 47.39 | -0.473 | 47.51 | -0.474 | 47.4 | -0.5
47.5 | -0.275 | 47.57 | -0.258 | 47.48 | -0.548 | 47.41 | -0.474 | 47.52 | -0.474 | 47.42 | -0.5
47.52 | -0.274 | 47.59 | -0.257 | 47.49 | -0.548 | 47.43 | -0.474 | 47.54 | -0.474 | 47.43 | -0.501
47.54 | -0.274 | 47.61 | -0.257 | 47.51 | -0.549 | 47.44 | -0.474 | 47.56 | -0.474 | 47.45 | -0.501
47.55 | -0.274 | 47.62 | -0.257 | 47.53 | -0.549 | 47.46 | -0.474 | 47.57 | -0.475 | 47.46 | -0.501
47.57 | -0.273 | 47.64 | -0.257 | 47.54 | -0.549 | 47.48 | -0.474 | 47.59 | -0.475 | 47.48 | -0.502
47.59 | -0.273 | 47.66 | -0.256 | 47.56 | -0.55 | 47.49 | -0.474 | 47.61 | -0.476 | 47.5 | -0.502
47.6 | -0.272 | 47.67 | -0.256 | 47.58 | -0.55 | 47.51 | -0.475 | 47.62 | -0.476 | 47.51 | -0.503
47.62 | -0.272 | 47.69 | -0.255 | 47.59 | -0.55 | 47.52 | -0.475 | 47.64 | -0.477 | 47.53 | -0.504
47.64 | -0.272 | 47.71 | -0.255 | 47.61 | -0.55 | 47.54 | -0.476 | 47.66 | -0.478 | 47.55 | -0.504
47.65 | -0.271 | 47.72 | -0.255 | 47.63 | -0.55 | 47.56 | -0.476 | 47.67 | -0.479 | 47.56 | -0.504
47.67 | -0.271 | 47.74 | -0.254 | 47.64 | -0.551 | 47.58 | -0.476 | 47.69 | -0.479 | 47.58 | -0.505
47.69 | -0.271 | 47.76 | -0.254 | 47.66 | -0.551 | 47.59 | -0.477 | 47.71 | -0.48 | 47.6 | -0.505
47.7 | -0.271 | 47.77 | -0.253 | 47.67 | -0.551 | 47.61 | -0.477 | 47.72 | -0.481 | 47.61 | -0.505
47.72 | -0.271 | 47.79 | -0.253 | 47.69 | -0.551 | 47.62 | -0.477 | 47.74 | -0.481 | 47.63 | -0.505
47.74 | -0.27 | 47.81 | -0.253 | 47.71 | -0.552 | 47.64 | -0.477 | 47.76 | -0.481 | 47.65 | -0.505
47.76 | -0.27 | 47.82 | -0.252 | 47.72 | -0.552 | 47.66 | -0.477 | 47.77 | -0.482 | 47.66 | -0.505
47.77 | -0.27 | 47.84 | -0.252 | 47.74 | -0.552 | 47.67 | -0.477 | 47.79 | -0.482 | 47.68 | -0.505
47.79 | -0.269 | 47.86 | -0.251 | 47.76 | -0.553 | 47.69 | -0.477 | 47.81 | -0.483 | 47.7 | -0.505
47.81 | -0.269 | 47.87 | -0.25 | 47.77 | -0.553 | 47.71 | -0.477 | 47.82 | -0.483 | 47.71 | -0.505
47.82 | -0.269 | 47.89 | -0.25 | 47.79 | -0.553 | 47.72 | -0.477 | 47.84 | -0.484 | 47.73 | -0.505
47.84 | -0.268 | 47.91 | -0.249 | 47.81 | -0.553 | 47.74 | -0.477 | 47.86 | -0.485 | 47.74 | -0.506
47.86 | -0.268 | 47.92 | -0.249 | 47.82 | -0.553 | 47.76 | -0.478 | 47.87 | -0.485 | 47.76 | -0.506
47.87 | -0.268 | 47.94 | -0.248 | 47.84 | -0.553 | 47.77 | -0.478 | 47.89 | -0.486 | 47.78 | -0.506
47.89 | -0.268 | 47.96 | -0.248 | 47.86 | -0.553 | 47.79 | -0.478 | 47.9 | -0.486 | 47.79 | -0.506
47.91 | -0.268 | 47.97 | -0.248 | 47.87 | -0.553 | 47.81 | -0.479 | 47.92 | -0.487 | 47.81 | -0.506
47.92 | -0.268 | 47.99 | -0.247 | 47.89 | -0.553 | 47.82 | -0.479 | 47.94 | -0.487 | 47.83 | -0.506
47.94 | -0.268 | 48.01 | -0.247 | 47.91 | -0.553 | 47.84 | -0.479 | 47.95 | -0.487 | 47.84 | -0.506
47.96 | -0.268 | 48.02 | -0.247 | 47.92 | -0.553 | 47.86 | -0.479 | 47.97 | -0.487 | 47.86 | -0.507
47.97 | -0.267 | 48.04 | -0.247 | 47.94 | -0.553 | 47.87 | -0.479 | 47.99 | -0.488 | 47.88 | -0.507
47.99 | -0.267 | 48.06 | -0.247 | 47.96 | -0.553 | 47.89 | -0.479 | 48 | -0.489 | 47.89 | -0.507
48.01 | -0.267 | 48.08 | -0.246 | 47.97 | -0.554 | 47.91 | -0.479 | 48.02 | -0.49 | 47.91 | -0.507
48.03 | -0.267 | 48.09 | -0.246 | 47.99 | -0.554 | 47.92 | -0.48 | 48.04 | -0.491 | 47.92 | -0.508
48.04 | -0.266 | 48.11 | -0.246 | 48.01 | -0.554 | 47.94 | -0.48 | 48.05 | -0.492 | 47.94 | -0.508
48.06 | -0.266 | 48.13 | -0.246 | 48.02 | -0.554 | 47.96 | -0.48 | 48.07 | -0.492 | 47.96 | -0.508
48.08 | -0.266 | 48.14 | -0.245 | 48.04 | -0.554 | 47.97 | -0.48 | 48.09 | -0.493 | 47.97 | -0.508
48.09 | -0.265 | 48.16 | -0.245 | 48.06 | -0.554 | 47.99 | -0.48 | 48.1 | -0.493 | 47.99 | -0.508
48.11 | -0.265 | 48.18 | -0.245 | 48.07 | -0.554 | 48.01 | -0.481 | 48.12 | -0.493 | 48.01 | -0.508
48.13 | -0.265 | 48.19 | -0.244 | 48.09 | -0.555 | 48.02 | -0.481 | 48.14 | -0.493 | 48.03 | -0.508
48.14 | -0.265 | 48.21 | -0.244 | 48.11 | -0.555 | 48.04 | -0.481 | 48.15 | -0.494 | 48.04 | -0.508
48.16 | -0.265 | 48.23 | -0.244 | 48.12 | -0.555 | 48.06 | -0.481 | 48.17 | -0.494 | 48.06 | -0.508
48.18 | -0.264 | 48.24 | -0.244 | 48.14 | -0.555 | 48.07 | -0.482 | 48.19 | -0.495 | 48.07 | -0.508
48.19 | -0.264 | 48.26 | -0.243 | 48.16 | -0.555 | 48.09 | -0.482 | 48.2 | -0.495 | 48.09 | -0.508
48.21 | -0.264 | 48.28 | -0.243 | 48.17 | -0.555 | 48.11 | -0.482 | 48.22 | -0.496 | 48.11 | -0.508
48.23 | -0.263 | 48.29 | -0.243 | 48.19 | -0.555 | 48.12 | -0.482 | 48.24 | -0.497 | 48.12 | -0.508
48.25 | -0.263 | 48.31 | -0.243 | 48.21 | -0.556 | 48.14 | -0.482 | 48.25 | -0.498 | 48.14 | -0.508
48.26 | -0.263 | 48.33 | -0.243 | 48.22 | -0.556 | 48.15 | -0.483 | 48.27 | -0.499 | 48.16 | -0.508
48.28 | -0.262 | 48.35 | -0.243 | 48.24 | -0.556 | 48.17 | -0.483 | 48.29 | -0.5 | 48.17 | -0.508
48.29 | -0.262 | 48.36 | -0.242 | 48.26 | -0.556 | 48.19 | -0.483 | 48.3 | -0.5 | 48.19 | -0.508
48.31 | -0.262 | 48.38 | -0.242 | 48.27 | -0.556 | 48.2 | -0.483 | 48.32 | -0.501 | 48.21 | -0.508
48.33 | -0.262 | 48.39 | -0.242 | 48.29 | -0.556 | 48.22 | -0.483 | 48.33 | -0.502 | 48.22 | -0.508
48.35 | -0.262 | 48.41 | -0.242 | 48.31 | -0.556 | 48.24 | -0.484 | 48.35 | -0.503 | 48.24 | -0.508
48.36 | -0.262 | 48.43 | -0.242 | 48.32 | -0.556 | 48.25 | -0.484 | 48.37 | -0.503 | 48.26 | -0.507
48.38 | -0.262 | 48.45 | -0.241 | 48.34 | -0.556 | 48.27 | -0.484 | 48.38 | -0.503 | 48.27 | -0.507
48.4 | -0.262 | 48.46 | -0.241 | 48.35 | -0.556 | 48.29 | -0.484 | 48.4 | -0.504 | 48.29 | -0.507
48.41 | -0.261 | 48.48 | -0.241 | 48.37 | -0.556 | 48.3 | -0.484 | 48.42 | -0.505 | 48.31 | -0.507
48.43 | -0.261 | 48.5 | -0.241 | 48.39 | -0.556 | 48.32 | -0.485 | 48.44 | -0.506 | 48.32 | -0.507
48.45 | -0.261 | 48.51 | -0.241 | 48.41 | -0.556 | 48.34 | -0.485 | 48.45 | -0.506 | 48.34 | -0.507
48.46 | -0.261 | 48.53 | -0.241 | 48.42 | -0.556 | 48.35 | -0.485 | 48.47 | -0.507 | 48.36 | -0.507
48.48 | -0.261 | 48.55 | -0.241 | 48.44 | -0.556 | 48.37 | -0.485 | 48.48 | -0.508 | 48.37 | -0.507
48.5 | -0.261 | 48.56 | -0.241 | 48.46 | -0.556 | 48.39 | -0.485 | 48.5 | -0.509 | 48.39 | -0.507
48.51 | -0.261 | 48.58 | -0.241 | 48.47 | -0.556 | 48.4 | -0.486 | 48.52 | -0.51 | 48.41 | -0.507
48.53 | -0.261 | 48.6 | -0.241 | 48.49 | -0.556 | 48.42 | -0.486 | 48.53 | -0.51 | 48.42 | -0.506
48.55 | -0.261 | 48.61 | -0.24 | 48.5 | -0.556 | 48.44 | -0.486 | 48.55 | -0.511 | 48.44 | -0.506
48.56 | -0.261 | 48.63 | -0.24 | 48.52 | -0.556 | 48.45 | -0.486 | 48.57 | -0.511 | 48.46 | -0.506
48.58 | -0.261 | 48.65 | -0.24 | 48.54 | -0.556 | 48.47 | -0.486 | 48.58 | -0.511 | 48.47 | -0.506
48.6 | -0.261 | 48.66 | -0.24 | 48.56 | -0.556 | 48.49 | -0.486 | 48.6 | -0.512 | 48.49 | -0.506
48.61 | -0.261 | 48.68 | -0.24 | 48.57 | -0.556 | 48.5 | -0.486 | 48.62 | -0.512 | 48.51 | -0.505
48.63 | -0.26 | 48.7 | -0.24 | 48.59 | -0.556 | 48.52 | -0.487 | 48.63 | -0.512 | 48.52 | -0.505
48.65 | -0.26 | 48.71 | -0.24 | 48.6 | -0.556 | 48.54 | -0.487 | 48.65 | -0.513 | 48.54 | -0.505
48.66 | -0.26 | 48.73 | -0.24 | 48.62 | -0.556 | 48.55 | -0.487 | 48.67 | -0.513 | 48.56 | -0.504
48.68 | -0.26 | 48.75 | -0.239 | 48.64 | -0.556 | 48.57 | -0.487 | 48.68 | -0.514 | 48.57 | -0.503
48.7 | -0.26 | 48.76 | -0.239 | 48.65 | -0.556 | 48.59 | -0.487 | 48.7 | -0.514 | 48.59 | -0.502
48.72 | -0.26 | 48.78 | -0.239 | 48.67 | -0.556 | 48.6 | -0.487 | 48.71 | -0.515 | 48.61 | -0.502
48.73 | -0.26 | 48.8 | -0.239 | 48.69 | -0.556 | 48.62 | -0.487 | 48.73 | -0.516 | 48.62 | -0.501
48.75 | -0.26 | 48.81 | -0.239 | 48.71 | -0.556 | 48.64 | -0.487 | 48.75 | -0.517 | 48.64 | -0.5
48.77 | -0.26 | 48.83 | -0.238 | 48.72 | -0.556 | 48.65 | -0.488 | 48.76 | -0.518 | 48.66 | -0.5
48.78 | -0.26 | 48.85 | -0.238 | 48.74 | -0.556 | 48.67 | -0.488 | 48.78 | -0.518 | 48.67 | -0.499
48.8 | -0.26 | 48.87 | -0.238 | 48.75 | -0.555 | 48.69 | -0.488 | 48.8 | -0.519 | 48.69 | -0.498
48.82 | -0.259 | 48.88 | -0.238 | 48.77 | -0.555 | 48.7 | -0.489 | 48.81 | -0.519 | 48.71 | -0.497
48.83 | -0.259 | 48.9 | -0.238 | 48.79 | -0.555 | 48.72 | -0.489 | 48.83 | -0.52 | 48.72 | -0.496
48.85 | -0.259 | 48.91 | -0.238 | 48.81 | -0.554 | 48.74 | -0.49 | 48.85 | -0.521 | 48.74 | -0.495
48.87 | -0.259 | 48.93 | -0.238 | 48.82 | -0.554 | 48.75 | -0.49 | 48.86 | -0.522 | 48.76 | -0.494
48.88 | -0.259 | 48.95 | -0.238 | 48.84 | -0.553 | 48.77 | -0.49 | 48.88 | -0.523 | 48.77 | -0.493
48.9 | -0.259 | 48.97 | -0.238 | 48.86 | -0.553 | 48.78 | -0.49 | 48.9 | -0.523 | 48.79 | -0.493
48.92 | -0.259 | 48.98 | -0.238 | 48.87 | -0.553 | 48.8 | -0.491 | 48.91 | -0.524 | 48.81 | -0.492
48.93 | -0.259 | 49 | -0.238 | 48.89 | -0.552 | 48.82 | -0.491 | 48.93 | -0.525 | 48.83 | -0.491
48.95 | -0.258 | 49.02 | -0.238 | 48.91 | -0.552 | 48.83 | -0.491 | 48.94 | -0.525 | 48.84 | -0.491
48.97 | -0.258 | 49.03 | -0.237 | 48.92 | -0.551 | 48.85 | -0.491 | 48.96 | -0.525 | 48.86 | -0.49
48.98 | -0.258 | 49.05 | -0.237 | 48.94 | -0.55 | 48.87 | -0.491 | 48.98 | -0.526 | 48.88 | -0.489
49 | -0.258 | 49.07 | -0.237 | 48.96 | -0.549 | 48.88 | -0.491 | 49 | -0.526 | 48.89 | -0.487
49.02 | -0.258 | 49.08 | -0.237 | 48.97 | -0.547 | 48.9 | -0.491 | 49.01 | -0.527 | 48.91 | -0.486
49.03 | -0.258 | 49.1 | -0.237 | 48.99 | -0.546 | 48.92 | -0.491 | 49.03 | -0.528 | 48.93 | -0.484
49.05 | -0.258 | 49.12 | -0.237 | 49.01 | -0.545 | 48.93 | -0.491 | 49.05 | -0.529 | 48.94 | -0.483
49.07 | -0.258 | 49.13 | -0.237 | 49.02 | -0.543 | 48.95 | -0.491 | 49.06 | -0.529 | 48.96 | -0.482
49.09 | -0.258 | 49.15 | -0.236 | 49.04 | -0.542 | 48.97 | -0.491 | 49.08 | -0.529 | 48.98 | -0.481
49.1 | -0.258 | 49.17 | -0.236 | 49.06 | -0.541 | 48.98 | -0.491 | 49.1 | -0.53 | 49 | -0.48
49.12 | -0.258 | 49.18 | -0.236 | 49.07 | -0.54 | 49 | -0.491 | 49.11 | -0.53 | 49.01 | -0.48
49.14 | -0.258 | 49.2 | -0.236 | 49.09 | -0.538 | 49.02 | -0.491 | 49.13 | -0.53 | 49.03 | -0.479
49.15 | -0.258 | 49.22 | -0.236 | 49.11 | -0.537 | 49.03 | -0.491 | 49.14 | -0.531 | 49.05 | -0.478
49.17 | -0.257 | 49.23 | -0.236 | 49.12 | -0.536 | 49.05 | -0.491 | 49.16 | -0.531 | 49.06 | -0.477
49.19 | -0.257 | 49.25 | -0.236 | 49.14 | -0.534 | 49.07 | -0.492 | 49.18 | -0.532 | 49.08 | -0.476
49.2 | -0.257 | 49.27 | -0.236 | 49.16 | -0.533 | 49.08 | -0.492 | 49.19 | -0.533 | 49.1 | -0.475
49.22 | -0.257 | 49.28 | -0.235 | 49.17 | -0.532 | 49.1 | -0.492 | 49.21 | -0.534 | 49.11 | -0.474
49.24 | -0.257 | 49.3 | -0.235 | 49.19 | -0.531 | 49.12 | -0.492 | 49.23 | -0.535 | 49.13 | -0.473
49.25 | -0.257 | 49.32 | -0.235 | 49.21 | -0.529 | 49.13 | -0.492 | 49.24 | -0.536 | 49.15 | -0.472
49.27 | -0.257 | 49.33 | -0.235 | 49.22 | -0.528 | 49.15 | -0.492 | 49.26 | -0.536 | 49.16 | -0.471
49.29 | -0.257 | 49.35 | -0.235 | 49.24 | -0.528 | 49.17 | -0.493 | 49.28 | -0.537 | 49.18 | -0.469
49.3 | -0.256 | 49.37 | -0.235 | 49.26 | -0.527 | 49.18 | -0.493 | 49.29 | -0.537 | 49.2 | -0.468
49.32 | -0.256 | 49.38 | -0.235 | 49.28 | -0.527 | 49.2 | -0.493 | 49.31 | -0.537 | 49.21 | -0.467
49.34 | -0.256 | 49.4 | -0.235 | 49.29 | -0.526 | 49.22 | -0.493 | 49.33 | -0.538 | 49.23 | -0.465
49.35 | -0.256 | 49.42 | -0.234 | 49.31 | -0.524 | 49.23 | -0.493 | 49.34 | -0.538 | 49.25 | -0.464
49.37 | -0.256 | 49.44 | -0.234 | 49.33 | -0.522 | 49.25 | -0.493 | 49.36 | -0.538 | 49.26 | -0.462
49.39 | -0.256 | 49.45 | -0.234 | 49.34 | -0.521 | 49.27 | -0.493 | 49.38 | -0.538 | 49.28 | -0.461
49.4 | -0.256 | 49.47 | -0.234 | 49.36 | -0.52 | 49.28 | -0.493 | 49.39 | -0.538 | 49.3 | -0.46
49.42 | -0.256 | 49.49 | -0.234 | 49.38 | -0.518 | 49.3 | -0.493 | 49.41 | -0.539 | 49.32 | -0.459
49.44 | -0.256 | 49.5 | -0.234 | 49.39 | -0.516 | 49.32 | -0.493 | 49.43 | -0.539 | 49.33 | -0.458
49.45 | -0.256 | 49.52 | -0.234 | 49.41 | -0.515 | 49.33 | -0.493 | 49.44 | -0.539 | 49.35 | -0.457
49.47 | -0.256 | 49.53 | -0.234 | 49.43 | -0.514 | 49.35 | -0.493 | 49.46 | -0.54 | 49.37 | -0.456
49.49 | -0.256 | 49.55 | -0.234 | 49.44 | -0.513 | 49.36 | -0.493 | 49.47 | -0.54 | 49.38 | -0.455
49.5 | -0.255 | 49.57 | -0.234 | 49.46 | -0.512 | 49.38 | -0.494 | 49.49 | -0.541 | 49.4 | -0.454
49.52 | -0.255 | 49.58 | -0.234 | 49.48 | -0.51 | 49.4 | -0.494 | 49.51 | -0.543 | 49.42 | -0.453
49.54 | -0.255 | 49.6 | -0.233 | 49.49 | -0.508 | 49.41 | -0.494 | 49.52 | -0.544 | 49.44 | -0.451
49.55 | -0.255 | 49.62 | -0.233 | 49.51 | -0.507 | 49.43 | -0.494 | 49.54 | -0.545 | 49.45 | -0.45
49.57 | -0.255 | 49.64 | -0.233 | 49.53 | -0.506 | 49.45 | -0.494 | 49.56 | -0.546 | 49.47 | -0.449
49.59 | -0.255 | 49.65 | -0.233 | 49.55 | -0.505 | 49.46 | -0.494 | 49.57 | -0.547 | 49.49 | -0.447
49.6 | -0.255 | 49.67 | -0.233 | 49.56 | -0.503 | 49.48 | -0.494 | 49.59 | -0.547 | 49.5 | -0.446
49.62 | -0.255 | 49.69 | -0.233 | 49.58 | -0.502 | 49.5 | -0.494 | 49.61 | -0.547 | 49.52 | -0.445
49.64 | -0.255 | 49.7 | -0.233 | 49.6 | -0.501 | 49.52 | -0.494 | 49.62 | -0.548 | 49.54 | -0.443
49.65 | -0.255 | 49.72 | -0.233 | 49.61 | -0.499 | 49.53 | -0.494 | 49.64 | -0.548 | 49.56 | -0.442
49.67 | -0.255 | 49.74 | -0.233 | 49.63 | -0.498 | 49.55 | -0.494 | 49.66 | -0.549 | 49.57 | -0.441
49.69 | -0.255 | 49.75 | -0.233 | 49.65 | -0.496 | 49.56 | -0.494 | 49.67 | -0.549 | 49.59 | -0.44
49.7 | -0.255 | 49.77 | -0.232 | 49.66 | -0.495 | 49.58 | -0.494 | 49.69 | -0.55 | 49.61 | -0.438
49.72 | -0.255 | 49.79 | -0.232 | 49.68 | -0.494 | 49.6 | -0.494 | 49.71 | -0.55 | 49.62 | -0.437
49.74 | -0.255 | 49.8 | -0.232 | 49.7 | -0.493 | 49.62 | -0.494 | 49.72 | -0.55 | 49.64 | -0.435
49.76 | -0.255 | 49.82 | -0.232 | 49.72 | -0.491 | 49.63 | -0.494 | 49.74 | -0.551 | 49.66 | -0.434
49.77 | -0.255 | 49.84 | -0.232 | 49.73 | -0.489 | 49.65 | -0.494 | 49.76 | -0.551 | 49.68 | -0.433
49.79 | -0.255 | 49.85 | -0.232 | 49.75 | -0.488 | 49.66 | -0.494 | 49.77 | -0.551 | 49.69 | -0.433
49.8 | -0.255 | 49.87 | -0.232 | 49.77 | -0.485 | 49.68 | -0.494 | 49.79 | -0.552 | 49.71 | -0.431
49.82 | -0.255 | 49.89 | -0.232 | 49.78 | -0.483 | 49.7 | -0.494 | 49.81 | -0.552 | 49.73 | -0.43
49.84 | -0.255 | 49.9 | -0.232 | 49.8 | -0.481 | 49.71 | -0.494 | 49.82 | -0.552 | 49.74 | -0.428
49.86 | -0.254 | 49.92 | -0.231 | 49.82 | -0.479 | 49.73 | -0.494 | 49.84 | -0.552 | 49.76 | -0.427
49.87 | -0.254 | 49.94 | -0.231 | 49.84 | -0.477 | 49.75 | -0.494 | 49.85 | -0.552 | 49.78 | -0.425
49.89 | -0.254 | 49.95 | -0.231 | 49.85 | -0.476 | 49.76 | -0.494 | 49.87 | -0.552 | 49.8 | -0.424
49.91 | -0.254 | 49.97 | -0.231 | 49.87 | -0.475 | 49.78 | -0.494 | 49.89 | -0.553 | 49.81 | -0.422
49.92 | -0.254 | 49.99 | -0.231 | 49.88 | -0.474 | 49.8 | -0.494 | 49.9 | -0.553 | 49.83 | -0.421
49.94 | -0.254 | 50 | -0.231 | 49.9 | -0.473 | 49.81 | -0.494 | 49.92 | -0.554 | 49.85 | -0.42
49.96 | -0.254 | 50.02 | -0.231 | 49.92 | -0.472 | 49.83 | -0.494 | 49.94 | -0.554 | 49.87 | -0.419
49.97 | -0.254 | 50.04 | -0.231 | 49.94 | -0.47 | 49.85 | -0.494 | 49.95 | -0.555 | 49.88 | -0.418
49.99 | -0.254 | 50.05 | -0.231 | 49.95 | -0.468 | 49.86 | -0.494 | 49.97 | -0.556 | 49.9 | -0.417
50.01 | -0.254 | 50.07 | -0.231 | 49.97 | -0.465 | 49.88 | -0.494 | 49.99 | -0.557 | 49.92 | -0.415
50.02 | -0.254 | 50.09 | -0.231 | 49.99 | -0.463 | 49.9 | -0.494 | 50 | -0.557 | 49.93 | -0.414
50.04 | -0.254 | 50.1 | -0.231 | 50 | -0.461 | 49.91 | -0.494 | 50.02 | -0.557 | 49.95 | -0.413
50.06 | -0.254 | 50.12 | -0.231 | 50.02 | -0.459 | 49.93 | -0.494 | 50.04 | -0.558 | 49.97 | -0.412
50.07 | -0.254 | 50.14 | -0.231 | 50.04 | -0.457 | 49.95 | -0.494 | 50.05 | -0.558 | 49.99 | -0.41
50.09 | -0.254 | 50.15 | -0.231 | 50.06 | -0.455 | 49.96 | -0.494 | 50.07 | -0.558 | 50 | -0.408
50.11 | -0.254 | 50.17 | -0.231 | 50.07 | -0.453 | 49.98 | -0.494 | 50.09 | -0.558 | 50.02 | -0.407
50.12 | -0.254 | 50.19 | -0.231 | 50.09 | -0.452 | 50 | -0.494 | 50.1 | -0.558 | 50.04 | -0.405
50.14 | -0.254 | 50.2 | -0.231 | 50.11 | -0.451 | 50.01 | -0.494 | 50.12 | -0.558 | 50.05 | -0.404
50.16 | -0.254 | 50.22 | -0.23 | 50.12 | -0.449 | 50.03 | -0.494 | 50.14 | -0.558 | 50.07 | -0.402
50.17 | -0.254 | 50.24 | -0.23 | 50.14 | -0.448 | 50.05 | -0.494 | 50.15 | -0.558 | 50.09 | -0.4
50.19 | -0.254 | 50.25 | -0.23 | 50.16 | -0.446 | 50.07 | -0.494 | 50.17 | -0.559 | 50.11 | -0.399
50.21 | -0.253 | 50.27 | -0.23 | 50.18 | -0.444 | 50.08 | -0.494 | 50.18 | -0.559 | 50.12 | -0.397
50.22 | -0.253 | 50.29 | -0.23 | 50.19 | -0.441 | 50.1 | -0.494 | 50.2 | -0.56 | 50.14 | -0.397
50.24 | -0.253 | 50.3 | -0.23 | 50.21 | -0.439 | 50.12 | -0.494 | 50.22 | -0.56 | 50.16 | -0.395
50.26 | -0.253 | 50.32 | -0.23 | 50.23 | -0.438 | 50.13 | -0.494 | 50.24 | -0.56 | 50.18 | -0.394
50.27 | -0.253 | 50.34 | -0.23 | 50.24 | -0.436 | 50.15 | -0.493 | 50.25 | -0.561 | 50.19 | -0.393
50.29 | -0.253 | 50.35 | -0.23 | 50.26 | -0.435 | 50.17 | -0.493 | 50.27 | -0.561 | 50.21 | -0.392
50.31 | -0.253 | 50.37 | -0.23 | 50.28 | -0.433 | 50.18 | -0.493 | 50.28 | -0.561 | 50.23 | -0.391
50.32 | -0.253 | 50.39 | -0.23 | 50.3 | -0.431 | 50.2 | -0.493 | 50.3 | -0.562 | 50.24 | -0.389
50.34 | -0.253 | 50.4 | -0.23 | 50.31 | -0.429 | 50.22 | -0.493 | 50.32 | -0.562 | 50.26 | -0.388
50.36 | -0.253 | 50.42 | -0.23 | 50.33 | -0.428 | 50.23 | -0.493 | 50.33 | -0.562 | 50.28 | -0.387
50.37 | -0.253 | 50.44 | -0.23 | 50.35 | -0.426 | 50.25 | -0.493 | 50.35 | -0.562 | 50.3 | -0.385
50.39 | -0.253 | 50.45 | -0.23 | 50.36 | -0.424 | 50.27 | -0.493 | 50.37 | -0.562 | 50.31 | -0.384
50.41 | -0.253 | 50.47 | -0.23 | 50.38 | -0.421 | 50.28 | -0.492 | 50.38 | -0.562 | 50.33 | -0.382
50.42 | -0.253 | 50.49 | -0.23 | 50.4 | -0.419 | 50.3 | -0.492 | 50.4 | -0.562 | 50.35 | -0.38
50.44 | -0.253 | 50.5 | -0.23 | 50.42 | -0.417 | 50.32 | -0.492 | 50.42 | -0.562 | 50.36 | -0.379
50.46 | -0.253 | 50.52 | -0.23 | 50.43 | -0.415 | 50.33 | -0.491 | 50.43 | -0.562 | 50.38 | -0.377
50.47 | -0.253 | 50.54 | -0.23 | 50.45 | -0.414 | 50.35 | -0.491 | 50.45 | -0.562 | 50.4 | -0.375
50.49 | -0.253 | 50.55 | -0.229 | 50.47 | -0.413 | 50.37 | -0.49 | 50.47 | -0.562 | 50.42 | -0.374
50.51 | -0.253 | 50.57 | -0.229 | 50.48 | -0.411 | 50.38 | -0.489 | 50.48 | -0.562 | 50.43 | -0.372
50.52 | -0.253 | 50.59 | -0.229 | 50.5 | -0.409 | 50.4 | -0.488 | 50.5 | -0.562 | 50.45 | -0.371
50.54 | -0.253 | 50.6 | -0.229 | 50.52 | -0.406 | 50.42 | -0.488 | 50.52 | -0.562 | 50.47 | -0.37
50.56 | -0.253 | 50.62 | -0.229 | 50.54 | -0.404 | 50.43 | -0.487 | 50.53 | -0.562 | 50.49 | -0.368
50.57 | -0.253 | 50.64 | -0.229 | 50.55 | -0.402 | 50.45 | -0.486 | 50.55 | -0.562 | 50.5 | -0.367
50.59 | -0.253 | 50.65 | -0.229 | 50.57 | -0.4 | 50.47 | -0.486 | 50.57 | -0.562 | 50.52 | -0.367
50.61 | -0.253 | 50.67 | -0.229 | 50.59 | -0.398 | 50.48 | -0.485 | 50.58 | -0.562 | 50.54 | -0.366
50.62 | -0.253 | 50.69 | -0.229 | 50.61 | -0.396 | 50.5 | -0.485 | 50.6 | -0.562 | 50.56 | -0.365
50.64 | -0.253 | 50.71 | -0.229 | 50.62 | -0.394 | 50.52 | -0.485 | 50.62 | -0.562 | 50.57 | -0.363
50.66 | -0.253 | 50.72 | -0.229 | 50.64 | -0.393 | 50.53 | -0.484 | 50.63 | -0.562 | 50.59 | -0.362
50.67 | -0.253 | 50.74 | -0.229 | 50.66 | -0.391 | 50.55 | -0.483 | 50.65 | -0.562 | 50.61 | -0.361
50.69 | -0.253 | 50.75 | -0.229 | 50.67 | -0.389 | 50.57 | -0.483 | 50.66 | -0.562 | 50.63 | -0.36
50.71 | -0.253 | 50.77 | -0.229 | 50.69 | -0.387 | 50.58 | -0.482 | 50.68 | -0.562 | 50.64 | -0.358
50.73 | -0.253 | 50.79 | -0.229 | 50.71 | -0.385 | 50.6 | -0.481 | 50.7 | -0.562 | 50.66 | -0.357
50.74 | -0.253 | 50.8 | -0.229 | 50.73 | -0.383 | 50.62 | -0.48 | 50.71 | -0.562 | 50.68 | -0.355
50.76 | -0.253 | 50.82 | -0.229 | 50.74 | -0.381 | 50.64 | -0.479 | 50.73 | -0.562 | 50.7 | -0.353
50.78 | -0.253 | 50.84 | -0.229 | 50.76 | -0.38 | 50.65 | -0.478 | 50.75 | -0.562 | 50.71 | -0.352
50.79 | -0.253 | 50.85 | -0.229 | 50.78 | -0.378 | 50.67 | -0.478 | 50.76 | -0.562 | 50.73 | -0.351
50.81 | -0.253 | 50.87 | -0.228 | 50.79 | -0.377 | 50.69 | -0.477 | 50.78 | -0.562 | 50.75 | -0.35
50.82 | -0.253 | 50.89 | -0.228 | 50.81 | -0.376 | 50.7 | -0.477 | 50.8 | -0.562 | 50.76 | -0.349
50.84 | -0.253 | 50.9 | -0.228 | 50.83 | -0.375 | 50.72 | -0.476 | 50.81 | -0.562 | 50.78 | -0.348
50.86 | -0.253 | 50.92 | -0.228 | 50.85 | -0.373 | 50.74 | -0.475 | 50.83 | -0.562 | 50.8 | -0.347
50.88 | -0.253 | 50.94 | -0.228 | 50.86 | -0.371 | 50.75 | -0.475 | 50.85 | -0.562 | 50.82 | -0.345
50.89 | -0.253 | 50.95 | -0.228 | 50.88 | -0.369 | 50.77 | -0.474 | 50.86 | -0.562 | 50.83 | -0.344
50.91 | -0.253 | 50.97 | -0.228 | 50.9 | -0.366 | 50.78 | -0.473 | 50.88 | -0.562 | 50.85 | -0.343
50.93 | -0.253 | 50.99 | -0.228 | 50.91 | -0.364 | 50.8 | -0.472 | 50.9 | -0.562 | 50.87 | -0.342
50.94 | -0.252 | 51 | -0.228 | 50.93 | -0.362 | 50.82 | -0.471 | 50.91 | -0.561 | 50.89 | -0.34
50.96 | -0.252 | 51.02 | -0.228 | 50.95 | -0.36 | 50.84 | -0.47 | 50.93 | -0.561 | 50.9 | -0.339
50.97 | -0.252 | 51.04 | -0.228 | 50.97 | -0.358 | 50.85 | -0.47 | 50.95 | -0.561 | 50.92 | -0.338
50.99 | -0.252 | 51.05 | -0.228 | 50.98 | -0.356 | 50.87 | -0.469 | 50.96 | -0.561 | 50.94 | -0.337
51.01 | -0.252 | 51.07 | -0.228 | 51 | -0.355 | 50.89 | -0.468 | 50.98 | -0.56 | 50.95 | -0.335
51.03 | -0.252 | 51.09 | -0.228 | 51.02 | -0.353 | 50.91 | -0.467 | 51 | -0.56 | 50.97 | -0.334
51.04 | -0.252 | 51.1 | -0.228 | 51.04 | -0.352 | 50.92 | -0.466 | 51.01 | -0.559 | 50.99 | -0.333
51.06 | -0.252 | 51.12 | -0.228 | 51.05 | -0.35 | 50.94 | -0.465 | 51.03 | -0.559 | 51.01 | -0.332
51.08 | -0.252 | 51.14 | -0.228 | 51.07 | -0.348 | 50.95 | -0.464 | 51.05 | -0.559 | 51.02 | -0.332
51.09 | -0.252 | 51.15 | -0.228 | 51.09 | -0.346 | 50.97 | -0.463 | 51.07 | -0.558 | 51.04 | -0.331
51.11 | -0.252 | 51.17 | -0.228 | 51.1 | -0.344 | 50.99 | -0.462 | 51.08 | -0.557 | 51.06 | -0.33
51.13 | -0.252 | 51.19 | -0.228 | 51.12 | -0.342 | 51.01 | -0.461 | 51.1 | -0.557 | 51.08 | -0.329
51.14 | -0.252 | 51.2 | -0.228 | 51.14 | -0.341 | 51.02 | -0.46 | 51.11 | -0.556 | 51.09 | -0.328
51.16 | -0.252 | 51.22 | -0.228 | 51.16 | -0.34 | 51.04 | -0.46 | 51.13 | -0.555 | 51.11 | -0.326
51.17 | -0.252 | 51.24 | -0.228 | 51.17 | -0.339 | 51.06 | -0.459 | 51.15 | -0.553 | 51.13 | -0.325
51.19 | -0.252 | 51.25 | -0.228 | 51.19 | -0.337 | 51.07 | -0.457 | 51.17 | -0.553 | 51.14 | -0.324
51.21 | -0.252 | 51.27 | -0.228 | 51.21 | -0.336 | 51.09 | -0.456 | 51.18 | -0.552 | 51.16 | -0.323
51.23 | -0.252 | 51.29 | -0.228 | 51.23 | -0.335 | 51.11 | -0.455 | 51.2 | -0.551 | 51.18 | -0.322
51.24 | -0.252 | 51.31 | -0.228 | 51.24 | -0.334 | 51.13 | -0.454 | 51.22 | -0.55 | 51.2 | -0.321
51.26 | -0.252 | 51.32 | -0.228 | 51.26 | -0.332 | 51.14 | -0.453 | 51.23 | -0.549 | 51.21 | -0.32
51.28 | -0.252 | 51.34 | -0.227 | 51.28 | -0.33 | 51.16 | -0.452 | 51.25 | -0.549 | 51.23 | -0.319
51.29 | -0.252 | 51.36 | -0.227 | 51.29 | -0.329 | 51.18 | -0.451 | 51.27 | -0.548 | 51.25 | -0.318
51.31 | -0.252 | 51.37 | -0.227 | 51.31 | -0.327 | 51.19 | -0.45 | 51.28 | -0.547 | 51.27 | -0.318
51.33 | -0.252 | 51.39 | -0.227 | 51.33 | -0.326 | 51.21 | -0.449 | 51.3 | -0.546 | 51.28 | -0.316
51.34 | -0.252 | 51.41 | -0.227 | 51.35 | -0.324 | 51.23 | -0.449 | 51.32 | -0.544 | 51.3 | -0.315
51.36 | -0.252 | 51.42 | -0.227 | 51.36 | -0.323 | 51.24 | -0.448 | 51.33 | -0.542 | 51.32 | -0.314
51.38 | -0.252 | 51.44 | -0.227 | 51.38 | -0.322 | 51.26 | -0.447 | 51.35 | -0.541 | 51.33 | -0.314
51.39 | -0.252 | 51.45 | -0.227 | 51.4 | -0.32 | 51.28 | -0.446 | 51.37 | -0.539 | 51.35 | -0.313
51.41 | -0.252 | 51.47 | -0.227 | 51.41 | -0.319 | 51.29 | -0.444 | 51.38 | -0.538 | 51.37 | -0.312
51.43 | -0.252 | 51.49 | -0.227 | 51.43 | -0.318 | 51.31 | -0.443 | 51.4 | -0.537 | 51.39 | -0.312
51.44 | -0.252 | 51.5 | -0.227 | 51.45 | -0.317 | 51.33 | -0.442 | 51.42 | -0.536 | 51.4 | -0.311
51.46 | -0.252 | 51.52 | -0.227 | 51.47 | -0.315 | 51.35 | -0.442 | 51.43 | -0.534 | 51.42 | -0.31
51.48 | -0.252 | 51.54 | -0.227 | 51.48 | -0.314 | 51.36 | -0.441 | 51.45 | -0.533 | 51.44 | -0.309
51.49 | -0.252 | 51.56 | -0.227 | 51.5 | -0.312 | 51.38 | -0.439 | 51.47 | -0.531 | 51.46 | -0.308
51.51 | -0.252 | 51.57 | -0.227 | 51.52 | -0.312 | 51.4 | -0.438 | 51.48 | -0.53 | 51.47 | -0.306
51.53 | -0.252 | 51.59 | -0.227 | 51.54 | -0.311 | 51.41 | -0.437 | 51.5 | -0.528 | 51.49 | -0.305
51.54 | -0.252 | 51.61 | -0.227 | 51.55 | -0.309 | 51.43 | -0.436 | 51.52 | -0.527 | 51.51 | -0.304
51.56 | -0.252 | 51.62 | -0.227 | 51.57 | -0.308 | 51.45 | -0.435 | 51.53 | -0.526 | 51.52 | -0.303
51.58 | -0.252 | 51.64 | -0.227 | 51.59 | -0.307 | 51.47 | -0.434 | 51.55 | -0.525 | 51.54 | -0.303
51.59 | -0.252 | 51.66 | -0.227 | 51.6 | -0.306 | 51.48 | -0.433 | 51.57 | -0.524 | 51.56 | -0.302
51.61 | -0.252 | 51.67 | -0.227 | 51.62 | -0.305 | 51.5 | -0.432 | 51.59 | -0.522 | 51.58 | -0.301
51.63 | -0.252 | 51.69 | -0.227 | 51.64 | -0.304 | 51.52 | -0.431 | 51.6 | -0.52 | 51.59 | -0.301
51.64 | -0.252 | 51.71 | -0.227 | 51.66 | -0.303 | 51.53 | -0.43 | 51.62 | -0.519 | 51.61 | -0.3
51.66 | -0.252 | 51.72 | -0.227 | 51.67 | -0.301 | 51.55 | -0.429 | 51.64 | -0.518 | 51.63 | -0.299
51.68 | -0.252 | 51.74 | -0.227 | 51.69 | -0.3 | 51.57 | -0.428 | 51.65 | -0.516 | 51.64 | -0.298
51.69 | -0.252 | 51.76 | -0.227 | 51.71 | -0.298 | 51.59 | -0.426 | 51.67 | -0.515 | 51.66 | -0.298
51.71 | -0.252 | 51.77 | -0.227 | 51.72 | -0.297 | 51.6 | -0.425 | 51.69 | -0.512 | 51.68 | -0.297
51.73 | -0.252 | 51.79 | -0.227 | 51.74 | -0.296 | 51.62 | -0.424 | 51.7 | -0.511 | 51.7 | -0.297
51.74 | -0.252 | 51.81 | -0.226 | 51.76 | -0.295 | 51.64 | -0.423 | 51.72 | -0.51 | 51.71 | -0.296
51.76 | -0.252 | 51.82 | -0.226 | 51.77 | -0.295 | 51.65 | -0.422 | 51.74 | -0.51 | 51.73 | -0.295
51.78 | -0.251 | 51.84 | -0.226 | 51.79 | -0.294 | 51.67 | -0.422 | 51.75 | -0.509 | 51.75 | -0.295
51.79 | -0.251 | 51.85 | -0.226 | 51.81 | -0.293 | 51.69 | -0.421 | 51.77 | -0.508 | 51.76 | -0.294
51.81 | -0.251 | 51.87 | -0.226 | 51.83 | -0.292 | 51.71 | -0.42 | 51.79 | -0.506 | 51.78 | -0.293
51.83 | -0.251 | 51.89 | -0.226 | 51.84 | -0.292 | 51.72 | -0.419 | 51.81 | -0.504 | 51.8 | -0.292
51.84 | -0.251 | 51.91 | -0.226 | 51.86 | -0.291 | 51.74 | -0.418 | 51.82 | -0.503 | 51.82 | -0.292
51.86 | -0.251 | 51.92 | -0.226 | 51.88 | -0.291 | 51.76 | -0.417 | 51.84 | -0.502 | 51.83 | -0.291
51.88 | -0.251 | 51.94 | -0.226 | 51.89 | -0.289 | 51.77 | -0.415 | 51.86 | -0.501 | 51.85 | -0.29
51.89 | -0.251 | 51.96 | -0.226 | 51.91 | -0.288 | 51.79 | -0.414 | 51.87 | -0.499 | 51.87 | -0.29
51.91 | -0.251 | 51.97 | -0.226 | 51.93 | -0.287 | 51.81 | -0.412 | 51.89 | -0.497 | 51.88 | -0.29
51.93 | -0.251 | 51.99 | -0.226 | 51.95 | -0.286 | 51.83 | -0.411 | 51.91 | -0.496 | 51.9 | -0.289
51.94 | -0.251 | 52.01 | -0.226 | 51.96 | -0.284 | 51.84 | -0.41 | 51.92 | -0.495 | 51.92 | -0.289
51.96 | -0.251 | 52.02 | -0.226 | 51.98 | -0.283 | 51.86 | -0.409 | 51.94 | -0.493 | 51.94 | -0.288
51.98 | -0.251 | 52.04 | -0.226 | 52 | -0.282 | 51.88 | -0.408 | 51.96 | -0.491 | 51.95 | -0.287
51.99 | -0.251 | 52.06 | -0.226 | 52.01 | -0.281 | 51.89 | -0.407 | 51.97 | -0.489 | 51.97 | -0.287
52.01 | -0.251 | 52.07 | -0.226 | 52.03 | -0.281 | 51.91 | -0.406 | 51.99 | -0.487 | 51.99 | -0.286
52.03 | -0.251 | 52.09 | -0.226 | 52.05 | -0.281 | 51.93 | -0.405 | 52.01 | -0.486 | 52 | -0.286
52.04 | -0.251 | 52.11 | -0.226 | 52.07 | -0.28 | 51.95 | -0.404 | 52.03 | -0.484 | 52.02 | -0.285
52.06 | -0.251 | 52.12 | -0.226 | 52.08 | -0.279 | 51.96 | -0.403 | 52.04 | -0.483 | 52.04 | -0.284
52.08 | -0.251 | 52.14 | -0.226 | 52.1 | -0.279 | 51.98 | -0.402 | 52.06 | -0.482 | 52.06 | -0.284
52.09 | -0.251 | 52.16 | -0.226 | 52.12 | -0.278 | 52 | -0.401 | 52.08 | -0.48 | 52.07 | -0.283
52.11 | -0.251 | 52.17 | -0.226 | 52.13 | -0.277 | 52.01 | -0.4 | 52.09 | -0.479 | 52.09 | -0.283
52.13 | -0.251 | 52.19 | -0.226 | 52.15 | -0.277 | 52.03 | -0.399 | 52.11 | -0.478 | 52.11 | -0.282
52.14 | -0.251 | 52.21 | -0.226 | 52.17 | -0.275 | 52.05 | -0.398 | 52.13 | -0.477 | 52.12 | -0.282
52.16 | -0.251 | 52.22 | -0.226 | 52.19 | -0.274 | 52.07 | -0.397 | 52.14 | -0.474 | 52.14 | -0.281
52.18 | -0.251 | 52.24 | -0.226 | 52.2 | -0.274 | 52.08 | -0.396 | 52.16 | -0.473 | 52.16 | -0.281
52.19 | -0.251 | 52.26 | -0.226 | 52.22 | -0.272 | 52.1 | -0.395 | 52.18 | -0.471 | 52.18 | -0.28
52.21 | -0.251 | 52.27 | -0.226 | 52.24 | -0.272 | 52.12 | -0.395 | 52.2 | -0.469 | 52.19 | -0.279
52.23 | -0.251 | 52.29 | -0.226 | 52.25 | -0.272 | 52.14 | -0.394 | 52.21 | -0.467 | 52.21 | -0.279
52.24 | -0.251 | 52.31 | -0.226 | 52.27 | -0.271 | 52.15 | -0.393 | 52.23 | -0.465 | 52.23 | -0.278
52.26 | -0.251 | 52.32 | -0.226 | 52.29 | -0.27 | 52.17 | -0.392 | 52.25 | -0.464 | 52.24 | -0.278
52.28 | -0.251 | 52.34 | -0.226 | 52.3 | -0.269 | 52.19 | -0.39 | 52.26 | -0.462 | 52.26 | -0.277
52.29 | -0.251 | 52.36 | -0.225 | 52.32 | -0.268 | 52.2 | -0.389 | 52.28 | -0.461 | 52.28 | -0.277
52.31 | -0.251 | 52.37 | -0.225 | 52.34 | -0.268 | 52.22 | -0.388 | 52.3 | -0.46 | 52.3 | -0.276
52.33 | -0.251 | 52.39 | -0.225 | 52.36 | -0.268 | 52.24 | -0.387 | 52.32 | -0.458 | 52.31 | -0.276
52.34 | -0.251 | 52.41 | -0.225 | 52.37 | -0.268 | 52.25 | -0.386 | 52.33 | -0.456 | 52.33 | -0.276
52.36 | -0.251 | 52.42 | -0.225 | 52.39 | -0.267 | 52.27 | -0.385 | 52.35 | -0.454 | 52.34 | -0.276
52.38 | -0.251 | 52.44 | -0.225 | 52.41 | -0.266 | 52.29 | -0.384 | 52.37 | -0.453 | 52.36 | -0.276
52.39 | -0.251 | 52.46 | -0.225 | 52.42 | -0.266 | 52.31 | -0.383 | 52.38 | -0.452 | 52.38 | -0.275
52.41 | -0.251 | 52.47 | -0.225 | 52.44 | -0.265 | 52.32 | -0.383 | 52.4 | -0.449 | 52.4 | -0.275
52.43 | -0.251 | 52.49 | -0.225 | 52.46 | -0.265 | 52.34 | -0.382 | 52.42 | -0.447 | 52.41 | -0.274
52.44 | -0.251 | 52.51 | -0.225 | 52.47 | -0.264 | 52.36 | -0.382 | 52.43 | -0.446 | 52.43 | -0.274
52.46 | -0.251 | 52.52 | -0.225 | 52.49 | -0.263 | 52.37 | -0.381 | 52.45 | -0.445 | 52.45 | -0.273
52.48 | -0.251 | 52.54 | -0.225 | 52.51 | -0.261 | 52.39 | -0.38 | 52.47 | -0.444 | 52.46 | -0.273
52.49 | -0.251 | 52.56 | -0.225 | 52.53 | -0.26 | 52.41 | -0.379 | 52.49 | -0.443 | 52.48 | -0.272
52.51 | -0.251 | 52.57 | -0.225 | 52.54 | -0.26 | 52.43 | -0.378 | 52.5 | -0.44 | 52.5 | -0.272
52.53 | -0.251 | 52.59 | -0.225 | 52.56 | -0.26 | 52.44 | -0.377 | 52.52 | -0.438 | 52.51 | -0.272
52.54 | -0.251 | 52.61 | -0.225 | 52.58 | -0.26 | 52.46 | -0.376 | 52.54 | -0.436 | 52.53 | -0.271
52.56 | -0.251 | 52.62 | -0.225 | 52.59 | -0.26 | 52.48 | -0.375 | 52.55 | -0.434 | 52.55 | -0.271
52.58 | -0.251 | 52.64 | -0.225 | 52.61 | -0.26 | 52.5 | -0.374 | 52.57 | -0.432 | 52.57 | -0.271
52.59 | -0.251 | 52.66 | -0.225 | 52.63 | -0.26 | 52.51 | -0.373 | 52.59 | -0.43 | 52.58 | -0.271
52.61 | -0.251 | 52.67 | -0.225 | 52.64 | -0.26 | 52.53 | -0.372 | 52.6 | -0.428 | 52.6 | -0.27
52.63 | -0.251 | 52.69 | -0.225 | 52.66 | -0.26 | 52.55 | -0.372 | 52.62 | -0.427 | 52.62 | -0.27
52.64 | -0.251 | 52.71 | -0.225 | 52.68 | -0.259 | 52.56 | -0.371 | 52.64 | -0.426 | 52.63 | -0.269
52.66 | -0.251 | 52.72 | -0.225 | 52.69 | -0.258 | 52.58 | -0.37 | 52.66 | -0.425 | 52.65 | -0.269
52.68 | -0.251 | 52.74 | -0.225 | 52.71 | -0.257 | 52.6 | -0.37 | 52.67 | -0.424 | 52.67 | -0.269
52.69 | -0.251 | 52.76 | -0.225 | 52.73 | -0.256 | 52.61 | -0.369 | 52.69 | -0.423 | 52.68 | -0.269
52.71 | -0.251 | 52.77 | -0.225 | 52.75 | -0.255 | 52.63 | -0.369 | 52.71 | -0.421 | 52.7 | -0.269
52.73 | -0.251 | 52.79 | -0.225 | 52.76 | -0.254 | 52.65 | -0.368 | 52.72 | -0.419 | 52.72 | -0.268
52.74 | -0.251 | 52.81 | -0.225 | 52.78 | -0.253 | 52.67 | -0.367 | 52.74 | -0.417 | 52.74 | -0.268
52.76 | -0.251 | 52.82 | -0.225 | 52.8 | -0.253 | 52.68 | -0.366 | 52.76 | -0.415 | 52.75 | -0.268
52.78 | -0.251 | 52.84 | -0.225 | 52.81 | -0.253 | 52.7 | -0.365 | 52.78 | -0.414 | 52.77 | -0.268
52.79 | -0.251 | 52.86 | -0.224 | 52.83 | -0.253 | 52.72 | -0.365 | 52.79 | -0.412 | 52.79 | -0.268
52.81 | -0.251 | 52.87 | -0.224 | 52.85 | -0.252 | 52.73 | -0.364 | 52.81 | -0.41 | 52.8 | -0.268
52.83 | -0.251 | 52.89 | -0.224 | 52.86 | -0.252 | 52.75 | -0.363 | 52.83 | -0.409 | 52.82 | -0.267
52.84 | -0.251 | 52.91 | -0.224 | 52.88 | -0.252 | 52.77 | -0.362 | 52.84 | -0.407 | 52.84 | -0.267
52.86 | -0.251 | 52.92 | -0.224 | 52.9 | -0.252 | 52.79 | -0.362 | 52.86 | -0.405 | 52.85 | -0.267
52.88 | -0.25 | 52.94 | -0.224 | 52.91 | -0.251 | 52.8 | -0.361 | 52.88 | -0.403 | 52.87 | -0.266
52.89 | -0.25 | 52.96 | -0.224 | 52.93 | -0.251 | 52.82 | -0.36 | 52.9 | -0.402 | 52.89 | -0.266
52.91 | -0.25 | 52.97 | -0.224 | 52.95 | -0.251 | 52.84 | -0.36 | 52.91 | -0.401 | 52.91 | -0.266
52.93 | -0.25 | 52.99 | -0.224 | 52.97 | -0.251 | 52.85 | -0.359 | 52.93 | -0.4 | 52.92 | -0.265
52.94 | -0.25 | 53.01 | -0.224 | 52.98 | -0.25 | 52.87 | -0.359 | 52.95 | -0.399 | 52.94 | -0.265
52.96 | -0.25 | 53.02 | -0.224 | 53 | -0.25 | 52.89 | -0.358 | 52.96 | -0.397 | 52.96 | -0.265
52.98 | -0.25 | 53.04 | -0.224 | 53.02 | -0.25 | 52.91 | -0.357 | 52.98 | -0.396 | 52.97 | -0.264
52.99 | -0.25 | 53.06 | -0.224 | 53.03 | -0.249 | 52.92 | -0.356 | 53 | -0.394 | 52.99 | -0.264
53.01 | -0.25 | 53.07 | -0.224 | 53.05 | -0.249 | 52.94 | -0.356 | 53.02 | -0.392 | 53.01 | -0.264
53.03 | -0.25 | 53.09 | -0.224 | 53.07 | -0.249 | 52.96 | -0.355 | 53.03 | -0.39 | 53.02 | -0.264
53.04 | -0.25 | 53.11 | -0.224 | 53.08 | -0.248 | 52.97 | -0.355 | 53.05 | -0.388 | 53.04 | -0.263
53.06 | -0.25 | 53.12 | -0.224 | 53.1 | -0.247 | 52.99 | -0.354 | 53.07 | -0.386 | 53.06 | -0.263
53.08 | -0.25 | 53.14 | -0.224 | 53.12 | -0.247 | 53.01 | -0.353 | 53.08 | -0.384 | 53.07 | -0.263
53.1 | -0.25 | 53.16 | -0.224 | 53.13 | -0.246 | 53.02 | -0.353 | 53.1 | -0.383 | 53.09 | -0.262
53.11 | -0.25 | 53.17 | -0.224 | 53.15 | -0.246 | 53.04 | -0.352 | 53.12 | -0.382 | 53.11 | -0.262
53.13 | -0.25 | 53.19 | -0.224 | 53.17 | -0.245 | 53.06 | -0.352 | 53.13 | -0.381 | 53.12 | -0.262
53.14 | -0.25 | 53.21 | -0.224 | 53.18 | -0.244 | 53.08 | -0.352 | 53.15 | -0.38 | 53.14 | -0.262
53.16 | -0.25 | 53.22 | -0.224 | 53.2 | -0.244 | 53.09 | -0.351 | 53.17 | -0.38 | 53.16 | -0.261
53.18 | -0.25 | 53.24 | -0.224 | 53.22 | -0.244 | 53.11 | -0.35 | 53.19 | -0.378 | 53.18 | -0.261
53.2 | -0.25 | 53.26 | -0.224 | 53.24 | -0.244 | 53.13 | -0.35 | 53.2 | -0.377 | 53.19 | -0.261
53.21 | -0.25 | 53.27 | -0.224 | 53.25 | -0.244 | 53.15 | -0.349 | 53.22 | -0.376 | 53.21 | -0.261
53.23 | -0.25 | 53.29 | -0.224 | 53.27 | -0.244 | 53.16 | -0.349 | 53.24 | -0.373 | 53.23 | -0.261
53.24 | -0.25 | 53.31 | -0.224 | 53.29 | -0.244 | 53.18 | -0.348 | 53.25 | -0.372 | 53.24 | -0.261
53.26 | -0.25 | 53.32 | -0.224 | 53.3 | -0.243 | 53.2 | -0.348 | 53.27 | -0.37 | 53.26 | -0.261
53.28 | -0.25 | 53.34 | -0.224 | 53.32 | -0.243 | 53.21 | -0.347 | 53.29 | -0.368 | 53.28 | -0.261
53.29 | -0.25 | 53.36 | -0.224 | 53.34 | -0.243 | 53.23 | -0.346 | 53.31 | -0.367 | 53.29 | -0.26
53.31 | -0.25 | 53.38 | -0.224 | 53.35 | -0.243 | 53.25 | -0.346 | 53.32 | -0.365 | 53.31 | -0.26
53.33 | -0.25 | 53.39 | -0.224 | 53.37 | -0.243 | 53.26 | -0.345 | 53.34 | -0.364 | 53.33 | -0.26
53.34 | -0.25 | 53.41 | -0.223 | 53.39 | -0.243 | 53.28 | -0.345 | 53.36 | -0.363 | 53.34 | -0.26
53.36 | -0.25 | 53.42 | -0.223 | 53.4 | -0.242 | 53.3 | -0.345 | 53.37 | -0.362 | 53.36 | -0.259
53.38 | -0.25 | 53.44 | -0.223 | 53.42 | -0.242 | 53.32 | -0.344 | 53.39 | -0.362 | 53.38 | -0.259
53.39 | -0.25 | 53.46 | -0.223 | 53.44 | -0.242 | 53.33 | -0.344 | 53.41 | -0.36 | 53.39 | -0.259
53.41 | -0.25 | 53.47 | -0.223 | 53.46 | -0.241 | 53.35 | -0.343 | 53.43 | -0.359 | 53.41 | -0.258
53.43 | -0.25 | 53.49 | -0.223 | 53.47 | -0.241 | 53.37 | -0.343 | 53.44 | -0.358 | 53.43 | -0.258
53.44 | -0.25 | 53.51 | -0.223 | 53.49 | -0.241 | 53.38 | -0.342 | 53.46 | -0.356 | 53.44 | -0.258
53.46 | -0.25 | 53.52 | -0.223 | 53.51 | -0.24 | 53.4 | -0.342 | 53.48 | -0.355 | 53.46 | -0.258
53.48 | -0.25 | 53.54 | -0.223 | 53.52 | -0.24 | 53.42 | -0.342 | 53.49 | -0.354 | 53.48 | -0.257
53.49 | -0.25 | 53.56 | -0.223 | 53.54 | -0.24 | 53.44 | -0.341 | 53.51 | -0.352 | 53.5 | -0.257
53.51 | -0.25 | 53.57 | -0.223 | 53.56 | -0.239 | 53.45 | -0.341 | 53.53 | -0.351 | 53.51 | -0.257
53.53 | -0.25 | 53.59 | -0.223 | 53.57 | -0.239 | 53.47 | -0.34 | 53.55 | -0.35 | 53.53 | -0.257
53.54 | -0.25 | 53.61 | -0.223 | 53.59 | -0.239 | 53.49 | -0.34 | 53.56 | -0.348 | 53.55 | -0.257
53.56 | -0.25 | 53.63 | -0.223 | 53.61 | -0.239 | 53.5 | -0.339 | 53.58 | -0.347 | 53.56 | -0.257
53.58 | -0.25 | 53.64 | -0.223 | 53.62 | -0.239 | 53.52 | -0.339 | 53.6 | -0.346 | 53.58 | -0.256
53.59 | -0.25 | 53.66 | -0.223 | 53.64 | -0.239 | 53.54 | -0.338 | 53.61 | -0.345 | 53.6 | -0.256
53.61 | -0.25 | 53.68 | -0.223 | 53.66 | -0.239 | 53.55 | -0.337 | 53.63 | -0.345 | 53.61 | -0.256
53.63 | -0.25 | 53.69 | -0.223 | 53.67 | -0.239 | 53.57 | -0.337 | 53.65 | -0.344 | 53.63 | -0.256
53.64 | -0.25 | 53.71 | -0.223 | 53.69 | -0.238 | 53.59 | -0.337 | 53.66 | -0.343 | 53.65 | -0.256
53.66 | -0.25 | 53.72 | -0.223 | 53.71 | -0.238 | 53.6 | -0.336 | 53.68 | -0.342 | 53.66 | -0.256
53.68 | -0.25 | 53.74 | -0.223 | 53.72 | -0.238 | 53.62 | -0.336 | 53.7 | -0.341 | 53.68 | -0.256
53.69 | -0.25 | 53.76 | -0.223 | 53.74 | -0.238 | 53.64 | -0.336 | 53.72 | -0.34 | 53.7 | -0.256
53.71 | -0.25 | 53.78 | -0.223 | 53.76 | -0.237 | 53.66 | -0.336 | 53.73 | -0.338 | 53.71 | -0.256
53.73 | -0.25 | 53.79 | -0.223 | 53.77 | -0.237 | 53.67 | -0.336 | 53.75 | -0.337 | 53.73 | -0.256
53.75 | -0.25 | 53.81 | -0.223 | 53.79 | -0.237 | 53.69 | -0.335 | 53.77 | -0.335 | 53.75 | -0.255
53.76 | -0.25 | 53.83 | -0.223 | 53.81 | -0.237 | 53.71 | -0.335 | 53.78 | -0.334 | 53.76 | -0.255
53.78 | -0.25 | 53.84 | -0.223 | 53.82 | -0.237 | 53.72 | -0.335 | 53.8 | -0.333 | 53.78 | -0.255
53.8 | -0.25 | 53.86 | -0.223 | 53.84 | -0.236 | 53.74 | -0.334 | 53.82 | -0.333 | 53.8 | -0.254
53.81 | -0.25 | 53.88 | -0.223 | 53.86 | -0.236 | 53.76 | -0.334 | 53.84 | -0.332 | 53.81 | -0.254
53.83 | -0.25 | 53.89 | -0.223 | 53.88 | -0.236 | 53.77 | -0.334 | 53.85 | -0.331 | 53.83 | -0.254
53.85 | -0.25 | 53.91 | -0.223 | 53.89 | -0.236 | 53.79 | -0.334 | 53.87 | -0.33 | 53.85 | -0.254
53.86 | -0.25 | 53.93 | -0.223 | 53.91 | -0.235 | 53.81 | -0.333 | 53.89 | -0.33 | 53.87 | -0.254
53.88 | -0.25 | 53.94 | -0.223 | 53.93 | -0.235 | 53.83 | -0.333 | 53.9 | -0.33 | 53.88 | -0.254
53.9 | -0.25 | 53.96 | -0.223 | 53.94 | -0.235 | 53.84 | -0.332 | 53.92 | -0.329 | 53.9 | -0.253
53.91 | -0.25 | 53.98 | -0.223 | 53.96 | -0.234 | 53.86 | -0.332 | 53.94 | -0.328 | 53.92 | -0.253
53.93 | -0.25 | 53.99 | -0.223 | 53.98 | -0.234 | 53.88 | -0.331 | 53.95 | -0.328 | 53.93 | -0.253
53.94 | -0.25 | 54.01 | -0.223 | 53.99 | -0.234 | 53.89 | -0.331 | 53.97 | -0.327 | 53.95 | -0.253
53.96 | -0.25 | 54.03 | -0.222 | 54.01 | -0.234 | 53.91 | -0.331 | 53.99 | -0.326 | 53.97 | -0.253
53.98 | -0.25 | 54.04 | -0.222 | 54.03 | -0.233 | 53.93 | -0.33 | 54.01 | -0.326 | 53.98 | -0.253
54 | -0.25 | 54.06 | -0.222 | 54.04 | -0.233 | 53.94 | -0.33 | 54.02 | -0.324 | 54 | -0.253
54.01 | -0.25 | 54.07 | -0.222 | 54.06 | -0.233 | 53.96 | -0.33 | 54.04 | -0.323 | 54.02 | -0.253
54.03 | -0.25 | 54.09 | -0.222 | 54.08 | -0.233 | 53.98 | -0.33 | 54.06 | -0.321 | 54.03 | -0.253
54.05 | -0.25 | 54.11 | -0.222 | 54.09 | -0.233 | 54 | -0.329 | 54.07 | -0.321 | 54.05 | -0.253
54.06 | -0.25 | 54.13 | -0.222 | 54.11 | -0.233 | 54.01 | -0.329 | 54.09 | -0.32 | 54.07 | -0.253
54.08 | -0.25 | 54.14 | -0.222 | 54.13 | -0.233 | 54.03 | -0.329 | 54.11 | -0.319 | 54.08 | -0.253
54.1 | -0.25 | 54.16 | -0.222 | 54.14 | -0.233 | 54.05 | -0.329 | 54.13 | -0.318 | 54.1 | -0.253
54.11 | -0.25 | 54.18 | -0.222 | 54.16 | -0.233 | 54.06 | -0.328 | 54.14 | -0.317 | 54.12 | -0.252
54.13 | -0.25 | 54.19 | -0.222 | 54.18 | -0.233 | 54.08 | -0.328 | 54.16 | -0.315 | 54.13 | -0.252
54.15 | -0.25 | 54.21 | -0.222 | 54.2 | -0.233 | 54.1 | -0.328 | 54.18 | -0.315 | 54.15 | -0.252
54.16 | -0.25 | 54.23 | -0.222 | 54.21 | -0.233 | 54.11 | -0.328 | 54.19 | -0.315 | 54.17 | -0.252
54.18 | -0.25 | 54.24 | -0.222 | 54.23 | -0.233 | 54.13 | -0.328 | 54.21 | -0.314 | 54.18 | -0.252
54.19 | -0.25 | 54.26 | -0.222 | 54.24 | -0.232 | 54.15 | -0.328 | 54.22 | -0.313 | 54.2 | -0.252
54.21 | -0.25 | 54.28 | -0.222 | 54.26 | -0.232 | 54.16 | -0.328 | 54.24 | -0.312 | 54.22 | -0.251
54.23 | -0.25 | 54.29 | -0.222 | 54.28 | -0.232 | 54.18 | -0.327 | 54.26 | -0.312 | 54.23 | -0.251
54.25 | -0.25 | 54.31 | -0.222 | 54.3 | -0.232 | 54.2 | -0.327 | 54.28 | -0.312 | 54.25 | -0.251
54.26 | -0.25 | 54.33 | -0.222 | 54.31 | -0.232 | 54.21 | -0.327 | 54.29 | -0.312 | 54.27 | -0.251
54.28 | -0.25 | 54.34 | -0.222 | 54.33 | -0.232 | 54.23 | -0.326 | 54.31 | -0.311 | 54.29 | -0.251
54.3 | -0.25 | 54.36 | -0.222 | 54.35 | -0.232 | 54.25 | -0.326 | 54.33 | -0.311 | 54.3 | -0.251
54.31 | -0.25 | 54.38 | -0.222 | 54.36 | -0.232 | 54.26 | -0.326 | 54.34 | -0.31 | 54.32 | -0.25
54.33 | -0.25 | 54.39 | -0.222 | 54.38 | -0.232 | 54.28 | -0.325 | 54.36 | -0.309 | 54.34 | -0.25
54.34 | -0.25 | 54.41 | -0.222 | 54.39 | -0.232 | 54.3 | -0.325 | 54.38 | -0.309 | 54.35 | -0.25
54.36 | -0.25 | 54.43 | -0.222 | 54.41 | -0.232 | 54.32 | -0.325 | 54.4 | -0.308 | 54.37 | -0.25
54.38 | -0.25 | 54.44 | -0.222 | 54.43 | -0.232 | 54.33 | -0.325 | 54.41 | -0.307 | 54.39 | -0.25
54.4 | -0.25 | 54.46 | -0.222 | 54.45 | -0.231 | 54.35 | -0.325 | 54.43 | -0.306 | 54.4 | -0.25
54.41 | -0.25 | 54.47 | -0.222 | 54.46 | -0.231 | 54.37 | -0.325 | 54.45 | -0.306 | 54.42 | -0.25
54.43 | -0.25 | 54.49 | -0.222 | 54.48 | -0.231 | 54.38 | -0.324 | 54.46 | -0.306 | 54.44 | -0.25
54.45 | -0.25 | 54.51 | -0.222 | 54.5 | -0.231 | 54.4 | -0.324 | 54.48 | -0.305 | 54.45 | -0.25
54.46 | -0.25 | 54.53 | -0.222 | 54.51 | -0.231 | 54.42 | -0.324 | 54.5 | -0.305 | 54.47 | -0.25
54.48 | -0.25 | 54.54 | -0.222 | 54.53 | -0.231 | 54.43 | -0.324 | 54.51 | -0.305 | 54.49 | -0.25
54.49 | -0.25 | 54.56 | -0.222 | 54.55 | -0.231 | 54.45 | -0.323 | 54.53 | -0.304 | 54.5 | -0.25
54.51 | -0.25 | 54.58 | -0.222 | 54.56 | -0.231 | 54.47 | -0.323 | 54.55 | -0.304 | 54.52 | -0.249
54.53 | -0.25 | 54.59 | -0.222 | 54.58 | -0.231 | 54.48 | -0.323 | 54.57 | -0.303 | 54.54 | -0.249
54.55 | -0.25 | 54.61 | -0.222 | 54.6 | -0.231 | 54.5 | -0.322 | 54.58 | -0.303 | 54.55 | -0.249
54.56 | -0.25 | 54.63 | -0.222 | 54.61 | -0.23 | 54.52 | -0.322 | 54.6 | -0.302 | 54.57 | -0.249
54.58 | -0.25 | 54.64 | -0.222 | 54.63 | -0.23 | 54.53 | -0.322 | 54.62 | -0.302 | 54.59 | -0.249
54.6 | -0.25 | 54.66 | -0.222 | 54.65 | -0.23 | 54.55 | -0.322 | 54.63 | -0.301 | 54.6 | -0.249
54.61 | -0.25 | 54.68 | -0.222 | 54.66 | -0.23 | 54.57 | -0.322 | 54.65 | -0.301 | 54.62 | -0.249
54.63 | -0.25 | 54.69 | -0.222 | 54.68 | -0.23 | 54.58 | -0.322 | 54.67 | -0.301 | 54.64 | -0.249
54.65 | -0.25 | 54.71 | -0.221 | 54.7 | -0.23 | 54.6 | -0.322 | 54.68 | -0.3 | 54.65 | -0.249
54.66 | -0.25 | 54.73 | -0.221 | 54.71 | -0.23 | 54.62 | -0.321 | 54.7 | -0.3 | 54.67 | -0.249
54.68 | -0.25 | 54.74 | -0.221 | 54.73 | -0.23 | 54.63 | -0.321 | 54.72 | -0.299 | 54.69 | -0.249
54.7 | -0.25 | 54.76 | -0.221 | 54.75 | -0.23 | 54.65 | -0.321 | 54.73 | -0.298 | 54.7 | -0.249
54.71 | -0.25 | 54.78 | -0.221 | 54.76 | -0.229 | 54.67 | -0.321 | 54.75 | -0.297 | 54.72 | -0.249
54.73 | -0.25 | 54.79 | -0.221 | 54.78 | -0.229 | 54.69 | -0.321 | 54.77 | -0.297 | 54.74 | -0.249
54.75 | -0.25 | 54.81 | -0.221 | 54.8 | -0.229 | 54.7 | -0.321 | 54.79 | -0.296 | 54.75 | -0.249
54.76 | -0.25 | 54.83 | -0.221 | 54.81 | -0.229 | 54.72 | -0.32 | 54.8 | -0.295 | 54.77 | -0.249
54.78 | -0.25 | 54.84 | -0.221 | 54.83 | -0.229 | 54.74 | -0.32 | 54.82 | -0.295 | 54.79 | -0.249
54.8 | -0.25 | 54.86 | -0.221 | 54.85 | -0.229 | 54.75 | -0.32 | 54.84 | -0.295 | 54.81 | -0.249
54.81 | -0.25 | 54.88 | -0.221 | 54.87 | -0.229 | 54.77 | -0.319 | 54.85 | -0.295 | 54.82 | -0.249
54.83 | -0.25 | 54.89 | -0.221 | 54.88 | -0.229 | 54.79 | -0.319 | 54.87 | -0.294 | 54.84 | -0.248
54.84 | -0.25 | 54.91 | -0.221 | 54.9 | -0.229 | 54.8 | -0.319 | 54.89 | -0.294 | 54.86 | -0.248
54.86 | -0.25 | 54.93 | -0.221 | 54.91 | -0.229 | 54.82 | -0.319 | 54.9 | -0.294 | 54.87 | -0.248
54.88 | -0.25 | 54.94 | -0.221 | 54.93 | -0.229 | 54.84 | -0.319 | 54.92 | -0.293 | 54.89 | -0.248
54.89 | -0.25 | 54.96 | -0.221 | 54.95 | -0.228 | 54.85 | -0.319 | 54.94 | -0.293 | 54.9 | -0.248
54.91 | -0.25 | 54.98 | -0.221 | 54.96 | -0.228 | 54.87 | -0.319 | 54.95 | -0.293 | 54.92 | -0.248
54.93 | -0.25 | 54.99 | -0.221 | 54.98 | -0.228 | 54.89 | -0.319 | 54.97 | -0.293 | 54.94 | -0.248
54.95 | -0.25 | 55.01 | -0.221 | 55 | -0.228 | 54.9 | -0.319 | 54.99 | -0.293 | 54.96 | -0.248
54.96 | -0.25 | 55.03 | -0.221 | 55.01 | -0.228 | 54.92 | -0.319 | 55 | -0.293 | 54.97 | -0.248
54.98 | -0.25 | 55.04 | -0.221 | 55.03 | -0.228 | 54.94 | -0.319 | 55.02 | -0.293 | 54.99 | -0.248
55 | -0.25 | 55.06 | -0.221 | 55.05 | -0.228 | 54.96 | -0.319 | 55.04 | -0.292 | 55.01 | -0.247
55.01 | -0.25 | 55.08 | -0.221 | 55.07 | -0.227 | 54.97 | -0.318 | 55.05 | -0.292 | 55.02 | -0.247
55.03 | -0.25 | 55.09 | -0.221 | 55.08 | -0.227 | 54.99 | -0.318 | 55.07 | -0.292 | 55.04 | -0.247
55.04 | -0.25 | 55.11 | -0.221 | 55.1 | -0.227 | 55.01 | -0.318 | 55.09 | -0.292 | 55.06 | -0.247
55.06 | -0.25 | 55.13 | -0.221 | 55.12 | -0.227 | 55.02 | -0.318 | 55.1 | -0.291 | 55.07 | -0.247
55.08 | -0.25 | 55.14 | -0.221 | 55.13 | -0.227 | 55.04 | -0.318 | 55.12 | -0.291 | 55.09 | -0.247
55.09 | -0.25 | 55.16 | -0.221 | 55.15 | -0.227 | 55.05 | -0.318 | 55.14 | -0.291 | 55.11 | -0.247
55.11 | -0.25 | 55.18 | -0.221 | 55.16 | -0.227 | 55.07 | -0.317 | 55.16 | -0.29 | 55.12 | -0.247
55.13 | -0.25 | 55.19 | -0.221 | 55.18 | -0.227 | 55.09 | -0.317 | 55.17 | -0.29 | 55.14 | -0.247
55.15 | -0.25 | 55.21 | -0.221 | 55.2 | -0.227 | 55.11 | -0.317 | 55.19 | -0.29 | 55.16 | -0.247
55.16 | -0.25 | 55.23 | -0.221 | 55.21 | -0.227 | 55.12 | -0.317 | 55.21 | -0.29 | 55.17 | -0.247
55.18 | -0.25 | 55.24 | -0.221 | 55.23 | -0.227 | 55.14 | -0.317 | 55.22 | -0.289 | 55.19 | -0.247
55.2 | -0.25 | 55.26 | -0.221 | 55.25 | -0.227 | 55.16 | -0.317 | 55.24 | -0.289 | 55.21 | -0.247
55.21 | -0.25 | 55.28 | -0.221 | 55.27 | -0.227 | 55.17 | -0.317 | 55.26 | -0.289 | 55.22 | -0.247
55.23 | -0.25 | 55.29 | -0.221 | 55.28 | -0.227 | 55.19 | -0.317 | 55.27 | -0.288 | 55.24 | -0.246
55.25 | -0.25 | 55.31 | -0.221 | 55.3 | -0.227 | 55.21 | -0.317 | 55.29 | -0.287 | 55.26 | -0.246
55.26 | -0.25 | 55.33 | -0.221 | 55.32 | -0.227 | 55.22 | -0.317 | 55.31 | -0.287 | 55.27 | -0.246
55.28 | -0.25 | 55.34 | -0.221 | 55.33 | -0.227 | 55.24 | -0.317 | 55.32 | -0.286 | 55.29 | -0.246
55.3 | -0.25 | 55.36 | -0.221 | 55.35 | -0.227 | 55.25 | -0.317 | 55.34 | -0.286 | 55.31 | -0.246
55.31 | -0.25 | 55.38 | -0.221 | 55.37 | -0.227 | 55.27 | -0.317 | 55.36 | -0.286 | 55.32 | -0.246
55.33 | -0.25 | 55.39 | -0.221 | 55.38 | -0.227 | 55.29 | -0.317 | 55.37 | -0.286 | 55.34 | -0.246
55.34 | -0.25 | 55.41 | -0.221 | 55.4 | -0.227 | 55.31 | -0.317 | 55.39 | -0.285 | 55.36 | -0.246
55.36 | -0.25 | 55.43 | -0.221 | 55.42 | -0.227 | 55.32 | -0.317 | 55.41 | -0.285 | 55.37 | -0.246
55.38 | -0.25 | 55.44 | -0.22 | 55.43 | -0.226 | 55.34 | -0.316 | 55.43 | -0.285 | 55.39 | -0.246
55.4 | -0.25 | 55.46 | -0.22 | 55.45 | -0.226 | 55.36 | -0.316 | 55.44 | -0.285 | 55.41 | -0.246
55.41 | -0.25 | 55.48 | -0.22 | 55.47 | -0.226 | 55.37 | -0.316 | 55.46 | -0.285 | 55.42 | -0.246
55.43 | -0.25 | 55.49 | -0.22 | 55.48 | -0.226 | 55.39 | -0.316 | 55.48 | -0.285 | 55.44 | -0.246
55.45 | -0.25 | 55.51 | -0.22 | 55.5 | -0.226 | 55.41 | -0.316 | 55.49 | -0.285 | 55.46 | -0.246
55.46 | -0.25 | 55.53 | -0.22 | 55.52 | -0.226 | 55.42 | -0.316 | 55.51 | -0.285 | 55.47 | -0.246
55.48 | -0.25 | 55.54 | -0.22 | 55.53 | -0.226 | 55.44 | -0.316 | 55.53 | -0.284 | 55.49 | -0.246
55.49 | -0.25 | 55.56 | -0.22 | 55.55 | -0.226 | 55.46 | -0.316 | 55.54 | -0.284 | 55.51 | -0.246
55.51 | -0.25 | 55.58 | -0.22 | 55.57 | -0.226 | 55.47 | -0.316 | 55.56 | -0.284 | 55.52 | -0.246
55.53 | -0.25 | 55.59 | -0.22 | 55.58 | -0.226 | 55.49 | -0.316 | 55.58 | -0.283 | 55.54 | -0.246
55.55 | -0.25 | 55.61 | -0.22 | 55.6 | -0.225 | 55.51 | -0.316 | 55.59 | -0.283 | 55.56 | -0.246
55.56 | -0.25 | 55.63 | -0.22 | 55.62 | -0.225 | 55.53 | -0.315 | 55.61 | -0.283 | 55.57 | -0.246
55.58 | -0.25 | 55.64 | -0.22 | 55.63 | -0.225 | 55.54 | -0.315 | 55.63 | -0.283 | 55.59 | -0.246
55.6 | -0.25 | 55.66 | -0.22 | 55.65 | -0.225 | 55.56 | -0.315 | 55.64 | -0.283 | 55.61 | -0.246
55.61 | -0.25 | 55.68 | -0.22 | 55.67 | -0.225 | 55.58 | -0.315 | 55.66 | -0.282 | 55.62 | -0.246
55.63 | -0.25 | 55.69 | -0.22 | 55.68 | -0.225 | 55.59 | -0.315 | 55.68 | -0.282 | 55.64 | -0.246
55.65 | -0.25 | 55.71 | -0.22 | 55.7 | -0.225 | 55.61 | -0.315 | 55.69 | -0.282 | 55.66 | -0.246
55.66 | -0.25 | 55.73 | -0.22 | 55.72 | -0.225 | 55.63 | -0.315 | 55.71 | -0.282 | 55.67 | -0.246
55.68 | -0.25 | 55.74 | -0.22 | 55.73 | -0.225 | 55.64 | -0.315 | 55.73 | -0.282 | 55.69 | -0.246
55.7 | -0.25 | 55.76 | -0.22 | 55.75 | -0.225 | 55.66 | -0.315 | 55.74 | -0.282 | 55.71 | -0.245
55.71 | -0.25 | 55.78 | -0.22 | 55.77 | -0.225 | 55.68 | -0.315 | 55.76 | -0.282 | 55.72 | -0.245
55.73 | -0.25 | 55.79 | -0.22 | 55.78 | -0.225 | 55.69 | -0.315 | 55.78 | -0.282 | 55.74 | -0.245
55.75 | -0.25 | 55.81 | -0.22 | 55.8 | -0.225 | 55.71 | -0.315 | 55.79 | -0.282 | 55.76 | -0.245
55.76 | -0.25 | 55.83 | -0.22 | 55.82 | -0.225 | 55.73 | -0.315 | 55.81 | -0.282 | 55.78 | -0.245
55.78 | -0.25 | 55.84 | -0.22 | 55.83 | -0.225 | 55.74 | -0.315 | 55.83 | -0.282 | 55.79 | -0.245
55.8 | -0.25 | 55.86 | -0.22 | 55.85 | -0.225 | 55.76 | -0.315 | 55.85 | -0.281 | 55.81 | -0.245
55.81 | -0.25 | 55.88 | -0.22 | 55.87 | -0.224 | 55.78 | -0.315 | 55.86 | -0.281 | 55.83 | -0.245
55.83 | -0.25 | 55.89 | -0.22 | 55.88 | -0.224 | 55.79 | -0.315 | 55.88 | -0.281 | 55.84 | -0.245
55.85 | -0.25 | 55.91 | -0.22 | 55.9 | -0.224 | 55.81 | -0.315 | 55.89 | -0.281 | 55.86 | -0.245
55.86 | -0.25 | 55.93 | -0.22 | 55.92 | -0.224 | 55.83 | -0.315 | 55.91 | -0.281 | 55.88 | -0.245
55.88 | -0.25 | 55.94 | -0.22 | 55.93 | -0.224 | 55.84 | -0.315 | 55.93 | -0.281 | 55.89 | -0.245
55.9 | -0.25 | 55.96 | -0.22 | 55.95 | -0.224 | 55.86 | -0.315 | 55.95 | -0.281 | 55.91 | -0.245
55.91 | -0.25 | 55.98 | -0.22 | 55.97 | -0.224 | 55.88 | -0.314 | 55.96 | -0.281 | 55.93 | -0.245
55.93 | -0.25 | 55.99 | -0.22 | 55.98 | -0.224 | 55.89 | -0.314 | 55.98 | -0.281 | 55.94 | -0.245
55.95 | -0.25 | 56.01 | -0.22 | 56 | -0.224 | 55.91 | -0.314 | 56 | -0.28 | 55.96 | -0.245
55.96 | -0.25 | 56.03 | -0.22 | 56.02 | -0.224 | 55.93 | -0.314 | 56.01 | -0.28 | 55.97 | -0.245
55.98 | -0.25 | 56.04 | -0.22 | 56.03 | -0.223 | 55.94 | -0.314 | 56.03 | -0.28 | 55.99 | -0.245
56 | -0.25 | 56.06 | -0.22 | 56.05 | -0.223 | 55.96 | -0.314 | 56.05 | -0.28 | 56.01 | -0.245
56.01 | -0.25 | 56.08 | -0.22 | 56.07 | -0.223 | 55.98 | -0.314 | 56.06 | -0.28 | 56.03 | -0.245
56.03 | -0.25 | 56.09 | -0.22 | 56.08 | -0.223 | 55.99 | -0.314 | 56.08 | -0.28 | 56.04 | -0.245
56.05 | -0.25 | 56.11 | -0.22 | 56.1 | -0.223 | 56.01 | -0.314 | 56.1 | -0.279 | 56.06 | -0.245
56.06 | -0.25 | 56.13 | -0.22 | 56.12 | -0.223 | 56.03 | -0.314 | 56.11 | -0.279 | 56.08 | -0.245
56.08 | -0.25 | 56.14 | -0.22 | 56.14 | -0.223 | 56.04 | -0.314 | 56.13 | -0.279 | 56.09 | -0.245
56.1 | -0.25 | 56.16 | -0.22 | 56.15 | -0.223 | 56.06 | -0.314 | 56.15 | -0.279 | 56.11 | -0.245
56.11 | -0.25 | 56.18 | -0.22 | 56.17 | -0.223 | 56.08 | -0.314 | 56.16 | -0.279 | 56.13 | -0.245
56.13 | -0.25 | 56.19 | -0.22 | 56.19 | -0.223 | 56.09 | -0.314 | 56.18 | -0.279 | 56.14 | -0.245
56.15 | -0.25 | 56.21 | -0.22 | 56.2 | -0.223 | 56.11 | -0.314 | 56.19 | -0.279 | 56.16 | -0.245
56.16 | -0.25 | 56.23 | -0.22 | 56.22 | -0.223 | 56.13 | -0.314 | 56.21 | -0.279 | 56.18 | -0.245
56.18 | -0.25 | 56.24 | -0.22 | 56.23 | -0.223 | 56.14 | -0.314 | 56.23 | -0.279 | 56.19 | -0.245
56.2 | -0.25 | 56.26 | -0.22 | 56.25 | -0.223 | 56.16 | -0.314 | 56.25 | -0.279 | 56.21 | -0.245
56.21 | -0.25 | 56.28 | -0.22 | 56.27 | -0.223 | 56.18 | -0.314 | 56.26 | -0.279 | 56.23 | -0.245
56.23 | -0.25 | 56.29 | -0.22 | 56.28 | -0.223 | 56.19 | -0.314 | 56.28 | -0.278 | 56.24 | -0.245
56.25 | -0.25 | 56.31 | -0.22 | 56.3 | -0.223 | 56.21 | -0.314 | 56.3 | -0.278 | 56.26 | -0.245
56.26 | -0.25 | 56.33 | -0.22 | 56.32 | -0.223 | 56.23 | -0.314 | 56.31 | -0.278 | 56.28 | -0.245
56.28 | -0.25 | 56.34 | -0.22 | 56.34 | -0.223 | 56.24 | -0.314 | 56.33 | -0.278 | 56.29 | -0.244
56.3 | -0.25 | 56.36 | -0.22 | 56.35 | -0.223 | 56.26 | -0.314 | 56.35 | -0.278 | 56.31 | -0.244
56.31 | -0.25 | 56.38 | -0.22 | 56.37 | -0.223 | 56.28 | -0.314 | 56.36 | -0.278 | 56.33 | -0.244
56.33 | -0.25 | 56.39 | -0.22 | 56.39 | -0.223 | 56.29 | -0.314 | 56.38 | -0.278 | 56.34 | -0.244
56.35 | -0.25 | 56.41 | -0.22 | 56.4 | -0.223 | 56.31 | -0.314 | 56.4 | -0.278 | 56.36 | -0.244
56.36 | -0.25 | 56.43 | -0.22 | 56.42 | -0.222 | 56.33 | -0.314 | 56.41 | -0.277 | 56.38 | -0.244
56.38 | -0.25 | 56.44 | -0.22 | 56.44 | -0.222 | 56.34 | -0.313 | 56.43 | -0.277 | 56.39 | -0.244
56.4 | -0.25 | 56.46 | -0.22 | 56.45 | -0.222 | 56.36 | -0.313 | 56.45 | -0.277 | 56.41 | -0.244
56.41 | -0.25 | 56.48 | -0.22 | 56.47 | -0.222 | 56.38 | -0.313 | 56.46 | -0.277 | 56.43 | -0.244
56.43 | -0.25 | 56.49 | -0.22 | 56.49 | -0.222 | 56.39 | -0.313 | 56.48 | -0.277 | 56.44 | -0.244
56.45 | -0.25 | 56.51 | -0.22 | 56.5 | -0.222 | 56.41 | -0.313 | 56.5 | -0.277 | 56.46 | -0.244
56.46 | -0.25 | 56.53 | -0.22 | 56.52 | -0.222 | 56.43 | -0.313 | 56.51 | -0.277 | 56.48 | -0.244
56.48 | -0.25 | 56.54 | -0.22 | 56.54 | -0.222 | 56.45 | -0.313 | 56.53 | -0.277 | 56.49 | -0.244
56.5 | -0.25 | 56.56 | -0.22 | 56.55 | -0.222 | 56.46 | -0.313 | 56.55 | -0.277 | 56.51 | -0.244
56.51 | -0.25 | 56.58 | -0.22 | 56.57 | -0.222 | 56.48 | -0.313 | 56.56 | -0.277 | 56.53 | -0.244
56.53 | -0.25 | 56.59 | -0.22 | 56.59 | -0.222 | 56.49 | -0.313 | 56.58 | -0.277 | 56.54 | -0.244
56.55 | -0.25 | 56.61 | -0.22 | 56.6 | -0.222 | 56.51 | -0.313 | 56.6 | -0.277 | 56.56 | -0.244
56.56 | -0.25 | 56.63 | -0.22 | 56.62 | -0.222 | 56.53 | -0.313 | 56.61 | -0.277 | 56.58 | -0.244
56.58 | -0.25 | 56.64 | -0.22 | 56.64 | -0.222 | 56.55 | -0.313 | 56.63 | -0.277 | 56.59 | -0.244
56.6 | -0.25 | 56.66 | -0.22 | 56.65 | -0.222 | 56.56 | -0.313 | 56.65 | -0.277 | 56.61 | -0.244
56.61 | -0.25 | 56.68 | -0.22 | 56.67 | -0.222 | 56.58 | -0.313 | 56.66 | -0.277 | 56.63 | -0.244
56.63 | -0.25 | 56.69 | -0.22 | 56.69 | -0.222 | 56.59 | -0.313 | 56.68 | -0.277 | 56.64 | -0.244
56.65 | -0.25 | 56.71 | -0.22 | 56.7 | -0.222 | 56.61 | -0.313 | 56.7 | -0.277 | 56.66 | -0.244
56.66 | -0.25 | 56.73 | -0.22 | 56.72 | -0.222 | 56.63 | -0.313 | 56.71 | -0.277 | 56.68 | -0.244
56.68 | -0.25 | 56.74 | -0.22 | 56.74 | -0.222 | 56.65 | -0.313 | 56.73 | -0.277 | 56.69 | -0.244
56.7 | -0.25 | 56.76 | -0.219 | 56.75 | -0.222 | 56.66 | -0.313 | 56.75 | -0.277 | 56.71 | -0.244
56.71 | -0.25 | 56.78 | -0.219 | 56.77 | -0.222 | 56.68 | -0.313 | 56.77 | -0.277 | 56.73 | -0.244
56.73 | -0.25 | 56.79 | -0.219 | 56.79 | -0.222 | 56.7 | -0.313 | 56.78 | -0.276 | 56.74 | -0.244
56.75 | -0.25 | 56.81 | -0.219 | 56.8 | -0.222 | 56.71 | -0.313 | 56.8 | -0.276 | 56.76 | -0.244
56.76 | -0.25 | 56.83 | -0.219 | 56.82 | -0.222 | 56.73 | -0.313 | 56.82 | -0.276 | 56.78 | -0.244
56.78 | -0.25 | 56.84 | -0.219 | 56.84 | -0.222 | 56.75 | -0.312 | 56.83 | -0.276 | 56.79 | -0.244
56.8 | -0.25 | 56.86 | -0.219 | 56.85 | -0.222 | 56.76 | -0.312 | 56.85 | -0.276 | 56.81 | -0.244
56.81 | -0.25 | 56.88 | -0.219 | 56.87 | -0.222 | 56.78 | -0.312 | 56.87 | -0.276 | 56.83 | -0.244
56.83 | -0.25 | 56.89 | -0.219 | 56.89 | -0.222 | 56.8 | -0.312 | 56.88 | -0.276 | 56.84 | -0.244
56.85 | -0.25 | 56.91 | -0.219 | 56.9 | -0.222 | 56.81 | -0.312 | 56.9 | -0.276 | 56.86 | -0.244
56.86 | -0.25 | 56.93 | -0.219 | 56.92 | -0.222 | 56.83 | -0.312 | 56.92 | -0.276 | 56.88 | -0.244
56.88 | -0.25 | 56.94 | -0.219 | 56.94 | -0.222 | 56.85 | -0.312 | 56.93 | -0.276 | 56.89 | -0.244
56.9 | -0.25 | 56.96 | -0.219 | 56.95 | -0.221 | 56.86 | -0.312 | 56.95 | -0.276 | 56.91 | -0.244
56.91 | -0.25 | 56.98 | -0.219 | 56.97 | -0.221 | 56.88 | -0.312 | 56.97 | -0.276 | 56.93 | -0.244
56.93 | -0.25 | 56.99 | -0.219 | 56.99 | -0.221 | 56.9 | -0.312 | 56.98 | -0.275 | 56.94 | -0.244
56.95 | -0.25 | 57.01 | -0.219 | 57 | -0.221 | 56.91 | -0.312 | 57 | -0.275 | 56.96 | -0.244
56.96 | -0.25 | 57.03 | -0.219 | 57.02 | -0.221 | 56.93 | -0.312 | 57.02 | -0.275 | 56.98 | -0.244
56.98 | -0.25 | 57.04 | -0.219 | 57.04 | -0.221 | 56.95 | -0.312 | 57.03 | -0.275 | 56.99 | -0.244
57 | -0.25 | 57.06 | -0.219 | 57.05 | -0.221 | 56.96 | -0.312 | 57.05 | -0.275 | 57.01 | -0.244
57.01 | -0.25 | 57.08 | -0.219 | 57.07 | -0.221 | 56.98 | -0.312 | 57.07 | -0.275 | 57.03 | -0.244
57.03 | -0.25 | 57.09 | -0.219 | 57.09 | -0.221 | 57 | -0.312 | 57.08 | -0.275 | 57.04 | -0.244
57.04 | -0.25 | 57.11 | -0.219 | 57.1 | -0.221 | 57.01 | -0.312 | 57.1 | -0.275 | 57.06 | -0.243
57.06 | -0.25 | 57.13 | -0.219 | 57.12 | -0.221 | 57.03 | -0.312 | 57.11 | -0.275 | 57.08 | -0.243
57.08 | -0.25 | 57.14 | -0.219 | 57.14 | -0.221 | 57.05 | -0.312 | 57.13 | -0.275 | 57.09 | -0.243
57.1 | -0.25 | 57.16 | -0.219 | 57.15 | -0.221 | 57.06 | -0.312 | 57.15 | -0.275 | 57.11 | -0.243
57.11 | -0.25 | 57.18 | -0.219 | 57.17 | -0.221 | 57.08 | -0.312 | 57.17 | -0.275 | 57.13 | -0.243
57.13 | -0.25 | 57.19 | -0.219 | 57.19 | -0.221 | 57.1 | -0.312 | 57.18 | -0.275 | 57.14 | -0.243
57.15 | -0.25 | 57.21 | -0.219 | 57.2 | -0.221 | 57.11 | -0.312 | 57.2 | -0.275 | 57.16 | -0.243
57.16 | -0.25 | 57.23 | -0.219 | 57.22 | -0.221 | 57.13 | -0.312 | 57.22 | -0.275 | 57.18 | -0.243
57.18 | -0.25 | 57.24 | -0.219 | 57.24 | -0.221 | 57.15 | -0.312 | 57.23 | -0.275 | 57.19 | -0.243
57.2 | -0.25 | 57.26 | -0.219 | 57.25 | -0.221 | 57.16 | -0.312 | 57.25 | -0.275 | 57.21 | -0.243
57.21 | -0.25 | 57.28 | -0.219 | 57.27 | -0.221 | 57.18 | -0.312 | 57.27 | -0.275 | 57.23 | -0.243
57.23 | -0.25 | 57.29 | -0.219 | 57.29 | -0.221 | 57.2 | -0.312 | 57.28 | -0.275 | 57.24 | -0.243
57.25 | -0.25 | 57.31 | -0.219 | 57.3 | -0.221 | 57.21 | -0.312 | 57.3 | -0.275 | 57.26 | -0.243
57.26 | -0.25 | 57.33 | -0.219 | 57.32 | -0.221 | 57.23 | -0.312 | 57.32 | -0.275 | 57.28 | -0.243
57.28 | -0.25 | 57.34 | -0.219 | 57.34 | -0.221 | 57.25 | -0.312 | 57.33 | -0.275 | 57.3 | -0.243
57.3 | -0.25 | 57.36 | -0.219 | 57.35 | -0.221 | 57.26 | -0.312 | 57.35 | -0.275 | 57.31 | -0.243
57.31 | -0.25 | 57.38 | -0.219 | 57.37 | -0.221 | 57.28 | -0.312 | 57.37 | -0.275 | 57.33 | -0.243
57.33 | -0.25 | 57.39 | -0.219 | 57.39 | -0.221 | 57.3 | -0.312 | 57.38 | -0.275 | 57.34 | -0.243
57.35 | -0.25 | 57.41 | -0.219 | 57.4 | -0.221 | 57.31 | -0.312 | 57.4 | -0.275 | 57.36 | -0.243
57.36 | -0.25 | 57.43 | -0.219 | 57.42 | -0.221 | 57.33 | -0.312 | 57.42 | -0.275 | 57.38 | -0.243
57.38 | -0.25 | 57.44 | -0.219 | 57.44 | -0.221 | 57.35 | -0.312 | 57.43 | -0.274 | 57.39 | -0.243
57.4 | -0.25 | 57.46 | -0.219 | 57.45 | -0.221 | 57.36 | -0.312 | 57.45 | -0.274 | 57.41 | -0.243
57.41 | -0.25 | 57.48 | -0.219 | 57.47 | -0.22 | 57.38 | -0.312 | 57.47 | -0.274 | 57.43 | -0.243
57.43 | -0.25 | 57.49 | -0.219 | 57.49 | -0.22 | 57.4 | -0.312 | 57.48 | -0.274 | 57.44 | -0.243
57.45 | -0.25 | 57.51 | -0.219 | 57.5 | -0.22 | 57.41 | -0.312 | 57.5 | -0.274 | 57.46 | -0.243
57.46 | -0.25 | 57.53 | -0.219 | 57.52 | -0.22 | 57.43 | -0.312 | 57.52 | -0.274 | 57.48 | -0.243
57.48 | -0.25 | 57.54 | -0.219 | 57.54 | -0.22 | 57.45 | -0.312 | 57.53 | -0.274 | 57.49 | -0.243
57.5 | -0.25 | 57.56 | -0.219 | 57.55 | -0.22 | 57.46 | -0.311 | 57.55 | -0.274 | 57.51 | -0.243
57.51 | -0.25 | 57.58 | -0.219 | 57.57 | -0.22 | 57.48 | -0.311 | 57.57 | -0.274 | 57.53 | -0.243
57.53 | -0.25 | 57.59 | -0.219 | 57.59 | -0.22 | 57.5 | -0.311 | 57.58 | -0.274 | 57.54 | -0.243
57.55 | -0.25 | 57.61 | -0.219 | 57.6 | -0.22 | 57.51 | -0.311 | 57.6 | -0.274 | 57.56 | -0.243
57.56 | -0.25 | 57.63 | -0.219 | 57.62 | -0.22 | 57.53 | -0.311 | 57.62 | -0.274 | 57.58 | -0.243
57.58 | -0.25 | 57.64 | -0.219 | 57.64 | -0.22 | 57.55 | -0.311 | 57.63 | -0.274 | 57.59 | -0.243
57.6 | -0.25 | 57.66 | -0.219 | 57.65 | -0.22 | 57.56 | -0.311 | 57.65 | -0.274 | 57.61 | -0.243
57.61 | -0.25 | 57.68 | -0.219 | 57.67 | -0.22 | 57.58 | -0.311 | 57.67 | -0.274 | 57.63 | -0.243
57.63 | -0.25 | 57.69 | -0.219 | 57.69 | -0.22 | 57.6 | -0.311 | 57.68 | -0.274 | 57.64 | -0.243
57.65 | -0.25 | 57.71 | -0.219 | 57.7 | -0.22 | 57.61 | -0.311 | 57.7 | -0.274 | 57.66 | -0.243
57.66 | -0.25 | 57.73 | -0.219 | 57.72 | -0.22 | 57.63 | -0.311 | 57.72 | -0.274 | 57.68 | -0.243
57.68 | -0.25 | 57.74 | -0.219 | 57.74 | -0.22 | 57.65 | -0.311 | 57.73 | -0.274 | 57.7 | -0.243
57.7 | -0.25 | 57.76 | -0.219 | 57.75 | -0.22 | 57.66 | -0.311 | 57.75 | -0.274 | 57.71 | -0.243
57.71 | -0.25 | 57.78 | -0.219 | 57.77 | -0.22 | 57.68 | -0.311 | 57.77 | -0.274 | 57.73 | -0.243
57.73 | -0.25 | 57.79 | -0.219 | 57.79 | -0.22 | 57.7 | -0.311 | 57.78 | -0.274 | 57.74 | -0.243
57.75 | -0.25 | 57.81 | -0.219 | 57.8 | -0.22 | 57.71 | -0.311 | 57.8 | -0.274 | 57.76 | -0.243
57.76 | -0.25 | 57.83 | -0.219 | 57.82 | -0.22 | 57.73 | -0.311 | 57.82 | -0.274 | 57.78 | -0.243
57.78 | -0.25 | 57.84 | -0.219 | 57.84 | -0.22 | 57.75 | -0.311 | 57.83 | -0.274 | 57.8 | -0.243
57.8 | -0.25 | 57.86 | -0.219 | 57.85 | -0.22 | 57.76 | -0.311 | 57.85 | -0.274 | 57.81 | -0.243
57.81 | -0.25 | 57.88 | -0.219 | 57.87 | -0.22 | 57.78 | -0.311 | 57.87 | -0.274 | 57.83 | -0.243
57.83 | -0.25 | 57.89 | -0.219 | 57.89 | -0.22 | 57.8 | -0.311 | 57.88 | -0.274 | 57.84 | -0.243
57.85 | -0.25 | 57.91 | -0.219 | 57.9 | -0.22 | 57.82 | -0.311 | 57.9 | -0.273 | 57.86 | -0.243
57.86 | -0.25 | 57.93 | -0.219 | 57.92 | -0.22 | 57.83 | -0.311 | 57.92 | -0.273 | 57.88 | -0.243
57.88 | -0.25 | 57.94 | -0.219 | 57.94 | -0.219 | 57.85 | -0.311 | 57.93 | -0.273 | 57.9 | -0.243
57.9 | -0.25 | 57.96 | -0.219 | 57.95 | -0.219 | 57.87 | -0.311 | 57.95 | -0.273 | 57.91 | -0.243
57.91 | -0.25 | 57.98 | -0.219 | 57.97 | -0.219 | 57.88 | -0.311 | 57.97 | -0.273 | 57.93 | -0.243
57.93 | -0.25 | 57.99 | -0.219 | 57.99 | -0.219 | 57.9 | -0.311 | 57.98 | -0.273 | 57.95 | -0.243
57.95 | -0.25 | 58.01 | -0.219 | 58.01 | -0.219 | 57.91 | -0.311 | 58 | -0.273 | 57.96 | -0.243
57.96 | -0.25 | 58.03 | -0.219 | 58.02 | -0.219 | 57.93 | -0.311 | 58.02 | -0.273 | 57.98 | -0.242
57.98 | -0.25 | 58.04 | -0.219 | 58.04 | -0.219 | 57.95 | -0.311 | 58.03 | -0.273 | 57.99 | -0.242
58 | -0.25 | 58.06 | -0.219 | 58.06 | -0.219 | 57.96 | -0.311 | 58.05 | -0.273 | 58.01 | -0.242
58.01 | -0.25 | 58.08 | -0.219 | 58.07 | -0.219 | 57.98 | -0.311 | 58.07 | -0.273 | 58.03 | -0.242
58.03 | -0.25 | 58.09 | -0.219 | 58.09 | -0.219 | 58 | -0.311 | 58.08 | -0.273 | 58.04 | -0.242
58.05 | -0.25 | 58.11 | -0.219 | 58.1 | -0.219 | 58.01 | -0.311 | 58.1 | -0.273 | 58.06 | -0.242
58.06 | -0.25 | 58.13 | -0.219 | 58.12 | -0.219 | 58.03 | -0.311 | 58.12 | -0.273 | 58.08 | -0.242
58.08 | -0.25 | 58.14 | -0.219 | 58.14 | -0.219 | 58.05 | -0.311 | 58.13 | -0.273 | 58.1 | -0.242
58.1 | -0.25 | 58.16 | -0.219 | 58.15 | -0.219 | 58.06 | -0.311 | 58.15 | -0.273 | 58.11 | -0.242
58.11 | -0.25 | 58.18 | -0.219 | 58.17 | -0.219 | 58.08 | -0.311 | 58.17 | -0.273 | 58.13 | -0.242
58.13 | -0.25 | 58.19 | -0.219 | 58.19 | -0.219 | 58.1 | -0.311 | 58.18 | -0.273 | 58.14 | -0.242
58.15 | -0.25 | 58.21 | -0.219 | 58.2 | -0.219 | 58.11 | -0.311 | 58.2 | -0.273 | 58.16 | -0.242
58.16 | -0.25 | 58.23 | -0.219 | 58.22 | -0.219 | 58.13 | -0.311 | 58.22 | -0.273 | 58.18 | -0.242
58.18 | -0.25 | 58.24 | -0.219 | 58.24 | -0.219 | 58.15 | -0.311 | 58.23 | -0.273 | 58.2 | -0.242
58.2 | -0.25 | 58.26 | -0.219 | 58.25 | -0.219 | 58.16 | -0.311 | 58.25 | -0.273 | 58.21 | -0.242
58.21 | -0.25 | 58.28 | -0.219 | 58.27 | -0.219 | 58.18 | -0.311 | 58.27 | -0.273 | 58.23 | -0.242
58.23 | -0.25 | 58.29 | -0.219 | 58.29 | -0.219 | 58.2 | -0.311 | 58.29 | -0.273 | 58.25 | -0.242
58.25 | -0.25 | 58.31 | -0.219 | 58.3 | -0.219 | 58.21 | -0.311 | 58.3 | -0.273 | 58.26 | -0.242
58.26 | -0.25 | 58.33 | -0.219 | 58.32 | -0.219 | 58.23 | -0.311 | 58.32 | -0.273 | 58.28 | -0.242
58.28 | -0.25 | 58.34 | -0.219 | 58.34 | -0.219 | 58.25 | -0.311 | 58.33 | -0.273 | 58.3 | -0.242
58.3 | -0.25 | 58.36 | -0.219 | 58.35 | -0.219 | 58.26 | -0.311 | 58.35 | -0.273 | 58.31 | -0.242
58.31 | -0.25 | 58.38 | -0.219 | 58.37 | -0.219 | 58.28 | -0.311 | 58.37 | -0.273 | 58.33 | -0.242
58.33 | -0.25 | 58.39 | -0.219 | 58.39 | -0.219 | 58.3 | -0.311 | 58.39 | -0.273 | 58.35 | -0.242
58.35 | -0.25 | 58.41 | -0.219 | 58.4 | -0.219 | 58.32 | -0.311 | 58.4 | -0.273 | 58.36 | -0.242
58.36 | -0.25 | 58.43 | -0.219 | 58.42 | -0.219 | 58.33 | -0.311 | 58.42 | -0.273 | 58.38 | -0.242
58.38 | -0.25 | 58.44 | -0.219 | 58.44 | -0.219 | 58.35 | -0.311 | 58.43 | -0.273 | 58.4 | -0.242
58.4 | -0.25 | 58.46 | -0.219 | 58.45 | -0.219 | 58.36 | -0.311 | 58.45 | -0.273 | 58.41 | -0.242
58.41 | -0.25 | 58.48 | -0.219 | 58.47 | -0.219 | 58.38 | -0.311 | 58.47 | -0.272 | 58.43 | -0.242
58.43 | -0.25 | 58.49 | -0.219 | 58.49 | -0.219 | 58.4 | -0.311 | 58.49 | -0.272 | 58.45 | -0.242
58.45 | -0.25 | 58.51 | -0.219 | 58.5 | -0.219 | 58.42 | -0.311 | 58.5 | -0.272 | 58.46 | -0.242
58.46 | -0.25 | 58.53 | -0.219 | 58.52 | -0.219 | 58.43 | -0.311 | 58.52 | -0.272 | 58.48 | -0.242
58.48 | -0.25 | 58.54 | -0.219 | 58.54 | -0.219 | 58.45 | -0.311 | 58.54 | -0.272 | 58.5 | -0.242
58.5 | -0.25 | 58.56 | -0.219 | 58.55 | -0.219 | 58.47 | -0.31 | 58.55 | -0.272 | 58.51 | -0.242
58.51 | -0.25 | 58.58 | -0.219 | 58.57 | -0.219 | 58.48 | -0.31 | 58.57 | -0.272 | 58.53 | -0.242
58.53 | -0.25 | 58.59 | -0.219 | 58.59 | -0.219 | 58.5 | -0.31 | 58.59 | -0.272 | 58.55 | -0.242
58.55 | -0.25 | 58.61 | -0.219 | 58.6 | -0.219 | 58.52 | -0.31 | 58.6 | -0.272 | 58.56 | -0.242
58.56 | -0.25 | 58.63 | -0.219 | 58.62 | -0.219 | 58.53 | -0.31 | 58.62 | -0.272 | 58.58 | -0.242
58.58 | -0.25 | 58.64 | -0.219 | 58.64 | -0.219 | 58.55 | -0.31 | 58.63 | -0.272 | 58.6 | -0.242
58.6 | -0.25 | 58.66 | -0.219 | 58.65 | -0.219 | 58.57 | -0.31 | 58.65 | -0.272 | 58.61 | -0.242
58.61 | -0.25 | 58.68 | -0.219 | 58.67 | -0.219 | 58.58 | -0.31 | 58.67 | -0.272 | 58.63 | -0.242
58.63 | -0.25 | 58.69 | -0.219 | 58.69 | -0.219 | 58.6 | -0.31 | 58.69 | -0.272 | 58.65 | -0.242
58.65 | -0.25 | 58.71 | -0.219 | 58.71 | -0.219 | 58.62 | -0.31 | 58.7 | -0.272 | 58.66 | -0.242
58.66 | -0.25 | 58.73 | -0.219 | 58.72 | -0.219 | 58.63 | -0.31 | 58.72 | -0.272 | 58.68 | -0.242
58.68 | -0.25 | 58.74 | -0.219 | 58.74 | -0.218 | 58.65 | -0.31 | 58.74 | -0.272 | 58.7 | -0.242
58.7 | -0.25 | 58.76 | -0.219 | 58.75 | -0.218 | 58.67 | -0.31 | 58.75 | -0.272 | 58.71 | -0.242
58.71 | -0.25 | 58.78 | -0.219 | 58.77 | -0.218 | 58.68 | -0.31 | 58.77 | -0.272 | 58.73 | -0.242
58.73 | -0.25 | 58.79 | -0.219 | 58.79 | -0.218 | 58.7 | -0.31 | 58.79 | -0.272 | 58.75 | -0.242
58.75 | -0.25 | 58.81 | -0.219 | 58.81 | -0.218 | 58.72 | -0.31 | 58.8 | -0.272 | 58.76 | -0.242
58.76 | -0.25 | 58.83 | -0.219 | 58.82 | -0.218 | 58.73 | -0.31 | 58.82 | -0.272 | 58.78 | -0.242
58.78 | -0.25 | 58.85 | -0.219 | 58.84 | -0.218 | 58.75 | -0.31 | 58.84 | -0.272 | 58.8 | -0.242
58.8 | -0.25 | 58.86 | -0.219 | 58.85 | -0.218 | 58.77 | -0.31 | 58.85 | -0.272 | 58.81 | -0.242
58.81 | -0.25 | 58.88 | -0.219 | 58.87 | -0.218 | 58.78 | -0.31 | 58.87 | -0.272 | 58.83 | -0.242
58.83 | -0.25 | 58.89 | -0.219 | 58.89 | -0.218 | 58.8 | -0.31 | 58.89 | -0.272 | 58.85 | -0.242
58.85 | -0.25 | 58.91 | -0.219 | 58.9 | -0.218 | 58.82 | -0.31 | 58.9 | -0.272 | 58.86 | -0.242
58.86 | -0.25 | 58.93 | -0.219 | 58.92 | -0.218 | 58.83 | -0.31 | 58.92 | -0.272 | 58.88 | -0.242
58.88 | -0.25 | 58.94 | -0.219 | 58.94 | -0.218 | 58.85 | -0.31 | 58.94 | -0.272 | 58.9 | -0.242
58.9 | -0.25 | 58.96 | -0.219 | 58.95 | -0.218 | 58.86 | -0.31 | 58.95 | -0.272 | 58.91 | -0.242
58.91 | -0.25 | 58.98 | -0.219 | 58.97 | -0.218 | 58.88 | -0.31 | 58.97 | -0.272 | 58.93 | -0.242
58.93 | -0.25 | 59 | -0.219 | 58.99 | -0.218 | 58.9 | -0.31 | 58.99 | -0.272 | 58.95 | -0.242
58.95 | -0.25 | 59.01 | -0.219 | 59 | -0.218 | 58.92 | -0.31 | 59 | -0.272 | 58.96 | -0.242
58.96 | -0.25 | 59.03 | -0.219 | 59.02 | -0.218 | 58.93 | -0.31 | 59.02 | -0.272 | 58.98 | -0.242
58.98 | -0.25 | 59.05 | -0.219 | 59.04 | -0.218 | 58.95 | -0.31 | 59.04 | -0.272 | 59 | -0.242
59 | -0.25 | 59.06 | -0.219 | 59.06 | -0.218 | 58.97 | -0.31 | 59.05 | -0.272 | 59.01 | -0.242
59.01 | -0.25 | 59.08 | -0.219 | 59.07 | -0.218 | 58.98 | -0.31 | 59.07 | -0.271 | 59.03 | -0.242
59.03 | -0.25 | 59.1 | -0.219 | 59.09 | -0.218 | 59 | -0.31 | 59.09 | -0.271 | 59.05 | -0.242
59.05 | -0.25 | 59.11 | -0.219 | 59.11 | -0.218 | 59.02 | -0.31 | 59.1 | -0.271 | 59.06 | -0.242
59.06 | -0.25 | 59.13 | -0.219 | 59.12 | -0.218 | 59.03 | -0.31 | 59.12 | -0.271 | 59.08 | -0.242
59.08 | -0.25 | 59.14 | -0.219 | 59.14 | -0.218 | 59.05 | -0.31 | 59.14 | -0.271 | 59.1 | -0.242
59.1 | -0.25 | 59.16 | -0.219 | 59.16 | -0.218 | 59.07 | -0.31 | 59.15 | -0.271 | 59.11 | -0.242
59.11 | -0.25 | 59.18 | -0.219 | 59.17 | -0.218 | 59.08 | -0.31 | 59.17 | -0.271 | 59.13 | -0.242
59.13 | -0.25 | 59.2 | -0.219 | 59.19 | -0.218 | 59.1 | -0.31 | 59.19 | -0.271 | 59.15 | -0.242
59.15 | -0.25 | 59.21 | -0.219 | 59.21 | -0.218 | 59.12 | -0.31 | 59.2 | -0.271 | 59.16 | -0.242
59.16 | -0.25 | 59.23 | -0.219 | 59.22 | -0.218 | 59.13 | -0.31 | 59.22 | -0.271 | 59.18 | -0.242
59.18 | -0.25 | 59.24 | -0.219 | 59.24 | -0.218 | 59.15 | -0.31 | 59.24 | -0.271 | 59.2 | -0.242
59.2 | -0.25 | 59.26 | -0.219 | 59.26 | -0.218 | 59.17 | -0.31 | 59.25 | -0.271 | 59.21 | -0.242
59.21 | -0.25 | 59.28 | -0.219 | 59.27 | -0.218 | 59.18 | -0.31 | 59.27 | -0.271 | 59.23 | -0.242
59.23 | -0.25 | 59.3 | -0.219 | 59.29 | -0.218 | 59.2 | -0.31 | 59.29 | -0.271 | 59.25 | -0.242
59.25 | -0.25 | 59.31 | -0.219 | 59.3 | -0.218 | 59.22 | -0.31 | 59.3 | -0.271 | 59.26 | -0.242
59.27 | -0.25 | 59.33 | -0.219 | 59.32 | -0.218 | 59.23 | -0.31 | 59.32 | -0.271 | 59.28 | -0.242
59.28 | -0.25 | 59.34 | -0.219 | 59.34 | -0.218 | 59.25 | -0.31 | 59.34 | -0.271 | 59.3 | -0.242
59.3 | -0.25 | 59.36 | -0.219 | 59.36 | -0.218 | 59.27 | -0.31 | 59.35 | -0.271 | 59.31 | -0.242
59.31 | -0.25 | 59.38 | -0.219 | 59.37 | -0.218 | 59.28 | -0.31 | 59.37 | -0.271 | 59.33 | -0.242
59.33 | -0.251 | 59.4 | -0.219 | 59.39 | -0.218 | 59.3 | -0.31 | 59.39 | -0.271 | 59.35 | -0.242
59.35 | -0.251 | 59.41 | -0.219 | 59.4 | -0.218 | 59.32 | -0.31 | 59.4 | -0.271 | 59.36 | -0.242
59.36 | -0.251 | 59.43 | -0.219 | 59.42 | -0.218 | 59.33 | -0.31 | 59.42 | -0.271 | 59.38 | -0.242
59.38 | -0.25 | 59.45 | -0.219 | 59.44 | -0.218 | 59.35 | -0.31 | 59.44 | -0.271 | 59.4 | -0.242
59.4 | -0.251 | 59.46 | -0.219 | 59.46 | -0.218 | 59.37 | -0.31 | 59.45 | -0.271 | 59.41 | -0.241
59.41 | -0.251 | 59.48 | -0.219 | 59.47 | -0.218 | 59.38 | -0.31 | 59.47 | -0.271 | 59.43 | -0.241
59.43 | -0.251 | 59.49 | -0.219 | 59.49 | -0.218 | 59.4 | -0.31 | 59.49 | -0.271 | 59.45 | -0.241
59.45 | -0.251 | 59.51 | -0.219 | 59.5 | -0.218 | 59.42 | -0.31 | 59.5 | -0.271 | 59.46 | -0.241
59.46 | -0.251 | 59.53 | -0.219 | 59.52 | -0.218 | 59.43 | -0.31 | 59.52 | -0.271 | 59.48 | -0.241
59.48 | -0.251 | 59.55 | -0.219 | 59.54 | -0.218 | 59.45 | -0.31 | 59.54 | -0.271 | 59.5 | -0.241
59.5 | -0.251 | 59.56 | -0.219 | 59.55 | -0.218 | 59.47 | -0.31 | 59.55 | -0.271 | 59.51 | -0.241
59.52 | -0.251 | 59.58 | -0.219 | 59.57 | -0.218 | 59.48 | -0.31 | 59.57 | -0.271 | 59.53 | -0.241
59.53 | -0.251 | 59.6 | -0.219 | 59.59 | -0.218 | 59.5 | -0.31 | 59.58 | -0.271 | 59.55 | -0.241
59.55 | -0.251 | 59.61 | -0.219 | 59.61 | -0.218 | 59.52 | -0.31 | 59.6 | -0.271 | 59.56 | -0.241
59.56 | -0.251 | 59.63 | -0.219 | 59.62 | -0.218 | 59.53 | -0.31 | 59.62 | -0.271 | 59.58 | -0.241
59.58 | -0.251 | 59.65 | -0.219 | 59.64 | -0.218 | 59.55 | -0.31 | 59.64 | -0.271 | 59.6 | -0.241
59.6 | -0.251 | 59.66 | -0.219 | 59.66 | -0.218 | 59.57 | -0.31 | 59.65 | -0.271 | 59.61 | -0.241
59.61 | -0.251 | 59.68 | -0.219 | 59.67 | -0.218 | 59.58 | -0.31 | 59.67 | -0.271 | 59.63 | -0.241
59.63 | -0.251 | 59.69 | -0.219 | 59.69 | -0.218 | 59.6 | -0.31 | 59.69 | -0.271 | 59.65 | -0.241
59.65 | -0.251 | 59.71 | -0.219 | 59.71 | -0.218 | 59.62 | -0.31 | 59.7 | -0.271 | 59.66 | -0.241
59.66 | -0.251 | 59.73 | -0.219 | 59.72 | -0.218 | 59.63 | -0.31 | 59.72 | -0.271 | 59.68 | -0.241
59.68 | -0.251 | 59.74 | -0.219 | 59.74 | -0.218 | 59.65 | -0.309 | 59.74 | -0.271 | 59.7 | -0.241
59.7 | -0.251 | 59.76 | -0.219 | 59.75 | -0.218 | 59.67 | -0.309 | 59.75 | -0.271 | 59.71 | -0.241
59.71 | -0.251 | 59.78 | -0.219 | 59.77 | -0.218 | 59.68 | -0.309 | 59.77 | -0.271 | 59.73 | -0.241
59.73 | -0.251 | 59.8 | -0.219 | 59.79 | -0.218 | 59.7 | -0.309 | 59.79 | -0.271 | 59.75 | -0.241
59.75 | -0.251 | 59.81 | -0.219 | 59.81 | -0.218 | 59.72 | -0.309 | 59.8 | -0.271 | 59.76 | -0.241
59.77 | -0.251 | 59.83 | -0.219 | 59.82 | -0.218 | 59.73 | -0.309 | 59.82 | -0.271 | 59.78 | -0.241
59.78 | -0.251 | 59.85 | -0.219 | 59.84 | -0.218 | 59.75 | -0.309 | 59.84 | -0.271 | 59.8 | -0.241
59.8 | -0.251 | 59.86 | -0.219 | 59.86 | -0.218 | 59.77 | -0.309 | 59.85 | -0.27 | 59.81 | -0.241
59.82 | -0.251 | 59.88 | -0.219 | 59.87 | -0.218 | 59.78 | -0.309 | 59.87 | -0.27 | 59.83 | -0.241
59.83 | -0.251 | 59.9 | -0.219 | 59.89 | -0.218 | 59.8 | -0.309 | 59.89 | -0.27 | 59.85 | -0.241
59.85 | -0.251 | 59.91 | -0.219 | 59.91 | -0.218 | 59.82 | -0.309 | 59.9 | -0.27 | 59.86 | -0.241
59.86 | -0.251 | 59.93 | -0.219 | 59.92 | -0.218 | 59.83 | -0.309 | 59.92 | -0.27 | 59.88 | -0.241
59.88 | -0.251 | 59.95 | -0.219 | 59.94 | -0.218 | 59.85 | -0.309 | 59.94 | -0.27 | 59.9 | -0.241
59.9 | -0.251 | 59.96 | -0.219 | 59.96 | -0.217 | 59.87 | -0.309 | 59.95 | -0.27 | 59.91 | -0.241
59.91 | -0.251 | 59.98 | -0.219 | 59.97 | -0.217 | 59.88 | -0.309 | 59.97 | -0.27 | 59.93 | -0.241
59.93 | -0.251 | 60 | -0.219 | 59.99 | -0.217 | 59.9 | -0.309 | 59.99 | -0.27 | 59.95 | -0.241
59.95 | -0.251 | 60.01 | -0.219 | 60.01 | -0.217 | 59.92 | -0.309 | 60 | -0.27 | 59.96 | -0.241
59.96 | -0.251 | 60.03 | -0.219 | 60.02 | -0.217 | 59.93 | -0.309 | 60.02 | -0.27 | 59.98 | -0.241
59.98 | -0.251 | 60.05 | -0.219 | 60.04 | -0.217 | 59.95 | -0.309 | 60.04 | -0.27 | 60 | -0.241
60 | -0.251 | 60.06 | -0.219 | 60.06 | -0.217 | 59.97 | -0.309 | 60.05 | -0.27 | 60.01 | -0.241
60.02 | -0.251 | 60.08 | -0.219 | 60.07 | -0.217 | 59.98 | -0.309 | 60.07 | -0.27 | 60.03 | -0.241
60.03 | -0.251 | 60.1 | -0.219 | 60.09 | -0.217 | 60 | -0.309 | 60.09 | -0.27 | 60.05 | -0.241
60.05 | -0.251 | 60.11 | -0.219 | 60.11 | -0.217 | 60.02 | -0.309 | 60.1 | -0.27 | 60.06 | -0.241
60.06 | -0.251 | 60.13 | -0.219 | 60.12 | -0.217 | 60.03 | -0.309 | 60.12 | -0.27 | 60.08 | -0.241
60.08 | -0.251 | 60.15 | -0.219 | 60.14 | -0.217 | 60.05 | -0.309 | 60.14 | -0.27 | 60.1 | -0.241
60.1 | -0.251 | 60.16 | -0.219 | 60.16 | -0.217 | 60.07 | -0.309 | 60.15 | -0.27 | 60.11 | -0.241
60.12 | -0.251 | 60.18 | -0.219 | 60.17 | -0.217 | 60.08 | -0.309 | 60.17 | -0.27 | 60.13 | -0.241
60.13 | -0.251 | 60.2 | -0.219 | 60.19 | -0.217 | 60.1 | -0.309 | 60.19 | -0.27 | 60.15 | -0.241
60.15 | -0.251 | 60.21 | -0.219 | 60.21 | -0.217 | 60.12 | -0.309 | 60.2 | -0.27 | 60.16 | -0.241
60.16 | -0.251 | 60.23 | -0.219 | 60.22 | -0.217 | 60.13 | -0.309 | 60.22 | -0.27 | 60.18 | -0.241
60.18 | -0.251 | 60.25 | -0.219 | 60.24 | -0.217 | 60.15 | -0.309 | 60.24 | -0.27 | 60.2 | -0.241
60.2 | -0.251 | 60.26 | -0.219 | 60.26 | -0.217 | 60.17 | -0.309 | 60.25 | -0.27 | 60.21 | -0.241
60.22 | -0.251 | 60.28 | -0.219 | 60.27 | -0.217 | 60.18 | -0.309 | 60.27 | -0.27 | 60.23 | -0.241
60.23 | -0.251 | 60.3 | -0.219 | 60.29 | -0.217 | 60.2 | -0.309 | 60.29 | -0.27 | 60.25 | -0.241
60.25 | -0.251 | 60.31 | -0.219 | 60.3 | -0.217 | 60.22 | -0.309 | 60.3 | -0.27 | 60.26 | -0.241
60.27 | -0.251 | 60.33 | -0.219 | 60.32 | -0.217 | 60.23 | -0.309 | 60.32 | -0.27 | 60.28 | -0.241
60.28 | -0.251 | 60.35 | -0.219 | 60.34 | -0.217 | 60.25 | -0.309 | 60.34 | -0.27 | 60.3 | -0.241
60.3 | -0.251 | 60.36 | -0.219 | 60.36 | -0.217 | 60.27 | -0.309 | 60.35 | -0.27 | 60.31 | -0.241
60.31 | -0.251 | 60.38 | -0.219 | 60.37 | -0.217 | 60.28 | -0.309 | 60.37 | -0.27 | 60.33 | -0.241
60.33 | -0.251 | 60.4 | -0.219 | 60.39 | -0.217 | 60.3 | -0.309 | 60.39 | -0.27 | 60.35 | -0.241
60.35 | -0.251 | 60.41 | -0.219 | 60.41 | -0.217 | 60.32 | -0.309 | 60.4 | -0.27 | 60.36 | -0.241
60.36 | -0.251 | 60.43 | -0.219 | 60.42 | -0.217 | 60.33 | -0.309 | 60.42 | -0.27 | 60.38 | -0.241
60.38 | -0.251 | 60.45 | -0.219 | 60.44 | -0.217 | 60.35 | -0.309 | 60.44 | -0.27 | 60.4 | -0.241
60.4 | -0.251 | 60.46 | -0.219 | 60.46 | -0.217 | 60.37 | -0.309 | 60.45 | -0.27 | 60.41 | -0.241
60.42 | -0.251 | 60.48 | -0.219 | 60.47 | -0.217 | 60.38 | -0.309 | 60.47 | -0.27 | 60.43 | -0.241
60.43 | -0.251 | 60.5 | -0.219 | 60.49 | -0.217 | 60.4 | -0.309 | 60.49 | -0.27 | 60.45 | -0.241
60.45 | -0.251 | 60.51 | -0.219 | 60.51 | -0.217 | 60.42 | -0.309 | 60.5 | -0.27 | 60.46 | -0.241
60.47 | -0.251 | 60.53 | -0.219 | 60.52 | -0.217 | 60.43 | -0.309 | 60.52 | -0.27 | 60.48 | -0.241
60.48 | -0.251 | 60.55 | -0.219 | 60.54 | -0.217 | 60.45 | -0.309 | 60.54 | -0.27 | 60.5 | -0.241
60.5 | -0.251 | 60.56 | -0.219 | 60.56 | -0.217 | 60.47 | -0.309 | 60.55 | -0.27 | 60.51 | -0.241
60.52 | -0.251 | 60.58 | -0.219 | 60.57 | -0.217 | 60.48 | -0.309 | 60.57 | -0.27 | 60.53 | -0.241
60.53 | -0.251 | 60.6 | -0.219 | 60.59 | -0.217 | 60.5 | -0.309 | 60.59 | -0.27 | 60.55 | -0.241
60.55 | -0.251 | 60.61 | -0.219 | 60.61 | -0.217 | 60.52 | -0.309 | 60.6 | -0.27 | 60.56 | -0.241
60.57 | -0.251 | 60.63 | -0.219 | 60.62 | -0.217 | 60.53 | -0.309 | 60.62 | -0.27 | 60.58 | -0.241
60.58 | -0.251 | 60.65 | -0.219 | 60.64 | -0.217 | 60.55 | -0.309 | 60.64 | -0.27 | 60.6 | -0.241
60.6 | -0.251 | 60.66 | -0.219 | 60.66 | -0.217 | 60.57 | -0.309 | 60.65 | -0.27 | 60.61 | -0.241
60.62 | -0.251 | 60.68 | -0.219 | 60.67 | -0.217 | 60.58 | -0.309 | 60.67 | -0.27 | 60.63 | -0.241
60.63 | -0.251 | 60.7 | -0.219 | 60.69 | -0.217 | 60.6 | -0.309 | 60.69 | -0.27 | 60.65 | -0.241
60.65 | -0.251 | 60.71 | -0.219 | 60.71 | -0.217 | 60.62 | -0.309 | 60.7 | -0.27 | 60.66 | -0.241
60.67 | -0.251 | 60.73 | -0.219 | 60.72 | -0.217 | 60.63 | -0.309 | 60.72 | -0.27 | 60.68 | -0.241
60.68 | -0.251 | 60.75 | -0.219 | 60.74 | -0.217 | 60.65 | -0.309 | 60.74 | -0.27 | 60.7 | -0.241
60.7 | -0.251 | 60.76 | -0.219 | 60.76 | -0.217 | 60.67 | -0.309 | 60.75 | -0.27 | 60.71 | -0.241
60.72 | -0.251 | 60.78 | -0.219 | 60.77 | -0.217 | 60.68 | -0.309 | 60.77 | -0.27 | 60.73 | -0.241
60.73 | -0.251 | 60.8 | -0.219 | 60.79 | -0.217 | 60.7 | -0.309 | 60.79 | -0.27 | 60.75 | -0.241
60.75 | -0.251 | 60.81 | -0.219 | 60.81 | -0.217 | 60.72 | -0.309 | 60.8 | -0.27 | 60.76 | -0.241
60.77 | -0.251 | 60.83 | -0.219 | 60.82 | -0.217 | 60.74 | -0.309 | 60.82 | -0.27 | 60.78 | -0.241
60.78 | -0.251 | 60.85 | -0.219 | 60.84 | -0.217 | 60.75 | -0.309 | 60.84 | -0.27 | 60.8 | -0.241
60.8 | -0.251 | 60.86 | -0.219 | 60.86 | -0.217 | 60.77 | -0.309 | 60.85 | -0.27 | 60.81 | -0.241
60.82 | -0.251 | 60.88 | -0.219 | 60.87 | -0.217 | 60.79 | -0.309 | 60.87 | -0.27 | 60.83 | -0.241
60.83 | -0.251 | 60.9 | -0.219 | 60.89 | -0.217 | 60.8 | -0.309 | 60.89 | -0.27 | 60.85 | -0.241
60.85 | -0.251 | 60.91 | -0.219 | 60.91 | -0.217 | 60.82 | -0.308 | 60.9 | -0.27 | 60.86 | -0.241
60.87 | -0.251 | 60.93 | -0.219 | 60.92 | -0.217 | 60.84 | -0.308 | 60.92 | -0.27 | 60.88 | -0.241
60.88 | -0.251 | 60.95 | -0.219 | 60.94 | -0.217 | 60.85 | -0.308 | 60.94 | -0.27 | 60.9 | -0.241
60.9 | -0.251 | 60.96 | -0.219 | 60.96 | -0.217 | 60.87 | -0.308 | 60.95 | -0.27 | 60.91 | -0.241
60.92 | -0.251 | 60.98 | -0.219 | 60.97 | -0.217 | 60.88 | -0.308 | 60.97 | -0.269 | 60.93 | -0.241
60.93 | -0.251 | 61 | -0.219 | 60.99 | -0.217 | 60.9 | -0.308 | 60.99 | -0.269 | 60.95 | -0.241
60.95 | -0.251 | 61.01 | -0.219 | 61.01 | -0.216 | 60.92 | -0.308 | 61 | -0.269 | 60.96 | -0.241
60.97 | -0.251 | 61.03 | -0.219 | 61.02 | -0.216 | 60.93 | -0.308 | 61.02 | -0.269 | 60.98 | -0.241
60.98 | -0.251 | 61.05 | -0.219 | 61.04 | -0.216 | 60.95 | -0.308 | 61.04 | -0.269 | 61 | -0.241
61 | -0.251 | 61.06 | -0.219 | 61.06 | -0.216 | 60.97 | -0.308 | 61.05 | -0.269 | 61.01 | -0.241
61.02 | -0.251 | 61.08 | -0.219 | 61.07 | -0.216 | 60.99 | -0.308 | 61.07 | -0.269 | 61.03 | -0.241
61.03 | -0.251 | 61.1 | -0.219 | 61.09 | -0.216 | 61 | -0.308 | 61.09 | -0.269 | 61.05 | -0.241
61.05 | -0.251 | 61.11 | -0.219 | 61.11 | -0.216 | 61.02 | -0.308 | 61.1 | -0.269 | 61.06 | -0.241
61.07 | -0.251 | 61.13 | -0.219 | 61.12 | -0.216 | 61.04 | -0.308 | 61.12 | -0.269 | 61.08 | -0.241
61.08 | -0.251 | 61.15 | -0.219 | 61.14 | -0.216 | 61.05 | -0.308 | 61.14 | -0.269 | 61.1 | -0.241
61.1 | -0.251 | 61.16 | -0.219 | 61.16 | -0.216 | 61.07 | -0.308 | 61.15 | -0.269 | 61.11 | -0.241
61.12 | -0.251 | 61.18 | -0.219 | 61.17 | -0.216 | 61.09 | -0.308 | 61.17 | -0.269 | 61.13 | -0.241
61.13 | -0.251 | 61.2 | -0.219 | 61.19 | -0.216 | 61.1 | -0.308 | 61.19 | -0.269 | 61.15 | -0.241
61.15 | -0.251 | 61.21 | -0.219 | 61.21 | -0.216 | 61.12 | -0.308 | 61.2 | -0.269 | 61.16 | -0.241
61.17 | -0.251 | 61.23 | -0.219 | 61.22 | -0.216 | 61.14 | -0.308 | 61.22 | -0.269 | 61.18 | -0.241
61.18 | -0.251 | 61.25 | -0.219 | 61.24 | -0.216 | 61.15 | -0.308 | 61.24 | -0.269 | 61.2 | -0.241
61.2 | -0.251 | 61.26 | -0.219 | 61.26 | -0.216 | 61.17 | -0.308 | 61.25 | -0.269 | 61.21 | -0.241
61.22 | -0.251 | 61.28 | -0.219 | 61.27 | -0.216 | 61.19 | -0.308 | 61.27 | -0.269 | 61.23 | -0.241
61.23 | -0.251 | 61.3 | -0.219 | 61.29 | -0.216 | 61.2 | -0.308 | 61.29 | -0.269 | 61.25 | -0.241
61.25 | -0.251 | 61.31 | -0.219 | 61.31 | -0.216 | 61.22 | -0.308 | 61.3 | -0.269 | 61.26 | -0.241
61.27 | -0.251 | 61.33 | -0.219 | 61.32 | -0.216 | 61.24 | -0.308 | 61.32 | -0.269 | 61.28 | -0.241
61.28 | -0.251 | 61.35 | -0.219 | 61.34 | -0.216 | 61.25 | -0.308 | 61.34 | -0.269 | 61.3 | -0.241
61.3 | -0.251 | 61.36 | -0.219 | 61.36 | -0.216 | 61.27 | -0.308 | 61.35 | -0.269 | 61.31 | -0.241
61.32 | -0.251 | 61.38 | -0.219 | 61.37 | -0.216 | 61.28 | -0.308 | 61.37 | -0.269 | 61.33 | -0.241
61.33 | -0.251 | 61.4 | -0.219 | 61.39 | -0.216 | 61.3 | -0.308 | 61.39 | -0.269 | 61.35 | -0.241
61.35 | -0.25 | 61.41 | -0.219 | 61.41 | -0.216 | 61.32 | -0.308 | 61.4 | -0.269 | 61.36 | -0.241
61.37 | -0.25 | 61.43 | -0.219 | 61.42 | -0.216 | 61.34 | -0.308 | 61.42 | -0.269 | 61.38 | -0.241
61.38 | -0.25 | 61.45 | -0.219 | 61.44 | -0.216 | 61.35 | -0.308 | 61.44 | -0.269 | 61.4 | -0.241
61.4 | -0.25 | 61.46 | -0.219 | 61.46 | -0.216 | 61.37 | -0.308 | 61.45 | -0.269 | 61.41 | -0.241
61.42 | -0.25 | 61.48 | -0.219 | 61.47 | -0.216 | 61.39 | -0.308 | 61.47 | -0.269 | 61.43 | -0.241
61.43 | -0.25 | 61.5 | -0.219 | 61.49 | -0.216 | 61.4 | -0.308 | 61.49 | -0.269 | 61.45 | -0.241
61.45 | -0.25 | 61.51 | -0.219 | 61.51 | -0.216 | 61.42 | -0.308 | 61.5 | -0.269 | 61.46 | -0.241
61.47 | -0.25 | 61.53 | -0.219 | 61.52 | -0.216 | 61.44 | -0.308 | 61.52 | -0.269 | 61.48 | -0.241
61.48 | -0.25 | 61.55 | -0.219 | 61.54 | -0.216 | 61.45 | -0.308 | 61.54 | -0.269 | 61.5 | -0.241
61.5 | -0.25 | 61.56 | -0.219 | 61.56 | -0.216 | 61.47 | -0.308 | 61.55 | -0.269 | 61.51 | -0.241
61.52 | -0.25 | 61.58 | -0.219 | 61.57 | -0.216 | 61.49 | -0.308 | 61.57 | -0.269 | 61.53 | -0.241
61.53 | -0.25 | 61.6 | -0.219 | 61.59 | -0.216 | 61.5 | -0.308 | 61.59 | -0.269 | 61.55 | -0.241
61.55 | -0.25 | 61.61 | -0.219 | 61.61 | -0.216 | 61.52 | -0.308 | 61.6 | -0.269 | 61.56 | -0.241
61.56 | -0.25 | 61.63 | -0.219 | 61.62 | -0.216 | 61.54 | -0.308 | 61.62 | -0.269 | 61.58 | -0.241
61.58 | -0.25 | 61.65 | -0.219 | 61.64 | -0.216 | 61.55 | -0.308 | 61.64 | -0.269 | 61.6 | -0.241
61.6 | -0.25 | 61.66 | -0.219 | 61.66 | -0.216 | 61.57 | -0.308 | 61.65 | -0.269 | 61.61 | -0.241
61.61 | -0.25 | 61.68 | -0.219 | 61.67 | -0.216 | 61.59 | -0.308 | 61.67 | -0.269 | 61.63 | -0.241
61.63 | -0.25 | 61.7 | -0.219 | 61.69 | -0.216 | 61.6 | -0.308 | 61.69 | -0.269 | 61.65 | -0.241
61.65 | -0.25 | 61.71 | -0.219 | 61.71 | -0.216 | 61.62 | -0.308 | 61.7 | -0.269 | 61.66 | -0.241
61.67 | -0.25 | 61.73 | -0.219 | 61.72 | -0.216 | 61.63 | -0.308 | 61.72 | -0.269 | 61.68 | -0.241
61.68 | -0.25 | 61.75 | -0.219 | 61.74 | -0.216 | 61.65 | -0.308 | 61.74 | -0.269 | 61.7 | -0.241
61.7 | -0.25 | 61.76 | -0.219 | 61.76 | -0.216 | 61.67 | -0.308 | 61.75 | -0.269 | 61.71 | -0.241
61.72 | -0.25 | 61.78 | -0.219 | 61.77 | -0.216 | 61.69 | -0.308 | 61.77 | -0.269 | 61.73 | -0.241
61.73 | -0.25 | 61.8 | -0.219 | 61.79 | -0.216 | 61.7 | -0.307 | 61.79 | -0.269 | 61.75 | -0.241
61.75 | -0.25 | 61.81 | -0.219 | 61.81 | -0.216 | 61.72 | -0.307 | 61.8 | -0.269 | 61.76 | -0.241
61.77 | -0.25 | 61.83 | -0.219 | 61.82 | -0.216 | 61.74 | -0.307 | 61.82 | -0.269 | 61.78 | -0.241
61.78 | -0.25 | 61.85 | -0.219 | 61.84 | -0.216 | 61.75 | -0.307 | 61.84 | -0.269 | 61.8 | -0.241
61.8 | -0.25 | 61.86 | -0.219 | 61.86 | -0.216 | 61.77 | -0.307 | 61.85 | -0.269 | 61.81 | -0.241
61.82 | -0.25 | 61.88 | -0.219 | 61.87 | -0.216 | 61.79 | -0.307 | 61.87 | -0.269 | 61.83 | -0.241
61.83 | -0.25 | 61.9 | -0.219 | 61.89 | -0.216 | 61.8 | -0.307 | 61.89 | -0.269 | 61.85 | -0.241
61.85 | -0.25 | 61.91 | -0.219 | 61.91 | -0.216 | 61.82 | -0.307 | 61.9 | -0.269 | 61.86 | -0.241
61.87 | -0.25 | 61.93 | -0.219 | 61.92 | -0.216 | 61.84 | -0.307 | 61.92 | -0.269 | 61.88 | -0.241
61.88 | -0.25 | 61.95 | -0.219 | 61.94 | -0.216 | 61.85 | -0.307 | 61.94 | -0.269 | 61.9 | -0.241
61.9 | -0.25 | 61.96 | -0.219 | 61.96 | -0.216 | 61.87 | -0.307 | 61.95 | -0.269 | 61.91 | -0.241
61.92 | -0.25 | 61.98 | -0.219 | 61.97 | -0.216 | 61.89 | -0.307 | 61.97 | -0.269 | 61.93 | -0.241
61.93 | -0.25 | 62 | -0.219 | 61.99 | -0.216 | 61.9 | -0.307 | 61.99 | -0.269 | 61.95 | -0.241
61.95 | -0.25 | 62.01 | -0.219 | 62.01 | -0.216 | 61.92 | -0.307 | 62 | -0.269 | 61.96 | -0.241
61.97 | -0.25 | 62.03 | -0.219 | 62.02 | -0.216 | 61.94 | -0.307 | 62.02 | -0.269 | 61.98 | -0.241
61.98 | -0.25 | 62.05 | -0.219 | 62.04 | -0.216 | 61.95 | -0.307 | 62.04 | -0.269 | 62 | -0.241
62 | -0.25 | 62.06 | -0.219 | 62.06 | -0.216 | 61.97 | -0.307 | 62.05 | -0.269 | 62.01 | -0.241
62.02 | -0.25 | 62.08 | -0.219 | 62.08 | -0.216 | 61.99 | -0.307 | 62.07 | -0.269 | 62.03 | -0.241
62.03 | -0.25 | 62.1 | -0.219 | 62.09 | -0.216 | 62 | -0.307 | 62.09 | -0.269 | 62.05 | -0.241
62.05 | -0.25 | 62.11 | -0.219 | 62.11 | -0.216 | 62.02 | -0.307 | 62.1 | -0.269 | 62.06 | -0.241
62.07 | -0.25 | 62.13 | -0.219 | 62.12 | -0.216 | 62.03 | -0.307 | 62.12 | -0.269 | 62.08 | -0.241
62.08 | -0.25 | 62.15 | -0.219 | 62.14 | -0.216 | 62.05 | -0.307 | 62.14 | -0.269 | 62.1 | -0.241
62.1 | -0.25 | 62.16 | -0.219 | 62.16 | -0.216 | 62.07 | -0.307 | 62.15 | -0.269 | 62.11 | -0.241
62.12 | -0.25 | 62.18 | -0.219 | 62.17 | -0.216 | 62.09 | -0.307 | 62.17 | -0.269 | 62.13 | -0.241
62.13 | -0.25 | 62.2 | -0.219 | 62.19 | -0.216 | 62.1 | -0.307 | 62.19 | -0.269 | 62.15 | -0.241
62.15 | -0.25 | 62.21 | -0.219 | 62.21 | -0.216 | 62.12 | -0.307 | 62.2 | -0.269 | 62.16 | -0.241
62.17 | -0.25 | 62.23 | -0.219 | 62.22 | -0.216 | 62.14 | -0.307 | 62.22 | -0.269 | 62.18 | -0.241
62.18 | -0.25 | 62.25 | -0.219 | 62.24 | -0.216 | 62.15 | -0.307 | 62.24 | -0.269 | 62.2 | -0.241
62.2 | -0.25 | 62.26 | -0.219 | 62.26 | -0.216 | 62.17 | -0.307 | 62.25 | -0.269 | 62.21 | -0.241
62.22 | -0.25 | 62.28 | -0.219 | 62.27 | -0.216 | 62.19 | -0.307 | 62.27 | -0.269 | 62.23 | -0.241
62.23 | -0.25 | 62.3 | -0.219 | 62.29 | -0.216 | 62.2 | -0.307 | 62.29 | -0.269 | 62.25 | -0.241
62.25 | -0.25 | 62.31 | -0.219 | 62.31 | -0.216 | 62.22 | -0.307 | 62.3 | -0.269 | 62.26 | -0.241
62.27 | -0.25 | 62.33 | -0.219 | 62.32 | -0.216 | 62.24 | -0.307 | 62.32 | -0.269 | 62.28 | -0.241
62.28 | -0.25 | 62.35 | -0.219 | 62.34 | -0.216 | 62.25 | -0.307 | 62.34 | -0.269 | 62.3 | -0.241
62.3 | -0.25 | 62.36 | -0.219 | 62.36 | -0.216 | 62.27 | -0.307 | 62.35 | -0.269 | 62.31 | -0.241
62.32 | -0.25 | 62.38 | -0.219 | 62.37 | -0.216 | 62.29 | -0.307 | 62.37 | -0.269 | 62.33 | -0.241
62.33 | -0.25 | 62.4 | -0.219 | 62.39 | -0.216 | 62.3 | -0.307 | 62.39 | -0.269 | 62.35 | -0.241
62.35 | -0.25 | 62.41 | -0.219 | 62.41 | -0.216 | 62.32 | -0.306 | 62.4 | -0.269 | 62.36 | -0.241
62.37 | -0.25 | 62.43 | -0.219 | 62.42 | -0.216 | 62.34 | -0.306 | 62.42 | -0.269 | 62.38 | -0.241
62.38 | -0.25 | 62.45 | -0.219 | 62.44 | -0.216 | 62.35 | -0.306 | 62.44 | -0.269 | 62.4 | -0.241
62.4 | -0.25 | 62.46 | -0.219 | 62.46 | -0.216 | 62.37 | -0.306 | 62.45 | -0.269 | 62.41 | -0.241
62.42 | -0.25 | 62.48 | -0.219 | 62.47 | -0.216 | 62.39 | -0.306 | 62.47 | -0.269 | 62.43 | -0.241
62.43 | -0.25 | 62.5 | -0.219 | 62.49 | -0.216 | 62.4 | -0.306 | 62.49 | -0.269 | 62.45 | -0.241
62.45 | -0.25 | 62.51 | -0.219 | 62.51 | -0.216 | 62.42 | -0.306 | 62.5 | -0.269 | 62.46 | -0.241
62.47 | -0.25 | 62.53 | -0.219 | 62.52 | -0.216 | 62.44 | -0.306 | 62.52 | -0.269 | 62.48 | -0.241
62.48 | -0.25 | 62.55 | -0.219 | 62.54 | -0.216 | 62.45 | -0.306 | 62.54 | -0.269 | 62.5 | -0.241
62.5 | -0.25 | 62.56 | -0.219 | 62.56 | -0.216 | 62.47 | -0.306 | 62.55 | -0.269 | 62.51 | -0.241
62.52 | -0.25 | 62.58 | -0.219 | 62.58 | -0.216 | 62.49 | -0.306 | 62.57 | -0.269 | 62.53 | -0.241
62.53 | -0.25 | 62.6 | -0.219 | 62.59 | -0.216 | 62.5 | -0.306 | 62.59 | -0.269 | 62.55 | -0.241
62.55 | -0.25 | 62.61 | -0.219 | 62.61 | -0.216 | 62.52 | -0.306 | 62.6 | -0.269 | 62.56 | -0.241
62.57 | -0.25 | 62.63 | -0.219 | 62.62 | -0.216 | 62.54 | -0.306 | 62.62 | -0.269 | 62.58 | -0.241
62.58 | -0.25 | 62.65 | -0.219 | 62.64 | -0.216 | 62.55 | -0.306 | 62.64 | -0.269 | 62.6 | -0.241
62.6 | -0.25 | 62.66 | -0.219 | 62.66 | -0.215 | 62.57 | -0.306 | 62.66 | -0.269 | 62.61 | -0.241
62.62 | -0.25 | 62.68 | -0.219 | 62.67 | -0.215 | 62.59 | -0.306 | 62.67 | -0.269 | 62.63 | -0.241
62.63 | -0.25 | 62.7 | -0.219 | 62.69 | -0.215 | 62.6 | -0.306 | 62.69 | -0.269 | 62.65 | -0.241
62.65 | -0.25 | 62.71 | -0.219 | 62.71 | -0.215 | 62.62 | -0.306 | 62.7 | -0.269 | 62.66 | -0.241
62.67 | -0.25 | 62.73 | -0.219 | 62.72 | -0.215 | 62.64 | -0.306 | 62.72 | -0.269 | 62.68 | -0.241
62.68 | -0.25 | 62.75 | -0.219 | 62.74 | -0.215 | 62.65 | -0.306 | 62.74 | -0.269 | 62.7 | -0.241
62.7 | -0.25 | 62.76 | -0.219 | 62.76 | -0.215 | 62.67 | -0.306 | 62.75 | -0.269 | 62.71 | -0.241
62.72 | -0.25 | 62.78 | -0.219 | 62.77 | -0.215 | 62.69 | -0.306 | 62.77 | -0.269 | 62.73 | -0.241
62.73 | -0.25 | 62.8 | -0.219 | 62.79 | -0.215 | 62.7 | -0.306 | 62.79 | -0.269 | 62.75 | -0.241
62.75 | -0.25 | 62.81 | -0.219 | 62.81 | -0.215 | 62.72 | -0.306 | 62.8 | -0.269 | 62.76 | -0.241
62.77 | -0.25 | 62.83 | -0.219 | 62.82 | -0.215 | 62.74 | -0.306 | 62.82 | -0.269 | 62.78 | -0.241
62.78 | -0.25 | 62.85 | -0.219 | 62.84 | -0.215 | 62.75 | -0.306 | 62.84 | -0.269 | 62.8 | -0.241
62.8 | -0.25 | 62.86 | -0.219 | 62.86 | -0.215 | 62.77 | -0.306 | 62.86 | -0.269 | 62.81 | -0.241
62.82 | -0.25 | 62.88 | -0.219 | 62.87 | -0.215 | 62.79 | -0.306 | 62.87 | -0.269 | 62.83 | -0.241
62.83 | -0.25 | 62.9 | -0.219 | 62.89 | -0.215 | 62.8 | -0.306 | 62.89 | -0.269 | 62.85 | -0.241
62.85 | -0.25 | 62.91 | -0.219 | 62.91 | -0.215 | 62.82 | -0.306 | 62.91 | -0.269 | 62.86 | -0.241
62.87 | -0.25 | 62.93 | -0.219 | 62.92 | -0.215 | 62.84 | -0.305 | 62.92 | -0.269 | 62.88 | -0.241
62.88 | -0.25 | 62.95 | -0.219 | 62.94 | -0.215 | 62.85 | -0.305 | 62.94 | -0.269 | 62.9 | -0.241
62.9 | -0.25 | 62.96 | -0.219 | 62.96 | -0.215 | 62.87 | -0.305 | 62.95 | -0.269 | 62.91 | -0.241
62.92 | -0.25 | 62.98 | -0.219 | 62.97 | -0.215 | 62.89 | -0.305 | 62.97 | -0.269 | 62.93 | -0.241
62.93 | -0.25 | 63 | -0.219 | 62.99 | -0.215 | 62.9 | -0.305 | 62.99 | -0.269 | 62.95 | -0.241
62.95 | -0.25 | 63.01 | -0.219 | 63.01 | -0.215 | 62.92 | -0.305 | 63 | -0.269 | 62.96 | -0.241
62.97 | -0.25 | 63.03 | -0.219 | 63.02 | -0.215 | 62.94 | -0.305 | 63.02 | -0.269 | 62.98 | -0.241
62.98 | -0.25 | 63.05 | -0.219 | 63.04 | -0.215 | 62.95 | -0.305 | 63.04 | -0.269 | 63 | -0.241
63 | -0.25 | 63.06 | -0.219 | 63.06 | -0.215 | 62.97 | -0.305 | 63.05 | -0.269 | 63.01 | -0.241
63.02 | -0.25 | 63.08 | -0.219 | 63.07 | -0.215 | 62.99 | -0.305 | 63.07 | -0.269 | 63.03 | -0.241
63.03 | -0.25 | 63.1 | -0.219 | 63.09 | -0.215 | 63 | -0.305 | 63.09 | -0.269 | 63.05 | -0.241
63.05 | -0.25 | 63.11 | -0.219 | 63.11 | -0.215 | 63.02 | -0.305 | 63.1 | -0.269 | 63.06 | -0.241
63.07 | -0.25 | 63.13 | -0.219 | 63.12 | -0.215 | 63.04 | -0.305 | 63.12 | -0.269 | 63.08 | -0.241
63.08 | -0.25 | 63.15 | -0.219 | 63.14 | -0.215 | 63.05 | -0.305 | 63.14 | -0.269 | 63.1 | -0.241
63.1 | -0.25 | 63.16 | -0.219 | 63.16 | -0.215 | 63.07 | -0.305 | 63.15 | -0.269 | 63.11 | -0.241
63.12 | -0.25 | 63.18 | -0.219 | 63.17 | -0.215 | 63.09 | -0.305 | 63.17 | -0.269 | 63.13 | -0.241
63.13 | -0.25 | 63.2 | -0.219 | 63.19 | -0.215 | 63.1 | -0.305 | 63.19 | -0.269 | 63.15 | -0.241
63.15 | -0.25 | 63.21 | -0.219 | 63.21 | -0.215 | 63.12 | -0.305 | 63.21 | -0.269 | 63.16 | -0.241
63.17 | -0.25 | 63.23 | -0.219 | 63.22 | -0.215 | 63.14 | -0.305 | 63.22 | -0.269 | 63.18 | -0.241
63.18 | -0.25 | 63.25 | -0.219 | 63.24 | -0.215 | 63.16 | -0.305 | 63.24 | -0.269 | 63.2 | -0.241
63.2 | -0.25 | 63.26 | -0.219 | 63.26 | -0.215 | 63.17 | -0.305 | 63.26 | -0.269 | 63.21 | -0.241
63.22 | -0.25 | 63.28 | -0.219 | 63.27 | -0.215 | 63.19 | -0.305 | 63.27 | -0.269 | 63.23 | -0.241
63.23 | -0.25 | 63.3 | -0.219 | 63.29 | -0.215 | 63.21 | -0.305 | 63.29 | -0.269 | 63.25 | -0.241
63.25 | -0.25 | 63.31 | -0.219 | 63.31 | -0.215 | 63.22 | -0.305 | 63.3 | -0.269 | 63.27 | -0.241
63.27 | -0.25 | 63.33 | -0.219 | 63.32 | -0.215 | 63.24 | -0.305 | 63.32 | -0.269 | 63.28 | -0.241
63.28 | -0.25 | 63.35 | -0.219 | 63.34 | -0.215 | 63.25 | -0.305 | 63.34 | -0.269 | 63.3 | -0.241
63.3 | -0.25 | 63.36 | -0.219 | 63.36 | -0.215 | 63.27 | -0.305 | 63.35 | -0.269 | 63.32 | -0.241
63.32 | -0.25 | 63.38 | -0.219 | 63.37 | -0.215 | 63.29 | -0.305 | 63.37 | -0.269 | 63.33 | -0.241
63.33 | -0.25 | 63.4 | -0.219 | 63.39 | -0.215 | 63.3 | -0.305 | 63.39 | -0.269 | 63.35 | -0.241
63.35 | -0.25 | 63.41 | -0.219 | 63.41 | -0.215 | 63.32 | -0.305 | 63.41 | -0.269 | 63.37 | -0.241
63.37 | -0.25 | 63.43 | -0.219 | 63.43 | -0.215 | 63.34 | -0.305 | 63.42 | -0.269 | 63.38 | -0.241
63.38 | -0.25 | 63.45 | -0.219 | 63.44 | -0.215 | 63.35 | -0.305 | 63.44 | -0.269 | 63.4 | -0.241
63.4 | -0.25 | 63.46 | -0.219 | 63.46 | -0.215 | 63.37 | -0.305 | 63.45 | -0.269 | 63.41 | -0.241
63.42 | -0.25 | 63.48 | -0.219 | 63.47 | -0.215 | 63.39 | -0.305 | 63.47 | -0.269 | 63.43 | -0.241
63.43 | -0.25 | 63.5 | -0.219 | 63.49 | -0.215 | 63.41 | -0.305 | 63.49 | -0.269 | 63.45 | -0.241
63.45 | -0.25 | 63.51 | -0.219 | 63.51 | -0.215 | 63.42 | -0.305 | 63.51 | -0.269 | 63.46 | -0.241
63.47 | -0.25 | 63.53 | -0.219 | 63.53 | -0.215 | 63.44 | -0.305 | 63.52 | -0.269 | 63.48 | -0.241
63.48 | -0.25 | 63.55 | -0.219 | 63.54 | -0.215 | 63.46 | -0.305 | 63.54 | -0.269 | 63.5 | -0.241
63.5 | -0.25 | 63.56 | -0.219 | 63.56 | -0.215 | 63.47 | -0.304 | 63.55 | -0.269 | 63.52 | -0.241
63.52 | -0.25 | 63.58 | -0.219 | 63.57 | -0.215 | 63.49 | -0.304 | 63.57 | -0.269 | 63.53 | -0.241
63.53 | -0.25 | 63.6 | -0.219 | 63.59 | -0.215 | 63.51 | -0.304 | 63.59 | -0.269 | 63.55 | -0.241
63.55 | -0.25 | 63.61 | -0.219 | 63.61 | -0.215 | 63.52 | -0.304 | 63.6 | -0.269 | 63.56 | -0.241
63.57 | -0.25 | 63.63 | -0.219 | 63.63 | -0.215 | 63.54 | -0.304 | 63.62 | -0.269 | 63.58 | -0.241
63.58 | -0.25 | 63.65 | -0.219 | 63.64 | -0.215 | 63.56 | -0.304 | 63.64 | -0.269 | 63.6 | -0.241
63.6 | -0.25 | 63.66 | -0.219 | 63.66 | -0.215 | 63.57 | -0.304 | 63.66 | -0.269 | 63.61 | -0.241
63.62 | -0.25 | 63.68 | -0.219 | 63.68 | -0.215 | 63.59 | -0.304 | 63.67 | -0.269 | 63.63 | -0.241
63.63 | -0.25 | 63.7 | -0.219 | 63.69 | -0.215 | 63.61 | -0.304 | 63.69 | -0.269 | 63.65 | -0.241
63.65 | -0.25 | 63.71 | -0.219 | 63.71 | -0.215 | 63.62 | -0.304 | 63.71 | -0.269 | 63.66 | -0.241
63.67 | -0.25 | 63.73 | -0.219 | 63.73 | -0.215 | 63.64 | -0.304 | 63.72 | -0.269 | 63.68 | -0.241
63.68 | -0.25 | 63.75 | -0.219 | 63.74 | -0.215 | 63.66 | -0.304 | 63.74 | -0.269 | 63.7 | -0.241
63.7 | -0.25 | 63.76 | -0.219 | 63.76 | -0.215 | 63.67 | -0.304 | 63.76 | -0.269 | 63.72 | -0.241
63.72 | -0.25 | 63.78 | -0.219 | 63.78 | -0.215 | 63.69 | -0.304 | 63.77 | -0.269 | 63.73 | -0.241
63.73 | -0.25 | 63.8 | -0.219 | 63.79 | -0.215 | 63.71 | -0.304 | 63.79 | -0.269 | 63.75 | -0.241
63.75 | -0.25 | 63.81 | -0.219 | 63.81 | -0.215 | 63.72 | -0.304 | 63.81 | -0.269 | 63.77 | -0.241
63.77 | -0.25 | 63.83 | -0.219 | 63.83 | -0.215 | 63.74 | -0.304 | 63.82 | -0.269 | 63.78 | -0.241
63.78 | -0.25 | 63.85 | -0.219 | 63.84 | -0.215 | 63.76 | -0.304 | 63.84 | -0.269 | 63.8 | -0.241
63.8 | -0.25 | 63.86 | -0.219 | 63.86 | -0.215 | 63.77 | -0.304 | 63.86 | -0.269 | 63.81 | -0.241
63.82 | -0.25 | 63.88 | -0.219 | 63.88 | -0.215 | 63.79 | -0.304 | 63.87 | -0.269 | 63.83 | -0.241
63.83 | -0.25 | 63.9 | -0.219 | 63.89 | -0.215 | 63.81 | -0.304 | 63.89 | -0.269 | 63.85 | -0.241
63.85 | -0.25 | 63.91 | -0.219 | 63.91 | -0.215 | 63.82 | -0.304 | 63.91 | -0.269 | 63.87 | -0.241
63.87 | -0.25 | 63.93 | -0.219 | 63.93 | -0.215 | 63.84 | -0.304 | 63.92 | -0.269 | 63.88 | -0.241
63.88 | -0.25 | 63.95 | -0.219 | 63.94 | -0.215 | 63.86 | -0.304 | 63.94 | -0.269 | 63.9 | -0.241
63.9 | -0.25 | 63.96 | -0.219 | 63.96 | -0.215 | 63.87 | -0.304 | 63.96 | -0.269 | 63.92 | -0.241
63.92 | -0.25 | 63.98 | -0.219 | 63.98 | -0.215 | 63.89 | -0.304 | 63.97 | -0.269 | 63.93 | -0.241
63.93 | -0.25 | 64 | -0.219 | 63.99 | -0.215 | 63.9 | -0.304 | 63.99 | -0.269 | 63.95 | -0.241
63.95 | -0.25 | 64.01 | -0.219 | 64.01 | -0.215 | 63.92 | -0.304 | 64.01 | -0.269 | 63.96 | -0.241
63.97 | -0.25 | 64.03 | -0.219 | 64.03 | -0.215 | 63.94 | -0.304 | 64.02 | -0.269 | 63.98 | -0.241
63.98 | -0.25 | 64.05 | -0.219 | 64.04 | -0.215 | 63.96 | -0.304 | 64.04 | -0.269 | 64 | -0.241
64 | -0.25 | 64.06 | -0.219 | 64.06 | -0.215 | 63.97 | -0.304 | 64.06 | -0.269 | 64.01 | -0.241
64.02 | -0.25 | 64.08 | -0.219 | 64.08 | -0.215 | 63.99 | -0.304 | 64.07 | -0.269 | 64.03 | -0.241
64.03 | -0.25 | 64.1 | -0.219 | 64.09 | -0.215 | 64.01 | -0.304 | 64.09 | -0.269 | 64.05 | -0.241
64.05 | -0.25 | 64.12 | -0.219 | 64.11 | -0.215 | 64.02 | -0.304 | 64.11 | -0.269 | 64.07 | -0.241
64.07 | -0.25 | 64.13 | -0.219 | 64.13 | -0.215 | 64.04 | -0.304 | 64.12 | -0.269 | 64.08 | -0.241
64.08 | -0.25 | 64.15 | -0.219 | 64.14 | -0.215 | 64.06 | -0.304 | 64.14 | -0.269 | 64.1 | -0.241
64.1 | -0.25 | 64.16 | -0.219 | 64.16 | -0.215 | 64.07 | -0.304 | 64.16 | -0.269 | 64.12 | -0.241
64.12 | -0.25 | 64.18 | -0.219 | 64.18 | -0.215 | 64.09 | -0.304 | 64.17 | -0.269 | 64.13 | -0.241
64.13 | -0.25 | 64.2 | -0.219 | 64.19 | -0.215 | 64.11 | -0.304 | 64.19 | -0.269 | 64.15 | -0.241
64.15 | -0.25 | 64.21 | -0.219 | 64.21 | -0.215 | 64.12 | -0.304 | 64.21 | -0.269 | 64.17 | -0.241
64.17 | -0.25 | 64.23 | -0.219 | 64.23 | -0.215 | 64.14 | -0.303 | 64.22 | -0.269 | 64.18 | -0.241
64.18 | -0.25 | 64.25 | -0.219 | 64.24 | -0.215 | 64.15 | -0.303 | 64.24 | -0.269 | 64.2 | -0.241
64.2 | -0.25 | 64.26 | -0.219 | 64.26 | -0.215 | 64.17 | -0.303 | 64.26 | -0.269 | 64.22 | -0.241
64.22 | -0.25 | 64.28 | -0.219 | 64.28 | -0.215 | 64.19 | -0.303 | 64.27 | -0.269 | 64.23 | -0.241
64.23 | -0.25 | 64.3 | -0.219 | 64.29 | -0.215 | 64.2 | -0.303 | 64.29 | -0.269 | 64.25 | -0.241
64.25 | -0.25 | 64.31 | -0.219 | 64.31 | -0.215 | 64.22 | -0.303 | 64.31 | -0.269 | 64.27 | -0.241
64.27 | -0.25 | 64.33 | -0.219 | 64.33 | -0.215 | 64.24 | -0.303 | 64.32 | -0.269 | 64.28 | -0.241
64.29 | -0.25 | 64.35 | -0.219 | 64.34 | -0.215 | 64.26 | -0.303 | 64.34 | -0.269 | 64.3 | -0.241
64.3 | -0.25 | 64.36 | -0.219 | 64.36 | -0.215 | 64.27 | -0.303 | 64.36 | -0.269 | 64.32 | -0.241
64.32 | -0.25 | 64.38 | -0.219 | 64.38 | -0.215 | 64.29 | -0.303 | 64.37 | -0.269 | 64.33 | -0.241
64.34 | -0.25 | 64.4 | -0.219 | 64.39 | -0.215 | 64.31 | -0.303 | 64.39 | -0.269 | 64.35 | -0.241
64.35 | -0.25 | 64.41 | -0.219 | 64.41 | -0.215 | 64.32 | -0.302 | 64.41 | -0.269 | 64.37 | -0.241
64.37 | -0.25 | 64.43 | -0.219 | 64.43 | -0.215 | 64.34 | -0.302 | 64.42 | -0.269 | 64.38 | -0.241
64.39 | -0.25 | 64.45 | -0.219 | 64.44 | -0.215 | 64.36 | -0.302 | 64.44 | -0.269 | 64.4 | -0.241
64.4 | -0.25 | 64.46 | -0.219 | 64.46 | -0.215 | 64.37 | -0.302 | 64.46 | -0.269 | 64.42 | -0.241
64.42 | -0.25 | 64.48 | -0.219 | 64.48 | -0.215 | 64.39 | -0.302 | 64.47 | -0.269 | 64.43 | -0.241
64.44 | -0.25 | 64.5 | -0.219 | 64.49 | -0.215 | 64.41 | -0.302 | 64.49 | -0.269 | 64.45 | -0.241
64.45 | -0.25 | 64.51 | -0.219 | 64.51 | -0.215 | 64.42 | -0.302 | 64.51 | -0.269 | 64.47 | -0.241
64.47 | -0.25 | 64.53 | -0.219 | 64.53 | -0.215 | 64.44 | -0.302 | 64.52 | -0.269 | 64.48 | -0.241
64.49 | -0.25 | 64.55 | -0.219 | 64.54 | -0.215 | 64.46 | -0.302 | 64.54 | -0.269 | 64.5 | -0.241
64.5 | -0.25 | 64.56 | -0.219 | 64.56 | -0.215 | 64.47 | -0.302 | 64.55 | -0.269 | 64.52 | -0.241
64.52 | -0.25 | 64.58 | -0.219 | 64.57 | -0.215 | 64.49 | -0.302 | 64.57 | -0.269 | 64.53 | -0.241
64.53 | -0.25 | 64.6 | -0.219 | 64.59 | -0.215 | 64.51 | -0.302 | 64.59 | -0.269 | 64.55 | -0.241
64.55 | -0.25 | 64.61 | -0.219 | 64.61 | -0.215 | 64.52 | -0.302 | 64.61 | -0.269 | 64.57 | -0.241
64.57 | -0.25 | 64.63 | -0.219 | 64.63 | -0.215 | 64.54 | -0.302 | 64.62 | -0.269 | 64.58 | -0.241
64.59 | -0.25 | 64.65 | -0.219 | 64.64 | -0.215 | 64.56 | -0.302 | 64.64 | -0.269 | 64.6 | -0.241
64.6 | -0.25 | 64.66 | -0.219 | 64.66 | -0.215 | 64.57 | -0.302 | 64.66 | -0.269 | 64.61 | -0.241
64.62 | -0.25 | 64.68 | -0.219 | 64.68 | -0.215 | 64.59 | -0.302 | 64.67 | -0.269 | 64.63 | -0.241
64.63 | -0.25 | 64.7 | -0.219 | 64.69 | -0.215 | 64.61 | -0.302 | 64.69 | -0.269 | 64.65 | -0.241
64.65 | -0.25 | 64.71 | -0.219 | 64.71 | -0.215 | 64.62 | -0.302 | 64.71 | -0.269 | 64.67 | -0.241
64.67 | -0.25 | 64.73 | -0.219 | 64.73 | -0.215 | 64.64 | -0.302 | 64.72 | -0.269 | 64.68 | -0.241
64.69 | -0.25 | 64.75 | -0.219 | 64.74 | -0.215 | 64.66 | -0.302 | 64.74 | -0.269 | 64.7 | -0.241
64.7 | -0.25 | 64.76 | -0.219 | 64.76 | -0.215 | 64.67 | -0.302 | 64.76 | -0.269 | 64.72 | -0.242
64.72 | -0.25 | 64.78 | -0.219 | 64.78 | -0.215 | 64.69 | -0.302 | 64.77 | -0.269 | 64.73 | -0.242
64.74 | -0.25 | 64.8 | -0.219 | 64.79 | -0.215 | 64.71 | -0.302 | 64.79 | -0.269 | 64.75 | -0.242
64.75 | -0.25 | 64.81 | -0.219 | 64.81 | -0.215 | 64.73 | -0.302 | 64.81 | -0.269 | 64.77 | -0.242
64.77 | -0.25 | 64.83 | -0.219 | 64.83 | -0.215 | 64.74 | -0.302 | 64.82 | -0.269 | 64.78 | -0.242
64.79 | -0.25 | 64.85 | -0.219 | 64.84 | -0.215 | 64.76 | -0.302 | 64.84 | -0.269 | 64.8 | -0.242
64.8 | -0.25 | 64.87 | -0.219 | 64.86 | -0.215 | 64.77 | -0.302 | 64.86 | -0.269 | 64.82 | -0.242
64.82 | -0.25 | 64.88 | -0.219 | 64.88 | -0.215 | 64.79 | -0.302 | 64.87 | -0.269 | 64.83 | -0.242
64.84 | -0.25 | 64.9 | -0.219 | 64.89 | -0.215 | 64.81 | -0.302 | 64.89 | -0.269 | 64.85 | -0.242
64.85 | -0.25 | 64.92 | -0.219 | 64.91 | -0.215 | 64.82 | -0.302 | 64.91 | -0.269 | 64.87 | -0.242
64.87 | -0.25 | 64.93 | -0.219 | 64.93 | -0.215 | 64.84 | -0.302 | 64.92 | -0.269 | 64.88 | -0.242
64.89 | -0.25 | 64.95 | -0.219 | 64.94 | -0.215 | 64.86 | -0.302 | 64.94 | -0.269 | 64.9 | -0.242
64.9 | -0.25 | 64.96 | -0.219 | 64.96 | -0.215 | 64.87 | -0.302 | 64.96 | -0.269 | 64.92 | -0.242
64.92 | -0.25 | 64.98 | -0.219 | 64.98 | -0.215 | 64.89 | -0.302 | 64.97 | -0.269 | 64.93 | -0.242
64.94 | -0.25 | 65 | -0.219 | 64.99 | -0.215 | 64.91 | -0.302 | 64.99 | -0.269 | 64.95 | -0.242
64.95 | -0.25 | 65.02 | -0.219 | 65.01 | -0.215 | 64.92 | -0.302 | 65.01 | -0.269 | 64.97 | -0.242
64.97 | -0.25 | 65.03 | -0.219 | 65.03 | -0.215 | 64.94 | -0.302 | 65.02 | -0.269 | 64.98 | -0.242
64.99 | -0.25 | 65.05 | -0.219 | 65.04 | -0.215 | 64.96 | -0.302 | 65.04 | -0.269 | 65 | -0.242
65 | -0.25 | 65.06 | -0.219 | 65.06 | -0.215 | 64.97 | -0.302 | 65.06 | -0.269 | 65.02 | -0.242
65.02 | -0.25 | 65.08 | -0.219 | 65.08 | -0.215 | 64.99 | -0.302 | 65.07 | -0.269 | 65.03 | -0.242
65.04 | -0.25 | 65.1 | -0.219 | 65.09 | -0.215 | 65.01 | -0.302 | 65.09 | -0.269 | 65.05 | -0.242
65.05 | -0.25 | 65.11 | -0.219 | 65.11 | -0.215 | 65.02 | -0.302 | 65.11 | -0.269 | 65.07 | -0.242
65.07 | -0.25 | 65.13 | -0.219 | 65.13 | -0.215 | 65.04 | -0.302 | 65.12 | -0.269 | 65.08 | -0.242
65.09 | -0.25 | 65.15 | -0.219 | 65.14 | -0.215 | 65.06 | -0.302 | 65.14 | -0.269 | 65.1 | -0.242
65.1 | -0.25 | 65.17 | -0.219 | 65.16 | -0.215 | 65.08 | -0.302 | 65.16 | -0.269 | 65.12 | -0.242
65.12 | -0.25 | 65.18 | -0.219 | 65.18 | -0.215 | 65.09 | -0.301 | 65.17 | -0.269 | 65.13 | -0.242
65.14 | -0.25 | 65.2 | -0.219 | 65.19 | -0.215 | 65.11 | -0.301 | 65.19 | -0.269 | 65.15 | -0.242
65.15 | -0.25 | 65.21 | -0.219 | 65.21 | -0.215 | 65.13 | -0.301 | 65.21 | -0.269 | 65.17 | -0.242
65.17 | -0.25 | 65.23 | -0.219 | 65.23 | -0.215 | 65.14 | -0.301 | 65.22 | -0.269 | 65.18 | -0.242
65.19 | -0.25 | 65.25 | -0.219 | 65.24 | -0.215 | 65.16 | -0.301 | 65.24 | -0.269 | 65.2 | -0.242
65.2 | -0.25 | 65.27 | -0.219 | 65.26 | -0.215 | 65.18 | -0.301 | 65.26 | -0.269 | 65.22 | -0.242
65.22 | -0.25 | 65.28 | -0.219 | 65.28 | -0.215 | 65.19 | -0.301 | 65.27 | -0.269 | 65.23 | -0.242
65.24 | -0.25 | 65.3 | -0.219 | 65.29 | -0.215 | 65.21 | -0.301 | 65.29 | -0.269 | 65.25 | -0.242
65.25 | -0.25 | 65.31 | -0.219 | 65.31 | -0.215 | 65.23 | -0.301 | 65.31 | -0.269 | 65.27 | -0.242
65.27 | -0.25 | 65.33 | -0.219 | 65.33 | -0.215 | 65.24 | -0.301 | 65.32 | -0.269 | 65.28 | -0.242
65.29 | -0.25 | 65.35 | -0.219 | 65.34 | -0.215 | 65.26 | -0.301 | 65.34 | -0.269 | 65.3 | -0.242
65.3 | -0.25 | 65.36 | -0.219 | 65.36 | -0.215 | 65.28 | -0.301 | 65.36 | -0.269 | 65.32 | -0.242
65.32 | -0.25 | 65.38 | -0.219 | 65.38 | -0.215 | 65.29 | -0.301 | 65.37 | -0.269 | 65.33 | -0.242
65.34 | -0.25 | 65.4 | -0.219 | 65.39 | -0.215 | 65.31 | -0.301 | 65.39 | -0.269 | 65.35 | -0.242
65.35 | -0.25 | 65.41 | -0.219 | 65.41 | -0.215 | 65.33 | -0.301 | 65.41 | -0.269 | 65.37 | -0.242
65.37 | -0.25 | 65.43 | -0.219 | 65.43 | -0.215 | 65.34 | -0.301 | 65.42 | -0.269 | 65.38 | -0.242
65.39 | -0.25 | 65.45 | -0.219 | 65.44 | -0.215 | 65.36 | -0.301 | 65.44 | -0.269 | 65.4 | -0.242
65.4 | -0.25 | 65.47 | -0.219 | 65.46 | -0.215 | 65.38 | -0.301 | 65.46 | -0.269 | 65.42 | -0.242
65.42 | -0.25 | 65.48 | -0.219 | 65.48 | -0.215 | 65.39 | -0.301 | 65.47 | -0.269 | 65.43 | -0.242
65.44 | -0.25 | 65.5 | -0.219 | 65.49 | -0.215 | 65.41 | -0.301 | 65.49 | -0.269 | 65.45 | -0.242
65.45 | -0.25 | 65.52 | -0.219 | 65.51 | -0.215 | 65.42 | -0.301 | 65.51 | -0.269 | 65.47 | -0.242
65.47 | -0.25 | 65.53 | -0.219 | 65.53 | -0.215 | 65.44 | -0.301 | 65.52 | -0.269 | 65.48 | -0.242
65.49 | -0.25 | 65.55 | -0.219 | 65.54 | -0.215 | 65.46 | -0.301 | 65.54 | -0.269 | 65.5 | -0.242
65.5 | -0.25 | 65.56 | -0.219 | 65.56 | -0.215 | 65.47 | -0.301 | 65.56 | -0.269 | 65.52 | -0.242
65.52 | -0.25 | 65.58 | -0.219 | 65.58 | -0.215 | 65.49 | -0.301 | 65.57 | -0.269 | 65.53 | -0.242
65.54 | -0.25 | 65.6 | -0.219 | 65.59 | -0.215 | 65.51 | -0.301 | 65.59 | -0.269 | 65.55 | -0.242
65.55 | -0.25 | 65.62 | -0.219 | 65.61 | -0.215 | 65.52 | -0.301 | 65.61 | -0.269 | 65.57 | -0.242
65.57 | -0.25 | 65.63 | -0.219 | 65.63 | -0.215 | 65.54 | -0.301 | 65.62 | -0.269 | 65.58 | -0.242
65.59 | -0.25 | 65.65 | -0.219 | 65.64 | -0.215 | 65.56 | -0.3 | 65.64 | -0.269 | 65.6 | -0.242
65.6 | -0.25 | 65.67 | -0.219 | 65.66 | -0.215 | 65.58 | -0.3 | 65.66 | -0.269 | 65.62 | -0.242
65.62 | -0.25 | 65.68 | -0.219 | 65.68 | -0.215 | 65.59 | -0.3 | 65.67 | -0.269 | 65.63 | -0.242
65.64 | -0.25 | 65.7 | -0.219 | 65.69 | -0.215 | 65.61 | -0.3 | 65.69 | -0.269 | 65.65 | -0.242
65.65 | -0.25 | 65.72 | -0.219 | 65.71 | -0.215 | 65.63 | -0.3 | 65.71 | -0.269 | 65.67 | -0.242
65.67 | -0.25 | 65.73 | -0.219 | 65.73 | -0.215 | 65.64 | -0.3 | 65.72 | -0.269 | 65.68 | -0.242
65.69 | -0.25 | 65.75 | -0.219 | 65.74 | -0.215 | 65.66 | -0.3 | 65.74 | -0.269 | 65.7 | -0.242
65.7 | -0.25 | 65.77 | -0.219 | 65.76 | -0.215 | 65.68 | -0.3 | 65.76 | -0.269 | 65.72 | -0.242
65.72 | -0.25 | 65.78 | -0.219 | 65.78 | -0.215 | 65.69 | -0.3 | 65.77 | -0.269 | 65.73 | -0.242
65.74 | -0.25 | 65.8 | -0.219 | 65.79 | -0.215 | 65.71 | -0.3 | 65.79 | -0.269 | 65.75 | -0.242
65.75 | -0.25 | 65.82 | -0.219 | 65.81 | -0.215 | 65.73 | -0.3 | 65.81 | -0.269 | 65.77 | -0.242
65.77 | -0.25 | 65.83 | -0.219 | 65.83 | -0.215 | 65.74 | -0.3 | 65.82 | -0.269 | 65.78 | -0.242
65.79 | -0.25 | 65.85 | -0.219 | 65.84 | -0.215 | 65.76 | -0.3 | 65.84 | -0.269 | 65.8 | -0.242
65.8 | -0.25 | 65.87 | -0.219 | 65.86 | -0.215 | 65.78 | -0.3 | 65.86 | -0.269 | 65.82 | -0.242
65.82 | -0.25 | 65.88 | -0.219 | 65.88 | -0.215 | 65.79 | -0.3 | 65.87 | -0.269 | 65.83 | -0.242
65.84 | -0.25 | 65.9 | -0.219 | 65.89 | -0.215 | 65.81 | -0.3 | 65.89 | -0.269 | 65.85 | -0.242
65.85 | -0.25 | 65.92 | -0.219 | 65.91 | -0.215 | 65.83 | -0.3 | 65.91 | -0.269 | 65.87 | -0.242
65.87 | -0.25 | 65.93 | -0.219 | 65.93 | -0.215 | 65.84 | -0.3 | 65.92 | -0.269 | 65.88 | -0.242
65.89 | -0.25 | 65.95 | -0.219 | 65.94 | -0.215 | 65.86 | -0.3 | 65.94 | -0.269 | 65.9 | -0.242
65.9 | -0.25 | 65.97 | -0.219 | 65.96 | -0.215 | 65.88 | -0.3 | 65.96 | -0.269 | 65.92 | -0.242
65.92 | -0.25 | 65.98 | -0.219 | 65.98 | -0.215 | 65.89 | -0.3 | 65.97 | -0.269 | 65.93 | -0.242
65.94 | -0.25 | 66 | -0.219 | 65.99 | -0.215 | 65.91 | -0.3 | 65.99 | -0.269 | 65.95 | -0.242
65.95 | -0.25 | 66.02 | -0.219 | 66.01 | -0.215 | 65.93 | -0.3 | 66.01 | -0.269 | 65.97 | -0.242
65.97 | -0.25 | 66.03 | -0.219 | 66.03 | -0.215 | 65.94 | -0.3 | 66.02 | -0.269 | 65.98 | -0.242
65.99 | -0.25 | 66.05 | -0.219 | 66.04 | -0.215 | 65.96 | -0.3 | 66.04 | -0.269 | 66 | -0.242
66 | -0.25 | 66.07 | -0.219 | 66.06 | -0.215 | 65.98 | -0.3 | 66.06 | -0.269 | 66.02 | -0.242
66.02 | -0.25 | 66.08 | -0.219 | 66.08 | -0.215 | 65.99 | -0.3 | 66.07 | -0.269 | 66.03 | -0.242
66.04 | -0.25 | 66.1 | -0.219 | 66.09 | -0.215 | 66.01 | -0.3 | 66.09 | -0.269 | 66.05 | -0.242
66.05 | -0.25 | 66.12 | -0.219 | 66.11 | -0.215 | 66.03 | -0.3 | 66.11 | -0.269 | 66.06 | -0.242
66.07 | -0.25 | 66.13 | -0.219 | 66.13 | -0.215 | 66.04 | -0.3 | 66.12 | -0.269 | 66.08 | -0.242
66.09 | -0.25 | 66.15 | -0.219 | 66.14 | -0.215 | 66.06 | -0.3 | 66.14 | -0.269 | 66.1 | -0.242
66.1 | -0.25 | 66.17 | -0.219 | 66.16 | -0.215 | 66.08 | -0.3 | 66.16 | -0.269 | 66.12 | -0.242
66.12 | -0.25 | 66.18 | -0.219 | 66.18 | -0.215 | 66.09 | -0.3 | 66.17 | -0.269 | 66.13 | -0.242
66.14 | -0.25 | 66.2 | -0.219 | 66.19 | -0.215 | 66.11 | -0.3 | 66.19 | -0.269 | 66.15 | -0.242
66.15 | -0.25 | 66.22 | -0.219 | 66.21 | -0.215 | 66.13 | -0.3 | 66.21 | -0.269 | 66.17 | -0.242
66.17 | -0.25 | 66.23 | -0.219 | 66.23 | -0.215 | 66.14 | -0.3 | 66.22 | -0.269 | 66.18 | -0.242
66.19 | -0.25 | 66.25 | -0.219 | 66.24 | -0.215 | 66.16 | -0.3 | 66.24 | -0.269 | 66.2 | -0.242
66.2 | -0.25 | 66.27 | -0.219 | 66.26 | -0.215 | 66.18 | -0.3 | 66.26 | -0.269 | 66.22 | -0.242
66.22 | -0.25 | 66.28 | -0.219 | 66.28 | -0.215 | 66.19 | -0.3 | 66.27 | -0.269 | 66.23 | -0.242
66.23 | -0.25 | 66.3 | -0.219 | 66.29 | -0.215 | 66.21 | -0.3 | 66.29 | -0.269 | 66.25 | -0.242
66.25 | -0.25 | 66.32 | -0.219 | 66.31 | -0.215 | 66.23 | -0.3 | 66.31 | -0.269 | 66.27 | -0.242
66.27 | -0.25 | 66.33 | -0.219 | 66.33 | -0.215 | 66.24 | -0.3 | 66.32 | -0.269 | 66.28 | -0.242
66.29 | -0.25 | 66.35 | -0.219 | 66.34 | -0.215 | 66.26 | -0.3 | 66.34 | -0.269 | 66.3 | -0.242
66.3 | -0.25 | 66.37 | -0.219 | 66.36 | -0.215 | 66.28 | -0.3 | 66.36 | -0.269 | 66.32 | -0.242
66.32 | -0.25 | 66.38 | -0.219 | 66.38 | -0.215 | 66.29 | -0.3 | 66.37 | -0.269 | 66.33 | -0.242
66.34 | -0.25 | 66.4 | -0.219 | 66.39 | -0.215 | 66.31 | -0.299 | 66.39 | -0.269 | 66.35 | -0.242
66.35 | -0.25 | 66.42 | -0.219 | 66.41 | -0.215 | 66.33 | -0.299 | 66.41 | -0.269 | 66.37 | -0.242
66.37 | -0.25 | 66.43 | -0.219 | 66.43 | -0.215 | 66.34 | -0.299 | 66.42 | -0.269 | 66.38 | -0.242
66.39 | -0.25 | 66.45 | -0.219 | 66.44 | -0.215 | 66.36 | -0.299 | 66.44 | -0.269 | 66.4 | -0.242
66.4 | -0.25 | 66.47 | -0.219 | 66.46 | -0.215 | 66.38 | -0.299 | 66.46 | -0.269 | 66.42 | -0.242
66.42 | -0.25 | 66.48 | -0.219 | 66.48 | -0.215 | 66.39 | -0.299 | 66.47 | -0.269 | 66.43 | -0.242
66.44 | -0.25 | 66.5 | -0.219 | 66.49 | -0.215 | 66.41 | -0.299 | 66.49 | -0.269 | 66.45 | -0.242
66.45 | -0.25 | 66.52 | -0.219 | 66.51 | -0.215 | 66.43 | -0.299 | 66.51 | -0.269 | 66.47 | -0.242
66.47 | -0.25 | 66.53 | -0.219 | 66.53 | -0.215 | 66.44 | -0.299 | 66.52 | -0.269 | 66.48 | -0.242
66.49 | -0.25 | 66.55 | -0.219 | 66.54 | -0.215 | 66.46 | -0.299 | 66.54 | -0.269 | 66.5 | -0.242
66.5 | -0.25 | 66.57 | -0.219 | 66.56 | -0.215 | 66.48 | -0.299 | 66.56 | -0.269 | 66.51 | -0.242
66.52 | -0.25 | 66.58 | -0.219 | 66.58 | -0.215 | 66.49 | -0.299 | 66.57 | -0.269 | 66.53 | -0.242
66.54 | -0.25 | 66.6 | -0.219 | 66.59 | -0.215 | 66.51 | -0.299 | 66.59 | -0.269 | 66.55 | -0.242
66.55 | -0.25 | 66.62 | -0.219 | 66.61 | -0.215 | 66.53 | -0.299 | 66.61 | -0.269 | 66.57 | -0.242
66.57 | -0.25 | 66.63 | -0.219 | 66.63 | -0.215 | 66.54 | -0.299 | 66.62 | -0.269 | 66.58 | -0.242
66.59 | -0.25 | 66.65 | -0.219 | 66.64 | -0.215 | 66.56 | -0.299 | 66.64 | -0.269 | 66.6 | -0.242
66.6 | -0.25 | 66.67 | -0.219 | 66.66 | -0.215 | 66.58 | -0.299 | 66.66 | -0.269 | 66.62 | -0.242
66.62 | -0.25 | 66.68 | -0.219 | 66.68 | -0.215 | 66.59 | -0.299 | 66.67 | -0.269 | 66.63 | -0.242
66.64 | -0.25 | 66.7 | -0.219 | 66.69 | -0.215 | 66.61 | -0.299 | 66.69 | -0.269 | 66.65 | -0.242
66.65 | -0.25 | 66.72 | -0.219 | 66.71 | -0.215 | 66.63 | -0.299 | 66.71 | -0.269 | 66.67 | -0.242
66.67 | -0.25 | 66.73 | -0.219 | 66.73 | -0.215 | 66.64 | -0.299 | 66.72 | -0.269 | 66.68 | -0.242
66.69 | -0.25 | 66.75 | -0.219 | 66.74 | -0.215 | 66.66 | -0.299 | 66.74 | -0.269 | 66.7 | -0.242
66.7 | -0.25 | 66.77 | -0.219 | 66.76 | -0.215 | 66.68 | -0.299 | 66.76 | -0.269 | 66.72 | -0.242
66.72 | -0.25 | 66.78 | -0.219 | 66.78 | -0.215 | 66.69 | -0.299 | 66.77 | -0.269 | 66.73 | -0.242
66.74 | -0.25 | 66.8 | -0.219 | 66.79 | -0.215 | 66.71 | -0.299 | 66.79 | -0.269 | 66.75 | -0.242
66.75 | -0.25 | 66.82 | -0.219 | 66.81 | -0.215 | 66.73 | -0.299 | 66.81 | -0.269 | 66.77 | -0.242
66.77 | -0.25 | 66.83 | -0.219 | 66.83 | -0.215 | 66.74 | -0.299 | 66.82 | -0.269 | 66.78 | -0.242
66.79 | -0.25 | 66.85 | -0.219 | 66.84 | -0.215 | 66.76 | -0.299 | 66.84 | -0.269 | 66.8 | -0.242
66.8 | -0.25 | 66.87 | -0.219 | 66.86 | -0.215 | 66.78 | -0.299 | 66.86 | -0.269 | 66.82 | -0.242
66.82 | -0.25 | 66.88 | -0.219 | 66.88 | -0.215 | 66.79 | -0.299 | 66.87 | -0.269 | 66.83 | -0.242
66.84 | -0.25 | 66.9 | -0.219 | 66.89 | -0.215 | 66.81 | -0.299 | 66.89 | -0.269 | 66.85 | -0.242
66.85 | -0.25 | 66.92 | -0.219 | 66.91 | -0.215 | 66.83 | -0.299 | 66.91 | -0.269 | 66.87 | -0.242
66.87 | -0.25 | 66.93 | -0.219 | 66.93 | -0.215 | 66.84 | -0.299 | 66.92 | -0.269 | 66.88 | -0.242
66.89 | -0.25 | 66.95 | -0.219 | 66.94 | -0.215 | 66.86 | -0.299 | 66.94 | -0.269 | 66.9 | -0.242
66.9 | -0.25 | 66.97 | -0.219 | 66.96 | -0.215 | 66.88 | -0.299 | 66.96 | -0.269 | 66.92 | -0.242
66.92 | -0.25 | 66.98 | -0.219 | 66.98 | -0.215 | 66.89 | -0.299 | 66.97 | -0.269 | 66.93 | -0.242
66.94 | -0.25 | 67 | -0.219 | 66.99 | -0.215 | 66.91 | -0.299 | 66.99 | -0.269 | 66.95 | -0.242
66.95 | -0.25 | 67.02 | -0.219 | 67.01 | -0.215 | 66.93 | -0.299 | 67.01 | -0.269 | 66.97 | -0.242
66.97 | -0.25 | 67.03 | -0.219 | 67.03 | -0.215 | 66.94 | -0.299 | 67.02 | -0.269 | 66.98 | -0.242
66.99 | -0.25 | 67.05 | -0.219 | 67.04 | -0.215 | 66.96 | -0.299 | 67.04 | -0.269 | 67 | -0.242
67 | -0.25 | 67.07 | -0.219 | 67.06 | -0.215 | 66.98 | -0.299 | 67.06 | -0.269 | 67.02 | -0.242
67.02 | -0.25 | 67.08 | -0.219 | 67.08 | -0.215 | 66.99 | -0.299 | 67.07 | -0.269 | 67.03 | -0.242
67.04 | -0.25 | 67.1 | -0.219 | 67.09 | -0.215 | 67.01 | -0.299 | 67.09 | -0.269 | 67.05 | -0.242
67.05 | -0.25 | 67.12 | -0.219 | 67.11 | -0.215 | 67.03 | -0.299 | 67.11 | -0.269 | 67.07 | -0.242
67.07 | -0.25 | 67.13 | -0.219 | 67.13 | -0.215 | 67.04 | -0.299 | 67.12 | -0.269 | 67.08 | -0.242
67.09 | -0.25 | 67.15 | -0.219 | 67.14 | -0.215 | 67.06 | -0.299 | 67.14 | -0.269 | 67.1 | -0.242
67.1 | -0.25 | 67.17 | -0.219 | 67.16 | -0.215 | 67.08 | -0.299 | 67.16 | -0.269 | 67.12 | -0.242
67.12 | -0.25 | 67.18 | -0.219 | 67.18 | -0.215 | 67.09 | -0.299 | 67.17 | -0.269 | 67.13 | -0.242
67.14 | -0.25 | 67.2 | -0.219 | 67.19 | -0.215 | 67.11 | -0.298 | 67.19 | -0.269 | 67.15 | -0.242
67.15 | -0.25 | 67.22 | -0.219 | 67.21 | -0.215 | 67.13 | -0.298 | 67.21 | -0.269 | 67.16 | -0.242
67.17 | -0.25 | 67.23 | -0.219 | 67.23 | -0.215 | 67.14 | -0.298 | 67.22 | -0.269 | 67.18 | -0.242
67.19 | -0.25 | 67.25 | -0.219 | 67.24 | -0.215 | 67.16 | -0.298 | 67.24 | -0.269 | 67.2 | -0.242
67.2 | -0.25 | 67.27 | -0.219 | 67.26 | -0.215 | 67.18 | -0.298 | 67.26 | -0.269 | 67.22 | -0.242
67.22 | -0.25 | 67.28 | -0.219 | 67.28 | -0.215 | 67.19 | -0.298 | 67.27 | -0.269 | 67.23 | -0.242
67.24 | -0.25 | 67.3 | -0.219 | 67.29 | -0.215 | 67.21 | -0.298 | 67.29 | -0.269 | 67.25 | -0.242
67.25 | -0.25 | 67.32 | -0.219 | 67.31 | -0.215 | 67.23 | -0.298 | 67.31 | -0.269 | 67.27 | -0.242
67.27 | -0.25 | 67.33 | -0.219 | 67.33 | -0.215 | 67.24 | -0.298 | 67.32 | -0.269 | 67.28 | -0.242
67.29 | -0.25 | 67.35 | -0.219 | 67.34 | -0.215 | 67.26 | -0.298 | 67.34 | -0.269 | 67.3 | -0.242
67.3 | -0.25 | 67.37 | -0.219 | 67.36 | -0.215 | 67.28 | -0.298 | 67.36 | -0.269 | 67.32 | -0.242
67.32 | -0.25 | 67.38 | -0.219 | 67.38 | -0.215 | 67.29 | -0.298 | 67.37 | -0.269 | 67.33 | -0.242
67.34 | -0.25 | 67.4 | -0.219 | 67.39 | -0.215 | 67.31 | -0.298 | 67.39 | -0.269 | 67.35 | -0.242
67.35 | -0.25 | 67.42 | -0.219 | 67.41 | -0.215 | 67.33 | -0.298 | 67.41 | -0.269 | 67.37 | -0.242
67.37 | -0.25 | 67.43 | -0.219 | 67.43 | -0.215 | 67.34 | -0.298 | 67.42 | -0.269 | 67.38 | -0.242
67.39 | -0.25 | 67.45 | -0.219 | 67.44 | -0.215 | 67.36 | -0.298 | 67.44 | -0.269 | 67.4 | -0.242
67.4 | -0.25 | 67.47 | -0.219 | 67.46 | -0.215 | 67.38 | -0.298 | 67.46 | -0.269 | 67.42 | -0.242
67.42 | -0.25 | 67.48 | -0.219 | 67.48 | -0.215 | 67.4 | -0.298 | 67.47 | -0.269 | 67.43 | -0.242
67.44 | -0.25 | 67.5 | -0.219 | 67.49 | -0.215 | 67.41 | -0.298 | 67.49 | -0.269 | 67.45 | -0.242
67.45 | -0.25 | 67.52 | -0.219 | 67.51 | -0.215 | 67.43 | -0.298 | 67.51 | -0.269 | 67.47 | -0.242
67.47 | -0.25 | 67.53 | -0.219 | 67.53 | -0.215 | 67.44 | -0.298 | 67.52 | -0.269 | 67.48 | -0.242
67.49 | -0.25 | 67.55 | -0.219 | 67.54 | -0.215 | 67.46 | -0.298 | 67.54 | -0.269 | 67.5 | -0.242
67.5 | -0.25 | 67.57 | -0.219 | 67.56 | -0.215 | 67.48 | -0.298 | 67.56 | -0.269 | 67.52 | -0.242
67.52 | -0.25 | 67.58 | -0.219 | 67.58 | -0.215 | 67.5 | -0.298 | 67.57 | -0.269 | 67.53 | -0.242
67.54 | -0.25 | 67.6 | -0.219 | 67.59 | -0.215 | 67.51 | -0.298 | 67.59 | -0.269 | 67.55 | -0.242
67.55 | -0.25 | 67.62 | -0.219 | 67.61 | -0.215 | 67.53 | -0.298 | 67.61 | -0.269 | 67.57 | -0.242
67.57 | -0.25 | 67.63 | -0.219 | 67.63 | -0.215 | 67.54 | -0.298 | 67.62 | -0.269 | 67.58 | -0.242
67.59 | -0.25 | 67.65 | -0.219 | 67.64 | -0.215 | 67.56 | -0.298 | 67.64 | -0.269 | 67.6 | -0.242
67.6 | -0.25 | 67.67 | -0.219 | 67.66 | -0.215 | 67.58 | -0.298 | 67.66 | -0.269 | 67.62 | -0.242
67.62 | -0.25 | 67.68 | -0.219 | 67.68 | -0.215 | 67.59 | -0.298 | 67.67 | -0.269 | 67.63 | -0.242
67.64 | -0.25 | 67.7 | -0.219 | 67.69 | -0.215 | 67.61 | -0.298 | 67.69 | -0.269 | 67.65 | -0.242
67.65 | -0.25 | 67.72 | -0.219 | 67.71 | -0.215 | 67.63 | -0.298 | 67.71 | -0.269 | 67.67 | -0.242
67.67 | -0.25 | 67.73 | -0.219 | 67.73 | -0.215 | 67.65 | -0.298 | 67.72 | -0.269 | 67.68 | -0.242
67.69 | -0.25 | 67.75 | -0.219 | 67.74 | -0.215 | 67.66 | -0.298 | 67.74 | -0.269 | 67.7 | -0.242
67.7 | -0.25 | 67.77 | -0.219 | 67.76 | -0.215 | 67.68 | -0.298 | 67.76 | -0.269 | 67.72 | -0.242
67.72 | -0.25 | 67.78 | -0.219 | 67.78 | -0.215 | 67.69 | -0.298 | 67.77 | -0.269 | 67.73 | -0.242
67.74 | -0.25 | 67.8 | -0.219 | 67.79 | -0.215 | 67.71 | -0.298 | 67.79 | -0.269 | 67.75 | -0.242
67.75 | -0.25 | 67.82 | -0.219 | 67.81 | -0.215 | 67.73 | -0.298 | 67.81 | -0.269 | 67.77 | -0.242
67.77 | -0.25 | 67.83 | -0.219 | 67.83 | -0.215 | 67.74 | -0.298 | 67.82 | -0.269 | 67.78 | -0.242
67.79 | -0.25 | 67.85 | -0.219 | 67.84 | -0.215 | 67.76 | -0.298 | 67.84 | -0.269 | 67.8 | -0.242
67.8 | -0.25 | 67.87 | -0.219 | 67.86 | -0.215 | 67.78 | -0.298 | 67.86 | -0.269 | 67.82 | -0.242
67.82 | -0.25 | 67.88 | -0.219 | 67.88 | -0.215 | 67.79 | -0.298 | 67.87 | -0.269 | 67.83 | -0.242
67.84 | -0.25 | 67.9 | -0.219 | 67.89 | -0.215 | 67.81 | -0.298 | 67.89 | -0.269 | 67.85 | -0.242
67.85 | -0.25 | 67.92 | -0.219 | 67.91 | -0.215 | 67.83 | -0.298 | 67.91 | -0.269 | 67.87 | -0.242
67.87 | -0.25 | 67.93 | -0.219 | 67.93 | -0.215 | 67.85 | -0.298 | 67.92 | -0.269 | 67.88 | -0.242
67.89 | -0.25 | 67.95 | -0.219 | 67.94 | -0.215 | 67.86 | -0.298 | 67.94 | -0.269 | 67.9 | -0.242
67.9 | -0.25 | 67.97 | -0.219 | 67.96 | -0.215 | 67.88 | -0.298 | 67.96 | -0.269 | 67.92 | -0.242
67.92 | -0.25 | 67.98 | -0.219 | 67.98 | -0.215 | 67.89 | -0.298 | 67.97 | -0.269 | 67.93 | -0.242
67.94 | -0.25 | 68 | -0.219 | 67.99 | -0.215 | 67.91 | -0.298 | 67.99 | -0.269 | 67.95 | -0.242
67.95 | -0.25 | 68.02 | -0.219 | 68.01 | -0.215 | 67.93 | -0.298 | 68.01 | -0.269 | 67.97 | -0.242
67.97 | -0.25 | 68.03 | -0.219 | 68.03 | -0.215 | 67.94 | -0.298 | 68.02 | -0.269 | 67.98 | -0.242
67.99 | -0.25 | 68.05 | -0.219 | 68.04 | -0.215 | 67.96 | -0.298 | 68.04 | -0.269 | 68 | -0.242
68 | -0.25 | 68.07 | -0.219 | 68.06 | -0.215 | 67.98 | -0.297 | 68.06 | -0.269 | 68.02 | -0.242
68.02 | -0.25 | 68.08 | -0.219 | 68.08 | -0.215 | 67.99 | -0.297 | 68.07 | -0.269 | 68.03 | -0.242
68.04 | -0.25 | 68.1 | -0.219 | 68.1 | -0.215 | 68.01 | -0.297 | 68.09 | -0.269 | 68.05 | -0.242
68.05 | -0.25 | 68.12 | -0.219 | 68.11 | -0.215 | 68.03 | -0.297 | 68.11 | -0.269 | 68.06 | -0.242
68.07 | -0.25 | 68.13 | -0.219 | 68.13 | -0.215 | 68.04 | -0.297 | 68.12 | -0.269 | 68.08 | -0.242
68.09 | -0.25 | 68.15 | -0.219 | 68.15 | -0.215 | 68.06 | -0.297 | 68.14 | -0.269 | 68.1 | -0.243
68.1 | -0.25 | 68.17 | -0.219 | 68.16 | -0.215 | 68.08 | -0.297 | 68.16 | -0.269 | 68.12 | -0.243
68.12 | -0.25 | 68.18 | -0.219 | 68.18 | -0.215 | 68.1 | -0.297 | 68.17 | -0.269 | 68.13 | -0.243
68.14 | -0.25 | 68.2 | -0.219 | 68.19 | -0.215 | 68.11 | -0.297 | 68.19 | -0.269 | 68.15 | -0.243
68.15 | -0.25 | 68.22 | -0.219 | 68.21 | -0.215 | 68.13 | -0.297 | 68.21 | -0.269 | 68.17 | -0.243
68.17 | -0.25 | 68.23 | -0.219 | 68.23 | -0.215 | 68.15 | -0.297 | 68.22 | -0.269 | 68.18 | -0.243
68.19 | -0.25 | 68.25 | -0.219 | 68.24 | -0.215 | 68.16 | -0.297 | 68.24 | -0.269 | 68.2 | -0.243
68.21 | -0.25 | 68.27 | -0.219 | 68.26 | -0.215 | 68.18 | -0.297 | 68.26 | -0.269 | 68.22 | -0.243
68.22 | -0.25 | 68.28 | -0.219 | 68.28 | -0.215 | 68.2 | -0.297 | 68.27 | -0.269 | 68.23 | -0.243
68.24 | -0.25 | 68.3 | -0.219 | 68.3 | -0.215 | 68.21 | -0.297 | 68.29 | -0.269 | 68.25 | -0.243
68.25 | -0.25 | 68.32 | -0.219 | 68.31 | -0.215 | 68.23 | -0.297 | 68.31 | -0.269 | 68.27 | -0.243
68.27 | -0.25 | 68.33 | -0.219 | 68.33 | -0.215 | 68.25 | -0.297 | 68.32 | -0.269 | 68.28 | -0.243
68.29 | -0.25 | 68.35 | -0.219 | 68.34 | -0.215 | 68.26 | -0.297 | 68.34 | -0.269 | 68.3 | -0.243
68.3 | -0.25 | 68.37 | -0.219 | 68.36 | -0.215 | 68.28 | -0.297 | 68.36 | -0.269 | 68.32 | -0.243
68.32 | -0.25 | 68.38 | -0.219 | 68.38 | -0.215 | 68.29 | -0.297 | 68.37 | -0.269 | 68.33 | -0.243
68.34 | -0.25 | 68.4 | -0.219 | 68.4 | -0.215 | 68.31 | -0.297 | 68.39 | -0.269 | 68.35 | -0.243
68.35 | -0.25 | 68.42 | -0.219 | 68.41 | -0.215 | 68.33 | -0.297 | 68.41 | -0.269 | 68.37 | -0.243
68.37 | -0.25 | 68.43 | -0.219 | 68.43 | -0.215 | 68.35 | -0.297 | 68.42 | -0.269 | 68.38 | -0.243
68.39 | -0.25 | 68.45 | -0.219 | 68.45 | -0.215 | 68.36 | -0.297 | 68.44 | -0.269 | 68.4 | -0.243
68.4 | -0.25 | 68.47 | -0.219 | 68.46 | -0.215 | 68.38 | -0.297 | 68.46 | -0.269 | 68.42 | -0.243
68.42 | -0.25 | 68.48 | -0.219 | 68.48 | -0.215 | 68.4 | -0.297 | 68.48 | -0.269 | 68.43 | -0.243
68.44 | -0.25 | 68.5 | -0.219 | 68.5 | -0.215 | 68.41 | -0.297 | 68.49 | -0.269 | 68.45 | -0.243
68.45 | -0.25 | 68.52 | -0.219 | 68.51 | -0.215 | 68.43 | -0.297 | 68.51 | -0.269 | 68.47 | -0.243
68.47 | -0.25 | 68.53 | -0.219 | 68.53 | -0.215 | 68.45 | -0.297 | 68.53 | -0.269 | 68.48 | -0.243
68.49 | -0.25 | 68.55 | -0.219 | 68.54 | -0.215 | 68.46 | -0.297 | 68.54 | -0.269 | 68.5 | -0.243
68.5 | -0.25 | 68.57 | -0.219 | 68.56 | -0.215 | 68.48 | -0.297 | 68.56 | -0.269 | 68.52 | -0.243
68.52 | -0.25 | 68.58 | -0.219 | 68.58 | -0.215 | 68.5 | -0.297 | 68.58 | -0.269 | 68.53 | -0.243
68.54 | -0.25 | 68.6 | -0.219 | 68.59 | -0.215 | 68.51 | -0.297 | 68.59 | -0.269 | 68.55 | -0.243
68.55 | -0.25 | 68.62 | -0.219 | 68.61 | -0.215 | 68.53 | -0.297 | 68.61 | -0.269 | 68.57 | -0.243
68.57 | -0.25 | 68.64 | -0.219 | 68.63 | -0.215 | 68.55 | -0.297 | 68.62 | -0.269 | 68.58 | -0.243
68.59 | -0.25 | 68.65 | -0.219 | 68.64 | -0.215 | 68.56 | -0.297 | 68.64 | -0.269 | 68.6 | -0.243
68.61 | -0.25 | 68.67 | -0.219 | 68.66 | -0.215 | 68.58 | -0.297 | 68.66 | -0.269 | 68.62 | -0.243
68.62 | -0.25 | 68.68 | -0.219 | 68.68 | -0.215 | 68.6 | -0.297 | 68.67 | -0.269 | 68.63 | -0.243
68.64 | -0.25 | 68.7 | -0.219 | 68.7 | -0.215 | 68.61 | -0.297 | 68.69 | -0.269 | 68.65 | -0.243
68.66 | -0.25 | 68.72 | -0.219 | 68.71 | -0.215 | 68.63 | -0.297 | 68.71 | -0.269 | 68.67 | -0.243
68.67 | -0.25 | 68.73 | -0.219 | 68.73 | -0.215 | 68.65 | -0.297 | 68.72 | -0.269 | 68.68 | -0.243
68.69 | -0.25 | 68.75 | -0.219 | 68.74 | -0.215 | 68.66 | -0.297 | 68.74 | -0.269 | 68.7 | -0.243
68.7 | -0.25 | 68.77 | -0.219 | 68.76 | -0.215 | 68.68 | -0.297 | 68.76 | -0.269 | 68.72 | -0.243
68.72 | -0.25 | 68.78 | -0.219 | 68.78 | -0.215 | 68.7 | -0.297 | 68.77 | -0.269 | 68.73 | -0.243
68.74 | -0.25 | 68.8 | -0.219 | 68.79 | -0.215 | 68.71 | -0.297 | 68.79 | -0.269 | 68.75 | -0.243
68.75 | -0.25 | 68.82 | -0.219 | 68.81 | -0.215 | 68.73 | -0.297 | 68.81 | -0.269 | 68.77 | -0.243
68.77 | -0.25 | 68.83 | -0.219 | 68.83 | -0.215 | 68.75 | -0.297 | 68.82 | -0.269 | 68.78 | -0.243
68.79 | -0.25 | 68.85 | -0.219 | 68.85 | -0.215 | 68.76 | -0.297 | 68.84 | -0.269 | 68.8 | -0.243
68.8 | -0.25 | 68.87 | -0.219 | 68.86 | -0.215 | 68.78 | -0.297 | 68.86 | -0.269 | 68.82 | -0.243
68.82 | -0.25 | 68.88 | -0.219 | 68.88 | -0.215 | 68.8 | -0.297 | 68.88 | -0.269 | 68.83 | -0.243
68.84 | -0.25 | 68.9 | -0.219 | 68.89 | -0.215 | 68.81 | -0.296 | 68.89 | -0.269 | 68.85 | -0.243
68.85 | -0.25 | 68.92 | -0.219 | 68.91 | -0.215 | 68.83 | -0.296 | 68.91 | -0.269 | 68.87 | -0.243
68.87 | -0.25 | 68.93 | -0.219 | 68.93 | -0.215 | 68.85 | -0.296 | 68.93 | -0.269 | 68.88 | -0.243
68.89 | -0.25 | 68.95 | -0.219 | 68.95 | -0.215 | 68.86 | -0.296 | 68.94 | -0.269 | 68.9 | -0.243
68.9 | -0.25 | 68.97 | -0.219 | 68.96 | -0.215 | 68.88 | -0.296 | 68.96 | -0.269 | 68.92 | -0.243
68.92 | -0.25 | 68.98 | -0.219 | 68.98 | -0.215 | 68.9 | -0.296 | 68.97 | -0.269 | 68.93 | -0.243
68.94 | -0.25 | 69 | -0.219 | 68.99 | -0.215 | 68.91 | -0.296 | 68.99 | -0.269 | 68.95 | -0.243
68.95 | -0.25 | 69.02 | -0.219 | 69.01 | -0.215 | 68.93 | -0.296 | 69.01 | -0.269 | 68.97 | -0.243
68.97 | -0.25 | 69.03 | -0.219 | 69.03 | -0.215 | 68.95 | -0.296 | 69.02 | -0.269 | 68.98 | -0.243
68.99 | -0.25 | 69.05 | -0.219 | 69.04 | -0.215 | 68.96 | -0.296 | 69.04 | -0.269 | 69 | -0.243
69 | -0.25 | 69.07 | -0.219 | 69.06 | -0.215 | 68.98 | -0.296 | 69.06 | -0.269 | 69.02 | -0.243
69.02 | -0.25 | 69.08 | -0.219 | 69.08 | -0.215 | 69 | -0.296 | 69.07 | -0.269 | 69.03 | -0.243
69.04 | -0.25 | 69.1 | -0.219 | 69.1 | -0.215 | 69.01 | -0.296 | 69.09 | -0.269 | 69.05 | -0.243
69.05 | -0.25 | 69.12 | -0.219 | 69.11 | -0.215 | 69.03 | -0.296 | 69.11 | -0.269 | 69.07 | -0.243
69.07 | -0.25 | 69.13 | -0.219 | 69.13 | -0.215 | 69.05 | -0.296 | 69.12 | -0.269 | 69.08 | -0.243
69.09 | -0.25 | 69.15 | -0.219 | 69.14 | -0.215 | 69.06 | -0.296 | 69.14 | -0.269 | 69.1 | -0.243
69.1 | -0.25 | 69.17 | -0.219 | 69.16 | -0.215 | 69.08 | -0.296 | 69.16 | -0.269 | 69.12 | -0.243
69.12 | -0.25 | 69.19 | -0.219 | 69.18 | -0.215 | 69.1 | -0.296 | 69.17 | -0.269 | 69.13 | -0.243
69.14 | -0.25 | 69.2 | -0.219 | 69.19 | -0.215 | 69.11 | -0.296 | 69.19 | -0.269 | 69.15 | -0.243
69.15 | -0.25 | 69.22 | -0.219 | 69.21 | -0.215 | 69.13 | -0.296 | 69.21 | -0.269 | 69.17 | -0.243
69.17 | -0.25 | 69.23 | -0.219 | 69.23 | -0.215 | 69.15 | -0.296 | 69.22 | -0.269 | 69.18 | -0.243
69.19 | -0.25 | 69.25 | -0.219 | 69.25 | -0.215 | 69.16 | -0.296 | 69.24 | -0.269 | 69.2 | -0.243
69.2 | -0.25 | 69.27 | -0.219 | 69.26 | -0.215 | 69.18 | -0.296 | 69.26 | -0.269 | 69.22 | -0.243
69.22 | -0.25 | 69.28 | -0.219 | 69.28 | -0.215 | 69.2 | -0.296 | 69.27 | -0.269 | 69.23 | -0.243
69.24 | -0.25 | 69.3 | -0.219 | 69.3 | -0.215 | 69.21 | -0.296 | 69.29 | -0.269 | 69.25 | -0.243
69.25 | -0.25 | 69.32 | -0.219 | 69.31 | -0.215 | 69.23 | -0.296 | 69.31 | -0.269 | 69.27 | -0.243
69.27 | -0.25 | 69.33 | -0.219 | 69.33 | -0.215 | 69.25 | -0.296 | 69.33 | -0.269 | 69.28 | -0.243
69.29 | -0.25 | 69.35 | -0.219 | 69.35 | -0.215 | 69.26 | -0.296 | 69.34 | -0.269 | 69.3 | -0.243
69.31 | -0.25 | 69.37 | -0.219 | 69.36 | -0.215 | 69.28 | -0.296 | 69.36 | -0.269 | 69.32 | -0.243
69.32 | -0.25 | 69.38 | -0.219 | 69.38 | -0.215 | 69.3 | -0.296 | 69.38 | -0.269 | 69.33 | -0.243
69.34 | -0.25 | 69.4 | -0.219 | 69.39 | -0.215 | 69.31 | -0.296 | 69.39 | -0.269 | 69.35 | -0.243
69.35 | -0.25 | 69.42 | -0.219 | 69.41 | -0.215 | 69.33 | -0.296 | 69.41 | -0.269 | 69.37 | -0.243
69.37 | -0.25 | 69.43 | -0.219 | 69.43 | -0.215 | 69.35 | -0.296 | 69.43 | -0.269 | 69.38 | -0.243
69.39 | -0.25 | 69.45 | -0.219 | 69.44 | -0.215 | 69.36 | -0.296 | 69.44 | -0.269 | 69.4 | -0.243
69.4 | -0.25 | 69.47 | -0.219 | 69.46 | -0.215 | 69.38 | -0.296 | 69.46 | -0.269 | 69.42 | -0.243
69.42 | -0.25 | 69.48 | -0.219 | 69.48 | -0.215 | 69.4 | -0.296 | 69.47 | -0.269 | 69.43 | -0.243
69.44 | -0.25 | 69.5 | -0.219 | 69.5 | -0.215 | 69.41 | -0.296 | 69.49 | -0.269 | 69.45 | -0.243
69.46 | -0.25 | 69.52 | -0.219 | 69.51 | -0.215 | 69.43 | -0.296 | 69.51 | -0.269 | 69.47 | -0.243
69.47 | -0.25 | 69.53 | -0.219 | 69.53 | -0.215 | 69.45 | -0.296 | 69.52 | -0.269 | 69.48 | -0.243
69.49 | -0.25 | 69.55 | -0.219 | 69.55 | -0.215 | 69.46 | -0.296 | 69.54 | -0.269 | 69.5 | -0.243
69.51 | -0.25 | 69.57 | -0.219 | 69.56 | -0.215 | 69.48 | -0.296 | 69.56 | -0.269 | 69.52 | -0.243
69.52 | -0.25 | 69.58 | -0.219 | 69.58 | -0.215 | 69.5 | -0.296 | 69.58 | -0.269 | 69.53 | -0.243
69.54 | -0.25 | 69.6 | -0.219 | 69.59 | -0.215 | 69.51 | -0.296 | 69.59 | -0.269 | 69.55 | -0.243
69.55 | -0.25 | 69.62 | -0.219 | 69.61 | -0.215 | 69.53 | -0.296 | 69.61 | -0.269 | 69.57 | -0.243
69.57 | -0.25 | 69.63 | -0.219 | 69.63 | -0.215 | 69.55 | -0.296 | 69.62 | -0.269 | 69.58 | -0.243
69.59 | -0.25 | 69.65 | -0.219 | 69.64 | -0.215 | 69.56 | -0.296 | 69.64 | -0.269 | 69.6 | -0.243
69.61 | -0.25 | 69.67 | -0.219 | 69.66 | -0.215 | 69.58 | -0.296 | 69.66 | -0.269 | 69.62 | -0.243
69.62 | -0.25 | 69.68 | -0.219 | 69.68 | -0.215 | 69.6 | -0.296 | 69.68 | -0.269 | 69.63 | -0.243
69.64 | -0.25 | 69.7 | -0.219 | 69.7 | -0.215 | 69.61 | -0.296 | 69.69 | -0.269 | 69.65 | -0.243
69.66 | -0.25 | 69.72 | -0.219 | 69.71 | -0.215 | 69.63 | -0.296 | 69.71 | -0.269 | 69.67 | -0.243
69.67 | -0.25 | 69.73 | -0.219 | 69.73 | -0.215 | 69.65 | -0.296 | 69.73 | -0.269 | 69.68 | -0.243
69.69 | -0.25 | 69.75 | -0.219 | 69.74 | -0.215 | 69.66 | -0.296 | 69.74 | -0.269 | 69.7 | -0.243
69.7 | -0.25 | 69.77 | -0.219 | 69.76 | -0.215 | 69.68 | -0.295 | 69.76 | -0.269 | 69.72 | -0.243
69.72 | -0.25 | 69.78 | -0.219 | 69.78 | -0.215 | 69.7 | -0.295 | 69.78 | -0.269 | 69.73 | -0.243
69.74 | -0.25 | 69.8 | -0.219 | 69.79 | -0.215 | 69.71 | -0.295 | 69.79 | -0.269 | 69.75 | -0.243
69.76 | -0.25 | 69.82 | -0.219 | 69.81 | -0.215 | 69.73 | -0.295 | 69.81 | -0.269 | 69.77 | -0.243
69.77 | -0.25 | 69.83 | -0.219 | 69.83 | -0.215 | 69.75 | -0.295 | 69.82 | -0.269 | 69.78 | -0.243
69.79 | -0.25 | 69.85 | -0.219 | 69.85 | -0.215 | 69.76 | -0.295 | 69.84 | -0.269 | 69.8 | -0.243
69.81 | -0.25 | 69.87 | -0.219 | 69.86 | -0.215 | 69.78 | -0.295 | 69.86 | -0.269 | 69.82 | -0.243
69.82 | -0.25 | 69.88 | -0.219 | 69.88 | -0.215 | 69.8 | -0.295 | 69.87 | -0.269 | 69.83 | -0.243
69.84 | -0.25 | 69.9 | -0.219 | 69.9 | -0.215 | 69.81 | -0.295 | 69.89 | -0.269 | 69.85 | -0.243
69.86 | -0.25 | 69.92 | -0.219 | 69.91 | -0.215 | 69.83 | -0.295 | 69.91 | -0.269 | 69.87 | -0.243
69.87 | -0.25 | 69.94 | -0.219 | 69.93 | -0.215 | 69.85 | -0.295 | 69.92 | -0.269 | 69.88 | -0.243
69.89 | -0.25 | 69.95 | -0.219 | 69.94 | -0.215 | 69.86 | -0.295 | 69.94 | -0.269 | 69.9 | -0.243
69.9 | -0.25 | 69.97 | -0.219 | 69.96 | -0.215 | 69.88 | -0.295 | 69.96 | -0.269 | 69.92 | -0.243
69.92 | -0.25 | 69.99 | -0.219 | 69.98 | -0.215 | 69.9 | -0.295 | 69.97 | -0.269 | 69.93 | -0.243
69.94 | -0.25 | 70 | -0.219 | 69.99 | -0.215 | 69.91 | -0.295 | 69.99 | -0.269 | 69.95 | -0.243
69.96 | -0.25 | 70.02 | -0.219 | 70.01 | -0.215 | 69.93 | -0.295 | 70.01 | -0.269 | 69.97 | -0.243
69.97 | -0.25 | 70.04 | -0.219 | 70.03 | -0.215 | 69.95 | -0.295 | 70.03 | -0.269 | 69.98 | -0.243
69.99 | -0.25 | 70.05 | -0.219 | 70.05 | -0.215 | 69.97 | -0.295 | 70.04 | -0.269 | 70 | -0.243
70.01 | -0.25 | 70.07 | -0.219 | 70.06 | -0.215 | 69.98 | -0.295 | 70.06 | -0.269 | 70.02 | -0.243
70.02 | -0.25 | 70.09 | -0.219 | 70.08 | -0.215 | 70 | -0.295 | 70.08 | -0.269 | 70.03 | -0.243
70.04 | -0.25 | 70.1 | -0.219 | 70.1 | -0.215 | 70.01 | -0.295 | 70.09 | -0.269 | 70.05 | -0.243
70.06 | -0.25 | 70.12 | -0.219 | 70.11 | -0.215 | 70.03 | -0.295 | 70.11 | -0.269 | 70.07 | -0.243
70.07 | -0.25 | 70.14 | -0.219 | 70.13 | -0.215 | 70.05 | -0.295 | 70.13 | -0.269 | 70.08 | -0.243
70.09 | -0.25 | 70.15 | -0.219 | 70.14 | -0.215 | 70.06 | -0.295 | 70.14 | -0.269 | 70.1 | -0.243
70.11 | -0.25 | 70.17 | -0.219 | 70.16 | -0.215 | 70.08 | -0.295 | 70.16 | -0.269 | 70.12 | -0.243
70.12 | -0.25 | 70.18 | -0.219 | 70.18 | -0.215 | 70.1 | -0.295 | 70.18 | -0.269 | 70.13 | -0.243
70.14 | -0.25 | 70.2 | -0.219 | 70.2 | -0.215 | 70.11 | -0.295 | 70.19 | -0.269 | 70.15 | -0.243
70.16 | -0.25 | 70.22 | -0.219 | 70.21 | -0.215 | 70.13 | -0.295 | 70.21 | -0.269 | 70.17 | -0.243
70.17 | -0.25 | 70.24 | -0.219 | 70.23 | -0.215 | 70.15 | -0.295 | 70.22 | -0.269 | 70.18 | -0.243
70.19 | -0.25 | 70.25 | -0.219 | 70.25 | -0.215 | 70.16 | -0.295 | 70.24 | -0.269 | 70.2 | -0.243
70.21 | -0.25 | 70.27 | -0.219 | 70.26 | -0.215 | 70.18 | -0.295 | 70.26 | -0.269 | 70.22 | -0.243
70.22 | -0.25 | 70.29 | -0.219 | 70.28 | -0.215 | 70.2 | -0.295 | 70.28 | -0.269 | 70.23 | -0.243
70.24 | -0.25 | 70.3 | -0.219 | 70.3 | -0.215 | 70.21 | -0.295 | 70.29 | -0.269 | 70.25 | -0.243
70.26 | -0.25 | 70.32 | -0.219 | 70.31 | -0.215 | 70.23 | -0.295 | 70.31 | -0.269 | 70.27 | -0.243
70.27 | -0.25 | 70.33 | -0.219 | 70.33 | -0.215 | 70.25 | -0.295 | 70.33 | -0.269 | 70.28 | -0.243
70.29 | -0.25 | 70.35 | -0.219 | 70.34 | -0.215 | 70.26 | -0.295 | 70.34 | -0.269 | 70.3 | -0.243
70.31 | -0.25 | 70.37 | -0.219 | 70.36 | -0.215 | 70.28 | -0.295 | 70.36 | -0.269 | 70.32 | -0.243
70.32 | -0.25 | 70.38 | -0.219 | 70.38 | -0.215 | 70.3 | -0.295 | 70.37 | -0.269 | 70.33 | -0.243
70.34 | -0.25 | 70.4 | -0.219 | 70.4 | -0.215 | 70.31 | -0.295 | 70.39 | -0.269 | 70.35 | -0.243
70.36 | -0.25 | 70.42 | -0.219 | 70.41 | -0.215 | 70.33 | -0.295 | 70.41 | -0.269 | 70.37 | -0.243
70.37 | -0.25 | 70.44 | -0.219 | 70.43 | -0.215 | 70.35 | -0.295 | 70.43 | -0.27 | 70.38 | -0.243
70.39 | -0.25 | 70.45 | -0.219 | 70.45 | -0.215 | 70.37 | -0.295 | 70.44 | -0.27 | 70.4 | -0.243
70.41 | -0.25 | 70.47 | -0.219 | 70.46 | -0.215 | 70.38 | -0.295 | 70.46 | -0.27 | 70.42 | -0.243
70.42 | -0.25 | 70.48 | -0.219 | 70.48 | -0.215 | 70.4 | -0.295 | 70.48 | -0.269 | 70.43 | -0.243
70.44 | -0.25 | 70.5 | -0.219 | 70.5 | -0.215 | 70.41 | -0.295 | 70.49 | -0.269 | 70.45 | -0.243
70.46 | -0.25 | 70.52 | -0.219 | 70.51 | -0.215 | 70.43 | -0.295 | 70.51 | -0.269 | 70.47 | -0.243
70.47 | -0.25 | 70.54 | -0.219 | 70.53 | -0.215 | 70.45 | -0.295 | 70.53 | -0.269 | 70.48 | -0.243
70.49 | -0.25 | 70.55 | -0.219 | 70.55 | -0.215 | 70.46 | -0.295 | 70.54 | -0.269 | 70.5 | -0.243
70.51 | -0.25 | 70.57 | -0.219 | 70.56 | -0.215 | 70.48 | -0.295 | 70.56 | -0.269 | 70.52 | -0.243
70.52 | -0.25 | 70.59 | -0.219 | 70.58 | -0.215 | 70.5 | -0.295 | 70.58 | -0.27 | 70.53 | -0.243
70.54 | -0.25 | 70.6 | -0.219 | 70.6 | -0.215 | 70.51 | -0.295 | 70.59 | -0.27 | 70.55 | -0.243
70.56 | -0.25 | 70.62 | -0.219 | 70.61 | -0.215 | 70.53 | -0.295 | 70.61 | -0.27 | 70.57 | -0.243
70.57 | -0.25 | 70.64 | -0.219 | 70.63 | -0.215 | 70.55 | -0.295 | 70.63 | -0.27 | 70.58 | -0.243
70.59 | -0.25 | 70.65 | -0.219 | 70.65 | -0.215 | 70.56 | -0.295 | 70.64 | -0.27 | 70.6 | -0.243
70.61 | -0.25 | 70.67 | -0.219 | 70.66 | -0.215 | 70.58 | -0.295 | 70.66 | -0.27 | 70.62 | -0.243
70.62 | -0.25 | 70.69 | -0.219 | 70.68 | -0.215 | 70.6 | -0.295 | 70.68 | -0.27 | 70.63 | -0.243
70.64 | -0.25 | 70.7 | -0.219 | 70.7 | -0.215 | 70.62 | -0.295 | 70.69 | -0.27 | 70.65 | -0.243
70.66 | -0.25 | 70.72 | -0.219 | 70.71 | -0.215 | 70.63 | -0.295 | 70.71 | -0.27 | 70.67 | -0.243
70.67 | -0.25 | 70.74 | -0.219 | 70.73 | -0.215 | 70.65 | -0.295 | 70.73 | -0.27 | 70.68 | -0.243
70.69 | -0.25 | 70.75 | -0.219 | 70.75 | -0.215 | 70.66 | -0.295 | 70.74 | -0.27 | 70.7 | -0.243
70.71 | -0.25 | 70.77 | -0.219 | 70.76 | -0.215 | 70.68 | -0.295 | 70.76 | -0.27 | 70.72 | -0.243
70.72 | -0.25 | 70.79 | -0.219 | 70.78 | -0.215 | 70.7 | -0.294 | 70.78 | -0.27 | 70.73 | -0.243
70.74 | -0.25 | 70.8 | -0.219 | 70.8 | -0.215 | 70.71 | -0.294 | 70.79 | -0.27 | 70.75 | -0.243
70.76 | -0.25 | 70.82 | -0.219 | 70.81 | -0.215 | 70.73 | -0.294 | 70.81 | -0.27 | 70.77 | -0.243
70.77 | -0.25 | 70.83 | -0.219 | 70.83 | -0.215 | 70.75 | -0.294 | 70.83 | -0.27 | 70.78 | -0.243
70.79 | -0.25 | 70.85 | -0.219 | 70.85 | -0.215 | 70.76 | -0.294 | 70.84 | -0.27 | 70.8 | -0.243
70.81 | -0.25 | 70.87 | -0.219 | 70.86 | -0.215 | 70.78 | -0.294 | 70.86 | -0.27 | 70.82 | -0.243
70.82 | -0.25 | 70.89 | -0.219 | 70.88 | -0.215 | 70.8 | -0.294 | 70.88 | -0.27 | 70.83 | -0.243
70.84 | -0.25 | 70.9 | -0.219 | 70.9 | -0.215 | 70.81 | -0.294 | 70.89 | -0.27 | 70.85 | -0.243
70.86 | -0.25 | 70.92 | -0.219 | 70.91 | -0.215 | 70.83 | -0.294 | 70.91 | -0.27 | 70.87 | -0.243
70.87 | -0.25 | 70.93 | -0.219 | 70.93 | -0.215 | 70.85 | -0.294 | 70.93 | -0.27 | 70.88 | -0.243
70.89 | -0.25 | 70.95 | -0.219 | 70.95 | -0.215 | 70.86 | -0.294 | 70.94 | -0.27 | 70.9 | -0.243
70.91 | -0.25 | 70.97 | -0.219 | 70.96 | -0.215 | 70.88 | -0.294 | 70.96 | -0.27 | 70.92 | -0.243
70.92 | -0.25 | 70.99 | -0.219 | 70.98 | -0.215 | 70.9 | -0.294 | 70.98 | -0.27 | 70.93 | -0.243
70.94 | -0.25 | 71 | -0.219 | 71 | -0.215 | 70.91 | -0.294 | 70.99 | -0.27 | 70.95 | -0.243
70.96 | -0.25 | 71.02 | -0.219 | 71.01 | -0.215 | 70.93 | -0.294 | 71.01 | -0.27 | 70.97 | -0.243
70.97 | -0.25 | 71.04 | -0.219 | 71.03 | -0.215 | 70.95 | -0.294 | 71.03 | -0.27 | 70.98 | -0.243
70.99 | -0.25 | 71.05 | -0.219 | 71.04 | -0.216 | 70.96 | -0.294 | 71.04 | -0.27 | 71 | -0.243
71.01 | -0.25 | 71.07 | -0.219 | 71.06 | -0.216 | 70.98 | -0.294 | 71.06 | -0.27 | 71.02 | -0.243
71.02 | -0.25 | 71.08 | -0.219 | 71.08 | -0.216 | 71 | -0.294 | 71.08 | -0.27 | 71.03 | -0.243
71.04 | -0.25 | 71.1 | -0.219 | 71.09 | -0.216 | 71.02 | -0.294 | 71.09 | -0.27 | 71.05 | -0.244
71.06 | -0.25 | 71.12 | -0.219 | 71.11 | -0.215 | 71.03 | -0.294 | 71.11 | -0.27 | 71.07 | -0.244
71.07 | -0.25 | 71.14 | -0.219 | 71.13 | -0.215 | 71.05 | -0.294 | 71.13 | -0.27 | 71.08 | -0.244
71.09 | -0.25 | 71.15 | -0.219 | 71.15 | -0.215 | 71.07 | -0.294 | 71.14 | -0.27 | 71.1 | -0.244
71.11 | -0.25 | 71.17 | -0.219 | 71.16 | -0.215 | 71.08 | -0.294 | 71.16 | -0.27 | 71.12 | -0.244
71.12 | -0.25 | 71.19 | -0.219 | 71.18 | -0.215 | 71.1 | -0.294 | 71.18 | -0.27 | 71.13 | -0.244
71.14 | -0.25 | 71.2 | -0.219 | 71.2 | -0.215 | 71.11 | -0.294 | 71.19 | -0.27 | 71.15 | -0.244
71.16 | -0.25 | 71.22 | -0.219 | 71.21 | -0.215 | 71.13 | -0.294 | 71.21 | -0.27 | 71.17 | -0.244
71.17 | -0.25 | 71.24 | -0.219 | 71.23 | -0.215 | 71.15 | -0.294 | 71.23 | -0.27 | 71.18 | -0.244
71.19 | -0.25 | 71.25 | -0.219 | 71.25 | -0.215 | 71.17 | -0.294 | 71.24 | -0.27 | 71.2 | -0.244
71.21 | -0.25 | 71.27 | -0.219 | 71.26 | -0.215 | 71.18 | -0.294 | 71.26 | -0.27 | 71.22 | -0.244
71.22 | -0.25 | 71.29 | -0.219 | 71.28 | -0.215 | 71.2 | -0.294 | 71.28 | -0.27 | 71.23 | -0.244
71.24 | -0.25 | 71.3 | -0.219 | 71.3 | -0.216 | 71.21 | -0.294 | 71.29 | -0.27 | 71.25 | -0.244
71.26 | -0.25 | 71.32 | -0.219 | 71.31 | -0.216 | 71.23 | -0.294 | 71.31 | -0.27 | 71.27 | -0.244
71.27 | -0.25 | 71.33 | -0.219 | 71.33 | -0.216 | 71.25 | -0.294 | 71.33 | -0.27 | 71.28 | -0.244
71.29 | -0.25 | 71.35 | -0.219 | 71.35 | -0.216 | 71.27 | -0.294 | 71.34 | -0.27 | 71.3 | -0.244
71.31 | -0.25 | 71.37 | -0.219 | 71.36 | -0.216 | 71.28 | -0.294 | 71.36 | -0.27 | 71.32 | -0.244
71.32 | -0.25 | 71.38 | -0.219 | 71.38 | -0.216 | 71.3 | -0.294 | 71.38 | -0.27 | 71.34 | -0.244
71.34 | -0.25 | 71.4 | -0.219 | 71.4 | -0.216 | 71.32 | -0.294 | 71.39 | -0.27 | 71.35 | -0.244
71.36 | -0.25 | 71.42 | -0.219 | 71.41 | -0.216 | 71.33 | -0.294 | 71.41 | -0.27 | 71.37 | -0.244
71.37 | -0.25 | 71.43 | -0.219 | 71.43 | -0.216 | 71.35 | -0.294 | 71.43 | -0.27 | 71.38 | -0.244
71.39 | -0.25 | 71.45 | -0.219 | 71.45 | -0.216 | 71.37 | -0.294 | 71.44 | -0.27 | 71.4 | -0.244
71.41 | -0.25 | 71.47 | -0.219 | 71.46 | -0.216 | 71.38 | -0.294 | 71.46 | -0.27 | 71.42 | -0.244
71.42 | -0.25 | 71.49 | -0.219 | 71.48 | -0.216 | 71.4 | -0.294 | 71.48 | -0.27 | 71.43 | -0.244
71.44 | -0.25 | 71.5 | -0.219 | 71.5 | -0.216 | 71.42 | -0.294 | 71.49 | -0.27 | 71.45 | -0.244
71.46 | -0.25 | 71.52 | -0.219 | 71.51 | -0.216 | 71.43 | -0.294 | 71.51 | -0.27 | 71.47 | -0.244
71.47 | -0.25 | 71.53 | -0.219 | 71.53 | -0.216 | 71.45 | -0.294 | 71.53 | -0.27 | 71.48 | -0.244
71.49 | -0.25 | 71.55 | -0.219 | 71.55 | -0.216 | 71.47 | -0.294 | 71.54 | -0.27 | 71.5 | -0.244
71.51 | -0.25 | 71.57 | -0.219 | 71.56 | -0.216 | 71.48 | -0.294 | 71.56 | -0.27 | 71.52 | -0.244
71.52 | -0.25 | 71.59 | -0.219 | 71.58 | -0.216 | 71.5 | -0.294 | 71.58 | -0.27 | 71.53 | -0.244
71.54 | -0.25 | 71.6 | -0.219 | 71.6 | -0.216 | 71.52 | -0.294 | 71.59 | -0.27 | 71.55 | -0.244
71.56 | -0.25 | 71.62 | -0.219 | 71.61 | -0.216 | 71.53 | -0.294 | 71.61 | -0.27 | 71.57 | -0.244
71.57 | -0.25 | 71.64 | -0.219 | 71.63 | -0.216 | 71.55 | -0.294 | 71.63 | -0.27 | 71.58 | -0.244
71.59 | -0.25 | 71.65 | -0.219 | 71.65 | -0.216 | 71.57 | -0.294 | 71.64 | -0.27 | 71.6 | -0.244
71.61 | -0.25 | 71.67 | -0.219 | 71.66 | -0.216 | 71.58 | -0.294 | 71.66 | -0.27 | 71.62 | -0.244
71.62 | -0.25 | 71.69 | -0.219 | 71.68 | -0.216 | 71.6 | -0.294 | 71.68 | -0.27 | 71.63 | -0.244
71.64 | -0.25 | 71.7 | -0.219 | 71.7 | -0.216 | 71.61 | -0.294 | 71.69 | -0.27 | 71.65 | -0.244
71.66 | -0.25 | 71.72 | -0.219 | 71.71 | -0.216 | 71.63 | -0.294 | 71.71 | -0.27 | 71.67 | -0.244
71.67 | -0.25 | 71.74 | -0.219 | 71.73 | -0.216 | 71.65 | -0.294 | 71.73 | -0.27 | 71.68 | -0.244
71.69 | -0.25 | 71.75 | -0.219 | 71.75 | -0.216 | 71.67 | -0.294 | 71.74 | -0.27 | 71.7 | -0.244
71.71 | -0.25 | 71.77 | -0.219 | 71.76 | -0.216 | 71.68 | -0.294 | 71.76 | -0.27 | 71.72 | -0.244
71.72 | -0.25 | 71.79 | -0.219 | 71.78 | -0.216 | 71.7 | -0.294 | 71.78 | -0.27 | 71.73 | -0.244
71.74 | -0.25 | 71.8 | -0.219 | 71.8 | -0.216 | 71.72 | -0.294 | 71.79 | -0.27 | 71.75 | -0.244
71.76 | -0.25 | 71.82 | -0.219 | 71.81 | -0.216 | 71.73 | -0.294 | 71.81 | -0.27 | 71.77 | -0.244
71.78 | -0.25 | 71.84 | -0.219 | 71.83 | -0.216 | 71.75 | -0.294 | 71.83 | -0.27 | 71.79 | -0.244
71.79 | -0.25 | 71.85 | -0.219 | 71.85 | -0.216 | 71.77 | -0.294 | 71.84 | -0.27 | 71.8 | -0.244
71.81 | -0.25 | 71.87 | -0.219 | 71.86 | -0.216 | 71.78 | -0.294 | 71.86 | -0.27 | 71.82 | -0.244
71.82 | -0.25 | 71.89 | -0.219 | 71.88 | -0.216 | 71.8 | -0.293 | 71.88 | -0.27 | 71.84 | -0.244
71.84 | -0.25 | 71.9 | -0.219 | 71.9 | -0.216 | 71.82 | -0.293 | 71.89 | -0.27 | 71.85 | -0.244
71.86 | -0.25 | 71.92 | -0.219 | 71.91 | -0.216 | 71.83 | -0.293 | 71.91 | -0.27 | 71.87 | -0.244
71.87 | -0.25 | 71.94 | -0.219 | 71.93 | -0.216 | 71.85 | -0.293 | 71.93 | -0.27 | 71.89 | -0.244
71.89 | -0.25 | 71.95 | -0.219 | 71.95 | -0.216 | 71.87 | -0.293 | 71.94 | -0.27 | 71.9 | -0.244
71.91 | -0.25 | 71.97 | -0.219 | 71.96 | -0.216 | 71.88 | -0.293 | 71.96 | -0.27 | 71.92 | -0.244
71.92 | -0.25 | 71.99 | -0.219 | 71.98 | -0.216 | 71.9 | -0.293 | 71.98 | -0.27 | 71.93 | -0.244
71.94 | -0.25 | 72 | -0.219 | 72 | -0.216 | 71.92 | -0.293 | 71.99 | -0.27 | 71.95 | -0.244
71.96 | -0.25 | 72.02 | -0.219 | 72.01 | -0.216 | 71.93 | -0.293 | 72.01 | -0.27 | 71.97 | -0.244
71.97 | -0.25 | 72.04 | -0.219 | 72.03 | -0.216 | 71.95 | -0.293 | 72.03 | -0.27 | 71.98 | -0.244
71.99 | -0.25 | 72.05 | -0.219 | 72.05 | -0.216 | 71.97 | -0.293 | 72.04 | -0.27 | 72 | -0.244
72.01 | -0.25 | 72.07 | -0.219 | 72.06 | -0.216 | 71.98 | -0.293 | 72.06 | -0.27 | 72.02 | -0.244
72.02 | -0.25 | 72.08 | -0.219 | 72.08 | -0.216 | 72 | -0.293 | 72.08 | -0.27 | 72.03 | -0.244
72.04 | -0.25 | 72.1 | -0.219 | 72.1 | -0.216 | 72.02 | -0.293 | 72.09 | -0.27 | 72.05 | -0.244
72.06 | -0.25 | 72.12 | -0.219 | 72.11 | -0.216 | 72.03 | -0.293 | 72.11 | -0.27 | 72.07 | -0.244
72.07 | -0.25 | 72.14 | -0.219 | 72.13 | -0.216 | 72.05 | -0.293 | 72.13 | -0.27 | 72.08 | -0.244
72.09 | -0.25 | 72.15 | -0.219 | 72.15 | -0.216 | 72.07 | -0.293 | 72.14 | -0.27 | 72.1 | -0.244
72.11 | -0.25 | 72.17 | -0.219 | 72.16 | -0.216 | 72.08 | -0.293 | 72.16 | -0.27 | 72.12 | -0.244
72.12 | -0.25 | 72.19 | -0.219 | 72.18 | -0.216 | 72.1 | -0.293 | 72.18 | -0.27 | 72.13 | -0.244
72.14 | -0.25 | 72.2 | -0.219 | 72.2 | -0.216 | 72.11 | -0.293 | 72.19 | -0.27 | 72.15 | -0.244
72.16 | -0.25 | 72.22 | -0.219 | 72.21 | -0.216 | 72.13 | -0.293 | 72.21 | -0.27 | 72.17 | -0.244
72.17 | -0.25 | 72.24 | -0.219 | 72.23 | -0.216 | 72.15 | -0.293 | 72.23 | -0.27 | 72.18 | -0.244
72.19 | -0.25 | 72.25 | -0.219 | 72.25 | -0.216 | 72.17 | -0.293 | 72.24 | -0.27 | 72.2 | -0.244
72.21 | -0.25 | 72.27 | -0.219 | 72.26 | -0.216 | 72.18 | -0.293 | 72.26 | -0.27 | 72.22 | -0.244
72.22 | -0.25 | 72.29 | -0.219 | 72.28 | -0.216 | 72.2 | -0.293 | 72.28 | -0.27 | 72.23 | -0.244
72.24 | -0.25 | 72.3 | -0.219 | 72.3 | -0.216 | 72.22 | -0.293 | 72.29 | -0.27 | 72.25 | -0.244
72.26 | -0.25 | 72.32 | -0.219 | 72.31 | -0.216 | 72.23 | -0.293 | 72.31 | -0.27 | 72.27 | -0.244
72.27 | -0.25 | 72.34 | -0.219 | 72.33 | -0.216 | 72.25 | -0.293 | 72.33 | -0.27 | 72.28 | -0.244
72.29 | -0.25 | 72.35 | -0.219 | 72.35 | -0.216 | 72.27 | -0.293 | 72.34 | -0.27 | 72.3 | -0.244
72.31 | -0.25 | 72.37 | -0.219 | 72.36 | -0.216 | 72.28 | -0.293 | 72.36 | -0.27 | 72.32 | -0.244
72.32 | -0.25 | 72.39 | -0.219 | 72.38 | -0.216 | 72.3 | -0.293 | 72.38 | -0.27 | 72.33 | -0.244
72.34 | -0.25 | 72.4 | -0.219 | 72.4 | -0.216 | 72.32 | -0.293 | 72.39 | -0.27 | 72.35 | -0.244
72.36 | -0.25 | 72.42 | -0.219 | 72.41 | -0.216 | 72.33 | -0.293 | 72.41 | -0.27 | 72.37 | -0.244
72.37 | -0.25 | 72.44 | -0.219 | 72.43 | -0.216 | 72.35 | -0.293 | 72.43 | -0.27 | 72.38 | -0.244
72.39 | -0.25 | 72.45 | -0.219 | 72.45 | -0.216 | 72.37 | -0.293 | 72.44 | -0.27 | 72.4 | -0.244
72.41 | -0.25 | 72.47 | -0.219 | 72.46 | -0.216 | 72.38 | -0.293 | 72.46 | -0.27 | 72.42 | -0.244
72.42 | -0.25 | 72.48 | -0.219 | 72.48 | -0.216 | 72.4 | -0.293 | 72.48 | -0.27 | 72.44 | -0.244
72.44 | -0.25 | 72.5 | -0.219 | 72.5 | -0.216 | 72.42 | -0.293 | 72.49 | -0.27 | 72.45 | -0.244
72.46 | -0.25 | 72.52 | -0.219 | 72.51 | -0.216 | 72.43 | -0.293 | 72.51 | -0.27 | 72.47 | -0.244
72.47 | -0.25 | 72.54 | -0.219 | 72.53 | -0.216 | 72.45 | -0.293 | 72.53 | -0.27 | 72.49 | -0.244
72.49 | -0.25 | 72.55 | -0.219 | 72.55 | -0.216 | 72.47 | -0.293 | 72.54 | -0.27 | 72.5 | -0.244
72.51 | -0.25 | 72.57 | -0.219 | 72.56 | -0.216 | 72.48 | -0.293 | 72.56 | -0.27 | 72.52 | -0.244
72.52 | -0.25 | 72.59 | -0.219 | 72.58 | -0.216 | 72.5 | -0.293 | 72.58 | -0.27 | 72.53 | -0.244
72.54 | -0.25 | 72.6 | -0.219 | 72.6 | -0.216 | 72.52 | -0.293 | 72.59 | -0.27 | 72.55 | -0.244
72.56 | -0.25 | 72.62 | -0.219 | 72.61 | -0.216 | 72.53 | -0.293 | 72.61 | -0.27 | 72.57 | -0.244
72.57 | -0.25 | 72.64 | -0.219 | 72.63 | -0.216 | 72.55 | -0.293 | 72.63 | -0.27 | 72.59 | -0.244
72.59 | -0.25 | 72.65 | -0.219 | 72.65 | -0.216 | 72.57 | -0.293 | 72.64 | -0.27 | 72.6 | -0.244
72.61 | -0.25 | 72.67 | -0.219 | 72.66 | -0.216 | 72.58 | -0.293 | 72.66 | -0.27 | 72.62 | -0.244
72.62 | -0.25 | 72.69 | -0.219 | 72.68 | -0.216 | 72.6 | -0.293 | 72.68 | -0.27 | 72.63 | -0.244
72.64 | -0.25 | 72.7 | -0.219 | 72.7 | -0.216 | 72.62 | -0.293 | 72.69 | -0.27 | 72.65 | -0.244
72.66 | -0.25 | 72.72 | -0.219 | 72.71 | -0.216 | 72.63 | -0.293 | 72.71 | -0.27 | 72.67 | -0.244
72.67 | -0.25 | 72.74 | -0.219 | 72.73 | -0.216 | 72.65 | -0.293 | 72.73 | -0.27 | 72.68 | -0.244
72.69 | -0.25 | 72.75 | -0.219 | 72.75 | -0.216 | 72.67 | -0.293 | 72.74 | -0.27 | 72.7 | -0.244
72.71 | -0.25 | 72.77 | -0.219 | 72.76 | -0.216 | 72.68 | -0.293 | 72.76 | -0.27 | 72.72 | -0.244
72.72 | -0.25 | 72.79 | -0.219 | 72.78 | -0.216 | 72.7 | -0.293 | 72.78 | -0.27 | 72.74 | -0.244
72.74 | -0.25 | 72.8 | -0.219 | 72.8 | -0.216 | 72.72 | -0.293 | 72.79 | -0.27 | 72.75 | -0.244
72.76 | -0.25 | 72.82 | -0.219 | 72.81 | -0.216 | 72.73 | -0.293 | 72.81 | -0.27 | 72.77 | -0.244
72.77 | -0.25 | 72.84 | -0.219 | 72.83 | -0.216 | 72.75 | -0.293 | 72.83 | -0.27 | 72.79 | -0.244
72.79 | -0.25 | 72.85 | -0.219 | 72.85 | -0.216 | 72.77 | -0.293 | 72.84 | -0.27 | 72.8 | -0.244
72.81 | -0.25 | 72.87 | -0.219 | 72.86 | -0.216 | 72.78 | -0.293 | 72.86 | -0.27 | 72.82 | -0.244
72.82 | -0.25 | 72.89 | -0.219 | 72.88 | -0.216 | 72.8 | -0.293 | 72.88 | -0.27 | 72.84 | -0.244
72.84 | -0.25 | 72.9 | -0.219 | 72.9 | -0.216 | 72.82 | -0.293 | 72.89 | -0.27 | 72.85 | -0.244
72.86 | -0.25 | 72.92 | -0.219 | 72.91 | -0.216 | 72.83 | -0.293 | 72.91 | -0.27 | 72.87 | -0.244
72.87 | -0.25 | 72.94 | -0.219 | 72.93 | -0.216 | 72.85 | -0.293 | 72.93 | -0.27 | 72.89 | -0.244
72.89 | -0.25 | 72.95 | -0.219 | 72.95 | -0.216 | 72.87 | -0.293 | 72.94 | -0.27 | 72.9 | -0.244
72.91 | -0.25 | 72.97 | -0.219 | 72.96 | -0.216 | 72.88 | -0.293 | 72.96 | -0.27 | 72.92 | -0.244
72.92 | -0.25 | 72.99 | -0.219 | 72.98 | -0.216 | 72.9 | -0.293 | 72.98 | -0.27 | 72.94 | -0.244
72.94 | -0.25 | 73 | -0.219 | 73 | -0.216 | 72.92 | -0.293 | 72.99 | -0.27 | 72.95 | -0.244
72.96 | -0.25 | 73.02 | -0.219 | 73.01 | -0.216 | 72.93 | -0.293 | 73.01 | -0.27 | 72.97 | -0.244
72.97 | -0.25 | 73.04 | -0.219 | 73.03 | -0.216 | 72.95 | -0.293 | 73.03 | -0.27 | 72.99 | -0.244
72.99 | -0.25 | 73.05 | -0.219 | 73.05 | -0.216 | 72.97 | -0.293 | 73.04 | -0.27 | 73 | -0.244
73.01 | -0.25 | 73.07 | -0.219 | 73.06 | -0.216 | 72.98 | -0.293 | 73.06 | -0.27 | 73.02 | -0.244
73.02 | -0.25 | 73.09 | -0.219 | 73.08 | -0.216 | 73 | -0.293 | 73.08 | -0.27 | 73.04 | -0.244
73.04 | -0.25 | 73.1 | -0.219 | 73.1 | -0.216 | 73.02 | -0.293 | 73.09 | -0.27 | 73.05 | -0.244
73.06 | -0.25 | 73.12 | -0.219 | 73.11 | -0.216 | 73.03 | -0.293 | 73.11 | -0.27 | 73.07 | -0.244
73.08 | -0.25 | 73.14 | -0.219 | 73.13 | -0.216 | 73.05 | -0.293 | 73.13 | -0.27 | 73.09 | -0.244
73.09 | -0.25 | 73.15 | -0.219 | 73.15 | -0.216 | 73.07 | -0.293 | 73.14 | -0.27 | 73.1 | -0.244
73.11 | -0.25 | 73.17 | -0.219 | 73.16 | -0.216 | 73.08 | -0.293 | 73.16 | -0.27 | 73.12 | -0.244
73.12 | -0.25 | 73.19 | -0.219 | 73.18 | -0.216 | 73.1 | -0.293 | 73.18 | -0.27 | 73.14 | -0.244
73.14 | -0.25 | 73.2 | -0.219 | 73.2 | -0.216 | 73.12 | -0.293 | 73.19 | -0.27 | 73.15 | -0.244
73.16 | -0.25 | 73.22 | -0.219 | 73.21 | -0.216 | 73.13 | -0.293 | 73.21 | -0.27 | 73.17 | -0.244
73.17 | -0.25 | 73.24 | -0.219 | 73.23 | -0.216 | 73.15 | -0.293 | 73.23 | -0.27 | 73.19 | -0.244
73.19 | -0.25 | 73.25 | -0.219 | 73.25 | -0.216 | 73.17 | -0.293 | 73.24 | -0.27 | 73.2 | -0.244
73.21 | -0.25 | 73.27 | -0.219 | 73.26 | -0.216 | 73.18 | -0.292 | 73.26 | -0.27 | 73.22 | -0.244
73.22 | -0.25 | 73.29 | -0.219 | 73.28 | -0.216 | 73.2 | -0.292 | 73.28 | -0.27 | 73.24 | -0.244
73.24 | -0.25 | 73.3 | -0.219 | 73.3 | -0.216 | 73.22 | -0.292 | 73.29 | -0.27 | 73.25 | -0.244
73.26 | -0.25 | 73.32 | -0.219 | 73.31 | -0.216 | 73.23 | -0.292 | 73.31 | -0.27 | 73.27 | -0.244
73.27 | -0.25 | 73.34 | -0.219 | 73.33 | -0.216 | 73.25 | -0.292 | 73.33 | -0.27 | 73.29 | -0.244
73.29 | -0.25 | 73.35 | -0.219 | 73.35 | -0.216 | 73.27 | -0.292 | 73.34 | -0.27 | 73.3 | -0.244
73.31 | -0.25 | 73.37 | -0.219 | 73.36 | -0.216 | 73.28 | -0.292 | 73.36 | -0.27 | 73.32 | -0.244
73.32 | -0.25 | 73.39 | -0.219 | 73.38 | -0.216 | 73.3 | -0.292 | 73.38 | -0.27 | 73.33 | -0.244
73.34 | -0.25 | 73.4 | -0.219 | 73.4 | -0.216 | 73.32 | -0.292 | 73.39 | -0.27 | 73.35 | -0.244
73.36 | -0.25 | 73.42 | -0.219 | 73.41 | -0.216 | 73.33 | -0.292 | 73.41 | -0.27 | 73.37 | -0.244
73.37 | -0.25 | 73.44 | -0.219 | 73.43 | -0.216 | 73.35 | -0.292 | 73.43 | -0.27 | 73.39 | -0.244
73.39 | -0.25 | 73.45 | -0.219 | 73.45 | -0.216 | 73.37 | -0.292 | 73.44 | -0.27 | 73.4 | -0.244
73.41 | -0.25 | 73.47 | -0.219 | 73.46 | -0.216 | 73.38 | -0.292 | 73.46 | -0.27 | 73.42 | -0.244
73.42 | -0.25 | 73.49 | -0.219 | 73.48 | -0.216 | 73.4 | -0.292 | 73.48 | -0.27 | 73.44 | -0.244
73.44 | -0.25 | 73.5 | -0.219 | 73.5 | -0.216 | 73.42 | -0.292 | 73.49 | -0.27 | 73.45 | -0.244
73.46 | -0.25 | 73.52 | -0.219 | 73.51 | -0.216 | 73.43 | -0.292 | 73.51 | -0.27 | 73.47 | -0.244
73.47 | -0.25 | 73.54 | -0.219 | 73.53 | -0.216 | 73.45 | -0.292 | 73.53 | -0.27 | 73.49 | -0.244
73.49 | -0.25 | 73.55 | -0.219 | 73.55 | -0.216 | 73.47 | -0.292 | 73.54 | -0.27 | 73.5 | -0.244
73.51 | -0.25 | 73.57 | -0.219 | 73.56 | -0.216 | 73.48 | -0.292 | 73.56 | -0.27 | 73.52 | -0.244
73.52 | -0.25 | 73.59 | -0.219 | 73.58 | -0.216 | 73.5 | -0.292 | 73.58 | -0.27 | 73.54 | -0.244
73.54 | -0.25 | 73.6 | -0.219 | 73.6 | -0.216 | 73.52 | -0.292 | 73.59 | -0.27 | 73.55 | -0.244
73.56 | -0.25 | 73.62 | -0.219 | 73.61 | -0.216 | 73.53 | -0.292 | 73.61 | -0.27 | 73.57 | -0.244
73.57 | -0.25 | 73.64 | -0.219 | 73.63 | -0.216 | 73.55 | -0.292 | 73.63 | -0.27 | 73.59 | -0.244
73.59 | -0.25 | 73.65 | -0.219 | 73.65 | -0.216 | 73.57 | -0.292 | 73.64 | -0.27 | 73.6 | -0.244
73.61 | -0.25 | 73.67 | -0.219 | 73.66 | -0.216 | 73.58 | -0.292 | 73.66 | -0.27 | 73.62 | -0.244
73.62 | -0.25 | 73.69 | -0.219 | 73.68 | -0.216 | 73.6 | -0.292 | 73.68 | -0.27 | 73.64 | -0.244
73.64 | -0.25 | 73.7 | -0.219 | 73.7 | -0.216 | 73.62 | -0.292 | 73.69 | -0.27 | 73.65 | -0.244
73.66 | -0.25 | 73.72 | -0.219 | 73.71 | -0.216 | 73.63 | -0.292 | 73.71 | -0.27 | 73.67 | -0.244
73.67 | -0.25 | 73.74 | -0.219 | 73.73 | -0.216 | 73.65 | -0.292 | 73.73 | -0.27 | 73.69 | -0.244
73.69 | -0.25 | 73.75 | -0.219 | 73.75 | -0.216 | 73.67 | -0.292 | 73.75 | -0.27 | 73.7 | -0.244
73.71 | -0.25 | 73.77 | -0.219 | 73.76 | -0.216 | 73.68 | -0.292 | 73.76 | -0.27 | 73.72 | -0.244
73.73 | -0.25 | 73.79 | -0.22 | 73.78 | -0.216 | 73.7 | -0.292 | 73.78 | -0.27 | 73.74 | -0.244
73.74 | -0.25 | 73.8 | -0.22 | 73.8 | -0.216 | 73.72 | -0.292 | 73.79 | -0.27 | 73.75 | -0.244
73.76 | -0.25 | 73.82 | -0.22 | 73.81 | -0.216 | 73.73 | -0.292 | 73.81 | -0.27 | 73.77 | -0.244
73.77 | -0.25 | 73.84 | -0.22 | 73.83 | -0.216 | 73.75 | -0.292 | 73.83 | -0.27 | 73.79 | -0.244
73.79 | -0.25 | 73.85 | -0.22 | 73.85 | -0.216 | 73.77 | -0.292 | 73.85 | -0.271 | 73.8 | -0.244
73.81 | -0.25 | 73.87 | -0.22 | 73.86 | -0.216 | 73.78 | -0.292 | 73.86 | -0.271 | 73.82 | -0.244
73.82 | -0.25 | 73.89 | -0.22 | 73.88 | -0.216 | 73.8 | -0.292 | 73.88 | -0.271 | 73.84 | -0.245
73.84 | -0.25 | 73.9 | -0.219 | 73.9 | -0.216 | 73.82 | -0.292 | 73.9 | -0.271 | 73.85 | -0.245
73.86 | -0.25 | 73.92 | -0.219 | 73.91 | -0.216 | 73.83 | -0.292 | 73.91 | -0.271 | 73.87 | -0.245
73.87 | -0.25 | 73.94 | -0.219 | 73.93 | -0.216 | 73.85 | -0.292 | 73.93 | -0.271 | 73.89 | -0.245
73.89 | -0.25 | 73.95 | -0.219 | 73.95 | -0.216 | 73.87 | -0.292 | 73.94 | -0.271 | 73.9 | -0.245
73.91 | -0.25 | 73.97 | -0.219 | 73.96 | -0.216 | 73.88 | -0.292 | 73.96 | -0.271 | 73.92 | -0.245
73.92 | -0.25 | 73.99 | -0.219 | 73.98 | -0.216 | 73.9 | -0.292 | 73.98 | -0.271 | 73.94 | -0.245
73.94 | -0.25 | 74 | -0.219 | 74 | -0.216 | 73.92 | -0.292 | 73.99 | -0.271 | 73.95 | -0.245
73.96 | -0.25 | 74.02 | -0.219 | 74.01 | -0.216 | 73.93 | -0.292 | 74.01 | -0.271 | 73.97 | -0.245
73.98 | -0.25 | 74.04 | -0.219 | 74.03 | -0.216 | 73.95 | -0.292 | 74.03 | -0.271 | 73.99 | -0.245
73.99 | -0.25 | 74.05 | -0.219 | 74.05 | -0.216 | 73.97 | -0.292 | 74.04 | -0.271 | 74 | -0.245
74.01 | -0.25 | 74.07 | -0.219 | 74.06 | -0.216 | 73.98 | -0.292 | 74.06 | -0.271 | 74.02 | -0.245
74.02 | -0.25 | 74.09 | -0.219 | 74.08 | -0.216 | 74 | -0.292 | 74.08 | -0.271 | 74.04 | -0.245
74.04 | -0.25 | 74.1 | -0.219 | 74.1 | -0.216 | 74.02 | -0.292 | 74.1 | -0.271 | 74.05 | -0.245
74.06 | -0.25 | 74.12 | -0.219 | 74.11 | -0.216 | 74.03 | -0.292 | 74.11 | -0.271 | 74.07 | -0.245
74.07 | -0.25 | 74.14 | -0.219 | 74.13 | -0.216 | 74.05 | -0.292 | 74.13 | -0.271 | 74.09 | -0.245
74.09 | -0.25 | 74.15 | -0.219 | 74.15 | -0.216 | 74.07 | -0.292 | 74.14 | -0.271 | 74.1 | -0.245
74.11 | -0.25 | 74.17 | -0.219 | 74.17 | -0.216 | 74.08 | -0.292 | 74.16 | -0.271 | 74.12 | -0.245
74.12 | -0.25 | 74.19 | -0.22 | 74.18 | -0.216 | 74.1 | -0.292 | 74.18 | -0.271 | 74.14 | -0.245
74.14 | -0.25 | 74.2 | -0.22 | 74.2 | -0.216 | 74.12 | -0.292 | 74.19 | -0.271 | 74.15 | -0.245
74.16 | -0.25 | 74.22 | -0.22 | 74.21 | -0.216 | 74.13 | -0.292 | 74.21 | -0.271 | 74.17 | -0.245
74.18 | -0.25 | 74.24 | -0.22 | 74.23 | -0.216 | 74.15 | -0.292 | 74.23 | -0.271 | 74.19 | -0.245
74.19 | -0.25 | 74.25 | -0.22 | 74.25 | -0.216 | 74.17 | -0.292 | 74.24 | -0.271 | 74.2 | -0.245
74.21 | -0.25 | 74.27 | -0.22 | 74.26 | -0.216 | 74.19 | -0.292 | 74.26 | -0.271 | 74.22 | -0.245
74.22 | -0.25 | 74.29 | -0.22 | 74.28 | -0.216 | 74.2 | -0.292 | 74.28 | -0.271 | 74.24 | -0.245
74.24 | -0.25 | 74.3 | -0.22 | 74.3 | -0.216 | 74.22 | -0.292 | 74.29 | -0.271 | 74.25 | -0.245
74.26 | -0.25 | 74.32 | -0.22 | 74.31 | -0.216 | 74.23 | -0.292 | 74.31 | -0.271 | 74.27 | -0.245
74.28 | -0.25 | 74.34 | -0.22 | 74.33 | -0.216 | 74.25 | -0.292 | 74.33 | -0.271 | 74.29 | -0.245
74.29 | -0.25 | 74.35 | -0.22 | 74.35 | -0.216 | 74.27 | -0.292 | 74.34 | -0.271 | 74.3 | -0.245
74.31 | -0.25 | 74.37 | -0.22 | 74.36 | -0.216 | 74.28 | -0.292 | 74.36 | -0.271 | 74.32 | -0.245
74.33 | -0.25 | 74.39 | -0.22 | 74.38 | -0.216 | 74.3 | -0.292 | 74.38 | -0.271 | 74.34 | -0.245
74.34 | -0.25 | 74.4 | -0.22 | 74.4 | -0.216 | 74.32 | -0.292 | 74.39 | -0.271 | 74.35 | -0.245
74.36 | -0.25 | 74.42 | -0.22 | 74.42 | -0.216 | 74.33 | -0.292 | 74.41 | -0.271 | 74.37 | -0.245
74.38 | -0.25 | 74.44 | -0.22 | 74.43 | -0.216 | 74.35 | -0.292 | 74.43 | -0.271 | 74.39 | -0.245
74.39 | -0.25 | 74.45 | -0.22 | 74.45 | -0.216 | 74.37 | -0.292 | 74.44 | -0.271 | 74.4 | -0.245
74.41 | -0.25 | 74.47 | -0.22 | 74.47 | -0.216 | 74.38 | -0.292 | 74.46 | -0.271 | 74.42 | -0.245
74.42 | -0.25 | 74.49 | -0.22 | 74.48 | -0.216 | 74.4 | -0.292 | 74.48 | -0.271 | 74.44 | -0.245
74.44 | -0.25 | 74.5 | -0.22 | 74.5 | -0.216 | 74.42 | -0.292 | 74.49 | -0.271 | 74.45 | -0.245
74.46 | -0.25 | 74.52 | -0.22 | 74.52 | -0.216 | 74.43 | -0.292 | 74.51 | -0.271 | 74.47 | -0.245
74.48 | -0.25 | 74.54 | -0.22 | 74.53 | -0.216 | 74.45 | -0.292 | 74.53 | -0.271 | 74.49 | -0.245
74.49 | -0.25 | 74.55 | -0.22 | 74.55 | -0.216 | 74.47 | -0.292 | 74.55 | -0.271 | 74.5 | -0.245
74.51 | -0.25 | 74.57 | -0.22 | 74.57 | -0.216 | 74.49 | -0.292 | 74.56 | -0.271 | 74.52 | -0.245
74.53 | -0.25 | 74.59 | -0.22 | 74.58 | -0.216 | 74.5 | -0.292 | 74.58 | -0.271 | 74.54 | -0.245
74.54 | -0.25 | 74.6 | -0.22 | 74.6 | -0.216 | 74.52 | -0.292 | 74.59 | -0.271 | 74.55 | -0.245
74.56 | -0.25 | 74.62 | -0.22 | 74.62 | -0.216 | 74.53 | -0.292 | 74.61 | -0.271 | 74.57 | -0.245
74.58 | -0.25 | 74.64 | -0.22 | 74.63 | -0.216 | 74.55 | -0.292 | 74.63 | -0.271 | 74.59 | -0.245
74.59 | -0.25 | 74.65 | -0.22 | 74.65 | -0.216 | 74.57 | -0.292 | 74.65 | -0.271 | 74.6 | -0.245
74.61 | -0.25 | 74.67 | -0.22 | 74.67 | -0.216 | 74.58 | -0.292 | 74.66 | -0.271 | 74.62 | -0.245
74.63 | -0.25 | 74.69 | -0.22 | 74.68 | -0.216 | 74.6 | -0.292 | 74.68 | -0.271 | 74.64 | -0.245
74.64 | -0.25 | 74.7 | -0.22 | 74.7 | -0.216 | 74.62 | -0.292 | 74.7 | -0.271 | 74.65 | -0.245
74.66 | -0.25 | 74.72 | -0.22 | 74.71 | -0.216 | 74.63 | -0.292 | 74.71 | -0.271 | 74.67 | -0.245
74.68 | -0.25 | 74.74 | -0.22 | 74.73 | -0.216 | 74.65 | -0.292 | 74.73 | -0.271 | 74.69 | -0.245
74.69 | -0.25 | 74.75 | -0.22 | 74.75 | -0.216 | 74.67 | -0.292 | 74.75 | -0.271 | 74.7 | -0.245
74.71 | -0.25 | 74.77 | -0.22 | 74.76 | -0.216 | 74.69 | -0.292 | 74.76 | -0.271 | 74.72 | -0.245
74.72 | -0.25 | 74.79 | -0.22 | 74.78 | -0.216 | 74.7 | -0.292 | 74.78 | -0.271 | 74.74 | -0.245
74.74 | -0.25 | 74.8 | -0.22 | 74.8 | -0.216 | 74.72 | -0.292 | 74.8 | -0.271 | 74.75 | -0.245
74.76 | -0.25 | 74.82 | -0.22 | 74.81 | -0.216 | 74.74 | -0.292 | 74.81 | -0.271 | 74.77 | -0.245
74.78 | -0.25 | 74.84 | -0.22 | 74.83 | -0.216 | 74.75 | -0.292 | 74.83 | -0.271 | 74.79 | -0.245
74.79 | -0.25 | 74.85 | -0.22 | 74.85 | -0.216 | 74.77 | -0.292 | 74.85 | -0.271 | 74.8 | -0.245
74.81 | -0.25 | 74.87 | -0.22 | 74.87 | -0.216 | 74.78 | -0.292 | 74.86 | -0.271 | 74.82 | -0.245
74.82 | -0.25 | 74.89 | -0.22 | 74.88 | -0.216 | 74.8 | -0.292 | 74.88 | -0.271 | 74.84 | -0.245
74.84 | -0.25 | 74.9 | -0.22 | 74.9 | -0.216 | 74.82 | -0.292 | 74.9 | -0.271 | 74.85 | -0.245
74.86 | -0.25 | 74.92 | -0.22 | 74.91 | -0.216 | 74.83 | -0.292 | 74.91 | -0.271 | 74.87 | -0.245
74.88 | -0.25 | 74.94 | -0.22 | 74.93 | -0.216 | 74.85 | -0.292 | 74.93 | -0.271 | 74.89 | -0.245
74.89 | -0.25 | 74.95 | -0.22 | 74.95 | -0.216 | 74.87 | -0.292 | 74.95 | -0.271 | 74.9 | -0.245
74.91 | -0.25 | 74.97 | -0.22 | 74.97 | -0.216 | 74.89 | -0.292 | 74.96 | -0.271 | 74.92 | -0.245
74.93 | -0.25 | 74.99 | -0.22 | 74.98 | -0.216 | 74.9 | -0.291 | 74.98 | -0.271 | 74.94 | -0.245
74.94 | -0.25 | 75 | -0.22 | 75 | -0.216 | 74.92 | -0.291 | 75 | -0.271 | 74.95 | -0.245
74.96 | -0.25 | 75.02 | -0.22 | 75.01 | -0.216 | 74.94 | -0.291 | 75.01 | -0.271 | 74.97 | -0.245
74.98 | -0.25 | 75.04 | -0.22 | 75.03 | -0.216 | 74.95 | -0.291 | 75.03 | -0.271 | 74.98 | -0.245
74.99 | -0.25 | 75.05 | -0.22 | 75.05 | -0.216 | 74.97 | -0.291 | 75.04 | -0.271 | 75 | -0.245
75.01 | -0.25 | 75.07 | -0.22 | 75.06 | -0.216 | 74.98 | -0.291 | 75.06 | -0.271 | 75.02 | -0.245
75.02 | -0.25 | 75.09 | -0.22 | 75.08 | -0.216 | 75 | -0.291 | 75.08 | -0.271 | 75.04 | -0.245
75.04 | -0.25 | 75.11 | -0.22 | 75.1 | -0.216 | 75.02 | -0.291 | 75.1 | -0.271 | 75.05 | -0.245
75.06 | -0.25 | 75.12 | -0.22 | 75.11 | -0.216 | 75.03 | -0.291 | 75.11 | -0.271 | 75.07 | -0.245
75.08 | -0.25 | 75.14 | -0.22 | 75.13 | -0.216 | 75.05 | -0.291 | 75.13 | -0.271 | 75.09 | -0.245
75.09 | -0.25 | 75.15 | -0.22 | 75.15 | -0.216 | 75.07 | -0.291 | 75.15 | -0.271 | 75.1 | -0.245
75.11 | -0.25 | 75.17 | -0.22 | 75.16 | -0.216 | 75.09 | -0.291 | 75.16 | -0.271 | 75.12 | -0.245
75.12 | -0.25 | 75.19 | -0.22 | 75.18 | -0.216 | 75.1 | -0.291 | 75.18 | -0.271 | 75.14 | -0.245
75.14 | -0.25 | 75.2 | -0.22 | 75.2 | -0.216 | 75.12 | -0.291 | 75.2 | -0.271 | 75.15 | -0.245
75.16 | -0.25 | 75.22 | -0.22 | 75.21 | -0.216 | 75.13 | -0.291 | 75.21 | -0.271 | 75.17 | -0.245
75.17 | -0.25 | 75.24 | -0.22 | 75.23 | -0.216 | 75.15 | -0.291 | 75.23 | -0.271 | 75.19 | -0.245
75.19 | -0.25 | 75.25 | -0.22 | 75.25 | -0.216 | 75.17 | -0.291 | 75.25 | -0.271 | 75.2 | -0.245
75.21 | -0.25 | 75.27 | -0.22 | 75.26 | -0.216 | 75.19 | -0.291 | 75.26 | -0.271 | 75.22 | -0.245
75.23 | -0.25 | 75.29 | -0.22 | 75.28 | -0.216 | 75.2 | -0.291 | 75.28 | -0.271 | 75.24 | -0.245
75.24 | -0.25 | 75.31 | -0.22 | 75.3 | -0.216 | 75.22 | -0.291 | 75.3 | -0.271 | 75.25 | -0.245
75.26 | -0.25 | 75.32 | -0.22 | 75.31 | -0.216 | 75.24 | -0.291 | 75.31 | -0.271 | 75.27 | -0.245
75.28 | -0.25 | 75.34 | -0.22 | 75.33 | -0.216 | 75.25 | -0.291 | 75.33 | -0.271 | 75.29 | -0.245
75.29 | -0.25 | 75.35 | -0.22 | 75.35 | -0.216 | 75.27 | -0.291 | 75.35 | -0.271 | 75.3 | -0.245
75.31 | -0.25 | 75.37 | -0.22 | 75.37 | -0.216 | 75.28 | -0.291 | 75.36 | -0.271 | 75.32 | -0.245
75.33 | -0.25 | 75.39 | -0.22 | 75.38 | -0.216 | 75.3 | -0.291 | 75.38 | -0.271 | 75.34 | -0.245
75.34 | -0.25 | 75.4 | -0.22 | 75.4 | -0.216 | 75.32 | -0.291 | 75.4 | -0.271 | 75.35 | -0.245
75.36 | -0.25 | 75.42 | -0.22 | 75.42 | -0.216 | 75.33 | -0.291 | 75.41 | -0.271 | 75.37 | -0.245
75.38 | -0.25 | 75.44 | -0.22 | 75.43 | -0.216 | 75.35 | -0.291 | 75.43 | -0.271 | 75.39 | -0.245
75.39 | -0.25 | 75.46 | -0.22 | 75.45 | -0.216 | 75.37 | -0.291 | 75.45 | -0.271 | 75.4 | -0.245
75.41 | -0.25 | 75.47 | -0.22 | 75.47 | -0.216 | 75.39 | -0.291 | 75.46 | -0.271 | 75.42 | -0.245
75.43 | -0.25 | 75.49 | -0.22 | 75.48 | -0.216 | 75.4 | -0.291 | 75.48 | -0.271 | 75.44 | -0.245
75.44 | -0.25 | 75.5 | -0.22 | 75.5 | -0.216 | 75.42 | -0.291 | 75.5 | -0.271 | 75.45 | -0.245
75.46 | -0.25 | 75.52 | -0.22 | 75.52 | -0.216 | 75.43 | -0.291 | 75.51 | -0.271 | 75.47 | -0.245
75.48 | -0.25 | 75.54 | -0.22 | 75.53 | -0.216 | 75.45 | -0.291 | 75.53 | -0.271 | 75.49 | -0.245
75.49 | -0.25 | 75.55 | -0.22 | 75.55 | -0.216 | 75.47 | -0.291 | 75.55 | -0.271 | 75.5 | -0.245
75.51 | -0.25 | 75.57 | -0.22 | 75.57 | -0.216 | 75.48 | -0.291 | 75.56 | -0.271 | 75.52 | -0.245
75.53 | -0.25 | 75.59 | -0.22 | 75.58 | -0.216 | 75.5 | -0.291 | 75.58 | -0.271 | 75.54 | -0.245
75.54 | -0.25 | 75.6 | -0.22 | 75.6 | -0.216 | 75.52 | -0.291 | 75.6 | -0.271 | 75.55 | -0.245
75.56 | -0.25 | 75.62 | -0.22 | 75.62 | -0.216 | 75.54 | -0.291 | 75.61 | -0.271 | 75.57 | -0.245
75.57 | -0.25 | 75.64 | -0.22 | 75.63 | -0.216 | 75.55 | -0.291 | 75.63 | -0.271 | 75.59 | -0.245
75.59 | -0.25 | 75.65 | -0.22 | 75.65 | -0.216 | 75.57 | -0.291 | 75.65 | -0.271 | 75.6 | -0.245
75.61 | -0.25 | 75.67 | -0.22 | 75.67 | -0.216 | 75.58 | -0.291 | 75.66 | -0.271 | 75.62 | -0.245
75.63 | -0.25 | 75.69 | -0.22 | 75.68 | -0.216 | 75.6 | -0.291 | 75.68 | -0.271 | 75.64 | -0.245
75.64 | -0.25 | 75.7 | -0.22 | 75.7 | -0.216 | 75.62 | -0.291 | 75.7 | -0.271 | 75.65 | -0.245
75.66 | -0.25 | 75.72 | -0.22 | 75.72 | -0.216 | 75.64 | -0.291 | 75.71 | -0.271 | 75.67 | -0.245
75.67 | -0.25 | 75.74 | -0.22 | 75.73 | -0.216 | 75.65 | -0.291 | 75.73 | -0.271 | 75.69 | -0.245
75.69 | -0.25 | 75.75 | -0.22 | 75.75 | -0.216 | 75.67 | -0.291 | 75.75 | -0.271 | 75.7 | -0.245
75.71 | -0.25 | 75.77 | -0.22 | 75.77 | -0.216 | 75.69 | -0.291 | 75.76 | -0.271 | 75.72 | -0.245
75.72 | -0.25 | 75.79 | -0.22 | 75.78 | -0.216 | 75.7 | -0.291 | 75.78 | -0.271 | 75.74 | -0.245
75.74 | -0.25 | 75.8 | -0.22 | 75.8 | -0.216 | 75.72 | -0.291 | 75.8 | -0.271 | 75.75 | -0.245
75.76 | -0.25 | 75.82 | -0.22 | 75.82 | -0.216 | 75.74 | -0.291 | 75.81 | -0.271 | 75.77 | -0.245
75.77 | -0.25 | 75.84 | -0.22 | 75.83 | -0.216 | 75.75 | -0.291 | 75.83 | -0.271 | 75.79 | -0.245
75.79 | -0.25 | 75.85 | -0.22 | 75.85 | -0.216 | 75.77 | -0.291 | 75.85 | -0.271 | 75.8 | -0.245
75.81 | -0.25 | 75.87 | -0.22 | 75.87 | -0.216 | 75.79 | -0.291 | 75.86 | -0.271 | 75.82 | -0.245
75.83 | -0.25 | 75.89 | -0.22 | 75.88 | -0.216 | 75.8 | -0.291 | 75.88 | -0.271 | 75.84 | -0.245
75.84 | -0.25 | 75.9 | -0.22 | 75.9 | -0.216 | 75.82 | -0.291 | 75.9 | -0.271 | 75.85 | -0.245
75.86 | -0.25 | 75.92 | -0.22 | 75.92 | -0.216 | 75.84 | -0.291 | 75.91 | -0.271 | 75.87 | -0.245
75.88 | -0.25 | 75.94 | -0.22 | 75.93 | -0.216 | 75.85 | -0.291 | 75.93 | -0.271 | 75.89 | -0.245
75.89 | -0.25 | 75.96 | -0.22 | 75.95 | -0.216 | 75.87 | -0.291 | 75.95 | -0.271 | 75.9 | -0.245
75.91 | -0.25 | 75.97 | -0.22 | 75.97 | -0.216 | 75.89 | -0.291 | 75.96 | -0.271 | 75.92 | -0.245
75.93 | -0.25 | 75.99 | -0.22 | 75.98 | -0.216 | 75.9 | -0.291 | 75.98 | -0.271 | 75.94 | -0.245
75.94 | -0.25 | 76.01 | -0.22 | 76 | -0.216 | 75.92 | -0.291 | 76 | -0.271 | 75.95 | -0.245
75.96 | -0.25 | 76.02 | -0.22 | 76.02 | -0.216 | 75.94 | -0.291 | 76.01 | -0.271 | 75.97 | -0.245
75.98 | -0.25 | 76.04 | -0.22 | 76.03 | -0.216 | 75.95 | -0.291 | 76.03 | -0.271 | 75.99 | -0.245
75.99 | -0.25 | 76.05 | -0.22 | 76.05 | -0.216 | 75.97 | -0.291 | 76.05 | -0.271 | 76 | -0.245
76.01 | -0.25 | 76.07 | -0.22 | 76.07 | -0.216 | 75.99 | -0.291 | 76.06 | -0.271 | 76.02 | -0.245
76.03 | -0.25 | 76.09 | -0.22 | 76.08 | -0.216 | 76 | -0.291 | 76.08 | -0.271 | 76.04 | -0.245
76.04 | -0.25 | 76.1 | -0.22 | 76.1 | -0.216 | 76.02 | -0.291 | 76.1 | -0.271 | 76.05 | -0.245
76.06 | -0.25 | 76.12 | -0.22 | 76.12 | -0.216 | 76.04 | -0.291 | 76.11 | -0.271 | 76.07 | -0.245
76.07 | -0.25 | 76.14 | -0.22 | 76.13 | -0.216 | 76.05 | -0.291 | 76.13 | -0.271 | 76.09 | -0.245
76.09 | -0.25 | 76.15 | -0.22 | 76.15 | -0.216 | 76.07 | -0.291 | 76.15 | -0.271 | 76.1 | -0.245
76.11 | -0.25 | 76.17 | -0.22 | 76.16 | -0.216 | 76.09 | -0.291 | 76.16 | -0.271 | 76.12 | -0.245
76.13 | -0.25 | 76.19 | -0.22 | 76.18 | -0.216 | 76.1 | -0.291 | 76.18 | -0.271 | 76.14 | -0.245
76.14 | -0.25 | 76.2 | -0.22 | 76.2 | -0.216 | 76.12 | -0.291 | 76.2 | -0.271 | 76.15 | -0.245
76.16 | -0.25 | 76.22 | -0.22 | 76.22 | -0.216 | 76.14 | -0.291 | 76.21 | -0.271 | 76.17 | -0.245
76.18 | -0.25 | 76.24 | -0.22 | 76.23 | -0.216 | 76.15 | -0.291 | 76.23 | -0.271 | 76.19 | -0.245
76.19 | -0.25 | 76.25 | -0.22 | 76.25 | -0.216 | 76.17 | -0.291 | 76.25 | -0.271 | 76.2 | -0.245
76.21 | -0.25 | 76.27 | -0.22 | 76.27 | -0.216 | 76.19 | -0.291 | 76.26 | -0.271 | 76.22 | -0.245
76.23 | -0.25 | 76.29 | -0.22 | 76.28 | -0.216 | 76.2 | -0.291 | 76.28 | -0.271 | 76.24 | -0.245
76.24 | -0.25 | 76.3 | -0.22 | 76.3 | -0.216 | 76.22 | -0.291 | 76.3 | -0.271 | 76.25 | -0.245
76.26 | -0.25 | 76.32 | -0.22 | 76.32 | -0.216 | 76.24 | -0.291 | 76.31 | -0.271 | 76.27 | -0.245
76.28 | -0.25 | 76.34 | -0.22 | 76.33 | -0.216 | 76.25 | -0.291 | 76.33 | -0.271 | 76.29 | -0.245
76.29 | -0.25 | 76.35 | -0.22 | 76.35 | -0.216 | 76.27 | -0.291 | 76.35 | -0.271 | 76.3 | -0.245
76.31 | -0.25 | 76.37 | -0.22 | 76.37 | -0.216 | 76.29 | -0.291 | 76.36 | -0.271 | 76.32 | -0.245
76.33 | -0.25 | 76.39 | -0.22 | 76.38 | -0.216 | 76.3 | -0.291 | 76.38 | -0.271 | 76.34 | -0.245
76.34 | -0.25 | 76.4 | -0.22 | 76.4 | -0.216 | 76.32 | -0.291 | 76.4 | -0.271 | 76.35 | -0.245
76.36 | -0.25 | 76.42 | -0.22 | 76.42 | -0.216 | 76.34 | -0.291 | 76.41 | -0.271 | 76.37 | -0.245
76.38 | -0.25 | 76.44 | -0.22 | 76.43 | -0.216 | 76.35 | -0.291 | 76.43 | -0.271 | 76.39 | -0.245
76.39 | -0.25 | 76.45 | -0.22 | 76.45 | -0.216 | 76.37 | -0.291 | 76.45 | -0.271 | 76.4 | -0.245
76.41 | -0.25 | 76.47 | -0.22 | 76.47 | -0.216 | 76.39 | -0.291 | 76.46 | -0.271 | 76.42 | -0.245
76.43 | -0.25 | 76.49 | -0.22 | 76.48 | -0.216 | 76.4 | -0.291 | 76.48 | -0.271 | 76.44 | -0.245
76.44 | -0.25 | 76.5 | -0.22 | 76.5 | -0.216 | 76.42 | -0.291 | 76.5 | -0.271 | 76.45 | -0.245
76.46 | -0.25 | 76.52 | -0.22 | 76.52 | -0.216 | 76.44 | -0.291 | 76.51 | -0.271 | 76.47 | -0.245
76.48 | -0.25 | 76.54 | -0.22 | 76.53 | -0.216 | 76.45 | -0.291 | 76.53 | -0.271 | 76.49 | -0.245
76.49 | -0.25 | 76.55 | -0.22 | 76.55 | -0.216 | 76.47 | -0.291 | 76.55 | -0.271 | 76.5 | -0.245
76.51 | -0.25 | 76.57 | -0.22 | 76.57 | -0.216 | 76.49 | -0.291 | 76.56 | -0.271 | 76.52 | -0.245
76.53 | -0.25 | 76.59 | -0.22 | 76.58 | -0.216 | 76.5 | -0.291 | 76.58 | -0.271 | 76.54 | -0.245
76.54 | -0.25 | 76.61 | -0.22 | 76.6 | -0.216 | 76.52 | -0.291 | 76.6 | -0.271 | 76.55 | -0.245
76.56 | -0.25 | 76.62 | -0.22 | 76.62 | -0.216 | 76.54 | -0.291 | 76.61 | -0.271 | 76.57 | -0.245
76.58 | -0.25 | 76.64 | -0.22 | 76.63 | -0.216 | 76.55 | -0.291 | 76.63 | -0.271 | 76.59 | -0.245
76.59 | -0.25 | 76.65 | -0.22 | 76.65 | -0.216 | 76.57 | -0.291 | 76.65 | -0.271 | 76.6 | -0.245
76.61 | -0.25 | 76.67 | -0.22 | 76.67 | -0.216 | 76.59 | -0.291 | 76.66 | -0.271 | 76.62 | -0.245
76.63 | -0.25 | 76.69 | -0.22 | 76.68 | -0.216 | 76.6 | -0.291 | 76.68 | -0.271 | 76.64 | -0.245
76.64 | -0.25 | 76.71 | -0.22 | 76.7 | -0.216 | 76.62 | -0.291 | 76.7 | -0.271 | 76.65 | -0.245
76.66 | -0.25 | 76.72 | -0.22 | 76.72 | -0.216 | 76.64 | -0.291 | 76.71 | -0.271 | 76.67 | -0.245
76.68 | -0.25 | 76.74 | -0.22 | 76.73 | -0.216 | 76.65 | -0.291 | 76.73 | -0.271 | 76.69 | -0.245
76.69 | -0.25 | 76.75 | -0.22 | 76.75 | -0.216 | 76.67 | -0.291 | 76.75 | -0.271 | 76.7 | -0.245
76.71 | -0.25 | 76.77 | -0.22 | 76.77 | -0.216 | 76.69 | -0.291 | 76.76 | -0.271 | 76.72 | -0.245
76.73 | -0.25 | 76.79 | -0.22 | 76.78 | -0.216 | 76.7 | -0.291 | 76.78 | -0.271 | 76.74 | -0.245
76.74 | -0.25 | 76.81 | -0.22 | 76.8 | -0.216 | 76.72 | -0.291 | 76.8 | -0.271 | 76.75 | -0.245
76.76 | -0.25 | 76.82 | -0.22 | 76.82 | -0.216 | 76.74 | -0.291 | 76.81 | -0.271 | 76.77 | -0.245
76.78 | -0.25 | 76.84 | -0.22 | 76.83 | -0.216 | 76.75 | -0.291 | 76.83 | -0.271 | 76.79 | -0.245
76.79 | -0.25 | 76.86 | -0.22 | 76.85 | -0.216 | 76.77 | -0.291 | 76.85 | -0.271 | 76.8 | -0.245
76.81 | -0.25 | 76.87 | -0.22 | 76.87 | -0.216 | 76.79 | -0.291 | 76.86 | -0.271 | 76.82 | -0.245
76.83 | -0.25 | 76.89 | -0.22 | 76.88 | -0.216 | 76.8 | -0.291 | 76.88 | -0.271 | 76.84 | -0.245
76.84 | -0.25 | 76.9 | -0.22 | 76.9 | -0.216 | 76.82 | -0.291 | 76.9 | -0.271 | 76.85 | -0.245
76.86 | -0.25 | 76.92 | -0.22 | 76.92 | -0.216 | 76.84 | -0.291 | 76.91 | -0.271 | 76.87 | -0.245
76.88 | -0.25 | 76.94 | -0.22 | 76.93 | -0.216 | 76.85 | -0.291 | 76.93 | -0.271 | 76.89 | -0.245
76.89 | -0.25 | 76.96 | -0.22 | 76.95 | -0.216 | 76.87 | -0.291 | 76.95 | -0.271 | 76.9 | -0.245
76.91 | -0.25 | 76.97 | -0.22 | 76.97 | -0.216 | 76.89 | -0.291 | 76.96 | -0.271 | 76.92 | -0.245
76.93 | -0.25 | 76.99 | -0.22 | 76.98 | -0.216 | 76.9 | -0.291 | 76.98 | -0.271 | 76.94 | -0.245
76.94 | -0.25 | 77.01 | -0.22 | 77 | -0.216 | 76.92 | -0.291 | 77 | -0.271 | 76.95 | -0.245
76.96 | -0.25 | 77.02 | -0.22 | 77.02 | -0.216 | 76.94 | -0.291 | 77.01 | -0.271 | 76.97 | -0.245
76.98 | -0.25 | 77.04 | -0.22 | 77.03 | -0.216 | 76.95 | -0.291 | 77.03 | -0.271 | 76.99 | -0.245
76.99 | -0.25 | 77.05 | -0.22 | 77.05 | -0.216 | 76.97 | -0.291 | 77.05 | -0.271 | 77.01 | -0.245
77.01 | -0.25 | 77.07 | -0.22 | 77.07 | -0.216 | 76.99 | -0.291 | 77.06 | -0.271 | 77.02 | -0.245
77.03 | -0.25 | 77.09 | -0.22 | 77.08 | -0.216 | 77 | -0.291 | 77.08 | -0.271 | 77.04 | -0.245
77.04 | -0.25 | 77.11 | -0.22 | 77.1 | -0.216 | 77.02 | -0.291 | 77.1 | -0.271 | 77.05 | -0.245
77.06 | -0.25 | 77.12 | -0.22 | 77.12 | -0.216 | 77.04 | -0.291 | 77.11 | -0.271 | 77.07 | -0.245
77.08 | -0.25 | 77.14 | -0.22 | 77.13 | -0.216 | 77.05 | -0.291 | 77.13 | -0.271 | 77.09 | -0.245
77.09 | -0.25 | 77.16 | -0.22 | 77.15 | -0.216 | 77.07 | -0.291 | 77.15 | -0.271 | 77.1 | -0.245
77.11 | -0.25 | 77.17 | -0.22 | 77.17 | -0.216 | 77.09 | -0.291 | 77.16 | -0.271 | 77.12 | -0.245
77.13 | -0.25 | 77.19 | -0.22 | 77.18 | -0.216 | 77.1 | -0.291 | 77.18 | -0.271 | 77.14 | -0.245
77.14 | -0.25 | 77.21 | -0.22 | 77.2 | -0.216 | 77.12 | -0.291 | 77.2 | -0.271 | 77.15 | -0.245
77.16 | -0.25 | 77.22 | -0.22 | 77.22 | -0.216 | 77.14 | -0.291 | 77.21 | -0.271 | 77.17 | -0.245
77.18 | -0.25 | 77.24 | -0.22 | 77.23 | -0.216 | 77.15 | -0.291 | 77.23 | -0.271 | 77.19 | -0.245
77.19 | -0.25 | 77.26 | -0.22 | 77.25 | -0.216 | 77.17 | -0.291 | 77.25 | -0.271 | 77.2 | -0.245
77.21 | -0.25 | 77.27 | -0.22 | 77.27 | -0.216 | 77.19 | -0.291 | 77.26 | -0.271 | 77.22 | -0.245
77.23 | -0.25 | 77.29 | -0.22 | 77.28 | -0.216 | 77.2 | -0.291 | 77.28 | -0.271 | 77.24 | -0.245
77.24 | -0.25 | 77.31 | -0.22 | 77.3 | -0.216 | 77.22 | -0.291 | 77.3 | -0.271 | 77.26 | -0.245
77.26 | -0.25 | 77.32 | -0.22 | 77.32 | -0.216 | 77.24 | -0.291 | 77.31 | -0.271 | 77.27 | -0.245
77.28 | -0.25 | 77.34 | -0.22 | 77.33 | -0.216 | 77.25 | -0.291 | 77.33 | -0.271 | 77.29 | -0.245
77.29 | -0.25 | 77.36 | -0.22 | 77.35 | -0.216 | 77.27 | -0.291 | 77.35 | -0.271 | 77.3 | -0.245
77.31 | -0.25 | 77.37 | -0.22 | 77.37 | -0.216 | 77.29 | -0.291 | 77.36 | -0.271 | 77.32 | -0.245
77.33 | -0.25 | 77.39 | -0.22 | 77.38 | -0.216 | 77.3 | -0.291 | 77.38 | -0.271 | 77.34 | -0.245
77.34 | -0.25 | 77.41 | -0.22 | 77.4 | -0.216 | 77.32 | -0.291 | 77.4 | -0.271 | 77.35 | -0.245
77.36 | -0.25 | 77.42 | -0.22 | 77.42 | -0.216 | 77.34 | -0.291 | 77.41 | -0.271 | 77.37 | -0.245
77.38 | -0.25 | 77.44 | -0.22 | 77.43 | -0.216 | 77.35 | -0.291 | 77.43 | -0.271 | 77.39 | -0.245
77.39 | -0.25 | 77.46 | -0.22 | 77.45 | -0.216 | 77.37 | -0.291 | 77.45 | -0.271 | 77.4 | -0.245
77.41 | -0.25 | 77.47 | -0.22 | 77.47 | -0.216 | 77.39 | -0.291 | 77.46 | -0.271 | 77.42 | -0.245
77.43 | -0.25 | 77.49 | -0.22 | 77.48 | -0.216 | 77.4 | -0.291 | 77.48 | -0.271 | 77.44 | -0.245
77.44 | -0.25 | 77.51 | -0.22 | 77.5 | -0.216 | 77.42 | -0.291 | 77.5 | -0.271 | 77.46 | -0.245
77.46 | -0.25 | 77.52 | -0.22 | 77.52 | -0.216 | 77.44 | -0.291 | 77.51 | -0.271 | 77.47 | -0.245
77.48 | -0.25 | 77.54 | -0.22 | 77.53 | -0.216 | 77.45 | -0.291 | 77.53 | -0.271 | 77.49 | -0.245
77.49 | -0.25 | 77.56 | -0.22 | 77.55 | -0.216 | 77.47 | -0.291 | 77.55 | -0.271 | 77.5 | -0.245
77.51 | -0.25 | 77.57 | -0.22 | 77.57 | -0.216 | 77.49 | -0.291 | 77.56 | -0.271 | 77.52 | -0.245
77.53 | -0.25 | 77.59 | -0.22 | 77.58 | -0.216 | 77.5 | -0.291 | 77.58 | -0.271 | 77.54 | -0.246
77.54 | -0.25 | 77.61 | -0.22 | 77.6 | -0.216 | 77.52 | -0.291 | 77.6 | -0.271 | 77.55 | -0.246
77.56 | -0.25 | 77.62 | -0.22 | 77.62 | -0.216 | 77.54 | -0.291 | 77.61 | -0.271 | 77.57 | -0.246
77.58 | -0.25 | 77.64 | -0.22 | 77.63 | -0.216 | 77.55 | -0.291 | 77.63 | -0.271 | 77.59 | -0.246
77.59 | -0.25 | 77.66 | -0.22 | 77.65 | -0.216 | 77.57 | -0.291 | 77.65 | -0.271 | 77.6 | -0.246
77.61 | -0.25 | 77.67 | -0.22 | 77.67 | -0.216 | 77.59 | -0.291 | 77.66 | -0.271 | 77.62 | -0.246
77.63 | -0.25 | 77.69 | -0.22 | 77.68 | -0.216 | 77.6 | -0.291 | 77.68 | -0.271 | 77.64 | -0.246
77.64 | -0.25 | 77.71 | -0.22 | 77.7 | -0.216 | 77.62 | -0.291 | 77.7 | -0.271 | 77.65 | -0.246
77.66 | -0.25 | 77.72 | -0.22 | 77.72 | -0.216 | 77.64 | -0.291 | 77.71 | -0.271 | 77.67 | -0.246
77.68 | -0.25 | 77.74 | -0.22 | 77.73 | -0.216 | 77.65 | -0.291 | 77.73 | -0.271 | 77.69 | -0.246
77.69 | -0.25 | 77.76 | -0.22 | 77.75 | -0.216 | 77.67 | -0.291 | 77.75 | -0.271 | 77.7 | -0.246
77.71 | -0.25 | 77.77 | -0.22 | 77.77 | -0.216 | 77.69 | -0.291 | 77.76 | -0.271 | 77.72 | -0.246
77.73 | -0.25 | 77.79 | -0.22 | 77.78 | -0.216 | 77.7 | -0.291 | 77.78 | -0.271 | 77.74 | -0.246
77.74 | -0.25 | 77.81 | -0.22 | 77.8 | -0.216 | 77.72 | -0.291 | 77.8 | -0.271 | 77.75 | -0.246
77.76 | -0.25 | 77.82 | -0.22 | 77.82 | -0.216 | 77.74 | -0.291 | 77.81 | -0.271 | 77.77 | -0.246
77.78 | -0.25 | 77.84 | -0.22 | 77.83 | -0.216 | 77.75 | -0.291 | 77.83 | -0.271 | 77.79 | -0.246
77.79 | -0.25 | 77.86 | -0.22 | 77.85 | -0.216 | 77.77 | -0.291 | 77.85 | -0.271 | 77.81 | -0.246
77.81 | -0.25 | 77.87 | -0.22 | 77.87 | -0.216 | 77.79 | -0.291 | 77.86 | -0.271 | 77.82 | -0.246
77.83 | -0.25 | 77.89 | -0.22 | 77.88 | -0.216 | 77.8 | -0.291 | 77.88 | -0.271 | 77.84 | -0.246
77.84 | -0.25 | 77.91 | -0.22 | 77.9 | -0.216 | 77.82 | -0.291 | 77.9 | -0.271 | 77.86 | -0.246
77.86 | -0.25 | 77.92 | -0.22 | 77.92 | -0.216 | 77.84 | -0.291 | 77.91 | -0.271 | 77.87 | -0.246
77.88 | -0.25 | 77.94 | -0.22 | 77.93 | -0.216 | 77.85 | -0.291 | 77.93 | -0.271 | 77.89 | -0.246
77.89 | -0.25 | 77.96 | -0.22 | 77.95 | -0.216 | 77.87 | -0.291 | 77.95 | -0.271 | 77.9 | -0.246
77.91 | -0.25 | 77.97 | -0.22 | 77.97 | -0.216 | 77.89 | -0.291 | 77.96 | -0.271 | 77.92 | -0.246
77.93 | -0.25 | 77.99 | -0.22 | 77.98 | -0.216 | 77.9 | -0.291 | 77.98 | -0.271 | 77.94 | -0.246
77.94 | -0.25 | 78.01 | -0.22 | 78 | -0.216 | 77.92 | -0.291 | 78 | -0.271 | 77.95 | -0.246
77.96 | -0.25 | 78.02 | -0.22 | 78.02 | -0.216 | 77.94 | -0.291 | 78.01 | -0.271 | 77.97 | -0.246
77.98 | -0.25 | 78.04 | -0.22 | 78.03 | -0.216 | 77.95 | -0.291 | 78.03 | -0.271 | 77.99 | -0.246
77.99 | -0.25 | 78.06 | -0.22 | 78.05 | -0.216 | 77.97 | -0.291 | 78.05 | -0.271 | 78 | -0.246
78.01 | -0.25 | 78.07 | -0.22 | 78.07 | -0.216 | 77.99 | -0.291 | 78.06 | -0.271 | 78.02 | -0.246
78.03 | -0.25 | 78.09 | -0.22 | 78.08 | -0.216 | 78 | -0.291 | 78.08 | -0.271 | 78.04 | -0.246
78.04 | -0.25 | 78.11 | -0.22 | 78.1 | -0.216 | 78.02 | -0.291 | 78.1 | -0.271 | 78.05 | -0.246
78.06 | -0.25 | 78.12 | -0.22 | 78.12 | -0.216 | 78.04 | -0.291 | 78.11 | -0.271 | 78.07 | -0.246
78.08 | -0.25 | 78.14 | -0.22 | 78.13 | -0.216 | 78.05 | -0.291 | 78.13 | -0.271 | 78.09 | -0.246
78.09 | -0.25 | 78.16 | -0.22 | 78.15 | -0.216 | 78.07 | -0.291 | 78.15 | -0.271 | 78.1 | -0.246
78.11 | -0.25 | 78.17 | -0.22 | 78.17 | -0.216 | 78.09 | -0.291 | 78.16 | -0.271 | 78.12 | -0.246
78.13 | -0.25 | 78.19 | -0.22 | 78.18 | -0.216 | 78.1 | -0.291 | 78.18 | -0.271 | 78.14 | -0.246
78.14 | -0.25 | 78.21 | -0.22 | 78.2 | -0.216 | 78.12 | -0.291 | 78.2 | -0.271 | 78.15 | -0.246
78.16 | -0.25 | 78.22 | -0.22 | 78.22 | -0.216 | 78.14 | -0.291 | 78.21 | -0.271 | 78.17 | -0.246
78.18 | -0.25 | 78.24 | -0.22 | 78.23 | -0.216 | 78.15 | -0.291 | 78.23 | -0.271 | 78.19 | -0.246
78.19 | -0.25 | 78.26 | -0.22 | 78.25 | -0.216 | 78.17 | -0.291 | 78.25 | -0.271 | 78.21 | -0.246
78.21 | -0.25 | 78.27 | -0.22 | 78.27 | -0.216 | 78.19 | -0.291 | 78.26 | -0.271 | 78.22 | -0.246
78.23 | -0.25 | 78.29 | -0.22 | 78.28 | -0.216 | 78.2 | -0.291 | 78.28 | -0.271 | 78.24 | -0.246
78.24 | -0.25 | 78.31 | -0.22 | 78.3 | -0.216 | 78.22 | -0.291 | 78.3 | -0.271 | 78.25 | -0.246
78.26 | -0.25 | 78.32 | -0.22 | 78.32 | -0.216 | 78.24 | -0.291 | 78.31 | -0.271 | 78.27 | -0.246
78.28 | -0.25 | 78.34 | -0.22 | 78.33 | -0.216 | 78.25 | -0.291 | 78.33 | -0.271 | 78.29 | -0.246
78.29 | -0.25 | 78.36 | -0.22 | 78.35 | -0.216 | 78.27 | -0.291 | 78.35 | -0.271 | 78.3 | -0.246
78.31 | -0.25 | 78.37 | -0.22 | 78.37 | -0.216 | 78.29 | -0.291 | 78.36 | -0.271 | 78.32 | -0.246
78.33 | -0.25 | 78.39 | -0.22 | 78.38 | -0.216 | 78.3 | -0.291 | 78.38 | -0.271 | 78.34 | -0.246
78.34 | -0.25 | 78.41 | -0.22 | 78.4 | -0.216 | 78.32 | -0.291 | 78.4 | -0.271 | 78.36 | -0.246
78.36 | -0.25 | 78.42 | -0.22 | 78.42 | -0.216 | 78.34 | -0.291 | 78.41 | -0.271 | 78.37 | -0.246
78.38 | -0.25 | 78.44 | -0.22 | 78.43 | -0.216 | 78.35 | -0.291 | 78.43 | -0.271 | 78.39 | -0.246
78.39 | -0.25 | 78.46 | -0.22 | 78.45 | -0.216 | 78.37 | -0.291 | 78.45 | -0.271 | 78.41 | -0.246
78.41 | -0.25 | 78.47 | -0.22 | 78.47 | -0.216 | 78.39 | -0.291 | 78.46 | -0.271 | 78.42 | -0.246
78.43 | -0.25 | 78.49 | -0.22 | 78.48 | -0.216 | 78.41 | -0.291 | 78.48 | -0.271 | 78.44 | -0.246
78.44 | -0.25 | 78.51 | -0.22 | 78.5 | -0.216 | 78.42 | -0.291 | 78.5 | -0.271 | 78.45 | -0.246
78.46 | -0.25 | 78.52 | -0.22 | 78.52 | -0.216 | 78.44 | -0.291 | 78.51 | -0.271 | 78.47 | -0.246
78.48 | -0.25 | 78.54 | -0.22 | 78.53 | -0.216 | 78.46 | -0.291 | 78.53 | -0.271 | 78.49 | -0.246
78.49 | -0.25 | 78.56 | -0.22 | 78.55 | -0.216 | 78.47 | -0.291 | 78.55 | -0.271 | 78.5 | -0.246
78.51 | -0.25 | 78.57 | -0.22 | 78.57 | -0.216 | 78.49 | -0.291 | 78.56 | -0.271 | 78.52 | -0.246
78.53 | -0.25 | 78.59 | -0.22 | 78.58 | -0.216 | 78.51 | -0.291 | 78.58 | -0.271 | 78.54 | -0.246
78.54 | -0.25 | 78.61 | -0.22 | 78.6 | -0.216 | 78.52 | -0.291 | 78.6 | -0.271 | 78.56 | -0.246
78.56 | -0.25 | 78.62 | -0.22 | 78.62 | -0.216 | 78.54 | -0.291 | 78.61 | -0.271 | 78.57 | -0.246
78.58 | -0.25 | 78.64 | -0.22 | 78.63 | -0.216 | 78.56 | -0.291 | 78.63 | -0.271 | 78.59 | -0.246
78.59 | -0.25 | 78.66 | -0.22 | 78.65 | -0.216 | 78.57 | -0.291 | 78.65 | -0.271 | 78.6 | -0.246
78.61 | -0.25 | 78.67 | -0.22 | 78.67 | -0.216 | 78.59 | -0.291 | 78.66 | -0.271 | 78.62 | -0.246
78.63 | -0.25 | 78.69 | -0.22 | 78.68 | -0.216 | 78.61 | -0.291 | 78.68 | -0.271 | 78.64 | -0.246
78.64 | -0.25 | 78.71 | -0.22 | 78.7 | -0.216 | 78.62 | -0.291 | 78.7 | -0.271 | 78.65 | -0.246
78.66 | -0.25 | 78.72 | -0.22 | 78.72 | -0.216 | 78.64 | -0.291 | 78.71 | -0.271 | 78.67 | -0.246
78.68 | -0.25 | 78.74 | -0.22 | 78.73 | -0.216 | 78.66 | -0.291 | 78.73 | -0.271 | 78.69 | -0.246
78.69 | -0.25 | 78.76 | -0.22 | 78.75 | -0.216 | 78.67 | -0.291 | 78.75 | -0.271 | 78.71 | -0.246
78.71 | -0.25 | 78.77 | -0.22 | 78.77 | -0.216 | 78.69 | -0.291 | 78.76 | -0.271 | 78.72 | -0.246
78.73 | -0.25 | 78.79 | -0.22 | 78.78 | -0.216 | 78.71 | -0.291 | 78.78 | -0.271 | 78.74 | -0.246
78.74 | -0.25 | 78.81 | -0.22 | 78.8 | -0.216 | 78.72 | -0.291 | 78.8 | -0.271 | 78.75 | -0.246
78.76 | -0.25 | 78.82 | -0.22 | 78.82 | -0.216 | 78.74 | -0.291 | 78.81 | -0.271 | 78.77 | -0.246
78.78 | -0.25 | 78.84 | -0.22 | 78.83 | -0.216 | 78.76 | -0.291 | 78.83 | -0.271 | 78.79 | -0.246
78.79 | -0.25 | 78.86 | -0.22 | 78.85 | -0.216 | 78.77 | -0.291 | 78.85 | -0.271 | 78.8 | -0.246
78.81 | -0.25 | 78.87 | -0.22 | 78.87 | -0.216 | 78.79 | -0.291 | 78.86 | -0.271 | 78.82 | -0.246
78.83 | -0.25 | 78.89 | -0.22 | 78.88 | -0.216 | 78.81 | -0.291 | 78.88 | -0.271 | 78.84 | -0.246
78.84 | -0.25 | 78.91 | -0.22 | 78.9 | -0.216 | 78.82 | -0.291 | 78.9 | -0.271 | 78.85 | -0.246
78.86 | -0.25 | 78.92 | -0.22 | 78.92 | -0.216 | 78.84 | -0.291 | 78.91 | -0.271 | 78.87 | -0.246
78.88 | -0.25 | 78.94 | -0.22 | 78.93 | -0.216 | 78.86 | -0.291 | 78.93 | -0.271 | 78.89 | -0.246
78.89 | -0.25 | 78.96 | -0.22 | 78.95 | -0.216 | 78.87 | -0.291 | 78.95 | -0.271 | 78.9 | -0.246
78.91 | -0.25 | 78.97 | -0.22 | 78.97 | -0.216 | 78.89 | -0.291 | 78.96 | -0.271 | 78.92 | -0.246
78.93 | -0.25 | 78.99 | -0.22 | 78.98 | -0.216 | 78.91 | -0.291 | 78.98 | -0.271 | 78.94 | -0.246
78.94 | -0.25 | 79.01 | -0.22 | 79 | -0.216 | 78.92 | -0.291 | 79 | -0.271 | 78.95 | -0.246
78.96 | -0.25 | 79.02 | -0.22 | 79.02 | -0.216 | 78.94 | -0.291 | 79.01 | -0.271 | 78.97 | -0.246
78.98 | -0.25 | 79.04 | -0.22 | 79.03 | -0.216 | 78.95 | -0.291 | 79.03 | -0.271 | 78.99 | -0.246
78.99 | -0.25 | 79.06 | -0.22 | 79.05 | -0.216 | 78.97 | -0.291 | 79.05 | -0.271 | 79 | -0.246
79.01 | -0.25 | 79.07 | -0.22 | 79.07 | -0.216 | 78.99 | -0.291 | 79.06 | -0.271 | 79.02 | -0.246
79.03 | -0.25 | 79.09 | -0.22 | 79.08 | -0.216 | 79.01 | -0.291 | 79.08 | -0.271 | 79.04 | -0.246
79.05 | -0.25 | 79.11 | -0.22 | 79.1 | -0.216 | 79.02 | -0.291 | 79.1 | -0.271 | 79.05 | -0.246
79.06 | -0.25 | 79.12 | -0.22 | 79.12 | -0.216 | 79.04 | -0.291 | 79.11 | -0.271 | 79.07 | -0.246
79.08 | -0.25 | 79.14 | -0.22 | 79.13 | -0.216 | 79.06 | -0.291 | 79.13 | -0.271 | 79.09 | -0.246
79.09 | -0.25 | 79.16 | -0.22 | 79.15 | -0.216 | 79.07 | -0.291 | 79.15 | -0.271 | 79.1 | -0.246
79.11 | -0.25 | 79.17 | -0.22 | 79.17 | -0.216 | 79.09 | -0.291 | 79.16 | -0.271 | 79.12 | -0.246
79.13 | -0.25 | 79.19 | -0.22 | 79.18 | -0.216 | 79.11 | -0.291 | 79.18 | -0.271 | 79.14 | -0.246
79.14 | -0.25 | 79.21 | -0.22 | 79.2 | -0.216 | 79.12 | -0.291 | 79.2 | -0.271 | 79.15 | -0.246
79.16 | -0.25 | 79.22 | -0.22 | 79.22 | -0.216 | 79.14 | -0.291 | 79.21 | -0.271 | 79.17 | -0.246
79.18 | -0.25 | 79.24 | -0.22 | 79.23 | -0.216 | 79.16 | -0.291 | 79.23 | -0.271 | 79.19 | -0.246
79.19 | -0.25 | 79.26 | -0.22 | 79.25 | -0.216 | 79.17 | -0.291 | 79.25 | -0.271 | 79.2 | -0.246
79.21 | -0.25 | 79.27 | -0.22 | 79.27 | -0.216 | 79.19 | -0.291 | 79.26 | -0.271 | 79.22 | -0.246
79.23 | -0.25 | 79.29 | -0.22 | 79.28 | -0.216 | 79.21 | -0.291 | 79.28 | -0.271 | 79.24 | -0.246
79.25 | -0.25 | 79.31 | -0.22 | 79.3 | -0.216 | 79.22 | -0.291 | 79.3 | -0.271 | 79.25 | -0.246
79.26 | -0.25 | 79.32 | -0.22 | 79.32 | -0.216 | 79.24 | -0.291 | 79.31 | -0.271 | 79.27 | -0.246
79.28 | -0.25 | 79.34 | -0.22 | 79.33 | -0.216 | 79.25 | -0.291 | 79.33 | -0.271 | 79.29 | -0.246
79.3 | -0.25 | 79.36 | -0.22 | 79.35 | -0.216 | 79.27 | -0.291 | 79.35 | -0.271 | 79.3 | -0.246
79.31 | -0.25 | 79.37 | -0.22 | 79.37 | -0.216 | 79.29 | -0.291 | 79.36 | -0.271 | 79.32 | -0.246
79.33 | -0.25 | 79.39 | -0.22 | 79.38 | -0.216 | 79.3 | -0.291 | 79.38 | -0.271 | 79.34 | -0.246
79.34 | -0.25 | 79.41 | -0.22 | 79.4 | -0.216 | 79.32 | -0.291 | 79.4 | -0.271 | 79.35 | -0.246
79.36 | -0.25 | 79.42 | -0.22 | 79.42 | -0.216 | 79.34 | -0.291 | 79.41 | -0.271 | 79.37 | -0.246
79.38 | -0.25 | 79.44 | -0.22 | 79.43 | -0.216 | 79.35 | -0.291 | 79.43 | -0.271 | 79.39 | -0.246
79.4 | -0.25 | 79.46 | -0.22 | 79.45 | -0.216 | 79.37 | -0.291 | 79.45 | -0.271 | 79.4 | -0.246
79.41 | -0.25 | 79.47 | -0.22 | 79.47 | -0.216 | 79.39 | -0.291 | 79.46 | -0.271 | 79.42 | -0.246
79.43 | -0.25 | 79.49 | -0.22 | 79.48 | -0.216 | 79.41 | -0.291 | 79.48 | -0.271 | 79.44 | -0.246
79.45 | -0.25 | 79.51 | -0.22 | 79.5 | -0.216 | 79.42 | -0.291 | 79.5 | -0.271 | 79.45 | -0.246
79.46 | -0.25 | 79.52 | -0.22 | 79.52 | -0.216 | 79.44 | -0.291 | 79.51 | -0.271 | 79.47 | -0.246
79.48 | -0.25 | 79.54 | -0.22 | 79.53 | -0.216 | 79.46 | -0.291 | 79.53 | -0.271 | 79.49 | -0.246
79.49 | -0.25 | 79.56 | -0.22 | 79.55 | -0.216 | 79.47 | -0.291 | 79.55 | -0.271 | 79.51 | -0.246
79.51 | -0.25 | 79.57 | -0.22 | 79.57 | -0.216 | 79.49 | -0.291 | 79.56 | -0.271 | 79.52 | -0.246
79.53 | -0.25 | 79.59 | -0.22 | 79.59 | -0.216 | 79.51 | -0.291 | 79.58 | -0.271 | 79.54 | -0.246
79.55 | -0.25 | 79.61 | -0.22 | 79.6 | -0.216 | 79.52 | -0.291 | 79.6 | -0.271 | 79.56 | -0.246
79.56 | -0.25 | 79.62 | -0.22 | 79.62 | -0.216 | 79.54 | -0.291 | 79.61 | -0.271 | 79.57 | -0.246
79.58 | -0.25 | 79.64 | -0.22 | 79.64 | -0.216 | 79.56 | -0.291 | 79.63 | -0.271 | 79.59 | -0.246
79.6 | -0.25 | 79.66 | -0.22 | 79.65 | -0.216 | 79.57 | -0.291 | 79.65 | -0.271 | 79.6 | -0.246
79.61 | -0.25 | 79.67 | -0.22 | 79.67 | -0.216 | 79.59 | -0.291 | 79.67 | -0.271 | 79.62 | -0.246
79.63 | -0.25 | 79.69 | -0.22 | 79.68 | -0.216 | 79.61 | -0.291 | 79.68 | -0.271 | 79.64 | -0.246
79.64 | -0.25 | 79.71 | -0.22 | 79.7 | -0.216 | 79.62 | -0.291 | 79.7 | -0.271 | 79.65 | -0.246
79.66 | -0.25 | 79.72 | -0.22 | 79.72 | -0.216 | 79.64 | -0.291 | 79.71 | -0.271 | 79.67 | -0.246
79.68 | -0.25 | 79.74 | -0.22 | 79.74 | -0.216 | 79.66 | -0.291 | 79.73 | -0.271 | 79.69 | -0.246
79.7 | -0.25 | 79.76 | -0.22 | 79.75 | -0.216 | 79.67 | -0.291 | 79.75 | -0.271 | 79.7 | -0.246
79.71 | -0.25 | 79.77 | -0.22 | 79.77 | -0.216 | 79.69 | -0.291 | 79.76 | -0.271 | 79.72 | -0.246
79.73 | -0.25 | 79.79 | -0.22 | 79.78 | -0.216 | 79.71 | -0.291 | 79.78 | -0.271 | 79.74 | -0.246
79.75 | -0.25 | 79.81 | -0.22 | 79.8 | -0.216 | 79.72 | -0.291 | 79.8 | -0.271 | 79.75 | -0.246
79.76 | -0.25 | 79.82 | -0.22 | 79.82 | -0.216 | 79.74 | -0.291 | 79.81 | -0.271 | 79.77 | -0.246
79.78 | -0.25 | 79.84 | -0.22 | 79.84 | -0.216 | 79.76 | -0.291 | 79.83 | -0.271 | 79.79 | -0.246
79.8 | -0.25 | 79.86 | -0.22 | 79.85 | -0.216 | 79.77 | -0.291 | 79.85 | -0.271 | 79.81 | -0.246
79.81 | -0.25 | 79.87 | -0.22 | 79.87 | -0.216 | 79.79 | -0.291 | 79.86 | -0.271 | 79.82 | -0.246
79.83 | -0.25 | 79.89 | -0.22 | 79.88 | -0.216 | 79.81 | -0.291 | 79.88 | -0.271 | 79.84 | -0.246
79.85 | -0.25 | 79.91 | -0.22 | 79.9 | -0.216 | 79.82 | -0.291 | 79.9 | -0.271 | 79.85 | -0.246
79.86 | -0.25 | 79.92 | -0.22 | 79.92 | -0.216 | 79.84 | -0.291 | 79.91 | -0.271 | 79.87 | -0.246
79.88 | -0.25 | 79.94 | -0.22 | 79.93 | -0.216 | 79.85 | -0.291 | 79.93 | -0.271 | 79.89 | -0.246
79.9 | -0.25 | 79.96 | -0.22 | 79.95 | -0.216 | 79.87 | -0.291 | 79.95 | -0.271 | 79.91 | -0.246
79.91 | -0.25 | 79.97 | -0.22 | 79.97 | -0.216 | 79.89 | -0.291 | 79.96 | -0.271 | 79.92 | -0.246
79.93 | -0.25 | 79.99 | -0.22 | 79.99 | -0.216 | 79.9 | -0.291 | 79.98 | -0.271 | 79.94 | -0.246
79.95 | -0.25 | 80.01 | -0.22 | 80 | -0.216 | 79.92 | -0.291 | 80 | -0.271 | 79.96 | -0.246
79.96 | -0.25 | 80.03 | -0.22 | 80.02 | -0.216 | 79.94 | -0.291 | 80.01 | -0.271 | 79.97 | -0.246
79.98 | -0.25 | 80.04 | -0.22 | 80.03 | -0.216 | 79.95 | -0.291 | 80.03 | -0.271 | 79.99 | -0.246
79.99 | -0.25 | 80.06 | -0.22 | 80.05 | -0.216 | 79.97 | -0.291 | 80.05 | -0.271 | 80.01 | -0.246
80.01 | -0.25 | 80.07 | -0.22 | 80.07 | -0.216 | 79.99 | -0.291 | 80.07 | -0.271 | 80.02 | -0.246
80.03 | -0.25 | 80.09 | -0.22 | 80.08 | -0.216 | 80 | -0.291 | 80.08 | -0.271 | 80.04 | -0.246
80.05 | -0.25 | 80.11 | -0.22 | 80.1 | -0.216 | 80.02 | -0.291 | 80.1 | -0.271 | 80.05 | -0.246
80.06 | -0.25 | 80.12 | -0.22 | 80.12 | -0.216 | 80.04 | -0.291 | 80.11 | -0.271 | 80.07 | -0.246
80.08 | -0.25 | 80.14 | -0.22 | 80.14 | -0.216 | 80.06 | -0.291 | 80.13 | -0.271 | 80.09 | -0.246
80.1 | -0.25 | 80.16 | -0.22 | 80.15 | -0.216 | 80.07 | -0.291 | 80.15 | -0.271 | 80.1 | -0.246
80.11 | -0.25 | 80.17 | -0.22 | 80.17 | -0.216 | 80.09 | -0.291 | 80.16 | -0.271 | 80.12 | -0.246
80.13 | -0.25 | 80.19 | -0.22 | 80.18 | -0.216 | 80.11 | -0.291 | 80.18 | -0.271 | 80.14 | -0.246
80.15 | -0.25 | 80.21 | -0.22 | 80.2 | -0.216 | 80.12 | -0.291 | 80.2 | -0.271 | 80.15 | -0.246
80.16 | -0.25 | 80.22 | -0.22 | 80.22 | -0.216 | 80.14 | -0.291 | 80.21 | -0.271 | 80.17 | -0.246
80.18 | -0.25 | 80.24 | -0.22 | 80.24 | -0.216 | 80.16 | -0.291 | 80.23 | -0.271 | 80.19 | -0.246
80.2 | -0.25 | 80.26 | -0.22 | 80.25 | -0.216 | 80.17 | -0.291 | 80.25 | -0.271 | 80.2 | -0.246
80.21 | -0.25 | 80.27 | -0.22 | 80.27 | -0.216 | 80.19 | -0.291 | 80.26 | -0.271 | 80.22 | -0.246
80.23 | -0.25 | 80.29 | -0.22 | 80.28 | -0.216 | 80.21 | -0.291 | 80.28 | -0.271 | 80.24 | -0.246
80.25 | -0.25 | 80.31 | -0.22 | 80.3 | -0.216 | 80.22 | -0.291 | 80.3 | -0.271 | 80.25 | -0.246
80.26 | -0.25 | 80.32 | -0.22 | 80.32 | -0.216 | 80.24 | -0.291 | 80.31 | -0.271 | 80.27 | -0.246
80.28 | -0.25 | 80.34 | -0.22 | 80.34 | -0.216 | 80.26 | -0.291 | 80.33 | -0.271 | 80.29 | -0.246
80.3 | -0.25 | 80.36 | -0.22 | 80.35 | -0.216 | 80.27 | -0.291 | 80.35 | -0.271 | 80.31 | -0.246
80.31 | -0.25 | 80.37 | -0.22 | 80.37 | -0.216 | 80.29 | -0.291 | 80.37 | -0.271 | 80.32 | -0.246
80.33 | -0.25 | 80.39 | -0.22 | 80.39 | -0.216 | 80.31 | -0.291 | 80.38 | -0.271 | 80.34 | -0.246
80.34 | -0.25 | 80.41 | -0.22 | 80.4 | -0.216 | 80.32 | -0.291 | 80.4 | -0.271 | 80.35 | -0.246
80.36 | -0.25 | 80.42 | -0.22 | 80.42 | -0.216 | 80.34 | -0.291 | 80.41 | -0.271 | 80.37 | -0.246
80.38 | -0.25 | 80.44 | -0.22 | 80.44 | -0.216 | 80.36 | -0.291 | 80.43 | -0.271 | 80.39 | -0.246
80.39 | -0.25 | 80.46 | -0.22 | 80.45 | -0.216 | 80.37 | -0.291 | 80.45 | -0.271 | 80.41 | -0.246
80.41 | -0.25 | 80.48 | -0.22 | 80.47 | -0.216 | 80.39 | -0.291 | 80.46 | -0.271 | 80.42 | -0.246
80.43 | -0.25 | 80.49 | -0.22 | 80.49 | -0.216 | 80.41 | -0.291 | 80.48 | -0.271 | 80.44 | -0.246
80.45 | -0.25 | 80.51 | -0.22 | 80.5 | -0.216 | 80.42 | -0.291 | 80.5 | -0.271 | 80.46 | -0.246
80.46 | -0.25 | 80.52 | -0.22 | 80.52 | -0.216 | 80.44 | -0.291 | 80.51 | -0.271 | 80.47 | -0.246
80.48 | -0.25 | 80.54 | -0.22 | 80.54 | -0.216 | 80.46 | -0.291 | 80.53 | -0.271 | 80.49 | -0.246
80.5 | -0.25 | 80.56 | -0.22 | 80.55 | -0.216 | 80.47 | -0.291 | 80.55 | -0.271 | 80.5 | -0.246
80.51 | -0.249 | 80.57 | -0.22 | 80.57 | -0.216 | 80.49 | -0.291 | 80.56 | -0.271 | 80.52 | -0.246
80.53 | -0.249 | 80.59 | -0.22 | 80.58 | -0.216 | 80.51 | -0.291 | 80.58 | -0.271 | 80.54 | -0.246
80.55 | -0.249 | 80.61 | -0.22 | 80.6 | -0.216 | 80.52 | -0.291 | 80.6 | -0.271 | 80.56 | -0.246
80.56 | -0.249 | 80.62 | -0.22 | 80.62 | -0.216 | 80.54 | -0.291 | 80.61 | -0.271 | 80.57 | -0.246
80.58 | -0.249 | 80.64 | -0.22 | 80.63 | -0.216 | 80.56 | -0.291 | 80.63 | -0.271 | 80.59 | -0.246
80.59 | -0.249 | 80.66 | -0.22 | 80.65 | -0.216 | 80.57 | -0.291 | 80.65 | -0.271 | 80.61 | -0.246
80.61 | -0.249 | 80.67 | -0.22 | 80.67 | -0.216 | 80.59 | -0.291 | 80.66 | -0.271 | 80.62 | -0.246
80.63 | -0.249 | 80.69 | -0.22 | 80.68 | -0.216 | 80.61 | -0.291 | 80.68 | -0.271 | 80.64 | -0.246
80.65 | -0.249 | 80.71 | -0.22 | 80.7 | -0.216 | 80.62 | -0.291 | 80.7 | -0.271 | 80.66 | -0.246
80.66 | -0.249 | 80.72 | -0.22 | 80.72 | -0.216 | 80.64 | -0.291 | 80.72 | -0.271 | 80.67 | -0.246
80.68 | -0.249 | 80.74 | -0.22 | 80.73 | -0.216 | 80.66 | -0.291 | 80.73 | -0.271 | 80.69 | -0.246
80.7 | -0.249 | 80.76 | -0.22 | 80.75 | -0.216 | 80.67 | -0.291 | 80.75 | -0.271 | 80.71 | -0.246
80.71 | -0.249 | 80.77 | -0.22 | 80.77 | -0.216 | 80.69 | -0.291 | 80.77 | -0.271 | 80.72 | -0.246
80.73 | -0.249 | 80.79 | -0.22 | 80.79 | -0.216 | 80.71 | -0.291 | 80.78 | -0.271 | 80.74 | -0.246
80.75 | -0.249 | 80.81 | -0.22 | 80.8 | -0.216 | 80.72 | -0.291 | 80.8 | -0.271 | 80.76 | -0.246
80.76 | -0.249 | 80.82 | -0.22 | 80.82 | -0.216 | 80.74 | -0.291 | 80.81 | -0.271 | 80.77 | -0.246
80.78 | -0.249 | 80.84 | -0.22 | 80.84 | -0.216 | 80.76 | -0.291 | 80.83 | -0.271 | 80.79 | -0.246
80.8 | -0.249 | 80.86 | -0.22 | 80.85 | -0.216 | 80.77 | -0.291 | 80.85 | -0.271 | 80.81 | -0.246
80.81 | -0.249 | 80.88 | -0.22 | 80.87 | -0.216 | 80.79 | -0.291 | 80.86 | -0.271 | 80.82 | -0.246
80.83 | -0.249 | 80.89 | -0.22 | 80.88 | -0.216 | 80.81 | -0.291 | 80.88 | -0.271 | 80.84 | -0.246
80.85 | -0.249 | 80.91 | -0.22 | 80.9 | -0.216 | 80.82 | -0.291 | 80.9 | -0.271 | 80.86 | -0.246
80.86 | -0.249 | 80.92 | -0.22 | 80.92 | -0.216 | 80.84 | -0.291 | 80.92 | -0.271 | 80.87 | -0.246
80.88 | -0.249 | 80.94 | -0.22 | 80.93 | -0.216 | 80.86 | -0.291 | 80.93 | -0.271 | 80.89 | -0.246
80.9 | -0.249 | 80.96 | -0.22 | 80.95 | -0.216 | 80.87 | -0.291 | 80.95 | -0.271 | 80.91 | -0.246
80.91 | -0.249 | 80.98 | -0.22 | 80.97 | -0.216 | 80.89 | -0.291 | 80.97 | -0.271 | 80.92 | -0.246
80.93 | -0.249 | 80.99 | -0.22 | 80.98 | -0.216 | 80.91 | -0.291 | 80.98 | -0.271 | 80.94 | -0.246
80.95 | -0.249 | 81.01 | -0.22 | 81 | -0.216 | 80.92 | -0.291 | 81 | -0.271 | 80.96 | -0.246
80.96 | -0.249 | 81.02 | -0.22 | 81.02 | -0.216 | 80.94 | -0.291 | 81.02 | -0.271 | 80.97 | -0.246
80.98 | -0.249 | 81.04 | -0.22 | 81.04 | -0.216 | 80.96 | -0.291 | 81.03 | -0.271 | 80.99 | -0.246
81 | -0.249 | 81.06 | -0.22 | 81.05 | -0.216 | 80.97 | -0.291 | 81.05 | -0.271 | 81.01 | -0.246
81.01 | -0.249 | 81.07 | -0.22 | 81.07 | -0.216 | 80.99 | -0.291 | 81.07 | -0.271 | 81.02 | -0.246
81.03 | -0.249 | 81.09 | -0.22 | 81.08 | -0.216 | 81.01 | -0.291 | 81.08 | -0.271 | 81.04 | -0.246
81.05 | -0.249 | 81.11 | -0.22 | 81.1 | -0.216 | 81.02 | -0.291 | 81.1 | -0.271 | 81.05 | -0.246
81.06 | -0.249 | 81.12 | -0.22 | 81.12 | -0.216 | 81.04 | -0.291 | 81.12 | -0.271 | 81.07 | -0.246
81.08 | -0.249 | 81.14 | -0.22 | 81.14 | -0.216 | 81.06 | -0.291 | 81.13 | -0.271 | 81.09 | -0.246
81.1 | -0.249 | 81.16 | -0.22 | 81.15 | -0.216 | 81.07 | -0.291 | 81.15 | -0.271 | 81.11 | -0.246
81.11 | -0.249 | 81.18 | -0.22 | 81.17 | -0.216 | 81.09 | -0.291 | 81.17 | -0.271 | 81.12 | -0.246
81.13 | -0.249 | 81.19 | -0.22 | 81.18 | -0.216 | 81.11 | -0.291 | 81.18 | -0.271 | 81.14 | -0.246
81.15 | -0.249 | 81.21 | -0.22 | 81.2 | -0.216 | 81.12 | -0.291 | 81.2 | -0.271 | 81.16 | -0.246
81.16 | -0.249 | 81.23 | -0.22 | 81.22 | -0.216 | 81.14 | -0.291 | 81.22 | -0.271 | 81.17 | -0.246
81.18 | -0.249 | 81.24 | -0.22 | 81.24 | -0.216 | 81.16 | -0.291 | 81.23 | -0.271 | 81.19 | -0.246
81.2 | -0.249 | 81.26 | -0.22 | 81.25 | -0.216 | 81.17 | -0.291 | 81.25 | -0.271 | 81.21 | -0.246
81.21 | -0.249 | 81.28 | -0.22 | 81.27 | -0.216 | 81.19 | -0.291 | 81.27 | -0.271 | 81.22 | -0.247
81.23 | -0.249 | 81.29 | -0.22 | 81.29 | -0.216 | 81.21 | -0.291 | 81.28 | -0.271 | 81.24 | -0.247
81.25 | -0.249 | 81.31 | -0.22 | 81.3 | -0.216 | 81.22 | -0.291 | 81.3 | -0.271 | 81.26 | -0.247
81.26 | -0.249 | 81.33 | -0.22 | 81.32 | -0.216 | 81.24 | -0.291 | 81.32 | -0.271 | 81.27 | -0.247
81.28 | -0.249 | 81.34 | -0.22 | 81.34 | -0.216 | 81.26 | -0.291 | 81.33 | -0.271 | 81.29 | -0.247
81.3 | -0.249 | 81.36 | -0.22 | 81.35 | -0.216 | 81.27 | -0.291 | 81.35 | -0.271 | 81.31 | -0.247
81.31 | -0.249 | 81.38 | -0.22 | 81.37 | -0.216 | 81.29 | -0.291 | 81.37 | -0.271 | 81.32 | -0.247
81.33 | -0.249 | 81.39 | -0.22 | 81.39 | -0.216 | 81.31 | -0.291 | 81.38 | -0.271 | 81.34 | -0.247
81.35 | -0.249 | 81.41 | -0.22 | 81.4 | -0.216 | 81.32 | -0.291 | 81.4 | -0.271 | 81.36 | -0.247
81.36 | -0.249 | 81.42 | -0.22 | 81.42 | -0.216 | 81.34 | -0.291 | 81.42 | -0.271 | 81.37 | -0.247
81.38 | -0.249 | 81.44 | -0.22 | 81.43 | -0.216 | 81.36 | -0.291 | 81.43 | -0.271 | 81.39 | -0.247
81.4 | -0.249 | 81.46 | -0.22 | 81.45 | -0.216 | 81.37 | -0.291 | 81.45 | -0.271 | 81.41 | -0.247
81.41 | -0.249 | 81.48 | -0.22 | 81.47 | -0.216 | 81.39 | -0.291 | 81.47 | -0.271 | 81.42 | -0.247
81.43 | -0.249 | 81.49 | -0.22 | 81.49 | -0.216 | 81.41 | -0.291 | 81.48 | -0.271 | 81.44 | -0.247
81.45 | -0.249 | 81.51 | -0.22 | 81.5 | -0.216 | 81.42 | -0.291 | 81.5 | -0.271 | 81.46 | -0.247
81.46 | -0.249 | 81.53 | -0.22 | 81.52 | -0.216 | 81.44 | -0.291 | 81.52 | -0.271 | 81.47 | -0.247
81.48 | -0.249 | 81.54 | -0.22 | 81.54 | -0.216 | 81.46 | -0.291 | 81.53 | -0.271 | 81.49 | -0.247
81.5 | -0.249 | 81.56 | -0.22 | 81.55 | -0.216 | 81.47 | -0.291 | 81.55 | -0.271 | 81.51 | -0.247
81.51 | -0.249 | 81.58 | -0.22 | 81.57 | -0.216 | 81.49 | -0.291 | 81.57 | -0.271 | 81.52 | -0.247
81.53 | -0.249 | 81.59 | -0.22 | 81.59 | -0.216 | 81.51 | -0.291 | 81.58 | -0.271 | 81.54 | -0.247
81.55 | -0.249 | 81.61 | -0.22 | 81.6 | -0.216 | 81.52 | -0.291 | 81.6 | -0.271 | 81.56 | -0.247
81.56 | -0.249 | 81.62 | -0.22 | 81.62 | -0.216 | 81.54 | -0.291 | 81.62 | -0.271 | 81.57 | -0.247
81.58 | -0.249 | 81.64 | -0.22 | 81.64 | -0.216 | 81.56 | -0.291 | 81.63 | -0.271 | 81.59 | -0.247
81.6 | -0.249 | 81.66 | -0.22 | 81.65 | -0.216 | 81.57 | -0.291 | 81.65 | -0.271 | 81.61 | -0.247
81.61 | -0.249 | 81.68 | -0.22 | 81.67 | -0.216 | 81.59 | -0.291 | 81.67 | -0.271 | 81.62 | -0.247
81.63 | -0.249 | 81.69 | -0.22 | 81.69 | -0.216 | 81.61 | -0.291 | 81.68 | -0.271 | 81.64 | -0.247
81.65 | -0.249 | 81.71 | -0.22 | 81.7 | -0.216 | 81.62 | -0.291 | 81.7 | -0.271 | 81.66 | -0.247
81.66 | -0.249 | 81.73 | -0.22 | 81.72 | -0.216 | 81.64 | -0.291 | 81.72 | -0.271 | 81.67 | -0.247
81.68 | -0.249 | 81.74 | -0.22 | 81.74 | -0.216 | 81.66 | -0.291 | 81.73 | -0.271 | 81.69 | -0.247
81.7 | -0.249 | 81.76 | -0.22 | 81.75 | -0.216 | 81.67 | -0.291 | 81.75 | -0.271 | 81.71 | -0.247
81.71 | -0.249 | 81.78 | -0.22 | 81.77 | -0.216 | 81.69 | -0.291 | 81.77 | -0.271 | 81.72 | -0.247
81.73 | -0.249 | 81.79 | -0.22 | 81.79 | -0.216 | 81.71 | -0.291 | 81.78 | -0.271 | 81.74 | -0.247
81.75 | -0.249 | 81.81 | -0.22 | 81.8 | -0.216 | 81.72 | -0.291 | 81.8 | -0.271 | 81.76 | -0.247
81.76 | -0.249 | 81.82 | -0.22 | 81.82 | -0.216 | 81.74 | -0.291 | 81.82 | -0.271 | 81.77 | -0.247
81.78 | -0.249 | 81.84 | -0.22 | 81.84 | -0.216 | 81.76 | -0.291 | 81.83 | -0.271 | 81.79 | -0.247
81.8 | -0.249 | 81.86 | -0.22 | 81.85 | -0.216 | 81.77 | -0.291 | 81.85 | -0.271 | 81.81 | -0.247
81.81 | -0.249 | 81.88 | -0.22 | 81.87 | -0.216 | 81.79 | -0.291 | 81.87 | -0.271 | 81.82 | -0.247
81.83 | -0.249 | 81.89 | -0.22 | 81.89 | -0.216 | 81.81 | -0.291 | 81.88 | -0.271 | 81.84 | -0.247
81.85 | -0.249 | 81.91 | -0.22 | 81.9 | -0.216 | 81.82 | -0.291 | 81.9 | -0.271 | 81.86 | -0.247
81.86 | -0.249 | 81.93 | -0.22 | 81.92 | -0.216 | 81.84 | -0.291 | 81.92 | -0.271 | 81.87 | -0.247
81.88 | -0.249 | 81.94 | -0.22 | 81.94 | -0.216 | 81.86 | -0.291 | 81.93 | -0.271 | 81.89 | -0.247
81.9 | -0.249 | 81.96 | -0.22 | 81.95 | -0.216 | 81.87 | -0.291 | 81.95 | -0.271 | 81.91 | -0.247
81.91 | -0.249 | 81.98 | -0.22 | 81.97 | -0.216 | 81.89 | -0.291 | 81.97 | -0.271 | 81.92 | -0.247
81.93 | -0.249 | 81.99 | -0.22 | 81.99 | -0.216 | 81.91 | -0.291 | 81.98 | -0.271 | 81.94 | -0.247
81.95 | -0.249 | 82.01 | -0.22 | 82 | -0.216 | 81.92 | -0.291 | 82 | -0.271 | 81.96 | -0.247
81.96 | -0.249 | 82.03 | -0.22 | 82.02 | -0.216 | 81.94 | -0.291 | 82.02 | -0.271 | 81.97 | -0.247
81.98 | -0.249 | 82.04 | -0.22 | 82.04 | -0.216 | 81.96 | -0.291 | 82.03 | -0.271 | 81.99 | -0.247
82 | -0.249 | 82.06 | -0.22 | 82.05 | -0.216 | 81.97 | -0.291 | 82.05 | -0.271 | 82.01 | -0.247
82.01 | -0.249 | 82.08 | -0.22 | 82.07 | -0.216 | 81.99 | -0.291 | 82.07 | -0.271 | 82.02 | -0.247
82.03 | -0.249 | 82.09 | -0.22 | 82.09 | -0.216 | 82.01 | -0.291 | 82.08 | -0.271 | 82.04 | -0.247
82.05 | -0.249 | 82.11 | -0.22 | 82.1 | -0.216 | 82.02 | -0.291 | 82.1 | -0.271 | 82.06 | -0.247
82.06 | -0.249 | 82.13 | -0.22 | 82.12 | -0.216 | 82.04 | -0.291 | 82.12 | -0.271 | 82.07 | -0.247
82.08 | -0.249 | 82.14 | -0.22 | 82.14 | -0.216 | 82.06 | -0.291 | 82.13 | -0.271 | 82.09 | -0.247
82.1 | -0.249 | 82.16 | -0.22 | 82.15 | -0.216 | 82.07 | -0.291 | 82.15 | -0.271 | 82.11 | -0.247
82.11 | -0.249 | 82.18 | -0.22 | 82.17 | -0.216 | 82.09 | -0.291 | 82.17 | -0.271 | 82.12 | -0.247
82.13 | -0.249 | 82.19 | -0.22 | 82.19 | -0.216 | 82.11 | -0.291 | 82.18 | -0.271 | 82.14 | -0.247
82.15 | -0.249 | 82.21 | -0.22 | 82.2 | -0.216 | 82.12 | -0.291 | 82.2 | -0.271 | 82.16 | -0.247
82.16 | -0.249 | 82.23 | -0.22 | 82.22 | -0.216 | 82.14 | -0.291 | 82.22 | -0.271 | 82.17 | -0.247
82.18 | -0.249 | 82.24 | -0.22 | 82.24 | -0.216 | 82.16 | -0.291 | 82.23 | -0.271 | 82.19 | -0.247
82.2 | -0.249 | 82.26 | -0.22 | 82.25 | -0.216 | 82.17 | -0.291 | 82.25 | -0.271 | 82.21 | -0.247
82.21 | -0.249 | 82.28 | -0.22 | 82.27 | -0.216 | 82.19 | -0.291 | 82.27 | -0.271 | 82.22 | -0.247
82.23 | -0.249 | 82.29 | -0.22 | 82.29 | -0.216 | 82.21 | -0.291 | 82.28 | -0.271 | 82.24 | -0.247
82.25 | -0.249 | 82.31 | -0.22 | 82.3 | -0.216 | 82.22 | -0.291 | 82.3 | -0.271 | 82.26 | -0.247
82.26 | -0.249 | 82.33 | -0.22 | 82.32 | -0.216 | 82.24 | -0.291 | 82.32 | -0.271 | 82.27 | -0.247
82.28 | -0.249 | 82.34 | -0.22 | 82.34 | -0.216 | 82.26 | -0.291 | 82.33 | -0.271 | 82.29 | -0.247
82.3 | -0.249 | 82.36 | -0.22 | 82.35 | -0.216 | 82.27 | -0.291 | 82.35 | -0.271 | 82.31 | -0.247
82.31 | -0.249 | 82.38 | -0.22 | 82.37 | -0.216 | 82.29 | -0.291 | 82.37 | -0.271 | 82.32 | -0.247
82.33 | -0.249 | 82.39 | -0.22 | 82.39 | -0.216 | 82.31 | -0.291 | 82.38 | -0.271 | 82.34 | -0.247
82.35 | -0.249 | 82.41 | -0.22 | 82.4 | -0.216 | 82.32 | -0.291 | 82.4 | -0.271 | 82.36 | -0.247
82.37 | -0.249 | 82.43 | -0.22 | 82.42 | -0.216 | 82.34 | -0.291 | 82.42 | -0.271 | 82.37 | -0.247
82.38 | -0.249 | 82.44 | -0.22 | 82.44 | -0.216 | 82.36 | -0.291 | 82.43 | -0.271 | 82.39 | -0.247
82.4 | -0.249 | 82.46 | -0.22 | 82.45 | -0.216 | 82.37 | -0.291 | 82.45 | -0.271 | 82.41 | -0.247
82.41 | -0.249 | 82.48 | -0.22 | 82.47 | -0.216 | 82.39 | -0.291 | 82.47 | -0.271 | 82.42 | -0.247
82.43 | -0.249 | 82.49 | -0.22 | 82.49 | -0.216 | 82.41 | -0.291 | 82.48 | -0.271 | 82.44 | -0.247
82.45 | -0.249 | 82.51 | -0.22 | 82.5 | -0.216 | 82.42 | -0.291 | 82.5 | -0.271 | 82.46 | -0.247
82.46 | -0.249 | 82.53 | -0.22 | 82.52 | -0.216 | 82.44 | -0.291 | 82.52 | -0.271 | 82.47 | -0.247
82.48 | -0.249 | 82.54 | -0.22 | 82.54 | -0.216 | 82.46 | -0.291 | 82.53 | -0.271 | 82.49 | -0.247
82.5 | -0.249 | 82.56 | -0.22 | 82.55 | -0.216 | 82.47 | -0.291 | 82.55 | -0.271 | 82.51 | -0.247
82.51 | -0.249 | 82.58 | -0.22 | 82.57 | -0.216 | 82.49 | -0.291 | 82.57 | -0.271 | 82.52 | -0.247
82.53 | -0.249 | 82.59 | -0.22 | 82.59 | -0.216 | 82.51 | -0.291 | 82.58 | -0.271 | 82.54 | -0.247
82.55 | -0.249 | 82.61 | -0.22 | 82.6 | -0.216 | 82.52 | -0.291 | 82.6 | -0.271 | 82.56 | -0.247
82.56 | -0.249 | 82.63 | -0.22 | 82.62 | -0.216 | 82.54 | -0.291 | 82.62 | -0.271 | 82.57 | -0.247
82.58 | -0.249 | 82.64 | -0.22 | 82.64 | -0.216 | 82.56 | -0.291 | 82.63 | -0.271 | 82.59 | -0.247
82.6 | -0.249 | 82.66 | -0.22 | 82.65 | -0.216 | 82.57 | -0.291 | 82.65 | -0.271 | 82.61 | -0.247
82.61 | -0.249 | 82.68 | -0.22 | 82.67 | -0.216 | 82.59 | -0.291 | 82.67 | -0.271 | 82.62 | -0.247
82.63 | -0.249 | 82.69 | -0.22 | 82.69 | -0.216 | 82.61 | -0.291 | 82.68 | -0.271 | 82.64 | -0.247
82.65 | -0.249 | 82.71 | -0.22 | 82.7 | -0.216 | 82.62 | -0.291 | 82.7 | -0.271 | 82.66 | -0.247
82.66 | -0.249 | 82.73 | -0.22 | 82.72 | -0.216 | 82.64 | -0.291 | 82.72 | -0.271 | 82.67 | -0.247
82.68 | -0.249 | 82.74 | -0.22 | 82.74 | -0.216 | 82.66 | -0.291 | 82.73 | -0.271 | 82.69 | -0.247
82.7 | -0.249 | 82.76 | -0.22 | 82.75 | -0.216 | 82.67 | -0.291 | 82.75 | -0.271 | 82.71 | -0.247
82.71 | -0.249 | 82.78 | -0.22 | 82.77 | -0.216 | 82.69 | -0.291 | 82.77 | -0.271 | 82.72 | -0.247
82.73 | -0.249 | 82.79 | -0.22 | 82.79 | -0.216 | 82.71 | -0.291 | 82.78 | -0.271 | 82.74 | -0.247
82.75 | -0.249 | 82.81 | -0.22 | 82.8 | -0.216 | 82.72 | -0.291 | 82.8 | -0.271 | 82.76 | -0.247
82.76 | -0.249 | 82.83 | -0.22 | 82.82 | -0.216 | 82.74 | -0.291 | 82.82 | -0.271 | 82.77 | -0.247
82.78 | -0.249 | 82.84 | -0.22 | 82.84 | -0.216 | 82.76 | -0.291 | 82.83 | -0.271 | 82.79 | -0.247
82.8 | -0.249 | 82.86 | -0.22 | 82.85 | -0.216 | 82.77 | -0.291 | 82.85 | -0.271 | 82.81 | -0.247
82.81 | -0.249 | 82.88 | -0.22 | 82.87 | -0.216 | 82.79 | -0.291 | 82.87 | -0.271 | 82.82 | -0.247
82.83 | -0.249 | 82.89 | -0.22 | 82.89 | -0.216 | 82.81 | -0.291 | 82.88 | -0.271 | 82.84 | -0.247
82.85 | -0.249 | 82.91 | -0.22 | 82.9 | -0.216 | 82.82 | -0.291 | 82.9 | -0.271 | 82.86 | -0.247
82.86 | -0.249 | 82.93 | -0.22 | 82.92 | -0.216 | 82.84 | -0.291 | 82.92 | -0.271 | 82.87 | -0.247
82.88 | -0.249 | 82.94 | -0.22 | 82.94 | -0.216 | 82.86 | -0.291 | 82.93 | -0.271 | 82.89 | -0.247
82.9 | -0.249 | 82.96 | -0.22 | 82.95 | -0.216 | 82.87 | -0.291 | 82.95 | -0.271 | 82.91 | -0.247
82.91 | -0.249 | 82.98 | -0.22 | 82.97 | -0.216 | 82.89 | -0.291 | 82.97 | -0.271 | 82.92 | -0.247
82.93 | -0.249 | 82.99 | -0.22 | 82.99 | -0.216 | 82.91 | -0.291 | 82.98 | -0.271 | 82.94 | -0.247
82.95 | -0.249 | 83.01 | -0.22 | 83 | -0.216 | 82.92 | -0.291 | 83 | -0.271 | 82.96 | -0.247
82.96 | -0.249 | 83.03 | -0.22 | 83.02 | -0.216 | 82.94 | -0.291 | 83.02 | -0.271 | 82.97 | -0.247
82.98 | -0.249 | 83.04 | -0.22 | 83.04 | -0.216 | 82.96 | -0.291 | 83.03 | -0.271 | 82.99 | -0.247
83 | -0.249 | 83.06 | -0.22 | 83.05 | -0.216 | 82.97 | -0.291 | 83.05 | -0.271 | 83.01 | -0.247
83.01 | -0.249 | 83.08 | -0.22 | 83.07 | -0.216 | 82.99 | -0.291 | 83.07 | -0.271 | 83.02 | -0.247
83.03 | -0.249 | 83.09 | -0.22 | 83.09 | -0.216 | 83.01 | -0.291 | 83.08 | -0.271 | 83.04 | -0.247
83.05 | -0.249 | 83.11 | -0.22 | 83.1 | -0.216 | 83.02 | -0.291 | 83.1 | -0.271 | 83.06 | -0.247
83.06 | -0.249 | 83.13 | -0.22 | 83.12 | -0.216 | 83.04 | -0.291 | 83.12 | -0.271 | 83.07 | -0.247
83.08 | -0.249 | 83.14 | -0.22 | 83.14 | -0.216 | 83.06 | -0.291 | 83.13 | -0.271 | 83.09 | -0.247
83.1 | -0.249 | 83.16 | -0.22 | 83.15 | -0.217 | 83.07 | -0.291 | 83.15 | -0.271 | 83.11 | -0.247
83.12 | -0.249 | 83.18 | -0.22 | 83.17 | -0.217 | 83.09 | -0.291 | 83.17 | -0.271 | 83.12 | -0.247
83.13 | -0.249 | 83.19 | -0.22 | 83.19 | -0.217 | 83.11 | -0.291 | 83.18 | -0.271 | 83.14 | -0.247
83.15 | -0.249 | 83.21 | -0.22 | 83.2 | -0.217 | 83.12 | -0.291 | 83.2 | -0.271 | 83.16 | -0.247
83.16 | -0.249 | 83.23 | -0.22 | 83.22 | -0.217 | 83.14 | -0.291 | 83.22 | -0.271 | 83.17 | -0.247
83.18 | -0.249 | 83.24 | -0.22 | 83.24 | -0.217 | 83.16 | -0.291 | 83.23 | -0.271 | 83.19 | -0.247
83.2 | -0.249 | 83.26 | -0.22 | 83.25 | -0.217 | 83.17 | -0.291 | 83.25 | -0.271 | 83.21 | -0.247
83.21 | -0.249 | 83.28 | -0.22 | 83.27 | -0.217 | 83.19 | -0.291 | 83.27 | -0.271 | 83.22 | -0.247
83.23 | -0.249 | 83.29 | -0.22 | 83.29 | -0.217 | 83.21 | -0.291 | 83.28 | -0.271 | 83.24 | -0.247
83.25 | -0.249 | 83.31 | -0.22 | 83.3 | -0.217 | 83.22 | -0.291 | 83.3 | -0.271 | 83.26 | -0.247
83.27 | -0.249 | 83.33 | -0.22 | 83.32 | -0.217 | 83.24 | -0.291 | 83.32 | -0.271 | 83.27 | -0.247
83.28 | -0.249 | 83.34 | -0.22 | 83.34 | -0.217 | 83.26 | -0.291 | 83.33 | -0.271 | 83.29 | -0.247
83.3 | -0.249 | 83.36 | -0.22 | 83.35 | -0.217 | 83.27 | -0.291 | 83.35 | -0.271 | 83.31 | -0.247
83.31 | -0.249 | 83.38 | -0.22 | 83.37 | -0.217 | 83.29 | -0.291 | 83.37 | -0.271 | 83.32 | -0.247
83.33 | -0.249 | 83.39 | -0.22 | 83.39 | -0.217 | 83.31 | -0.291 | 83.38 | -0.271 | 83.34 | -0.247
83.35 | -0.249 | 83.41 | -0.22 | 83.4 | -0.217 | 83.33 | -0.291 | 83.4 | -0.271 | 83.36 | -0.247
83.36 | -0.249 | 83.43 | -0.22 | 83.42 | -0.217 | 83.34 | -0.291 | 83.42 | -0.271 | 83.37 | -0.247
83.38 | -0.249 | 83.44 | -0.22 | 83.44 | -0.217 | 83.36 | -0.291 | 83.43 | -0.271 | 83.39 | -0.247
83.4 | -0.249 | 83.46 | -0.22 | 83.45 | -0.217 | 83.38 | -0.291 | 83.45 | -0.271 | 83.41 | -0.247
83.41 | -0.249 | 83.47 | -0.22 | 83.47 | -0.217 | 83.39 | -0.291 | 83.47 | -0.271 | 83.42 | -0.247
83.43 | -0.249 | 83.49 | -0.22 | 83.49 | -0.217 | 83.41 | -0.291 | 83.48 | -0.271 | 83.44 | -0.247
83.45 | -0.249 | 83.51 | -0.22 | 83.5 | -0.217 | 83.42 | -0.291 | 83.5 | -0.271 | 83.46 | -0.247
83.46 | -0.249 | 83.53 | -0.22 | 83.52 | -0.217 | 83.44 | -0.291 | 83.52 | -0.271 | 83.47 | -0.247
83.48 | -0.249 | 83.54 | -0.22 | 83.54 | -0.217 | 83.46 | -0.291 | 83.53 | -0.271 | 83.49 | -0.247
83.5 | -0.249 | 83.56 | -0.22 | 83.55 | -0.217 | 83.47 | -0.291 | 83.55 | -0.271 | 83.51 | -0.247
83.52 | -0.249 | 83.58 | -0.22 | 83.57 | -0.217 | 83.49 | -0.291 | 83.57 | -0.271 | 83.52 | -0.247
83.53 | -0.249 | 83.59 | -0.22 | 83.59 | -0.217 | 83.51 | -0.291 | 83.58 | -0.271 | 83.54 | -0.247
83.55 | -0.249 | 83.61 | -0.22 | 83.6 | -0.217 | 83.53 | -0.291 | 83.6 | -0.271 | 83.56 | -0.247
83.56 | -0.249 | 83.63 | -0.22 | 83.62 | -0.217 | 83.54 | -0.291 | 83.62 | -0.271 | 83.57 | -0.247
83.58 | -0.249 | 83.64 | -0.22 | 83.64 | -0.217 | 83.56 | -0.291 | 83.63 | -0.271 | 83.59 | -0.247
83.6 | -0.249 | 83.66 | -0.22 | 83.65 | -0.217 | 83.57 | -0.291 | 83.65 | -0.271 | 83.61 | -0.247
83.61 | -0.249 | 83.68 | -0.22 | 83.67 | -0.217 | 83.59 | -0.291 | 83.67 | -0.271 | 83.62 | -0.247
83.63 | -0.249 | 83.69 | -0.22 | 83.69 | -0.217 | 83.61 | -0.291 | 83.68 | -0.271 | 83.64 | -0.247
83.65 | -0.249 | 83.71 | -0.22 | 83.7 | -0.217 | 83.63 | -0.291 | 83.7 | -0.271 | 83.66 | -0.247
83.67 | -0.248 | 83.73 | -0.22 | 83.72 | -0.217 | 83.64 | -0.291 | 83.72 | -0.271 | 83.67 | -0.247
83.68 | -0.248 | 83.74 | -0.22 | 83.74 | -0.217 | 83.66 | -0.291 | 83.73 | -0.271 | 83.69 | -0.247
83.7 | -0.248 | 83.76 | -0.22 | 83.75 | -0.217 | 83.67 | -0.291 | 83.75 | -0.271 | 83.71 | -0.247
83.72 | -0.248 | 83.78 | -0.22 | 83.77 | -0.217 | 83.69 | -0.291 | 83.77 | -0.271 | 83.72 | -0.247
83.73 | -0.248 | 83.79 | -0.22 | 83.79 | -0.217 | 83.71 | -0.291 | 83.78 | -0.271 | 83.74 | -0.247
83.75 | -0.248 | 83.81 | -0.22 | 83.8 | -0.217 | 83.72 | -0.291 | 83.8 | -0.271 | 83.76 | -0.247
83.77 | -0.248 | 83.83 | -0.22 | 83.82 | -0.217 | 83.74 | -0.291 | 83.82 | -0.271 | 83.78 | -0.247
83.78 | -0.248 | 83.84 | -0.22 | 83.84 | -0.217 | 83.76 | -0.291 | 83.83 | -0.271 | 83.79 | -0.247
83.8 | -0.248 | 83.86 | -0.22 | 83.85 | -0.217 | 83.78 | -0.291 | 83.85 | -0.271 | 83.81 | -0.247
83.82 | -0.248 | 83.88 | -0.22 | 83.87 | -0.217 | 83.79 | -0.292 | 83.87 | -0.271 | 83.82 | -0.247
83.83 | -0.248 | 83.89 | -0.22 | 83.89 | -0.217 | 83.81 | -0.292 | 83.88 | -0.271 | 83.84 | -0.247
83.85 | -0.248 | 83.91 | -0.22 | 83.9 | -0.217 | 83.83 | -0.292 | 83.9 | -0.271 | 83.86 | -0.247
83.87 | -0.248 | 83.93 | -0.22 | 83.92 | -0.217 | 83.84 | -0.292 | 83.92 | -0.271 | 83.87 | -0.247
83.88 | -0.248 | 83.94 | -0.22 | 83.94 | -0.217 | 83.86 | -0.292 | 83.93 | -0.271 | 83.89 | -0.247
83.9 | -0.248 | 83.96 | -0.22 | 83.95 | -0.217 | 83.87 | -0.292 | 83.95 | -0.271 | 83.91 | -0.247
83.92 | -0.248 | 83.98 | -0.22 | 83.97 | -0.217 | 83.89 | -0.292 | 83.97 | -0.271 | 83.93 | -0.247
83.93 | -0.248 | 83.99 | -0.22 | 83.99 | -0.217 | 83.91 | -0.292 | 83.98 | -0.271 | 83.94 | -0.247
83.95 | -0.248 | 84.01 | -0.22 | 84 | -0.217 | 83.92 | -0.292 | 84 | -0.271 | 83.96 | -0.247
83.97 | -0.248 | 84.03 | -0.22 | 84.02 | -0.217 | 83.94 | -0.292 | 84.02 | -0.271 | 83.98 | -0.247
83.98 | -0.248 | 84.04 | -0.22 | 84.04 | -0.217 | 83.96 | -0.292 | 84.03 | -0.271 | 83.99 | -0.247
84 | -0.248 | 84.06 | -0.22 | 84.05 | -0.217 | 83.97 | -0.292 | 84.05 | -0.271 | 84.01 | -0.247
84.02 | -0.248 | 84.08 | -0.22 | 84.07 | -0.217 | 83.99 | -0.292 | 84.07 | -0.271 | 84.02 | -0.247
84.03 | -0.248 | 84.09 | -0.22 | 84.09 | -0.217 | 84.01 | -0.292 | 84.08 | -0.271 | 84.04 | -0.247
84.05 | -0.248 | 84.11 | -0.22 | 84.1 | -0.217 | 84.02 | -0.292 | 84.1 | -0.271 | 84.06 | -0.247
84.07 | -0.248 | 84.13 | -0.22 | 84.12 | -0.217 | 84.04 | -0.292 | 84.12 | -0.271 | 84.08 | -0.247
84.08 | -0.248 | 84.14 | -0.22 | 84.14 | -0.217 | 84.06 | -0.292 | 84.13 | -0.271 | 84.09 | -0.247
84.1 | -0.248 | 84.16 | -0.22 | 84.15 | -0.217 | 84.07 | -0.292 | 84.15 | -0.271 | 84.11 | -0.247
84.12 | -0.248 | 84.18 | -0.22 | 84.17 | -0.217 | 84.09 | -0.292 | 84.17 | -0.271 | 84.12 | -0.247
84.13 | -0.248 | 84.19 | -0.22 | 84.19 | -0.217 | 84.11 | -0.292 | 84.18 | -0.271 | 84.14 | -0.247
84.15 | -0.248 | 84.21 | -0.22 | 84.2 | -0.217 | 84.13 | -0.292 | 84.2 | -0.271 | 84.16 | -0.247
84.17 | -0.248 | 84.23 | -0.22 | 84.22 | -0.217 | 84.14 | -0.292 | 84.22 | -0.271 | 84.17 | -0.247
84.18 | -0.248 | 84.24 | -0.22 | 84.24 | -0.217 | 84.16 | -0.292 | 84.23 | -0.271 | 84.19 | -0.247
84.2 | -0.248 | 84.26 | -0.22 | 84.25 | -0.217 | 84.18 | -0.292 | 84.25 | -0.271 | 84.21 | -0.247
84.22 | -0.248 | 84.28 | -0.22 | 84.27 | -0.217 | 84.19 | -0.292 | 84.27 | -0.271 | 84.22 | -0.247
84.23 | -0.248 | 84.29 | -0.22 | 84.29 | -0.217 | 84.21 | -0.292 | 84.28 | -0.271 | 84.24 | -0.247
84.25 | -0.248 | 84.31 | -0.22 | 84.3 | -0.217 | 84.22 | -0.292 | 84.3 | -0.271 | 84.26 | -0.247
84.27 | -0.248 | 84.33 | -0.22 | 84.32 | -0.217 | 84.24 | -0.292 | 84.32 | -0.271 | 84.27 | -0.247
84.28 | -0.248 | 84.34 | -0.22 | 84.34 | -0.217 | 84.26 | -0.292 | 84.33 | -0.271 | 84.29 | -0.247
84.3 | -0.248 | 84.36 | -0.22 | 84.35 | -0.217 | 84.27 | -0.292 | 84.35 | -0.271 | 84.31 | -0.247
84.32 | -0.248 | 84.38 | -0.22 | 84.37 | -0.217 | 84.29 | -0.292 | 84.37 | -0.271 | 84.32 | -0.247
84.33 | -0.248 | 84.39 | -0.22 | 84.39 | -0.217 | 84.31 | -0.292 | 84.38 | -0.271 | 84.34 | -0.247
84.35 | -0.248 | 84.41 | -0.22 | 84.4 | -0.217 | 84.32 | -0.292 | 84.4 | -0.271 | 84.36 | -0.247
84.37 | -0.248 | 84.43 | -0.22 | 84.42 | -0.217 | 84.34 | -0.292 | 84.42 | -0.271 | 84.37 | -0.247
84.38 | -0.248 | 84.44 | -0.22 | 84.44 | -0.217 | 84.36 | -0.292 | 84.43 | -0.271 | 84.39 | -0.247
84.4 | -0.248 | 84.46 | -0.22 | 84.45 | -0.217 | 84.37 | -0.292 | 84.45 | -0.271 | 84.41 | -0.247
84.42 | -0.248 | 84.48 | -0.22 | 84.47 | -0.217 | 84.39 | -0.292 | 84.47 | -0.271 | 84.42 | -0.247
84.43 | -0.248 | 84.49 | -0.22 | 84.49 | -0.217 | 84.41 | -0.292 | 84.48 | -0.271 | 84.44 | -0.247
84.45 | -0.248 | 84.51 | -0.22 | 84.5 | -0.217 | 84.42 | -0.292 | 84.5 | -0.271 | 84.46 | -0.247
84.47 | -0.248 | 84.53 | -0.22 | 84.52 | -0.217 | 84.44 | -0.292 | 84.52 | -0.271 | 84.47 | -0.247
84.48 | -0.248 | 84.54 | -0.22 | 84.54 | -0.217 | 84.46 | -0.292 | 84.53 | -0.271 | 84.49 | -0.247
84.5 | -0.248 | 84.56 | -0.22 | 84.55 | -0.217 | 84.48 | -0.292 | 84.55 | -0.271 | 84.51 | -0.247
84.52 | -0.248 | 84.58 | -0.22 | 84.57 | -0.217 | 84.49 | -0.292 | 84.57 | -0.271 | 84.52 | -0.247
84.53 | -0.248 | 84.59 | -0.22 | 84.59 | -0.217 | 84.51 | -0.292 | 84.58 | -0.271 | 84.54 | -0.247
84.55 | -0.248 | 84.61 | -0.22 | 84.6 | -0.217 | 84.53 | -0.292 | 84.6 | -0.271 | 84.56 | -0.247
84.57 | -0.248 | 84.63 | -0.22 | 84.62 | -0.217 | 84.54 | -0.292 | 84.62 | -0.271 | 84.57 | -0.247
84.58 | -0.248 | 84.64 | -0.22 | 84.64 | -0.217 | 84.56 | -0.292 | 84.63 | -0.271 | 84.59 | -0.247
84.6 | -0.248 | 84.66 | -0.22 | 84.65 | -0.217 | 84.58 | -0.292 | 84.65 | -0.271 | 84.61 | -0.247
84.62 | -0.248 | 84.68 | -0.22 | 84.67 | -0.217 | 84.59 | -0.292 | 84.67 | -0.271 | 84.62 | -0.247
84.63 | -0.248 | 84.69 | -0.22 | 84.69 | -0.217 | 84.61 | -0.292 | 84.68 | -0.271 | 84.64 | -0.247
84.65 | -0.248 | 84.71 | -0.22 | 84.7 | -0.217 | 84.62 | -0.292 | 84.7 | -0.271 | 84.66 | -0.247
84.67 | -0.248 | 84.73 | -0.22 | 84.72 | -0.217 | 84.64 | -0.292 | 84.72 | -0.271 | 84.67 | -0.247
84.68 | -0.248 | 84.74 | -0.22 | 84.74 | -0.217 | 84.66 | -0.292 | 84.73 | -0.271 | 84.69 | -0.247
84.7 | -0.248 | 84.76 | -0.22 | 84.75 | -0.217 | 84.67 | -0.292 | 84.75 | -0.271 | 84.71 | -0.247
84.72 | -0.248 | 84.78 | -0.22 | 84.77 | -0.217 | 84.69 | -0.292 | 84.77 | -0.271 | 84.72 | -0.247
84.73 | -0.248 | 84.79 | -0.22 | 84.79 | -0.217 | 84.71 | -0.292 | 84.78 | -0.271 | 84.74 | -0.247
84.75 | -0.248 | 84.81 | -0.22 | 84.8 | -0.217 | 84.73 | -0.292 | 84.8 | -0.271 | 84.76 | -0.247
84.77 | -0.248 | 84.83 | -0.22 | 84.82 | -0.217 | 84.74 | -0.292 | 84.82 | -0.271 | 84.77 | -0.247
84.78 | -0.248 | 84.84 | -0.22 | 84.84 | -0.217 | 84.76 | -0.292 | 84.83 | -0.271 | 84.79 | -0.247
84.8 | -0.248 | 84.86 | -0.22 | 84.85 | -0.217 | 84.78 | -0.292 | 84.85 | -0.271 | 84.81 | -0.247
84.82 | -0.248 | 84.88 | -0.22 | 84.87 | -0.217 | 84.79 | -0.292 | 84.87 | -0.271 | 84.82 | -0.247
84.83 | -0.248 | 84.89 | -0.22 | 84.89 | -0.217 | 84.81 | -0.292 | 84.88 | -0.271 | 84.84 | -0.247
84.85 | -0.248 | 84.91 | -0.22 | 84.9 | -0.217 | 84.83 | -0.292 | 84.9 | -0.271 | 84.86 | -0.247
84.87 | -0.248 | 84.93 | -0.22 | 84.92 | -0.217 | 84.84 | -0.292 | 84.92 | -0.271 | 84.87 | -0.247
84.88 | -0.248 | 84.94 | -0.22 | 84.94 | -0.217 | 84.86 | -0.292 | 84.93 | -0.271 | 84.89 | -0.247
84.9 | -0.248 | 84.96 | -0.22 | 84.95 | -0.217 | 84.88 | -0.292 | 84.95 | -0.271 | 84.91 | -0.247
84.92 | -0.248 | 84.98 | -0.22 | 84.97 | -0.217 | 84.89 | -0.292 | 84.97 | -0.271 | 84.92 | -0.247
84.93 | -0.248 | 84.99 | -0.22 | 84.99 | -0.217 | 84.91 | -0.292 | 84.98 | -0.271 | 84.94 | -0.247
84.95 | -0.248 | 85.01 | -0.22 | 85 | -0.217 | 84.93 | -0.292 | 85 | -0.271 | 84.96 | -0.247
84.97 | -0.248 | 85.03 | -0.22 | 85.02 | -0.217 | 84.94 | -0.292 | 85.02 | -0.271 | 84.97 | -0.247
84.98 | -0.248 | 85.04 | -0.22 | 85.04 | -0.217 | 84.96 | -0.292 | 85.03 | -0.271 | 84.99 | -0.247
85 | -0.248 | 85.06 | -0.22 | 85.05 | -0.217 | 84.97 | -0.292 | 85.05 | -0.271 | 85.01 | -0.247
85.02 | -0.248 | 85.08 | -0.22 | 85.07 | -0.217 | 84.99 | -0.292 | 85.07 | -0.271 | 85.02 | -0.247
85.03 | -0.248 | 85.09 | -0.22 | 85.09 | -0.217 | 85.01 | -0.292 | 85.08 | -0.271 | 85.04 | -0.247
85.05 | -0.248 | 85.11 | -0.22 | 85.1 | -0.217 | 85.02 | -0.292 | 85.1 | -0.271 | 85.06 | -0.247
85.07 | -0.248 | 85.13 | -0.22 | 85.12 | -0.217 | 85.04 | -0.292 | 85.12 | -0.271 | 85.08 | -0.247
85.08 | -0.248 | 85.14 | -0.22 | 85.14 | -0.217 | 85.06 | -0.292 | 85.13 | -0.271 | 85.09 | -0.247
85.1 | -0.248 | 85.16 | -0.22 | 85.15 | -0.217 | 85.08 | -0.292 | 85.15 | -0.271 | 85.11 | -0.247
85.12 | -0.248 | 85.18 | -0.22 | 85.17 | -0.217 | 85.09 | -0.292 | 85.17 | -0.271 | 85.12 | -0.247
85.13 | -0.248 | 85.19 | -0.22 | 85.19 | -0.217 | 85.11 | -0.292 | 85.18 | -0.271 | 85.14 | -0.247
85.15 | -0.248 | 85.21 | -0.22 | 85.2 | -0.217 | 85.13 | -0.292 | 85.2 | -0.271 | 85.16 | -0.247
85.17 | -0.248 | 85.23 | -0.22 | 85.22 | -0.217 | 85.14 | -0.292 | 85.22 | -0.271 | 85.18 | -0.247
85.18 | -0.248 | 85.24 | -0.22 | 85.24 | -0.217 | 85.16 | -0.292 | 85.23 | -0.271 | 85.19 | -0.247
85.2 | -0.248 | 85.26 | -0.22 | 85.25 | -0.217 | 85.17 | -0.292 | 85.25 | -0.271 | 85.21 | -0.247
85.22 | -0.248 | 85.28 | -0.22 | 85.27 | -0.217 | 85.19 | -0.292 | 85.27 | -0.27 | 85.22 | -0.247
85.23 | -0.248 | 85.29 | -0.22 | 85.29 | -0.217 | 85.21 | -0.292 | 85.28 | -0.27 | 85.24 | -0.247
85.25 | -0.248 | 85.31 | -0.22 | 85.3 | -0.217 | 85.22 | -0.292 | 85.3 | -0.27 | 85.26 | -0.247
85.27 | -0.248 | 85.33 | -0.22 | 85.32 | -0.217 | 85.24 | -0.292 | 85.32 | -0.27 | 85.28 | -0.247
85.28 | -0.248 | 85.34 | -0.22 | 85.34 | -0.217 | 85.26 | -0.292 | 85.33 | -0.27 | 85.29 | -0.247
85.3 | -0.248 | 85.36 | -0.22 | 85.35 | -0.217 | 85.28 | -0.292 | 85.35 | -0.27 | 85.31 | -0.247
85.32 | -0.248 | 85.38 | -0.22 | 85.37 | -0.217 | 85.29 | -0.292 | 85.37 | -0.27 | 85.32 | -0.247
85.33 | -0.248 | 85.39 | -0.22 | 85.39 | -0.217 | 85.31 | -0.292 | 85.38 | -0.27 | 85.34 | -0.247
85.35 | -0.248 | 85.41 | -0.22 | 85.4 | -0.217 | 85.33 | -0.292 | 85.4 | -0.27 | 85.36 | -0.247
85.37 | -0.248 | 85.43 | -0.22 | 85.42 | -0.217 | 85.34 | -0.292 | 85.42 | -0.27 | 85.37 | -0.247
85.38 | -0.248 | 85.45 | -0.22 | 85.44 | -0.217 | 85.36 | -0.292 | 85.43 | -0.27 | 85.39 | -0.247
85.4 | -0.248 | 85.46 | -0.22 | 85.45 | -0.217 | 85.37 | -0.292 | 85.45 | -0.27 | 85.41 | -0.247
85.42 | -0.248 | 85.48 | -0.22 | 85.47 | -0.217 | 85.39 | -0.292 | 85.47 | -0.27 | 85.42 | -0.247
85.43 | -0.248 | 85.49 | -0.22 | 85.49 | -0.217 | 85.41 | -0.292 | 85.48 | -0.27 | 85.44 | -0.247
85.45 | -0.248 | 85.51 | -0.22 | 85.5 | -0.217 | 85.43 | -0.292 | 85.5 | -0.27 | 85.46 | -0.247
85.47 | -0.248 | 85.53 | -0.22 | 85.52 | -0.217 | 85.44 | -0.292 | 85.52 | -0.27 | 85.47 | -0.248
85.48 | -0.248 | 85.54 | -0.22 | 85.54 | -0.217 | 85.46 | -0.292 | 85.53 | -0.27 | 85.49 | -0.248
85.5 | -0.248 | 85.56 | -0.22 | 85.55 | -0.217 | 85.48 | -0.292 | 85.55 | -0.27 | 85.51 | -0.248
85.52 | -0.248 | 85.58 | -0.22 | 85.57 | -0.217 | 85.49 | -0.292 | 85.57 | -0.27 | 85.53 | -0.248
85.53 | -0.248 | 85.59 | -0.22 | 85.59 | -0.217 | 85.51 | -0.292 | 85.58 | -0.27 | 85.54 | -0.248
85.55 | -0.248 | 85.61 | -0.22 | 85.6 | -0.217 | 85.53 | -0.292 | 85.6 | -0.27 | 85.56 | -0.248
85.57 | -0.248 | 85.63 | -0.22 | 85.62 | -0.217 | 85.54 | -0.292 | 85.62 | -0.27 | 85.57 | -0.248
85.58 | -0.248 | 85.64 | -0.22 | 85.64 | -0.217 | 85.56 | -0.292 | 85.63 | -0.27 | 85.59 | -0.248
85.6 | -0.248 | 85.66 | -0.22 | 85.65 | -0.217 | 85.58 | -0.292 | 85.65 | -0.27 | 85.61 | -0.248
85.62 | -0.248 | 85.68 | -0.22 | 85.67 | -0.217 | 85.59 | -0.292 | 85.67 | -0.27 | 85.62 | -0.248
85.63 | -0.248 | 85.69 | -0.22 | 85.69 | -0.217 | 85.61 | -0.292 | 85.68 | -0.27 | 85.64 | -0.248
85.65 | -0.248 | 85.71 | -0.22 | 85.7 | -0.217 | 85.63 | -0.292 | 85.7 | -0.27 | 85.66 | -0.248
85.67 | -0.248 | 85.73 | -0.22 | 85.72 | -0.217 | 85.64 | -0.292 | 85.72 | -0.27 | 85.67 | -0.248
85.68 | -0.248 | 85.74 | -0.22 | 85.74 | -0.217 | 85.66 | -0.292 | 85.73 | -0.27 | 85.69 | -0.248
85.7 | -0.248 | 85.76 | -0.22 | 85.76 | -0.217 | 85.68 | -0.292 | 85.75 | -0.27 | 85.71 | -0.248
85.72 | -0.248 | 85.78 | -0.22 | 85.77 | -0.217 | 85.69 | -0.292 | 85.77 | -0.27 | 85.73 | -0.248
85.73 | -0.248 | 85.79 | -0.22 | 85.79 | -0.217 | 85.71 | -0.292 | 85.78 | -0.27 | 85.74 | -0.248
85.75 | -0.248 | 85.81 | -0.22 | 85.8 | -0.217 | 85.73 | -0.292 | 85.8 | -0.27 | 85.76 | -0.248
85.77 | -0.248 | 85.83 | -0.22 | 85.82 | -0.217 | 85.74 | -0.292 | 85.82 | -0.27 | 85.78 | -0.247
85.78 | -0.248 | 85.84 | -0.22 | 85.84 | -0.217 | 85.76 | -0.292 | 85.83 | -0.27 | 85.79 | -0.247
85.8 | -0.248 | 85.86 | -0.22 | 85.85 | -0.217 | 85.78 | -0.292 | 85.85 | -0.27 | 85.81 | -0.248
85.82 | -0.248 | 85.88 | -0.22 | 85.87 | -0.217 | 85.79 | -0.292 | 85.87 | -0.27 | 85.83 | -0.248
85.83 | -0.248 | 85.89 | -0.22 | 85.89 | -0.217 | 85.81 | -0.292 | 85.89 | -0.27 | 85.84 | -0.248
85.85 | -0.248 | 85.91 | -0.22 | 85.9 | -0.217 | 85.83 | -0.292 | 85.9 | -0.27 | 85.86 | -0.248
85.87 | -0.248 | 85.93 | -0.22 | 85.92 | -0.217 | 85.84 | -0.292 | 85.92 | -0.27 | 85.87 | -0.248
85.88 | -0.248 | 85.94 | -0.22 | 85.94 | -0.217 | 85.86 | -0.292 | 85.93 | -0.27 | 85.89 | -0.248
85.9 | -0.248 | 85.96 | -0.22 | 85.95 | -0.217 | 85.88 | -0.292 | 85.95 | -0.27 | 85.91 | -0.248
85.92 | -0.248 | 85.98 | -0.22 | 85.97 | -0.217 | 85.89 | -0.292 | 85.97 | -0.27 | 85.93 | -0.248
85.93 | -0.248 | 85.99 | -0.22 | 85.99 | -0.217 | 85.91 | -0.292 | 85.99 | -0.27 | 85.94 | -0.248
85.95 | -0.247 | 86.01 | -0.22 | 86 | -0.217 | 85.93 | -0.292 | 86 | -0.27 | 85.96 | -0.248
85.97 | -0.247 | 86.03 | -0.22 | 86.02 | -0.217 | 85.94 | -0.292 | 86.02 | -0.27 | 85.98 | -0.248
85.98 | -0.247 | 86.05 | -0.22 | 86.04 | -0.217 | 85.96 | -0.292 | 86.04 | -0.27 | 85.99 | -0.248
86 | -0.247 | 86.06 | -0.22 | 86.05 | -0.217 | 85.98 | -0.292 | 86.05 | -0.27 | 86.01 | -0.248
86.02 | -0.247 | 86.08 | -0.22 | 86.07 | -0.217 | 85.99 | -0.292 | 86.07 | -0.27 | 86.03 | -0.248
86.03 | -0.247 | 86.1 | -0.22 | 86.09 | -0.217 | 86.01 | -0.292 | 86.09 | -0.27 | 86.04 | -0.248
86.05 | -0.247 | 86.11 | -0.22 | 86.1 | -0.217 | 86.03 | -0.292 | 86.1 | -0.27 | 86.06 | -0.248
86.07 | -0.247 | 86.13 | -0.22 | 86.12 | -0.217 | 86.04 | -0.292 | 86.12 | -0.27 | 86.08 | -0.248
86.08 | -0.247 | 86.15 | -0.22 | 86.14 | -0.217 | 86.06 | -0.292 | 86.14 | -0.27 | 86.09 | -0.248
86.1 | -0.247 | 86.16 | -0.22 | 86.16 | -0.217 | 86.08 | -0.292 | 86.15 | -0.27 | 86.11 | -0.248
86.12 | -0.247 | 86.18 | -0.22 | 86.17 | -0.217 | 86.09 | -0.292 | 86.17 | -0.27 | 86.13 | -0.248
86.14 | -0.247 | 86.2 | -0.22 | 86.19 | -0.217 | 86.11 | -0.292 | 86.18 | -0.27 | 86.14 | -0.248
86.15 | -0.247 | 86.21 | -0.22 | 86.21 | -0.217 | 86.13 | -0.292 | 86.2 | -0.27 | 86.16 | -0.248
86.17 | -0.247 | 86.23 | -0.22 | 86.22 | -0.217 | 86.14 | -0.292 | 86.22 | -0.27 | 86.18 | -0.248
86.18 | -0.247 | 86.24 | -0.22 | 86.24 | -0.217 | 86.16 | -0.292 | 86.24 | -0.27 | 86.19 | -0.248
86.2 | -0.247 | 86.26 | -0.22 | 86.26 | -0.217 | 86.18 | -0.292 | 86.25 | -0.27 | 86.21 | -0.248
86.22 | -0.247 | 86.28 | -0.22 | 86.27 | -0.217 | 86.19 | -0.292 | 86.27 | -0.27 | 86.23 | -0.248
86.23 | -0.247 | 86.29 | -0.22 | 86.29 | -0.217 | 86.21 | -0.292 | 86.29 | -0.27 | 86.24 | -0.248
86.25 | -0.247 | 86.31 | -0.22 | 86.3 | -0.217 | 86.23 | -0.292 | 86.3 | -0.27 | 86.26 | -0.248
86.27 | -0.247 | 86.33 | -0.22 | 86.32 | -0.217 | 86.24 | -0.292 | 86.32 | -0.27 | 86.28 | -0.248
86.29 | -0.247 | 86.34 | -0.22 | 86.34 | -0.217 | 86.26 | -0.292 | 86.34 | -0.27 | 86.29 | -0.248
86.3 | -0.247 | 86.36 | -0.22 | 86.36 | -0.217 | 86.28 | -0.292 | 86.35 | -0.27 | 86.31 | -0.248
86.32 | -0.247 | 86.38 | -0.22 | 86.37 | -0.217 | 86.29 | -0.292 | 86.37 | -0.27 | 86.33 | -0.248
86.33 | -0.247 | 86.39 | -0.22 | 86.39 | -0.217 | 86.31 | -0.292 | 86.39 | -0.27 | 86.34 | -0.248
86.35 | -0.247 | 86.41 | -0.22 | 86.4 | -0.217 | 86.33 | -0.292 | 86.4 | -0.27 | 86.36 | -0.248
86.37 | -0.247 | 86.43 | -0.22 | 86.42 | -0.217 | 86.34 | -0.292 | 86.42 | -0.27 | 86.38 | -0.248
86.39 | -0.247 | 86.44 | -0.22 | 86.44 | -0.217 | 86.36 | -0.292 | 86.44 | -0.27 | 86.39 | -0.248
86.4 | -0.247 | 86.46 | -0.22 | 86.46 | -0.217 | 86.38 | -0.292 | 86.45 | -0.27 | 86.41 | -0.248
86.42 | -0.247 | 86.48 | -0.22 | 86.47 | -0.217 | 86.39 | -0.292 | 86.47 | -0.27 | 86.43 | -0.248
86.43 | -0.247 | 86.49 | -0.22 | 86.49 | -0.217 | 86.41 | -0.292 | 86.49 | -0.27 | 86.44 | -0.248
86.45 | -0.247 | 86.51 | -0.22 | 86.5 | -0.217 | 86.43 | -0.292 | 86.5 | -0.27 | 86.46 | -0.248
86.47 | -0.247 | 86.53 | -0.22 | 86.52 | -0.217 | 86.44 | -0.292 | 86.52 | -0.27 | 86.48 | -0.248
86.48 | -0.247 | 86.54 | -0.22 | 86.54 | -0.217 | 86.46 | -0.292 | 86.54 | -0.27 | 86.49 | -0.248
86.5 | -0.247 | 86.56 | -0.22 | 86.56 | -0.217 | 86.48 | -0.292 | 86.55 | -0.27 | 86.51 | -0.248
86.52 | -0.247 | 86.58 | -0.22 | 86.57 | -0.217 | 86.49 | -0.292 | 86.57 | -0.27 | 86.53 | -0.248
86.54 | -0.247 | 86.59 | -0.22 | 86.59 | -0.217 | 86.51 | -0.292 | 86.59 | -0.27 | 86.54 | -0.248
86.55 | -0.247 | 86.61 | -0.22 | 86.6 | -0.217 | 86.53 | -0.292 | 86.6 | -0.27 | 86.56 | -0.248
86.57 | -0.247 | 86.63 | -0.22 | 86.62 | -0.217 | 86.54 | -0.292 | 86.62 | -0.27 | 86.58 | -0.248
86.59 | -0.247 | 86.64 | -0.22 | 86.64 | -0.217 | 86.56 | -0.292 | 86.64 | -0.27 | 86.59 | -0.248
86.6 | -0.247 | 86.66 | -0.22 | 86.65 | -0.217 | 86.58 | -0.292 | 86.65 | -0.27 | 86.61 | -0.248
86.62 | -0.247 | 86.68 | -0.22 | 86.67 | -0.217 | 86.59 | -0.292 | 86.67 | -0.27 | 86.62 | -0.248
86.64 | -0.247 | 86.7 | -0.22 | 86.69 | -0.217 | 86.61 | -0.292 | 86.69 | -0.27 | 86.64 | -0.248
86.65 | -0.247 | 86.71 | -0.22 | 86.71 | -0.217 | 86.63 | -0.292 | 86.7 | -0.27 | 86.66 | -0.248
86.67 | -0.247 | 86.73 | -0.22 | 86.72 | -0.217 | 86.64 | -0.292 | 86.72 | -0.27 | 86.68 | -0.248
86.68 | -0.247 | 86.74 | -0.22 | 86.74 | -0.217 | 86.66 | -0.292 | 86.74 | -0.27 | 86.69 | -0.248
86.7 | -0.247 | 86.76 | -0.22 | 86.76 | -0.217 | 86.68 | -0.292 | 86.75 | -0.27 | 86.71 | -0.248
86.72 | -0.247 | 86.78 | -0.22 | 86.77 | -0.217 | 86.69 | -0.292 | 86.77 | -0.27 | 86.73 | -0.248
86.73 | -0.247 | 86.79 | -0.22 | 86.79 | -0.217 | 86.71 | -0.292 | 86.79 | -0.27 | 86.74 | -0.248
86.75 | -0.247 | 86.81 | -0.22 | 86.8 | -0.217 | 86.73 | -0.292 | 86.8 | -0.27 | 86.76 | -0.248
86.77 | -0.247 | 86.83 | -0.22 | 86.82 | -0.217 | 86.74 | -0.292 | 86.82 | -0.27 | 86.78 | -0.248
86.79 | -0.247 | 86.84 | -0.22 | 86.84 | -0.217 | 86.76 | -0.292 | 86.84 | -0.27 | 86.79 | -0.248
86.8 | -0.247 | 86.86 | -0.22 | 86.86 | -0.217 | 86.78 | -0.292 | 86.85 | -0.27 | 86.81 | -0.248
86.82 | -0.247 | 86.88 | -0.22 | 86.87 | -0.217 | 86.79 | -0.292 | 86.87 | -0.27 | 86.83 | -0.248
86.84 | -0.247 | 86.89 | -0.22 | 86.89 | -0.217 | 86.81 | -0.292 | 86.89 | -0.27 | 86.84 | -0.248
86.85 | -0.247 | 86.91 | -0.22 | 86.9 | -0.217 | 86.83 | -0.292 | 86.9 | -0.271 | 86.86 | -0.248
86.87 | -0.247 | 86.93 | -0.22 | 86.92 | -0.217 | 86.84 | -0.292 | 86.92 | -0.271 | 86.88 | -0.248
86.89 | -0.247 | 86.94 | -0.22 | 86.94 | -0.217 | 86.86 | -0.292 | 86.94 | -0.271 | 86.89 | -0.248
86.9 | -0.247 | 86.96 | -0.22 | 86.96 | -0.217 | 86.88 | -0.292 | 86.95 | -0.271 | 86.91 | -0.248
86.92 | -0.247 | 86.98 | -0.22 | 86.97 | -0.217 | 86.89 | -0.292 | 86.97 | -0.271 | 86.93 | -0.248
86.94 | -0.247 | 86.99 | -0.22 | 86.99 | -0.217 | 86.91 | -0.292 | 86.99 | -0.271 | 86.94 | -0.248
86.95 | -0.247 | 87.01 | -0.22 | 87.01 | -0.217 | 86.93 | -0.292 | 87 | -0.271 | 86.96 | -0.248
86.97 | -0.247 | 87.03 | -0.22 | 87.02 | -0.217 | 86.94 | -0.292 | 87.02 | -0.271 | 86.98 | -0.248
86.99 | -0.247 | 87.04 | -0.22 | 87.04 | -0.217 | 86.96 | -0.292 | 87.04 | -0.271 | 86.99 | -0.248
87 | -0.247 | 87.06 | -0.22 | 87.06 | -0.217 | 86.98 | -0.292 | 87.05 | -0.271 | 87.01 | -0.248
87.02 | -0.247 | 87.08 | -0.22 | 87.07 | -0.217 | 86.99 | -0.292 | 87.07 | -0.271 | 87.03 | -0.248
87.04 | -0.247 | 87.1 | -0.22 | 87.09 | -0.217 | 87.01 | -0.292 | 87.09 | -0.271 | 87.04 | -0.248
87.05 | -0.247 | 87.11 | -0.22 | 87.1 | -0.217 | 87.03 | -0.292 | 87.1 | -0.271 | 87.06 | -0.248
87.07 | -0.247 | 87.13 | -0.22 | 87.12 | -0.217 | 87.04 | -0.292 | 87.12 | -0.271 | 87.08 | -0.248
87.09 | -0.247 | 87.15 | -0.22 | 87.14 | -0.217 | 87.06 | -0.292 | 87.14 | -0.271 | 87.09 | -0.248
87.1 | -0.247 | 87.16 | -0.22 | 87.16 | -0.217 | 87.08 | -0.292 | 87.15 | -0.271 | 87.11 | -0.248
87.12 | -0.247 | 87.18 | -0.22 | 87.17 | -0.217 | 87.09 | -0.292 | 87.17 | -0.271 | 87.12 | -0.248
87.14 | -0.247 | 87.2 | -0.22 | 87.19 | -0.217 | 87.11 | -0.292 | 87.19 | -0.271 | 87.14 | -0.248
87.15 | -0.247 | 87.21 | -0.22 | 87.21 | -0.217 | 87.13 | -0.292 | 87.2 | -0.271 | 87.16 | -0.248
87.17 | -0.247 | 87.23 | -0.22 | 87.22 | -0.217 | 87.14 | -0.292 | 87.22 | -0.271 | 87.18 | -0.248
87.19 | -0.247 | 87.25 | -0.22 | 87.24 | -0.217 | 87.16 | -0.292 | 87.24 | -0.271 | 87.19 | -0.248
87.2 | -0.247 | 87.26 | -0.22 | 87.26 | -0.217 | 87.18 | -0.292 | 87.25 | -0.271 | 87.21 | -0.248
87.22 | -0.247 | 87.28 | -0.22 | 87.27 | -0.217 | 87.19 | -0.293 | 87.27 | -0.271 | 87.23 | -0.248
87.23 | -0.247 | 87.29 | -0.22 | 87.29 | -0.217 | 87.21 | -0.293 | 87.29 | -0.271 | 87.24 | -0.248
87.25 | -0.247 | 87.31 | -0.22 | 87.3 | -0.217 | 87.23 | -0.293 | 87.3 | -0.271 | 87.26 | -0.248
87.27 | -0.247 | 87.33 | -0.22 | 87.32 | -0.217 | 87.24 | -0.293 | 87.32 | -0.271 | 87.28 | -0.248
87.29 | -0.247 | 87.34 | -0.22 | 87.34 | -0.217 | 87.26 | -0.293 | 87.34 | -0.271 | 87.29 | -0.248
87.3 | -0.247 | 87.36 | -0.22 | 87.36 | -0.217 | 87.28 | -0.293 | 87.35 | -0.271 | 87.31 | -0.248
87.32 | -0.247 | 87.38 | -0.22 | 87.37 | -0.217 | 87.29 | -0.293 | 87.37 | -0.271 | 87.33 | -0.248
87.34 | -0.247 | 87.4 | -0.22 | 87.39 | -0.217 | 87.31 | -0.293 | 87.39 | -0.271 | 87.34 | -0.248
87.35 | -0.247 | 87.41 | -0.22 | 87.41 | -0.217 | 87.33 | -0.293 | 87.4 | -0.271 | 87.36 | -0.248
87.37 | -0.247 | 87.43 | -0.22 | 87.42 | -0.217 | 87.34 | -0.293 | 87.42 | -0.271 | 87.38 | -0.248
87.39 | -0.247 | 87.44 | -0.22 | 87.44 | -0.217 | 87.36 | -0.293 | 87.44 | -0.271 | 87.39 | -0.248
87.4 | -0.247 | 87.46 | -0.22 | 87.46 | -0.217 | 87.38 | -0.293 | 87.45 | -0.27 | 87.41 | -0.248
87.42 | -0.247 | 87.48 | -0.22 | 87.47 | -0.217 | 87.39 | -0.293 | 87.47 | -0.27 | 87.43 | -0.248
87.44 | -0.247 | 87.49 | -0.22 | 87.49 | -0.217 | 87.41 | -0.293 | 87.49 | -0.27 | 87.44 | -0.248
87.45 | -0.247 | 87.51 | -0.22 | 87.51 | -0.217 | 87.43 | -0.293 | 87.5 | -0.27 | 87.46 | -0.248
87.47 | -0.247 | 87.53 | -0.22 | 87.52 | -0.217 | 87.44 | -0.293 | 87.52 | -0.27 | 87.48 | -0.248
87.48 | -0.247 | 87.54 | -0.22 | 87.54 | -0.217 | 87.46 | -0.293 | 87.54 | -0.27 | 87.49 | -0.248
87.5 | -0.247 | 87.56 | -0.22 | 87.56 | -0.217 | 87.48 | -0.293 | 87.55 | -0.27 | 87.51 | -0.248
87.52 | -0.247 | 87.58 | -0.22 | 87.57 | -0.217 | 87.49 | -0.293 | 87.57 | -0.27 | 87.53 | -0.248
87.54 | -0.246 | 87.59 | -0.22 | 87.59 | -0.217 | 87.51 | -0.293 | 87.59 | -0.27 | 87.54 | -0.248
87.55 | -0.246 | 87.61 | -0.22 | 87.6 | -0.217 | 87.53 | -0.293 | 87.6 | -0.271 | 87.56 | -0.248
87.57 | -0.246 | 87.63 | -0.22 | 87.62 | -0.217 | 87.54 | -0.293 | 87.62 | -0.271 | 87.58 | -0.248
87.59 | -0.246 | 87.65 | -0.22 | 87.64 | -0.217 | 87.56 | -0.293 | 87.64 | -0.271 | 87.59 | -0.248
87.6 | -0.246 | 87.66 | -0.22 | 87.66 | -0.217 | 87.58 | -0.293 | 87.65 | -0.271 | 87.61 | -0.248
87.62 | -0.246 | 87.68 | -0.22 | 87.67 | -0.217 | 87.59 | -0.293 | 87.67 | -0.271 | 87.63 | -0.248
87.64 | -0.246 | 87.7 | -0.22 | 87.69 | -0.217 | 87.61 | -0.293 | 87.69 | -0.271 | 87.64 | -0.248
87.65 | -0.246 | 87.71 | -0.22 | 87.71 | -0.217 | 87.63 | -0.293 | 87.7 | -0.271 | 87.66 | -0.248
87.67 | -0.246 | 87.73 | -0.22 | 87.72 | -0.217 | 87.64 | -0.293 | 87.72 | -0.271 | 87.68 | -0.248
87.68 | -0.246 | 87.74 | -0.22 | 87.74 | -0.217 | 87.66 | -0.293 | 87.74 | -0.271 | 87.69 | -0.248
87.7 | -0.246 | 87.76 | -0.22 | 87.75 | -0.217 | 87.68 | -0.293 | 87.75 | -0.271 | 87.71 | -0.248
87.72 | -0.246 | 87.78 | -0.22 | 87.77 | -0.217 | 87.69 | -0.293 | 87.77 | -0.271 | 87.73 | -0.248
87.74 | -0.246 | 87.8 | -0.22 | 87.79 | -0.217 | 87.71 | -0.293 | 87.79 | -0.271 | 87.74 | -0.248
87.75 | -0.246 | 87.81 | -0.22 | 87.81 | -0.217 | 87.73 | -0.293 | 87.8 | -0.271 | 87.76 | -0.248
87.77 | -0.246 | 87.83 | -0.22 | 87.82 | -0.217 | 87.74 | -0.293 | 87.82 | -0.271 | 87.78 | -0.248
87.79 | -0.246 | 87.85 | -0.22 | 87.84 | -0.217 | 87.76 | -0.293 | 87.84 | -0.271 | 87.79 | -0.248
87.8 | -0.246 | 87.86 | -0.22 | 87.86 | -0.217 | 87.78 | -0.293 | 87.85 | -0.271 | 87.81 | -0.248
87.82 | -0.246 | 87.88 | -0.22 | 87.87 | -0.217 | 87.79 | -0.293 | 87.87 | -0.271 | 87.83 | -0.248
87.84 | -0.246 | 87.9 | -0.22 | 87.89 | -0.217 | 87.81 | -0.293 | 87.89 | -0.271 | 87.84 | -0.248
87.85 | -0.246 | 87.91 | -0.22 | 87.91 | -0.217 | 87.83 | -0.293 | 87.9 | -0.271 | 87.86 | -0.248
87.87 | -0.246 | 87.93 | -0.22 | 87.92 | -0.217 | 87.84 | -0.293 | 87.92 | -0.271 | 87.88 | -0.248
87.89 | -0.246 | 87.95 | -0.22 | 87.94 | -0.217 | 87.86 | -0.293 | 87.94 | -0.271 | 87.89 | -0.248
87.9 | -0.246 | 87.96 | -0.22 | 87.96 | -0.217 | 87.88 | -0.293 | 87.95 | -0.271 | 87.91 | -0.248
87.92 | -0.246 | 87.98 | -0.22 | 87.97 | -0.217 | 87.89 | -0.293 | 87.97 | -0.271 | 87.93 | -0.248
87.94 | -0.246 | 87.99 | -0.22 | 87.99 | -0.217 | 87.91 | -0.293 | 87.99 | -0.271 | 87.94 | -0.248
87.95 | -0.246 | 88.01 | -0.22 | 88.01 | -0.217 | 87.93 | -0.293 | 88 | -0.271 | 87.96 | -0.248
87.97 | -0.246 | 88.03 | -0.22 | 88.02 | -0.217 | 87.94 | -0.293 | 88.02 | -0.271 | 87.98 | -0.248
87.99 | -0.246 | 88.05 | -0.22 | 88.04 | -0.217 | 87.96 | -0.293 | 88.04 | -0.271 | 87.99 | -0.248
88 | -0.246 | 88.06 | -0.22 | 88.06 | -0.217 | 87.98 | -0.293 | 88.05 | -0.271 | 88.01 | -0.248
88.02 | -0.246 | 88.08 | -0.22 | 88.07 | -0.217 | 87.99 | -0.293 | 88.07 | -0.271 | 88.03 | -0.248
88.04 | -0.246 | 88.1 | -0.22 | 88.09 | -0.217 | 88.01 | -0.293 | 88.09 | -0.271 | 88.04 | -0.248
88.05 | -0.246 | 88.11 | -0.22 | 88.11 | -0.217 | 88.03 | -0.293 | 88.1 | -0.271 | 88.06 | -0.248
88.07 | -0.246 | 88.13 | -0.22 | 88.12 | -0.217 | 88.04 | -0.293 | 88.12 | -0.271 | 88.08 | -0.248
88.09 | -0.246 | 88.15 | -0.22 | 88.14 | -0.217 | 88.06 | -0.293 | 88.14 | -0.271 | 88.09 | -0.248
88.1 | -0.246 | 88.16 | -0.22 | 88.16 | -0.217 | 88.08 | -0.293 | 88.15 | -0.271 | 88.11 | -0.248
88.12 | -0.246 | 88.18 | -0.22 | 88.17 | -0.217 | 88.09 | -0.293 | 88.17 | -0.271 | 88.13 | -0.248
88.14 | -0.246 | 88.2 | -0.22 | 88.19 | -0.217 | 88.11 | -0.293 | 88.19 | -0.271 | 88.14 | -0.248
88.15 | -0.246 | 88.21 | -0.22 | 88.21 | -0.217 | 88.13 | -0.293 | 88.2 | -0.271 | 88.16 | -0.248
88.17 | -0.246 | 88.23 | -0.22 | 88.22 | -0.217 | 88.14 | -0.293 | 88.22 | -0.271 | 88.18 | -0.248
88.19 | -0.246 | 88.25 | -0.22 | 88.24 | -0.217 | 88.16 | -0.293 | 88.24 | -0.271 | 88.19 | -0.248
88.2 | -0.246 | 88.26 | -0.22 | 88.26 | -0.217 | 88.18 | -0.293 | 88.25 | -0.271 | 88.21 | -0.248
88.22 | -0.246 | 88.28 | -0.22 | 88.27 | -0.217 | 88.19 | -0.293 | 88.27 | -0.271 | 88.23 | -0.248
88.24 | -0.246 | 88.29 | -0.22 | 88.29 | -0.217 | 88.21 | -0.293 | 88.29 | -0.271 | 88.24 | -0.248
88.25 | -0.246 | 88.31 | -0.22 | 88.3 | -0.217 | 88.23 | -0.293 | 88.3 | -0.271 | 88.26 | -0.248
88.27 | -0.246 | 88.33 | -0.22 | 88.32 | -0.218 | 88.24 | -0.293 | 88.32 | -0.271 | 88.28 | -0.248
88.29 | -0.246 | 88.35 | -0.22 | 88.34 | -0.218 | 88.26 | -0.293 | 88.34 | -0.27 | 88.29 | -0.248
88.3 | -0.246 | 88.36 | -0.22 | 88.36 | -0.218 | 88.28 | -0.293 | 88.35 | -0.27 | 88.31 | -0.248
88.32 | -0.246 | 88.38 | -0.22 | 88.37 | -0.218 | 88.29 | -0.293 | 88.37 | -0.27 | 88.33 | -0.248
88.34 | -0.246 | 88.4 | -0.22 | 88.39 | -0.218 | 88.31 | -0.293 | 88.39 | -0.27 | 88.34 | -0.248
88.35 | -0.246 | 88.41 | -0.22 | 88.41 | -0.218 | 88.33 | -0.293 | 88.4 | -0.27 | 88.36 | -0.248
88.37 | -0.246 | 88.43 | -0.22 | 88.42 | -0.218 | 88.34 | -0.293 | 88.42 | -0.27 | 88.38 | -0.248
88.39 | -0.246 | 88.45 | -0.22 | 88.44 | -0.218 | 88.36 | -0.293 | 88.44 | -0.27 | 88.39 | -0.248
88.4 | -0.246 | 88.46 | -0.22 | 88.46 | -0.218 | 88.38 | -0.293 | 88.45 | -0.27 | 88.41 | -0.248
88.42 | -0.246 | 88.48 | -0.22 | 88.47 | -0.218 | 88.39 | -0.293 | 88.47 | -0.27 | 88.43 | -0.248
88.44 | -0.246 | 88.5 | -0.22 | 88.49 | -0.218 | 88.41 | -0.293 | 88.49 | -0.27 | 88.44 | -0.248
88.45 | -0.246 | 88.51 | -0.22 | 88.51 | -0.218 | 88.43 | -0.293 | 88.5 | -0.27 | 88.46 | -0.248
88.47 | -0.246 | 88.53 | -0.22 | 88.52 | -0.218 | 88.44 | -0.293 | 88.52 | -0.27 | 88.48 | -0.248
88.49 | -0.246 | 88.55 | -0.221 | 88.54 | -0.218 | 88.46 | -0.293 | 88.54 | -0.27 | 88.49 | -0.248
88.5 | -0.246 | 88.56 | -0.22 | 88.56 | -0.218 | 88.48 | -0.293 | 88.55 | -0.27 | 88.51 | -0.248
88.52 | -0.246 | 88.58 | -0.22 | 88.57 | -0.218 | 88.49 | -0.293 | 88.57 | -0.27 | 88.53 | -0.248
88.54 | -0.246 | 88.6 | -0.22 | 88.59 | -0.218 | 88.51 | -0.293 | 88.59 | -0.27 | 88.54 | -0.248
88.55 | -0.246 | 88.61 | -0.22 | 88.61 | -0.218 | 88.53 | -0.293 | 88.6 | -0.27 | 88.56 | -0.248
88.57 | -0.246 | 88.63 | -0.22 | 88.62 | -0.218 | 88.54 | -0.293 | 88.62 | -0.27 | 88.58 | -0.248
88.59 | -0.246 | 88.65 | -0.22 | 88.64 | -0.218 | 88.56 | -0.293 | 88.64 | -0.27 | 88.59 | -0.248
88.6 | -0.246 | 88.66 | -0.22 | 88.66 | -0.218 | 88.58 | -0.293 | 88.65 | -0.27 | 88.61 | -0.248
88.62 | -0.246 | 88.68 | -0.22 | 88.67 | -0.218 | 88.59 | -0.293 | 88.67 | -0.27 | 88.63 | -0.248
88.64 | -0.246 | 88.7 | -0.22 | 88.69 | -0.218 | 88.61 | -0.293 | 88.69 | -0.27 | 88.64 | -0.248
88.65 | -0.246 | 88.71 | -0.22 | 88.71 | -0.218 | 88.63 | -0.293 | 88.7 | -0.27 | 88.66 | -0.248
88.67 | -0.246 | 88.73 | -0.221 | 88.72 | -0.218 | 88.64 | -0.293 | 88.72 | -0.27 | 88.68 | -0.248
88.69 | -0.246 | 88.75 | -0.22 | 88.74 | -0.218 | 88.66 | -0.293 | 88.74 | -0.27 | 88.69 | -0.248
88.7 | -0.246 | 88.76 | -0.22 | 88.76 | -0.218 | 88.68 | -0.293 | 88.75 | -0.27 | 88.71 | -0.248
88.72 | -0.246 | 88.78 | -0.221 | 88.77 | -0.218 | 88.69 | -0.293 | 88.77 | -0.27 | 88.73 | -0.248
88.74 | -0.246 | 88.79 | -0.22 | 88.79 | -0.218 | 88.71 | -0.293 | 88.79 | -0.27 | 88.74 | -0.248
88.75 | -0.246 | 88.81 | -0.22 | 88.81 | -0.218 | 88.73 | -0.293 | 88.8 | -0.27 | 88.76 | -0.248
88.77 | -0.246 | 88.83 | -0.22 | 88.82 | -0.218 | 88.74 | -0.293 | 88.82 | -0.27 | 88.78 | -0.248
88.79 | -0.246 | 88.84 | -0.22 | 88.84 | -0.218 | 88.76 | -0.293 | 88.84 | -0.27 | 88.79 | -0.248
88.8 | -0.246 | 88.86 | -0.22 | 88.86 | -0.218 | 88.78 | -0.293 | 88.85 | -0.27 | 88.81 | -0.248
88.82 | -0.246 | 88.88 | -0.22 | 88.87 | -0.218 | 88.79 | -0.293 | 88.87 | -0.27 | 88.83 | -0.248
88.84 | -0.246 | 88.9 | -0.22 | 88.89 | -0.218 | 88.81 | -0.293 | 88.89 | -0.27 | 88.84 | -0.248
88.85 | -0.246 | 88.91 | -0.22 | 88.91 | -0.218 | 88.83 | -0.293 | 88.9 | -0.27 | 88.86 | -0.248
88.87 | -0.246 | 88.93 | -0.22 | 88.92 | -0.218 | 88.84 | -0.293 | 88.92 | -0.27 | 88.88 | -0.248
88.89 | -0.246 | 88.95 | -0.22 | 88.94 | -0.218 | 88.86 | -0.293 | 88.94 | -0.27 | 88.89 | -0.248
88.9 | -0.246 | 88.96 | -0.22 | 88.96 | -0.218 | 88.88 | -0.293 | 88.95 | -0.27 | 88.91 | -0.248
88.92 | -0.246 | 88.98 | -0.22 | 88.97 | -0.218 | 88.89 | -0.293 | 88.97 | -0.27 | 88.93 | -0.248
88.94 | -0.246 | 89 | -0.22 | 88.99 | -0.218 | 88.91 | -0.293 | 88.99 | -0.27 | 88.94 | -0.248
88.95 | -0.246 | 89.01 | -0.22 | 89.01 | -0.218 | 88.93 | -0.293 | 89 | -0.27 | 88.96 | -0.248
88.97 | -0.246 | 89.03 | -0.22 | 89.02 | -0.218 | 88.94 | -0.293 | 89.02 | -0.27 | 88.98 | -0.248
88.99 | -0.246 | 89.05 | -0.22 | 89.04 | -0.218 | 88.96 | -0.293 | 89.04 | -0.27 | 88.99 | -0.248
89 | -0.246 | 89.06 | -0.22 | 89.06 | -0.218 | 88.98 | -0.293 | 89.05 | -0.27 | 89.01 | -0.248
89.02 | -0.246 | 89.08 | -0.22 | 89.07 | -0.218 | 88.99 | -0.293 | 89.07 | -0.27 | 89.03 | -0.248
89.04 | -0.246 | 89.1 | -0.22 | 89.09 | -0.218 | 89.01 | -0.293 | 89.09 | -0.27 | 89.04 | -0.248
89.05 | -0.246 | 89.11 | -0.22 | 89.11 | -0.218 | 89.03 | -0.293 | 89.1 | -0.27 | 89.06 | -0.248
89.07 | -0.246 | 89.13 | -0.22 | 89.12 | -0.218 | 89.04 | -0.293 | 89.12 | -0.27 | 89.08 | -0.248
89.09 | -0.246 | 89.14 | -0.22 | 89.14 | -0.218 | 89.06 | -0.293 | 89.14 | -0.27 | 89.09 | -0.248
89.1 | -0.246 | 89.16 | -0.22 | 89.16 | -0.218 | 89.08 | -0.293 | 89.15 | -0.27 | 89.11 | -0.248
89.12 | -0.246 | 89.18 | -0.22 | 89.17 | -0.218 | 89.09 | -0.293 | 89.17 | -0.27 | 89.13 | -0.248
89.14 | -0.246 | 89.2 | -0.22 | 89.19 | -0.218 | 89.11 | -0.293 | 89.19 | -0.27 | 89.14 | -0.248
89.15 | -0.246 | 89.21 | -0.22 | 89.21 | -0.218 | 89.13 | -0.293 | 89.2 | -0.27 | 89.16 | -0.248
89.17 | -0.246 | 89.23 | -0.22 | 89.22 | -0.218 | 89.14 | -0.293 | 89.22 | -0.27 | 89.18 | -0.248
89.19 | -0.246 | 89.25 | -0.221 | 89.24 | -0.218 | 89.16 | -0.293 | 89.24 | -0.27 | 89.19 | -0.248
89.2 | -0.246 | 89.26 | -0.221 | 89.26 | -0.218 | 89.18 | -0.293 | 89.25 | -0.27 | 89.21 | -0.248
89.22 | -0.246 | 89.28 | -0.221 | 89.27 | -0.218 | 89.19 | -0.293 | 89.27 | -0.27 | 89.23 | -0.248
89.24 | -0.246 | 89.3 | -0.221 | 89.29 | -0.218 | 89.21 | -0.293 | 89.29 | -0.27 | 89.24 | -0.248
89.25 | -0.246 | 89.31 | -0.221 | 89.31 | -0.218 | 89.23 | -0.293 | 89.3 | -0.27 | 89.26 | -0.248
89.27 | -0.246 | 89.33 | -0.221 | 89.32 | -0.218 | 89.24 | -0.293 | 89.32 | -0.27 | 89.28 | -0.248
89.29 | -0.246 | 89.35 | -0.221 | 89.34 | -0.218 | 89.26 | -0.293 | 89.34 | -0.27 | 89.29 | -0.248
89.3 | -0.246 | 89.36 | -0.221 | 89.36 | -0.218 | 89.28 | -0.293 | 89.35 | -0.27 | 89.31 | -0.248
89.32 | -0.246 | 89.38 | -0.221 | 89.37 | -0.218 | 89.29 | -0.293 | 89.37 | -0.27 | 89.33 | -0.248
89.34 | -0.246 | 89.4 | -0.221 | 89.39 | -0.218 | 89.31 | -0.293 | 89.39 | -0.27 | 89.34 | -0.248
89.35 | -0.246 | 89.41 | -0.221 | 89.41 | -0.218 | 89.33 | -0.293 | 89.4 | -0.27 | 89.36 | -0.248
89.37 | -0.246 | 89.43 | -0.221 | 89.42 | -0.218 | 89.34 | -0.293 | 89.42 | -0.27 | 89.38 | -0.248
89.39 | -0.246 | 89.45 | -0.221 | 89.44 | -0.218 | 89.36 | -0.293 | 89.44 | -0.27 | 89.39 | -0.248
89.4 | -0.246 | 89.46 | -0.221 | 89.46 | -0.218 | 89.38 | -0.293 | 89.45 | -0.27 | 89.41 | -0.248
89.42 | -0.246 | 89.48 | -0.221 | 89.47 | -0.218 | 89.39 | -0.293 | 89.47 | -0.27 | 89.43 | -0.248
89.44 | -0.246 | 89.5 | -0.221 | 89.49 | -0.218 | 89.41 | -0.293 | 89.49 | -0.27 | 89.44 | -0.248
89.45 | -0.246 | 89.51 | -0.221 | 89.51 | -0.218 | 89.43 | -0.293 | 89.5 | -0.27 | 89.46 | -0.248
89.47 | -0.246 | 89.53 | -0.221 | 89.52 | -0.218 | 89.44 | -0.293 | 89.52 | -0.27 | 89.48 | -0.248
89.49 | -0.246 | 89.55 | -0.221 | 89.54 | -0.218 | 89.46 | -0.293 | 89.54 | -0.27 | 89.49 | -0.248
89.5 | -0.246 | 89.56 | -0.221 | 89.56 | -0.218 | 89.48 | -0.293 | 89.55 | -0.27 | 89.51 | -0.248
89.52 | -0.246 | 89.58 | -0.221 | 89.57 | -0.218 | 89.5 | -0.293 | 89.57 | -0.27 | 89.53 | -0.248
89.54 | -0.246 | 89.6 | -0.221 | 89.59 | -0.218 | 89.51 | -0.293 | 89.59 | -0.27 | 89.54 | -0.248
89.55 | -0.246 | 89.61 | -0.221 | 89.61 | -0.218 | 89.53 | -0.293 | 89.6 | -0.27 | 89.56 | -0.248
89.57 | -0.246 | 89.63 | -0.221 | 89.62 | -0.218 | 89.54 | -0.293 | 89.62 | -0.27 | 89.58 | -0.248
89.59 | -0.246 | 89.65 | -0.221 | 89.64 | -0.218 | 89.56 | -0.293 | 89.64 | -0.27 | 89.59 | -0.248
89.6 | -0.246 | 89.66 | -0.221 | 89.66 | -0.218 | 89.58 | -0.293 | 89.65 | -0.27 | 89.61 | -0.248
89.62 | -0.246 | 89.68 | -0.221 | 89.67 | -0.218 | 89.59 | -0.293 | 89.67 | -0.27 | 89.63 | -0.248
89.64 | -0.246 | 89.7 | -0.221 | 89.69 | -0.218 | 89.61 | -0.293 | 89.69 | -0.27 | 89.64 | -0.248
89.65 | -0.246 | 89.71 | -0.221 | 89.71 | -0.218 | 89.63 | -0.293 | 89.7 | -0.27 | 89.66 | -0.248
89.67 | -0.246 | 89.73 | -0.221 | 89.72 | -0.218 | 89.65 | -0.293 | 89.72 | -0.27 | 89.68 | -0.248
89.69 | -0.246 | 89.75 | -0.221 | 89.74 | -0.218 | 89.66 | -0.293 | 89.74 | -0.27 | 89.69 | -0.248
89.7 | -0.246 | 89.76 | -0.221 | 89.76 | -0.218 | 89.68 | -0.293 | 89.75 | -0.27 | 89.71 | -0.248
89.72 | -0.246 | 89.78 | -0.221 | 89.77 | -0.218 | 89.7 | -0.293 | 89.77 | -0.27 | 89.73 | -0.248
89.74 | -0.246 | 89.8 | -0.221 | 89.79 | -0.218 | 89.71 | -0.293 | 89.79 | -0.27 | 89.74 | -0.248
89.75 | -0.246 | 89.81 | -0.221 | 89.81 | -0.218 | 89.73 | -0.293 | 89.8 | -0.27 | 89.76 | -0.248
89.77 | -0.246 | 89.83 | -0.221 | 89.82 | -0.218 | 89.74 | -0.293 | 89.82 | -0.27 | 89.78 | -0.248
89.79 | -0.246 | 89.85 | -0.221 | 89.84 | -0.218 | 89.76 | -0.293 | 89.84 | -0.27 | 89.79 | -0.248
89.8 | -0.246 | 89.86 | -0.221 | 89.86 | -0.218 | 89.78 | -0.293 | 89.85 | -0.27 | 89.81 | -0.248
89.82 | -0.246 | 89.88 | -0.221 | 89.87 | -0.218 | 89.79 | -0.293 | 89.87 | -0.27 | 89.83 | -0.248
89.84 | -0.246 | 89.9 | -0.221 | 89.89 | -0.218 | 89.81 | -0.293 | 89.89 | -0.27 | 89.84 | -0.248
89.85 | -0.246 | 89.91 | -0.221 | 89.91 | -0.218 | 89.83 | -0.293 | 89.9 | -0.27 | 89.86 | -0.248
89.87 | -0.246 | 89.93 | -0.221 | 89.92 | -0.218 | 89.84 | -0.293 | 89.92 | -0.271 | 89.88 | -0.248
89.89 | -0.246 | 89.95 | -0.221 | 89.94 | -0.218 | 89.86 | -0.293 | 89.94 | -0.271 | 89.89 | -0.248
89.9 | -0.246 | 89.96 | -0.221 | 89.96 | -0.218 | 89.88 | -0.293 | 89.95 | -0.271 | 89.91 | -0.248
89.92 | -0.246 | 89.98 | -0.221 | 89.97 | -0.218 | 89.89 | -0.293 | 89.97 | -0.271 | 89.93 | -0.248
89.94 | -0.246 | 90 | -0.221 | 89.99 | -0.218 | 89.91 | -0.293 | 89.99 | -0.271 | 89.94 | -0.248
89.95 | -0.246 | 90.01 | -0.221 | 90.01 | -0.218 | 89.93 | -0.293 | 90 | -0.271 | 89.96 | -0.248
89.97 | -0.246 | 90.03 | -0.221 | 90.02 | -0.218 | 89.94 | -0.293 | 90.02 | -0.271 | 89.98 | -0.248
89.99 | -0.246 | 90.05 | -0.221 | 90.04 | -0.218 | 89.96 | -0.293 | 90.04 | -0.271 | 89.99 | -0.248
90 | -0.246 | 90.06 | -0.221 | 90.06 | -0.218 | 89.98 | -0.293 | 90.05 | -0.271 | 90.01 | -0.248
90.02 | -0.246 | 90.08 | -0.221 | 90.07 | -0.218 | 89.99 | -0.293 | 90.07 | -0.271 | 90.03 | -0.248
90.04 | -0.246 | 90.1 | -0.221 | 90.09 | -0.218 | 90.01 | -0.293 | 90.09 | -0.271 | 90.04 | -0.248
90.05 | -0.246 | 90.11 | -0.221 | 90.11 | -0.218 | 90.03 | -0.293 | 90.1 | -0.271 | 90.06 | -0.248
90.07 | -0.246 | 90.13 | -0.221 | 90.12 | -0.218 | 90.04 | -0.293 | 90.12 | -0.271 | 90.08 | -0.248
90.09 | -0.245 | 90.15 | -0.221 | 90.14 | -0.218 | 90.06 | -0.293 | 90.14 | -0.271 | 90.09 | -0.248
90.1 | -0.245 | 90.16 | -0.221 | 90.16 | -0.218 | 90.08 | -0.293 | 90.15 | -0.271 | 90.11 | -0.248
90.12 | -0.245 | 90.18 | -0.221 | 90.17 | -0.218 | 90.09 | -0.293 | 90.17 | -0.271 | 90.13 | -0.248
90.14 | -0.245 | 90.2 | -0.221 | 90.19 | -0.218 | 90.11 | -0.293 | 90.19 | -0.271 | 90.14 | -0.248
90.15 | -0.245 | 90.21 | -0.221 | 90.21 | -0.218 | 90.13 | -0.293 | 90.2 | -0.271 | 90.16 | -0.248
90.17 | -0.245 | 90.23 | -0.221 | 90.22 | -0.218 | 90.15 | -0.293 | 90.22 | -0.271 | 90.18 | -0.248
90.19 | -0.245 | 90.25 | -0.221 | 90.24 | -0.218 | 90.16 | -0.293 | 90.24 | -0.271 | 90.19 | -0.248
90.2 | -0.245 | 90.26 | -0.221 | 90.26 | -0.218 | 90.18 | -0.293 | 90.25 | -0.271 | 90.21 | -0.248
90.22 | -0.245 | 90.28 | -0.221 | 90.27 | -0.218 | 90.2 | -0.293 | 90.27 | -0.271 | 90.23 | -0.248
90.24 | -0.245 | 90.3 | -0.221 | 90.29 | -0.218 | 90.21 | -0.293 | 90.29 | -0.271 | 90.24 | -0.248
90.25 | -0.245 | 90.31 | -0.221 | 90.31 | -0.218 | 90.23 | -0.293 | 90.3 | -0.271 | 90.26 | -0.248
90.27 | -0.245 | 90.33 | -0.221 | 90.32 | -0.218 | 90.24 | -0.293 | 90.32 | -0.271 | 90.28 | -0.248
90.29 | -0.245 | 90.35 | -0.221 | 90.34 | -0.218 | 90.26 | -0.293 | 90.34 | -0.271 | 90.29 | -0.248
90.31 | -0.245 | 90.36 | -0.221 | 90.36 | -0.218 | 90.28 | -0.293 | 90.35 | -0.271 | 90.31 | -0.248
90.32 | -0.245 | 90.38 | -0.221 | 90.37 | -0.218 | 90.29 | -0.293 | 90.37 | -0.271 | 90.33 | -0.248
90.34 | -0.245 | 90.4 | -0.221 | 90.39 | -0.218 | 90.31 | -0.293 | 90.39 | -0.271 | 90.34 | -0.248
90.35 | -0.245 | 90.41 | -0.221 | 90.41 | -0.218 | 90.33 | -0.293 | 90.41 | -0.271 | 90.36 | -0.248
90.37 | -0.245 | 90.43 | -0.221 | 90.42 | -0.218 | 90.34 | -0.293 | 90.42 | -0.271 | 90.38 | -0.248
90.39 | -0.245 | 90.45 | -0.221 | 90.44 | -0.218 | 90.36 | -0.293 | 90.44 | -0.271 | 90.39 | -0.248
90.4 | -0.245 | 90.46 | -0.221 | 90.46 | -0.218 | 90.38 | -0.293 | 90.46 | -0.271 | 90.41 | -0.248
90.42 | -0.245 | 90.48 | -0.221 | 90.47 | -0.218 | 90.4 | -0.293 | 90.47 | -0.271 | 90.43 | -0.248
90.44 | -0.245 | 90.5 | -0.221 | 90.49 | -0.218 | 90.41 | -0.293 | 90.49 | -0.271 | 90.44 | -0.248
90.45 | -0.245 | 90.51 | -0.221 | 90.51 | -0.218 | 90.43 | -0.293 | 90.5 | -0.271 | 90.46 | -0.248
90.47 | -0.245 | 90.53 | -0.221 | 90.53 | -0.218 | 90.45 | -0.293 | 90.52 | -0.271 | 90.48 | -0.248
90.49 | -0.245 | 90.55 | -0.221 | 90.54 | -0.218 | 90.46 | -0.293 | 90.54 | -0.271 | 90.49 | -0.248
90.5 | -0.245 | 90.56 | -0.221 | 90.56 | -0.218 | 90.48 | -0.293 | 90.55 | -0.271 | 90.51 | -0.248
90.52 | -0.245 | 90.58 | -0.221 | 90.57 | -0.218 | 90.5 | -0.293 | 90.57 | -0.271 | 90.53 | -0.248
90.54 | -0.245 | 90.6 | -0.221 | 90.59 | -0.218 | 90.51 | -0.293 | 90.59 | -0.271 | 90.54 | -0.248
90.55 | -0.245 | 90.61 | -0.221 | 90.61 | -0.218 | 90.53 | -0.293 | 90.61 | -0.271 | 90.56 | -0.249
90.57 | -0.245 | 90.63 | -0.221 | 90.62 | -0.218 | 90.54 | -0.293 | 90.62 | -0.271 | 90.58 | -0.249
90.59 | -0.245 | 90.65 | -0.221 | 90.64 | -0.218 | 90.56 | -0.293 | 90.64 | -0.271 | 90.59 | -0.249
90.6 | -0.245 | 90.66 | -0.221 | 90.66 | -0.218 | 90.58 | -0.293 | 90.65 | -0.271 | 90.61 | -0.249
90.62 | -0.245 | 90.68 | -0.221 | 90.67 | -0.218 | 90.6 | -0.293 | 90.67 | -0.271 | 90.63 | -0.249
90.64 | -0.245 | 90.7 | -0.221 | 90.69 | -0.218 | 90.61 | -0.294 | 90.69 | -0.271 | 90.65 | -0.249
90.65 | -0.245 | 90.71 | -0.221 | 90.71 | -0.218 | 90.63 | -0.294 | 90.7 | -0.271 | 90.66 | -0.249
90.67 | -0.245 | 90.73 | -0.221 | 90.72 | -0.218 | 90.64 | -0.294 | 90.72 | -0.271 | 90.68 | -0.249
90.69 | -0.245 | 90.75 | -0.221 | 90.74 | -0.218 | 90.66 | -0.294 | 90.74 | -0.271 | 90.69 | -0.249
90.7 | -0.245 | 90.76 | -0.221 | 90.76 | -0.218 | 90.68 | -0.294 | 90.75 | -0.271 | 90.71 | -0.249
90.72 | -0.245 | 90.78 | -0.221 | 90.77 | -0.218 | 90.7 | -0.294 | 90.77 | -0.271 | 90.73 | -0.249
90.74 | -0.245 | 90.8 | -0.221 | 90.79 | -0.218 | 90.71 | -0.294 | 90.79 | -0.271 | 90.74 | -0.249
90.75 | -0.245 | 90.81 | -0.221 | 90.81 | -0.218 | 90.73 | -0.294 | 90.8 | -0.271 | 90.76 | -0.249
90.77 | -0.245 | 90.83 | -0.221 | 90.82 | -0.218 | 90.74 | -0.294 | 90.82 | -0.271 | 90.78 | -0.249
90.79 | -0.245 | 90.85 | -0.221 | 90.84 | -0.218 | 90.76 | -0.294 | 90.84 | -0.271 | 90.79 | -0.249
90.8 | -0.245 | 90.86 | -0.221 | 90.86 | -0.218 | 90.78 | -0.294 | 90.86 | -0.271 | 90.81 | -0.249
90.82 | -0.245 | 90.88 | -0.221 | 90.87 | -0.218 | 90.8 | -0.294 | 90.87 | -0.271 | 90.83 | -0.249
90.84 | -0.245 | 90.9 | -0.221 | 90.89 | -0.218 | 90.81 | -0.294 | 90.89 | -0.271 | 90.84 | -0.249
90.86 | -0.245 | 90.91 | -0.221 | 90.91 | -0.218 | 90.83 | -0.294 | 90.91 | -0.271 | 90.86 | -0.249
90.87 | -0.245 | 90.93 | -0.221 | 90.92 | -0.218 | 90.85 | -0.294 | 90.92 | -0.271 | 90.88 | -0.249
90.89 | -0.245 | 90.95 | -0.221 | 90.94 | -0.218 | 90.86 | -0.294 | 90.94 | -0.271 | 90.89 | -0.249
90.9 | -0.245 | 90.96 | -0.221 | 90.96 | -0.218 | 90.88 | -0.294 | 90.96 | -0.271 | 90.91 | -0.249
90.92 | -0.245 | 90.98 | -0.221 | 90.97 | -0.218 | 90.9 | -0.294 | 90.97 | -0.271 | 90.93 | -0.249
90.94 | -0.245 | 91 | -0.221 | 90.99 | -0.218 | 90.91 | -0.294 | 90.99 | -0.271 | 90.94 | -0.249
90.95 | -0.245 | 91.01 | -0.221 | 91.01 | -0.218 | 90.93 | -0.294 | 91.01 | -0.271 | 90.96 | -0.249
90.97 | -0.245 | 91.03 | -0.221 | 91.02 | -0.218 | 90.95 | -0.294 | 91.02 | -0.271 | 90.98 | -0.249
90.99 | -0.245 | 91.05 | -0.221 | 91.04 | -0.218 | 90.96 | -0.294 | 91.04 | -0.271 | 90.99 | -0.249
91.01 | -0.245 | 91.06 | -0.221 | 91.06 | -0.218 | 90.98 | -0.294 | 91.06 | -0.271 | 91.01 | -0.249
91.02 | -0.245 | 91.08 | -0.221 | 91.08 | -0.218 | 91 | -0.294 | 91.07 | -0.271 | 91.03 | -0.249
91.04 | -0.245 | 91.1 | -0.221 | 91.09 | -0.218 | 91.01 | -0.294 | 91.09 | -0.271 | 91.04 | -0.249
91.06 | -0.245 | 91.11 | -0.221 | 91.11 | -0.218 | 91.03 | -0.294 | 91.1 | -0.271 | 91.06 | -0.249
91.07 | -0.245 | 91.13 | -0.221 | 91.12 | -0.218 | 91.05 | -0.294 | 91.12 | -0.271 | 91.08 | -0.249
91.09 | -0.245 | 91.15 | -0.221 | 91.14 | -0.218 | 91.06 | -0.294 | 91.14 | -0.271 | 91.09 | -0.249
91.1 | -0.245 | 91.16 | -0.221 | 91.16 | -0.218 | 91.08 | -0.294 | 91.15 | -0.271 | 91.11 | -0.249
91.12 | -0.245 | 91.18 | -0.221 | 91.18 | -0.218 | 91.1 | -0.294 | 91.17 | -0.271 | 91.13 | -0.249
91.14 | -0.245 | 91.2 | -0.221 | 91.19 | -0.218 | 91.11 | -0.294 | 91.19 | -0.271 | 91.14 | -0.249
91.16 | -0.245 | 91.21 | -0.221 | 91.21 | -0.218 | 91.13 | -0.294 | 91.21 | -0.271 | 91.16 | -0.249
91.17 | -0.245 | 91.23 | -0.221 | 91.22 | -0.218 | 91.15 | -0.294 | 91.22 | -0.271 | 91.18 | -0.249
91.19 | -0.245 | 91.25 | -0.221 | 91.24 | -0.218 | 91.16 | -0.294 | 91.24 | -0.271 | 91.19 | -0.249
91.2 | -0.245 | 91.26 | -0.221 | 91.26 | -0.218 | 91.18 | -0.294 | 91.26 | -0.271 | 91.21 | -0.249
91.22 | -0.245 | 91.28 | -0.221 | 91.27 | -0.218 | 91.19 | -0.294 | 91.27 | -0.271 | 91.23 | -0.249
91.24 | -0.245 | 91.3 | -0.221 | 91.29 | -0.218 | 91.21 | -0.294 | 91.29 | -0.271 | 91.25 | -0.249
91.26 | -0.245 | 91.31 | -0.221 | 91.31 | -0.218 | 91.23 | -0.294 | 91.3 | -0.271 | 91.26 | -0.249
91.27 | -0.245 | 91.33 | -0.221 | 91.32 | -0.218 | 91.24 | -0.294 | 91.32 | -0.271 | 91.28 | -0.249
91.29 | -0.245 | 91.35 | -0.221 | 91.34 | -0.218 | 91.26 | -0.294 | 91.34 | -0.271 | 91.29 | -0.249
91.31 | -0.245 | 91.36 | -0.221 | 91.36 | -0.218 | 91.28 | -0.294 | 91.35 | -0.271 | 91.31 | -0.249
91.32 | -0.245 | 91.38 | -0.221 | 91.37 | -0.218 | 91.29 | -0.294 | 91.37 | -0.271 | 91.33 | -0.249
91.34 | -0.245 | 91.4 | -0.221 | 91.39 | -0.218 | 91.31 | -0.294 | 91.39 | -0.271 | 91.34 | -0.249
91.35 | -0.245 | 91.41 | -0.221 | 91.41 | -0.218 | 91.33 | -0.294 | 91.4 | -0.271 | 91.36 | -0.249
91.37 | -0.245 | 91.43 | -0.221 | 91.42 | -0.218 | 91.35 | -0.294 | 91.42 | -0.271 | 91.38 | -0.249
91.39 | -0.245 | 91.45 | -0.221 | 91.44 | -0.218 | 91.36 | -0.294 | 91.44 | -0.271 | 91.4 | -0.249
91.41 | -0.245 | 91.46 | -0.221 | 91.46 | -0.218 | 91.38 | -0.294 | 91.46 | -0.271 | 91.41 | -0.249
91.42 | -0.245 | 91.48 | -0.221 | 91.47 | -0.218 | 91.4 | -0.294 | 91.47 | -0.271 | 91.43 | -0.249
91.44 | -0.245 | 91.5 | -0.221 | 91.49 | -0.218 | 91.41 | -0.294 | 91.49 | -0.271 | 91.45 | -0.249
91.46 | -0.245 | 91.51 | -0.221 | 91.51 | -0.218 | 91.43 | -0.294 | 91.51 | -0.271 | 91.46 | -0.249
91.47 | -0.245 | 91.53 | -0.221 | 91.52 | -0.218 | 91.44 | -0.294 | 91.52 | -0.271 | 91.48 | -0.249
91.49 | -0.245 | 91.55 | -0.221 | 91.54 | -0.218 | 91.46 | -0.294 | 91.54 | -0.271 | 91.5 | -0.249
91.51 | -0.245 | 91.56 | -0.221 | 91.56 | -0.218 | 91.48 | -0.294 | 91.56 | -0.271 | 91.51 | -0.249
91.52 | -0.245 | 91.58 | -0.221 | 91.57 | -0.218 | 91.5 | -0.294 | 91.57 | -0.271 | 91.53 | -0.249
91.54 | -0.245 | 91.6 | -0.221 | 91.59 | -0.218 | 91.51 | -0.294 | 91.59 | -0.271 | 91.55 | -0.249
91.55 | -0.245 | 91.61 | -0.221 | 91.61 | -0.218 | 91.53 | -0.294 | 91.61 | -0.271 | 91.56 | -0.249
91.57 | -0.245 | 91.63 | -0.221 | 91.62 | -0.218 | 91.54 | -0.294 | 91.62 | -0.271 | 91.58 | -0.249
91.59 | -0.245 | 91.65 | -0.221 | 91.64 | -0.218 | 91.56 | -0.294 | 91.64 | -0.271 | 91.6 | -0.249
91.6 | -0.245 | 91.66 | -0.221 | 91.66 | -0.218 | 91.58 | -0.294 | 91.65 | -0.271 | 91.61 | -0.249
91.62 | -0.245 | 91.68 | -0.221 | 91.67 | -0.218 | 91.6 | -0.294 | 91.67 | -0.271 | 91.63 | -0.249
91.64 | -0.245 | 91.7 | -0.221 | 91.69 | -0.218 | 91.61 | -0.294 | 91.69 | -0.271 | 91.64 | -0.249
91.66 | -0.245 | 91.71 | -0.221 | 91.71 | -0.218 | 91.63 | -0.294 | 91.7 | -0.271 | 91.66 | -0.249
91.67 | -0.245 | 91.73 | -0.221 | 91.72 | -0.218 | 91.65 | -0.294 | 91.72 | -0.271 | 91.68 | -0.249
91.69 | -0.245 | 91.75 | -0.221 | 91.74 | -0.218 | 91.66 | -0.294 | 91.74 | -0.271 | 91.69 | -0.249
91.71 | -0.245 | 91.76 | -0.221 | 91.76 | -0.218 | 91.68 | -0.294 | 91.75 | -0.271 | 91.71 | -0.249
91.72 | -0.245 | 91.78 | -0.221 | 91.77 | -0.218 | 91.7 | -0.294 | 91.77 | -0.271 | 91.73 | -0.249
91.74 | -0.245 | 91.8 | -0.221 | 91.79 | -0.218 | 91.71 | -0.294 | 91.79 | -0.271 | 91.74 | -0.249
91.76 | -0.245 | 91.81 | -0.221 | 91.81 | -0.218 | 91.73 | -0.294 | 91.8 | -0.271 | 91.76 | -0.249
91.77 | -0.245 | 91.83 | -0.221 | 91.82 | -0.218 | 91.75 | -0.294 | 91.82 | -0.271 | 91.78 | -0.249
91.79 | -0.245 | 91.85 | -0.221 | 91.84 | -0.218 | 91.76 | -0.294 | 91.84 | -0.271 | 91.8 | -0.249
91.81 | -0.245 | 91.86 | -0.221 | 91.86 | -0.218 | 91.78 | -0.294 | 91.86 | -0.271 | 91.81 | -0.249
91.82 | -0.245 | 91.88 | -0.221 | 91.87 | -0.218 | 91.79 | -0.294 | 91.87 | -0.271 | 91.83 | -0.249
91.84 | -0.245 | 91.9 | -0.221 | 91.89 | -0.218 | 91.81 | -0.294 | 91.89 | -0.271 | 91.84 | -0.249
91.86 | -0.245 | 91.91 | -0.221 | 91.91 | -0.218 | 91.83 | -0.294 | 91.91 | -0.271 | 91.86 | -0.249
91.87 | -0.245 | 91.93 | -0.221 | 91.92 | -0.218 | 91.84 | -0.294 | 91.92 | -0.271 | 91.88 | -0.249
91.89 | -0.245 | 91.95 | -0.221 | 91.94 | -0.218 | 91.86 | -0.294 | 91.94 | -0.271 | 91.89 | -0.249
91.91 | -0.245 | 91.96 | -0.221 | 91.96 | -0.218 | 91.88 | -0.294 | 91.96 | -0.271 | 91.91 | -0.249
91.92 | -0.245 | 91.98 | -0.221 | 91.97 | -0.218 | 91.9 | -0.294 | 91.97 | -0.271 | 91.93 | -0.249
91.94 | -0.245 | 92 | -0.221 | 91.99 | -0.218 | 91.91 | -0.294 | 91.99 | -0.271 | 91.95 | -0.249
91.96 | -0.245 | 92.01 | -0.221 | 92.01 | -0.218 | 91.93 | -0.294 | 92 | -0.271 | 91.96 | -0.249
91.97 | -0.245 | 92.03 | -0.221 | 92.02 | -0.218 | 91.95 | -0.294 | 92.02 | -0.271 | 91.98 | -0.249
91.99 | -0.245 | 92.05 | -0.221 | 92.04 | -0.218 | 91.96 | -0.294 | 92.04 | -0.271 | 92 | -0.249
92.01 | -0.245 | 92.06 | -0.221 | 92.06 | -0.218 | 91.98 | -0.294 | 92.06 | -0.271 | 92.01 | -0.249
92.02 | -0.245 | 92.08 | -0.221 | 92.07 | -0.218 | 91.99 | -0.294 | 92.07 | -0.271 | 92.03 | -0.249
92.04 | -0.245 | 92.1 | -0.221 | 92.09 | -0.218 | 92.01 | -0.294 | 92.09 | -0.271 | 92.05 | -0.249
92.06 | -0.245 | 92.11 | -0.221 | 92.11 | -0.218 | 92.03 | -0.294 | 92.11 | -0.271 | 92.06 | -0.249
92.07 | -0.245 | 92.13 | -0.221 | 92.13 | -0.218 | 92.05 | -0.294 | 92.12 | -0.271 | 92.08 | -0.249
92.09 | -0.245 | 92.15 | -0.221 | 92.14 | -0.218 | 92.06 | -0.294 | 92.14 | -0.271 | 92.1 | -0.249
92.11 | -0.245 | 92.16 | -0.221 | 92.16 | -0.218 | 92.08 | -0.294 | 92.15 | -0.271 | 92.11 | -0.249
92.12 | -0.245 | 92.18 | -0.221 | 92.17 | -0.218 | 92.09 | -0.294 | 92.17 | -0.271 | 92.13 | -0.249
92.14 | -0.245 | 92.2 | -0.221 | 92.19 | -0.218 | 92.11 | -0.294 | 92.19 | -0.271 | 92.14 | -0.249
92.16 | -0.245 | 92.21 | -0.221 | 92.21 | -0.218 | 92.13 | -0.294 | 92.21 | -0.271 | 92.16 | -0.249
92.17 | -0.245 | 92.23 | -0.221 | 92.23 | -0.218 | 92.15 | -0.294 | 92.22 | -0.271 | 92.18 | -0.249
92.19 | -0.245 | 92.25 | -0.221 | 92.24 | -0.218 | 92.16 | -0.294 | 92.24 | -0.271 | 92.2 | -0.249
92.21 | -0.245 | 92.26 | -0.221 | 92.26 | -0.218 | 92.18 | -0.294 | 92.25 | -0.271 | 92.21 | -0.249
92.22 | -0.245 | 92.28 | -0.221 | 92.27 | -0.218 | 92.2 | -0.294 | 92.27 | -0.271 | 92.23 | -0.249
92.24 | -0.245 | 92.3 | -0.221 | 92.29 | -0.218 | 92.21 | -0.294 | 92.29 | -0.271 | 92.25 | -0.249
92.26 | -0.245 | 92.31 | -0.221 | 92.31 | -0.218 | 92.23 | -0.294 | 92.3 | -0.271 | 92.26 | -0.249
92.27 | -0.245 | 92.33 | -0.221 | 92.33 | -0.218 | 92.25 | -0.294 | 92.32 | -0.271 | 92.28 | -0.249
92.29 | -0.245 | 92.35 | -0.221 | 92.34 | -0.218 | 92.26 | -0.294 | 92.34 | -0.271 | 92.3 | -0.249
92.31 | -0.245 | 92.37 | -0.221 | 92.36 | -0.218 | 92.28 | -0.294 | 92.36 | -0.271 | 92.31 | -0.249
92.32 | -0.245 | 92.38 | -0.221 | 92.37 | -0.218 | 92.3 | -0.294 | 92.37 | -0.271 | 92.33 | -0.249
92.34 | -0.245 | 92.4 | -0.221 | 92.39 | -0.218 | 92.31 | -0.294 | 92.39 | -0.271 | 92.35 | -0.249
92.36 | -0.245 | 92.41 | -0.221 | 92.41 | -0.218 | 92.33 | -0.294 | 92.4 | -0.271 | 92.36 | -0.249
92.37 | -0.245 | 92.43 | -0.221 | 92.42 | -0.218 | 92.35 | -0.294 | 92.42 | -0.271 | 92.38 | -0.249
92.39 | -0.245 | 92.45 | -0.221 | 92.44 | -0.218 | 92.36 | -0.294 | 92.44 | -0.271 | 92.4 | -0.249
92.41 | -0.245 | 92.46 | -0.221 | 92.46 | -0.218 | 92.38 | -0.294 | 92.46 | -0.271 | 92.41 | -0.249
92.42 | -0.245 | 92.48 | -0.221 | 92.48 | -0.218 | 92.4 | -0.294 | 92.47 | -0.271 | 92.43 | -0.249
92.44 | -0.245 | 92.5 | -0.221 | 92.49 | -0.218 | 92.41 | -0.294 | 92.49 | -0.271 | 92.45 | -0.249
92.46 | -0.245 | 92.52 | -0.221 | 92.51 | -0.218 | 92.43 | -0.294 | 92.51 | -0.271 | 92.46 | -0.249
92.47 | -0.245 | 92.53 | -0.221 | 92.52 | -0.218 | 92.45 | -0.294 | 92.52 | -0.271 | 92.48 | -0.249
92.49 | -0.245 | 92.55 | -0.221 | 92.54 | -0.218 | 92.46 | -0.294 | 92.54 | -0.271 | 92.5 | -0.249
92.51 | -0.245 | 92.56 | -0.221 | 92.56 | -0.218 | 92.48 | -0.294 | 92.56 | -0.271 | 92.51 | -0.249
92.52 | -0.245 | 92.58 | -0.221 | 92.58 | -0.218 | 92.5 | -0.294 | 92.57 | -0.271 | 92.53 | -0.249
92.54 | -0.245 | 92.6 | -0.221 | 92.59 | -0.218 | 92.51 | -0.294 | 92.59 | -0.271 | 92.55 | -0.249
92.56 | -0.245 | 92.62 | -0.221 | 92.61 | -0.218 | 92.53 | -0.294 | 92.61 | -0.271 | 92.56 | -0.249
92.57 | -0.245 | 92.63 | -0.221 | 92.62 | -0.218 | 92.55 | -0.294 | 92.62 | -0.271 | 92.58 | -0.249
92.59 | -0.245 | 92.65 | -0.221 | 92.64 | -0.218 | 92.56 | -0.294 | 92.64 | -0.271 | 92.6 | -0.249
92.61 | -0.245 | 92.66 | -0.221 | 92.66 | -0.218 | 92.58 | -0.294 | 92.65 | -0.271 | 92.61 | -0.249
92.62 | -0.245 | 92.68 | -0.221 | 92.68 | -0.218 | 92.6 | -0.294 | 92.67 | -0.271 | 92.63 | -0.249
92.64 | -0.245 | 92.7 | -0.221 | 92.69 | -0.218 | 92.61 | -0.294 | 92.69 | -0.271 | 92.65 | -0.249
92.66 | -0.245 | 92.71 | -0.221 | 92.71 | -0.218 | 92.63 | -0.294 | 92.71 | -0.271 | 92.66 | -0.249
92.67 | -0.245 | 92.73 | -0.221 | 92.72 | -0.218 | 92.65 | -0.294 | 92.72 | -0.271 | 92.68 | -0.249
92.69 | -0.245 | 92.75 | -0.221 | 92.74 | -0.218 | 92.66 | -0.294 | 92.74 | -0.271 | 92.7 | -0.249
92.71 | -0.245 | 92.77 | -0.221 | 92.76 | -0.218 | 92.68 | -0.294 | 92.76 | -0.271 | 92.71 | -0.249
92.72 | -0.245 | 92.78 | -0.221 | 92.77 | -0.218 | 92.7 | -0.294 | 92.77 | -0.271 | 92.73 | -0.249
92.74 | -0.245 | 92.8 | -0.221 | 92.79 | -0.218 | 92.71 | -0.294 | 92.79 | -0.271 | 92.75 | -0.249
92.76 | -0.245 | 92.82 | -0.221 | 92.81 | -0.218 | 92.73 | -0.294 | 92.81 | -0.271 | 92.76 | -0.249
92.77 | -0.245 | 92.83 | -0.221 | 92.83 | -0.218 | 92.75 | -0.294 | 92.82 | -0.271 | 92.78 | -0.249
92.79 | -0.245 | 92.85 | -0.221 | 92.84 | -0.218 | 92.76 | -0.294 | 92.84 | -0.271 | 92.8 | -0.249
92.81 | -0.245 | 92.87 | -0.221 | 92.86 | -0.218 | 92.78 | -0.294 | 92.86 | -0.271 | 92.81 | -0.249
92.82 | -0.245 | 92.88 | -0.221 | 92.88 | -0.218 | 92.8 | -0.294 | 92.87 | -0.271 | 92.83 | -0.249
92.84 | -0.245 | 92.9 | -0.221 | 92.89 | -0.218 | 92.81 | -0.294 | 92.89 | -0.271 | 92.85 | -0.249
92.86 | -0.245 | 92.92 | -0.221 | 92.91 | -0.218 | 92.83 | -0.294 | 92.91 | -0.271 | 92.86 | -0.249
92.87 | -0.245 | 92.93 | -0.221 | 92.93 | -0.218 | 92.85 | -0.294 | 92.92 | -0.271 | 92.88 | -0.249
92.89 | -0.245 | 92.95 | -0.221 | 92.94 | -0.218 | 92.86 | -0.294 | 92.94 | -0.271 | 92.9 | -0.249
92.91 | -0.245 | 92.97 | -0.221 | 92.96 | -0.218 | 92.88 | -0.294 | 92.96 | -0.271 | 92.91 | -0.249
92.92 | -0.245 | 92.98 | -0.221 | 92.97 | -0.218 | 92.9 | -0.294 | 92.97 | -0.271 | 92.93 | -0.249
92.94 | -0.245 | 93 | -0.221 | 92.99 | -0.218 | 92.91 | -0.294 | 92.99 | -0.271 | 92.95 | -0.249
92.96 | -0.245 | 93.01 | -0.221 | 93.01 | -0.218 | 92.93 | -0.294 | 93 | -0.271 | 92.96 | -0.249
92.97 | -0.245 | 93.03 | -0.221 | 93.02 | -0.218 | 92.95 | -0.294 | 93.02 | -0.271 | 92.98 | -0.249
92.99 | -0.245 | 93.05 | -0.221 | 93.04 | -0.218 | 92.96 | -0.294 | 93.04 | -0.271 | 93 | -0.249
93.01 | -0.245 | 93.06 | -0.221 | 93.06 | -0.218 | 92.98 | -0.294 | 93.06 | -0.271 | 93.01 | -0.249
93.02 | -0.245 | 93.08 | -0.221 | 93.08 | -0.218 | 93 | -0.294 | 93.07 | -0.271 | 93.03 | -0.249
93.04 | -0.245 | 93.1 | -0.221 | 93.09 | -0.218 | 93.01 | -0.294 | 93.09 | -0.271 | 93.05 | -0.249
93.06 | -0.245 | 93.12 | -0.221 | 93.11 | -0.218 | 93.03 | -0.294 | 93.11 | -0.271 | 93.06 | -0.249
93.07 | -0.245 | 93.13 | -0.221 | 93.13 | -0.218 | 93.05 | -0.294 | 93.12 | -0.271 | 93.08 | -0.249
93.09 | -0.245 | 93.15 | -0.221 | 93.14 | -0.218 | 93.06 | -0.294 | 93.14 | -0.271 | 93.1 | -0.249
93.11 | -0.245 | 93.16 | -0.221 | 93.16 | -0.218 | 93.08 | -0.294 | 93.16 | -0.271 | 93.11 | -0.249
93.12 | -0.245 | 93.18 | -0.221 | 93.18 | -0.218 | 93.1 | -0.294 | 93.17 | -0.271 | 93.13 | -0.249
93.14 | -0.245 | 93.2 | -0.221 | 93.19 | -0.218 | 93.11 | -0.294 | 93.19 | -0.271 | 93.15 | -0.249
93.16 | -0.245 | 93.22 | -0.221 | 93.21 | -0.218 | 93.13 | -0.294 | 93.21 | -0.271 | 93.16 | -0.249
93.17 | -0.245 | 93.23 | -0.221 | 93.23 | -0.218 | 93.15 | -0.294 | 93.22 | -0.271 | 93.18 | -0.249
93.19 | -0.245 | 93.25 | -0.221 | 93.24 | -0.218 | 93.16 | -0.294 | 93.24 | -0.271 | 93.2 | -0.249
93.21 | -0.245 | 93.26 | -0.221 | 93.26 | -0.218 | 93.18 | -0.294 | 93.26 | -0.271 | 93.21 | -0.249
93.22 | -0.245 | 93.28 | -0.221 | 93.27 | -0.218 | 93.2 | -0.294 | 93.27 | -0.271 | 93.23 | -0.249
93.24 | -0.245 | 93.3 | -0.221 | 93.29 | -0.218 | 93.21 | -0.294 | 93.29 | -0.271 | 93.25 | -0.249
93.26 | -0.245 | 93.31 | -0.221 | 93.31 | -0.218 | 93.23 | -0.294 | 93.31 | -0.271 | 93.26 | -0.249
93.27 | -0.245 | 93.33 | -0.221 | 93.33 | -0.218 | 93.25 | -0.294 | 93.32 | -0.271 | 93.28 | -0.249
93.29 | -0.245 | 93.35 | -0.221 | 93.34 | -0.218 | 93.26 | -0.294 | 93.34 | -0.271 | 93.3 | -0.249
93.31 | -0.245 | 93.37 | -0.221 | 93.36 | -0.218 | 93.28 | -0.294 | 93.36 | -0.271 | 93.31 | -0.249
93.32 | -0.245 | 93.38 | -0.221 | 93.38 | -0.218 | 93.3 | -0.294 | 93.37 | -0.271 | 93.33 | -0.249
93.34 | -0.245 | 93.4 | -0.221 | 93.39 | -0.218 | 93.31 | -0.294 | 93.39 | -0.271 | 93.35 | -0.249
93.36 | -0.245 | 93.41 | -0.221 | 93.41 | -0.218 | 93.33 | -0.294 | 93.41 | -0.271 | 93.36 | -0.249
93.37 | -0.245 | 93.43 | -0.221 | 93.43 | -0.218 | 93.35 | -0.294 | 93.42 | -0.271 | 93.38 | -0.249
93.39 | -0.245 | 93.45 | -0.221 | 93.44 | -0.218 | 93.36 | -0.294 | 93.44 | -0.271 | 93.4 | -0.249
93.41 | -0.245 | 93.47 | -0.221 | 93.46 | -0.218 | 93.38 | -0.294 | 93.46 | -0.271 | 93.41 | -0.249
93.42 | -0.245 | 93.48 | -0.221 | 93.48 | -0.218 | 93.4 | -0.294 | 93.47 | -0.271 | 93.43 | -0.249
93.44 | -0.245 | 93.5 | -0.221 | 93.49 | -0.218 | 93.41 | -0.294 | 93.49 | -0.271 | 93.45 | -0.249
93.46 | -0.245 | 93.51 | -0.221 | 93.51 | -0.218 | 93.43 | -0.294 | 93.51 | -0.271 | 93.46 | -0.249
93.47 | -0.245 | 93.53 | -0.221 | 93.53 | -0.218 | 93.45 | -0.294 | 93.52 | -0.271 | 93.48 | -0.249
93.49 | -0.245 | 93.55 | -0.221 | 93.54 | -0.218 | 93.46 | -0.294 | 93.54 | -0.271 | 93.5 | -0.249
93.51 | -0.245 | 93.56 | -0.221 | 93.56 | -0.219 | 93.48 | -0.294 | 93.56 | -0.271 | 93.51 | -0.249
93.52 | -0.245 | 93.58 | -0.221 | 93.58 | -0.219 | 93.5 | -0.294 | 93.57 | -0.271 | 93.53 | -0.249
93.54 | -0.245 | 93.6 | -0.221 | 93.59 | -0.219 | 93.51 | -0.294 | 93.59 | -0.271 | 93.55 | -0.249
93.56 | -0.245 | 93.61 | -0.221 | 93.61 | -0.219 | 93.53 | -0.294 | 93.61 | -0.271 | 93.56 | -0.249
93.57 | -0.245 | 93.63 | -0.221 | 93.63 | -0.219 | 93.55 | -0.294 | 93.62 | -0.271 | 93.58 | -0.249
93.59 | -0.245 | 93.65 | -0.221 | 93.64 | -0.219 | 93.56 | -0.294 | 93.64 | -0.271 | 93.6 | -0.249
93.61 | -0.245 | 93.66 | -0.221 | 93.66 | -0.219 | 93.58 | -0.294 | 93.66 | -0.271 | 93.61 | -0.249
93.62 | -0.245 | 93.68 | -0.221 | 93.68 | -0.219 | 93.6 | -0.294 | 93.67 | -0.271 | 93.63 | -0.249
93.64 | -0.245 | 93.7 | -0.221 | 93.69 | -0.219 | 93.61 | -0.294 | 93.69 | -0.271 | 93.65 | -0.249
93.66 | -0.245 | 93.71 | -0.221 | 93.71 | -0.219 | 93.63 | -0.294 | 93.71 | -0.271 | 93.66 | -0.249
93.67 | -0.245 | 93.73 | -0.221 | 93.73 | -0.219 | 93.65 | -0.294 | 93.72 | -0.271 | 93.68 | -0.249
93.69 | -0.245 | 93.75 | -0.221 | 93.74 | -0.219 | 93.66 | -0.294 | 93.74 | -0.271 | 93.7 | -0.249
93.71 | -0.245 | 93.77 | -0.221 | 93.76 | -0.219 | 93.68 | -0.294 | 93.76 | -0.271 | 93.71 | -0.249
93.72 | -0.245 | 93.78 | -0.221 | 93.78 | -0.219 | 93.7 | -0.294 | 93.77 | -0.271 | 93.73 | -0.249
93.74 | -0.245 | 93.8 | -0.221 | 93.79 | -0.219 | 93.72 | -0.294 | 93.79 | -0.271 | 93.75 | -0.249
93.76 | -0.245 | 93.82 | -0.221 | 93.81 | -0.219 | 93.73 | -0.294 | 93.81 | -0.271 | 93.76 | -0.249
93.77 | -0.245 | 93.83 | -0.221 | 93.83 | -0.219 | 93.75 | -0.294 | 93.82 | -0.271 | 93.78 | -0.249
93.79 | -0.245 | 93.85 | -0.221 | 93.84 | -0.219 | 93.76 | -0.294 | 93.84 | -0.271 | 93.8 | -0.249
93.81 | -0.245 | 93.86 | -0.221 | 93.86 | -0.219 | 93.78 | -0.294 | 93.86 | -0.271 | 93.81 | -0.249
93.82 | -0.245 | 93.88 | -0.221 | 93.88 | -0.219 | 93.8 | -0.294 | 93.87 | -0.271 | 93.83 | -0.249
93.84 | -0.245 | 93.9 | -0.221 | 93.89 | -0.219 | 93.81 | -0.294 | 93.89 | -0.271 | 93.85 | -0.249
93.86 | -0.245 | 93.92 | -0.221 | 93.91 | -0.219 | 93.83 | -0.294 | 93.91 | -0.271 | 93.86 | -0.249
93.87 | -0.245 | 93.93 | -0.221 | 93.93 | -0.219 | 93.85 | -0.294 | 93.92 | -0.271 | 93.88 | -0.249
93.89 | -0.245 | 93.95 | -0.221 | 93.94 | -0.219 | 93.86 | -0.294 | 93.94 | -0.271 | 93.9 | -0.249
93.91 | -0.245 | 93.96 | -0.221 | 93.96 | -0.219 | 93.88 | -0.294 | 93.96 | -0.271 | 93.91 | -0.249
93.92 | -0.245 | 93.98 | -0.221 | 93.98 | -0.219 | 93.9 | -0.294 | 93.97 | -0.271 | 93.93 | -0.249
93.94 | -0.245 | 94 | -0.221 | 93.99 | -0.219 | 93.91 | -0.294 | 93.99 | -0.271 | 93.95 | -0.249
93.96 | -0.245 | 94.01 | -0.221 | 94.01 | -0.219 | 93.93 | -0.294 | 94.01 | -0.271 | 93.96 | -0.249
93.97 | -0.245 | 94.03 | -0.221 | 94.03 | -0.219 | 93.95 | -0.294 | 94.02 | -0.271 | 93.98 | -0.249
93.99 | -0.245 | 94.05 | -0.221 | 94.04 | -0.219 | 93.96 | -0.294 | 94.04 | -0.271 | 94 | -0.249
94.01 | -0.245 | 94.07 | -0.221 | 94.06 | -0.219 | 93.98 | -0.294 | 94.06 | -0.271 | 94.01 | -0.249
94.02 | -0.245 | 94.08 | -0.221 | 94.08 | -0.219 | 94 | -0.294 | 94.07 | -0.271 | 94.03 | -0.249
94.04 | -0.245 | 94.1 | -0.221 | 94.09 | -0.219 | 94.01 | -0.294 | 94.09 | -0.271 | 94.05 | -0.249
94.06 | -0.245 | 94.12 | -0.221 | 94.11 | -0.219 | 94.03 | -0.294 | 94.11 | -0.271 | 94.06 | -0.249
94.07 | -0.245 | 94.13 | -0.221 | 94.13 | -0.219 | 94.05 | -0.294 | 94.12 | -0.271 | 94.08 | -0.249
94.09 | -0.245 | 94.15 | -0.221 | 94.14 | -0.219 | 94.06 | -0.294 | 94.14 | -0.271 | 94.1 | -0.249
94.11 | -0.245 | 94.17 | -0.221 | 94.16 | -0.219 | 94.08 | -0.294 | 94.16 | -0.271 | 94.11 | -0.249
94.12 | -0.245 | 94.18 | -0.221 | 94.18 | -0.219 | 94.1 | -0.294 | 94.17 | -0.271 | 94.13 | -0.249
94.14 | -0.245 | 94.2 | -0.221 | 94.19 | -0.219 | 94.11 | -0.294 | 94.19 | -0.271 | 94.15 | -0.249
94.16 | -0.245 | 94.22 | -0.221 | 94.21 | -0.219 | 94.13 | -0.295 | 94.21 | -0.271 | 94.16 | -0.249
94.17 | -0.245 | 94.23 | -0.221 | 94.23 | -0.219 | 94.15 | -0.295 | 94.22 | -0.271 | 94.18 | -0.249
94.19 | -0.245 | 94.25 | -0.221 | 94.24 | -0.219 | 94.16 | -0.295 | 94.24 | -0.271 | 94.2 | -0.249
94.21 | -0.245 | 94.27 | -0.221 | 94.26 | -0.219 | 94.18 | -0.295 | 94.26 | -0.271 | 94.21 | -0.249
94.22 | -0.245 | 94.28 | -0.221 | 94.28 | -0.219 | 94.2 | -0.295 | 94.27 | -0.271 | 94.23 | -0.249
94.24 | -0.245 | 94.3 | -0.221 | 94.29 | -0.219 | 94.21 | -0.295 | 94.29 | -0.271 | 94.25 | -0.249
94.26 | -0.245 | 94.32 | -0.221 | 94.31 | -0.219 | 94.23 | -0.295 | 94.31 | -0.271 | 94.26 | -0.249
94.27 | -0.245 | 94.33 | -0.221 | 94.33 | -0.219 | 94.25 | -0.295 | 94.32 | -0.271 | 94.28 | -0.249
94.29 | -0.245 | 94.35 | -0.221 | 94.34 | -0.219 | 94.26 | -0.295 | 94.34 | -0.271 | 94.3 | -0.249
94.31 | -0.245 | 94.37 | -0.221 | 94.36 | -0.219 | 94.28 | -0.295 | 94.36 | -0.271 | 94.31 | -0.249
94.32 | -0.245 | 94.38 | -0.221 | 94.38 | -0.219 | 94.3 | -0.295 | 94.37 | -0.271 | 94.33 | -0.249
94.34 | -0.245 | 94.4 | -0.221 | 94.39 | -0.219 | 94.31 | -0.295 | 94.39 | -0.271 | 94.35 | -0.249
94.36 | -0.245 | 94.42 | -0.221 | 94.41 | -0.219 | 94.33 | -0.295 | 94.41 | -0.271 | 94.36 | -0.249
94.37 | -0.245 | 94.43 | -0.221 | 94.43 | -0.219 | 94.35 | -0.295 | 94.42 | -0.271 | 94.38 | -0.249
94.39 | -0.245 | 94.45 | -0.221 | 94.44 | -0.219 | 94.36 | -0.295 | 94.44 | -0.271 | 94.4 | -0.249
94.41 | -0.245 | 94.47 | -0.221 | 94.46 | -0.219 | 94.38 | -0.295 | 94.46 | -0.271 | 94.41 | -0.249
94.42 | -0.245 | 94.48 | -0.221 | 94.48 | -0.219 | 94.4 | -0.295 | 94.47 | -0.271 | 94.43 | -0.249
94.44 | -0.245 | 94.5 | -0.221 | 94.49 | -0.219 | 94.41 | -0.295 | 94.49 | -0.271 | 94.45 | -0.249
94.46 | -0.245 | 94.52 | -0.221 | 94.51 | -0.219 | 94.43 | -0.295 | 94.51 | -0.271 | 94.46 | -0.249
94.47 | -0.245 | 94.53 | -0.221 | 94.53 | -0.219 | 94.45 | -0.295 | 94.52 | -0.271 | 94.48 | -0.249
94.49 | -0.245 | 94.55 | -0.221 | 94.54 | -0.219 | 94.46 | -0.295 | 94.54 | -0.271 | 94.5 | -0.249
94.51 | -0.245 | 94.57 | -0.221 | 94.56 | -0.219 | 94.48 | -0.295 | 94.56 | -0.271 | 94.51 | -0.249
94.52 | -0.245 | 94.58 | -0.221 | 94.58 | -0.219 | 94.5 | -0.295 | 94.57 | -0.271 | 94.53 | -0.249
94.54 | -0.245 | 94.6 | -0.221 | 94.59 | -0.219 | 94.51 | -0.295 | 94.59 | -0.271 | 94.55 | -0.249
94.56 | -0.245 | 94.62 | -0.221 | 94.61 | -0.219 | 94.53 | -0.295 | 94.61 | -0.271 | 94.56 | -0.249
94.57 | -0.245 | 94.63 | -0.221 | 94.63 | -0.219 | 94.55 | -0.295 | 94.62 | -0.271 | 94.58 | -0.249
94.59 | -0.245 | 94.65 | -0.221 | 94.64 | -0.219 | 94.56 | -0.295 | 94.64 | -0.271 | 94.6 | -0.249
94.61 | -0.245 | 94.67 | -0.221 | 94.66 | -0.219 | 94.58 | -0.295 | 94.66 | -0.271 | 94.61 | -0.249
94.62 | -0.245 | 94.68 | -0.221 | 94.68 | -0.219 | 94.6 | -0.295 | 94.67 | -0.271 | 94.63 | -0.249
94.64 | -0.245 | 94.7 | -0.221 | 94.69 | -0.219 | 94.61 | -0.295 | 94.69 | -0.271 | 94.65 | -0.249
94.66 | -0.245 | 94.72 | -0.221 | 94.71 | -0.219 | 94.63 | -0.295 | 94.71 | -0.271 | 94.66 | -0.249
94.67 | -0.245 | 94.73 | -0.221 | 94.73 | -0.219 | 94.65 | -0.295 | 94.72 | -0.271 | 94.68 | -0.249
94.69 | -0.245 | 94.75 | -0.221 | 94.74 | -0.219 | 94.66 | -0.295 | 94.74 | -0.271 | 94.7 | -0.249
94.71 | -0.245 | 94.77 | -0.221 | 94.76 | -0.219 | 94.68 | -0.295 | 94.76 | -0.271 | 94.71 | -0.249
94.72 | -0.245 | 94.78 | -0.221 | 94.78 | -0.219 | 94.7 | -0.295 | 94.77 | -0.271 | 94.73 | -0.249
94.74 | -0.245 | 94.8 | -0.221 | 94.79 | -0.219 | 94.71 | -0.295 | 94.79 | -0.271 | 94.75 | -0.249
94.76 | -0.245 | 94.82 | -0.221 | 94.81 | -0.219 | 94.73 | -0.295 | 94.81 | -0.271 | 94.76 | -0.249
94.77 | -0.245 | 94.83 | -0.221 | 94.83 | -0.219 | 94.75 | -0.295 | 94.82 | -0.271 | 94.78 | -0.249
94.79 | -0.245 | 94.85 | -0.221 | 94.84 | -0.219 | 94.76 | -0.295 | 94.84 | -0.271 | 94.8 | -0.249
94.81 | -0.245 | 94.87 | -0.221 | 94.86 | -0.219 | 94.78 | -0.295 | 94.86 | -0.271 | 94.81 | -0.249
94.82 | -0.245 | 94.88 | -0.221 | 94.88 | -0.219 | 94.8 | -0.295 | 94.87 | -0.271 | 94.83 | -0.249
94.84 | -0.245 | 94.9 | -0.221 | 94.89 | -0.219 | 94.81 | -0.295 | 94.89 | -0.271 | 94.85 | -0.249
94.86 | -0.245 | 94.92 | -0.221 | 94.91 | -0.219 | 94.83 | -0.295 | 94.91 | -0.271 | 94.86 | -0.249
94.87 | -0.245 | 94.93 | -0.221 | 94.93 | -0.219 | 94.85 | -0.295 | 94.92 | -0.271 | 94.88 | -0.249
94.89 | -0.245 | 94.95 | -0.221 | 94.94 | -0.219 | 94.86 | -0.295 | 94.94 | -0.271 | 94.9 | -0.249
94.91 | -0.245 | 94.97 | -0.221 | 94.96 | -0.219 | 94.88 | -0.295 | 94.96 | -0.271 | 94.91 | -0.249
94.92 | -0.245 | 94.98 | -0.221 | 94.98 | -0.219 | 94.9 | -0.295 | 94.97 | -0.271 | 94.93 | -0.249
94.94 | -0.245 | 95 | -0.221 | 94.99 | -0.219 | 94.91 | -0.295 | 94.99 | -0.271 | 94.95 | -0.249
94.96 | -0.245 | 95.02 | -0.221 | 95.01 | -0.219 | 94.93 | -0.295 | 95.01 | -0.271 | 94.96 | -0.249
94.97 | -0.245 | 95.03 | -0.221 | 95.03 | -0.219 | 94.95 | -0.295 | 95.02 | -0.271 | 94.98 | -0.249
94.99 | -0.245 | 95.05 | -0.221 | 95.04 | -0.219 | 94.96 | -0.295 | 95.04 | -0.271 | 95 | -0.249
95.01 | -0.245 | 95.07 | -0.221 | 95.06 | -0.219 | 94.98 | -0.295 | 95.06 | -0.271 | 95.01 | -0.249
95.02 | -0.245 | 95.08 | -0.221 | 95.08 | -0.219 | 95 | -0.295 | 95.07 | -0.271 | 95.03 | -0.249
95.04 | -0.245 | 95.1 | -0.221 | 95.09 | -0.219 | 95.01 | -0.295 | 95.09 | -0.271 | 95.05 | -0.249
95.06 | -0.245 | 95.12 | -0.221 | 95.11 | -0.219 | 95.03 | -0.295 | 95.11 | -0.271 | 95.06 | -0.249
95.08 | -0.245 | 95.13 | -0.221 | 95.13 | -0.219 | 95.05 | -0.295 | 95.12 | -0.271 | 95.08 | -0.249
95.09 | -0.245 | 95.15 | -0.221 | 95.14 | -0.219 | 95.06 | -0.295 | 95.14 | -0.271 | 95.1 | -0.249
95.11 | -0.245 | 95.17 | -0.221 | 95.16 | -0.219 | 95.08 | -0.295 | 95.16 | -0.271 | 95.11 | -0.249
95.12 | -0.245 | 95.18 | -0.221 | 95.18 | -0.219 | 95.1 | -0.295 | 95.17 | -0.271 | 95.13 | -0.249
95.14 | -0.245 | 95.2 | -0.221 | 95.19 | -0.219 | 95.11 | -0.295 | 95.19 | -0.271 | 95.15 | -0.249
95.16 | -0.245 | 95.22 | -0.221 | 95.21 | -0.219 | 95.13 | -0.295 | 95.21 | -0.271 | 95.16 | -0.249
95.18 | -0.245 | 95.23 | -0.221 | 95.23 | -0.219 | 95.15 | -0.295 | 95.22 | -0.271 | 95.18 | -0.249
95.19 | -0.245 | 95.25 | -0.221 | 95.24 | -0.219 | 95.16 | -0.295 | 95.24 | -0.271 | 95.2 | -0.249
95.21 | -0.245 | 95.27 | -0.221 | 95.26 | -0.219 | 95.18 | -0.295 | 95.26 | -0.271 | 95.21 | -0.249
95.22 | -0.245 | 95.28 | -0.221 | 95.28 | -0.219 | 95.2 | -0.295 | 95.27 | -0.271 | 95.23 | -0.249
95.24 | -0.245 | 95.3 | -0.221 | 95.29 | -0.219 | 95.21 | -0.295 | 95.29 | -0.271 | 95.25 | -0.249
95.26 | -0.245 | 95.32 | -0.221 | 95.31 | -0.219 | 95.23 | -0.295 | 95.31 | -0.271 | 95.26 | -0.249
95.27 | -0.245 | 95.33 | -0.221 | 95.33 | -0.219 | 95.25 | -0.295 | 95.32 | -0.271 | 95.28 | -0.249
95.29 | -0.245 | 95.35 | -0.221 | 95.34 | -0.219 | 95.26 | -0.295 | 95.34 | -0.271 | 95.3 | -0.249
95.31 | -0.245 | 95.37 | -0.221 | 95.36 | -0.219 | 95.28 | -0.295 | 95.36 | -0.271 | 95.31 | -0.249
95.33 | -0.245 | 95.38 | -0.221 | 95.38 | -0.219 | 95.3 | -0.295 | 95.37 | -0.271 | 95.33 | -0.249
95.34 | -0.245 | 95.4 | -0.221 | 95.39 | -0.219 | 95.31 | -0.295 | 95.39 | -0.271 | 95.35 | -0.249
95.36 | -0.245 | 95.42 | -0.221 | 95.41 | -0.219 | 95.33 | -0.295 | 95.41 | -0.271 | 95.36 | -0.249
95.37 | -0.245 | 95.43 | -0.221 | 95.43 | -0.219 | 95.35 | -0.295 | 95.42 | -0.271 | 95.38 | -0.249
95.39 | -0.245 | 95.45 | -0.221 | 95.44 | -0.219 | 95.36 | -0.295 | 95.44 | -0.271 | 95.4 | -0.249
95.41 | -0.245 | 95.47 | -0.221 | 95.46 | -0.219 | 95.38 | -0.295 | 95.46 | -0.271 | 95.41 | -0.249
95.42 | -0.245 | 95.48 | -0.221 | 95.48 | -0.219 | 95.4 | -0.295 | 95.47 | -0.271 | 95.43 | -0.25
95.44 | -0.245 | 95.5 | -0.221 | 95.49 | -0.219 | 95.41 | -0.295 | 95.49 | -0.271 | 95.45 | -0.25
95.46 | -0.245 | 95.52 | -0.221 | 95.51 | -0.219 | 95.43 | -0.295 | 95.51 | -0.271 | 95.46 | -0.25
95.47 | -0.245 | 95.53 | -0.221 | 95.53 | -0.219 | 95.45 | -0.295 | 95.52 | -0.271 | 95.48 | -0.25
95.49 | -0.245 | 95.55 | -0.221 | 95.54 | -0.219 | 95.46 | -0.295 | 95.54 | -0.271 | 95.5 | -0.25
95.51 | -0.245 | 95.57 | -0.221 | 95.56 | -0.219 | 95.48 | -0.295 | 95.56 | -0.271 | 95.51 | -0.25
95.53 | -0.245 | 95.58 | -0.221 | 95.58 | -0.219 | 95.5 | -0.295 | 95.57 | -0.271 | 95.53 | -0.25
95.54 | -0.245 | 95.6 | -0.221 | 95.59 | -0.219 | 95.51 | -0.295 | 95.59 | -0.271 | 95.55 | -0.25
95.56 | -0.245 | 95.62 | -0.221 | 95.61 | -0.219 | 95.53 | -0.295 | 95.61 | -0.271 | 95.56 | -0.25
95.58 | -0.245 | 95.63 | -0.221 | 95.63 | -0.219 | 95.55 | -0.295 | 95.62 | -0.271 | 95.58 | -0.25
95.59 | -0.245 | 95.65 | -0.221 | 95.64 | -0.219 | 95.56 | -0.295 | 95.64 | -0.271 | 95.6 | -0.25
95.61 | -0.245 | 95.67 | -0.221 | 95.66 | -0.219 | 95.58 | -0.295 | 95.66 | -0.271 | 95.61 | -0.25
95.62 | -0.245 | 95.68 | -0.221 | 95.68 | -0.219 | 95.6 | -0.295 | 95.67 | -0.272 | 95.63 | -0.25
95.64 | -0.245 | 95.7 | -0.221 | 95.69 | -0.219 | 95.61 | -0.295 | 95.69 | -0.272 | 95.65 | -0.25
95.66 | -0.245 | 95.72 | -0.221 | 95.71 | -0.219 | 95.63 | -0.295 | 95.71 | -0.272 | 95.66 | -0.25
95.67 | -0.245 | 95.73 | -0.221 | 95.73 | -0.219 | 95.65 | -0.295 | 95.72 | -0.272 | 95.68 | -0.25
95.69 | -0.245 | 95.75 | -0.221 | 95.74 | -0.219 | 95.66 | -0.295 | 95.74 | -0.272 | 95.7 | -0.25
95.71 | -0.245 | 95.77 | -0.221 | 95.76 | -0.219 | 95.68 | -0.295 | 95.76 | -0.272 | 95.71 | -0.25
95.72 | -0.245 | 95.78 | -0.221 | 95.78 | -0.219 | 95.7 | -0.295 | 95.77 | -0.272 | 95.73 | -0.25
95.74 | -0.245 | 95.8 | -0.221 | 95.79 | -0.219 | 95.71 | -0.295 | 95.79 | -0.272 | 95.75 | -0.25
95.76 | -0.245 | 95.82 | -0.221 | 95.81 | -0.219 | 95.73 | -0.295 | 95.81 | -0.272 | 95.76 | -0.25
95.77 | -0.245 | 95.83 | -0.221 | 95.83 | -0.219 | 95.75 | -0.295 | 95.82 | -0.272 | 95.78 | -0.25
95.79 | -0.245 | 95.85 | -0.221 | 95.84 | -0.219 | 95.76 | -0.295 | 95.84 | -0.272 | 95.8 | -0.25
95.81 | -0.245 | 95.87 | -0.221 | 95.86 | -0.219 | 95.78 | -0.295 | 95.86 | -0.272 | 95.81 | -0.25
95.82 | -0.245 | 95.88 | -0.221 | 95.88 | -0.219 | 95.8 | -0.295 | 95.87 | -0.272 | 95.83 | -0.25
95.84 | -0.245 | 95.9 | -0.221 | 95.89 | -0.219 | 95.81 | -0.295 | 95.89 | -0.272 | 95.85 | -0.25
95.86 | -0.245 | 95.92 | -0.221 | 95.91 | -0.219 | 95.83 | -0.295 | 95.91 | -0.272 | 95.86 | -0.25
95.87 | -0.245 | 95.93 | -0.221 | 95.93 | -0.219 | 95.85 | -0.295 | 95.92 | -0.272 | 95.88 | -0.25
95.89 | -0.245 | 95.95 | -0.221 | 95.94 | -0.219 | 95.86 | -0.295 | 95.94 | -0.272 | 95.9 | -0.25
95.91 | -0.245 | 95.97 | -0.221 | 95.96 | -0.219 | 95.88 | -0.295 | 95.96 | -0.272 | 95.91 | -0.25
95.92 | -0.245 | 95.98 | -0.221 | 95.98 | -0.219 | 95.9 | -0.295 | 95.97 | -0.272 | 95.93 | -0.25
95.94 | -0.245 | 96 | -0.221 | 95.99 | -0.219 | 95.91 | -0.295 | 95.99 | -0.272 | 95.95 | -0.25
95.96 | -0.245 | 96.02 | -0.221 | 96.01 | -0.219 | 95.93 | -0.295 | 96.01 | -0.272 | 95.96 | -0.25
95.97 | -0.245 | 96.03 | -0.221 | 96.03 | -0.219 | 95.95 | -0.295 | 96.02 | -0.272 | 95.98 | -0.25
95.99 | -0.245 | 96.05 | -0.221 | 96.04 | -0.219 | 95.96 | -0.295 | 96.04 | -0.272 | 96 | -0.25
96.01 | -0.245 | 96.07 | -0.221 | 96.06 | -0.219 | 95.98 | -0.295 | 96.06 | -0.272 | 96.01 | -0.25
96.02 | -0.245 | 96.08 | -0.221 | 96.08 | -0.219 | 96 | -0.295 | 96.07 | -0.272 | 96.03 | -0.25
96.04 | -0.245 | 96.1 | -0.221 | 96.09 | -0.219 | 96.01 | -0.295 | 96.09 | -0.272 | 96.05 | -0.25
96.06 | -0.245 | 96.12 | -0.221 | 96.11 | -0.219 | 96.03 | -0.295 | 96.11 | -0.272 | 96.06 | -0.25
96.07 | -0.245 | 96.13 | -0.221 | 96.13 | -0.219 | 96.05 | -0.295 | 96.13 | -0.272 | 96.08 | -0.25
96.09 | -0.245 | 96.15 | -0.221 | 96.14 | -0.219 | 96.06 | -0.295 | 96.14 | -0.272 | 96.1 | -0.25
96.11 | -0.245 | 96.17 | -0.221 | 96.16 | -0.219 | 96.08 | -0.295 | 96.16 | -0.272 | 96.11 | -0.25
96.12 | -0.245 | 96.18 | -0.221 | 96.18 | -0.219 | 96.1 | -0.295 | 96.18 | -0.272 | 96.13 | -0.25
96.14 | -0.245 | 96.2 | -0.221 | 96.19 | -0.219 | 96.11 | -0.295 | 96.19 | -0.272 | 96.15 | -0.25
96.16 | -0.245 | 96.22 | -0.221 | 96.21 | -0.219 | 96.13 | -0.295 | 96.21 | -0.272 | 96.16 | -0.25
96.17 | -0.245 | 96.23 | -0.221 | 96.23 | -0.219 | 96.15 | -0.295 | 96.22 | -0.272 | 96.18 | -0.25
96.19 | -0.245 | 96.25 | -0.221 | 96.24 | -0.219 | 96.16 | -0.295 | 96.24 | -0.272 | 96.2 | -0.25
96.21 | -0.245 | 96.27 | -0.221 | 96.26 | -0.219 | 96.18 | -0.295 | 96.26 | -0.272 | 96.21 | -0.25
96.23 | -0.245 | 96.28 | -0.221 | 96.28 | -0.219 | 96.2 | -0.295 | 96.27 | -0.272 | 96.23 | -0.25
96.24 | -0.245 | 96.3 | -0.221 | 96.29 | -0.219 | 96.22 | -0.295 | 96.29 | -0.272 | 96.25 | -0.25
96.26 | -0.245 | 96.32 | -0.221 | 96.31 | -0.219 | 96.23 | -0.295 | 96.31 | -0.272 | 96.26 | -0.25
96.27 | -0.245 | 96.33 | -0.221 | 96.33 | -0.219 | 96.25 | -0.295 | 96.32 | -0.272 | 96.28 | -0.25
96.29 | -0.245 | 96.35 | -0.221 | 96.34 | -0.219 | 96.26 | -0.295 | 96.34 | -0.272 | 96.3 | -0.25
96.31 | -0.245 | 96.37 | -0.221 | 96.36 | -0.219 | 96.28 | -0.295 | 96.36 | -0.272 | 96.31 | -0.25
96.32 | -0.245 | 96.38 | -0.221 | 96.38 | -0.219 | 96.3 | -0.295 | 96.37 | -0.272 | 96.33 | -0.25
96.34 | -0.245 | 96.4 | -0.221 | 96.39 | -0.219 | 96.31 | -0.295 | 96.39 | -0.272 | 96.35 | -0.25
96.36 | -0.245 | 96.42 | -0.221 | 96.41 | -0.219 | 96.33 | -0.295 | 96.41 | -0.272 | 96.36 | -0.25
96.37 | -0.245 | 96.43 | -0.221 | 96.43 | -0.219 | 96.35 | -0.295 | 96.43 | -0.272 | 96.38 | -0.25
96.39 | -0.245 | 96.45 | -0.221 | 96.44 | -0.219 | 96.36 | -0.295 | 96.44 | -0.272 | 96.4 | -0.25
96.41 | -0.245 | 96.47 | -0.221 | 96.46 | -0.219 | 96.38 | -0.295 | 96.46 | -0.272 | 96.41 | -0.25
96.42 | -0.245 | 96.48 | -0.221 | 96.48 | -0.219 | 96.4 | -0.295 | 96.47 | -0.272 | 96.43 | -0.25
96.44 | -0.245 | 96.5 | -0.221 | 96.49 | -0.219 | 96.42 | -0.295 | 96.49 | -0.272 | 96.45 | -0.25
96.46 | -0.245 | 96.52 | -0.221 | 96.51 | -0.219 | 96.43 | -0.295 | 96.51 | -0.272 | 96.46 | -0.25
96.48 | -0.245 | 96.53 | -0.221 | 96.53 | -0.219 | 96.45 | -0.295 | 96.53 | -0.272 | 96.48 | -0.25
96.49 | -0.245 | 96.55 | -0.221 | 96.54 | -0.219 | 96.46 | -0.295 | 96.54 | -0.272 | 96.5 | -0.25
96.51 | -0.245 | 96.57 | -0.221 | 96.56 | -0.219 | 96.48 | -0.295 | 96.56 | -0.272 | 96.51 | -0.25
96.53 | -0.245 | 96.58 | -0.221 | 96.58 | -0.219 | 96.5 | -0.295 | 96.57 | -0.272 | 96.53 | -0.25
96.54 | -0.245 | 96.6 | -0.221 | 96.59 | -0.219 | 96.51 | -0.295 | 96.59 | -0.272 | 96.55 | -0.25
96.56 | -0.245 | 96.62 | -0.221 | 96.61 | -0.219 | 96.53 | -0.295 | 96.61 | -0.272 | 96.56 | -0.25
96.57 | -0.245 | 96.63 | -0.221 | 96.63 | -0.219 | 96.55 | -0.295 | 96.63 | -0.272 | 96.58 | -0.25
96.59 | -0.245 | 96.65 | -0.221 | 96.64 | -0.219 | 96.56 | -0.295 | 96.64 | -0.272 | 96.6 | -0.25
96.61 | -0.245 | 96.67 | -0.221 | 96.66 | -0.219 | 96.58 | -0.295 | 96.66 | -0.272 | 96.61 | -0.25
96.62 | -0.245 | 96.68 | -0.221 | 96.68 | -0.219 | 96.6 | -0.295 | 96.67 | -0.272 | 96.63 | -0.25
96.64 | -0.245 | 96.7 | -0.221 | 96.69 | -0.219 | 96.61 | -0.295 | 96.69 | -0.272 | 96.65 | -0.25
96.66 | -0.245 | 96.72 | -0.221 | 96.71 | -0.219 | 96.63 | -0.295 | 96.71 | -0.272 | 96.66 | -0.25
96.67 | -0.245 | 96.73 | -0.221 | 96.73 | -0.219 | 96.65 | -0.295 | 96.73 | -0.272 | 96.68 | -0.25
96.69 | -0.245 | 96.75 | -0.221 | 96.74 | -0.219 | 96.66 | -0.295 | 96.74 | -0.272 | 96.7 | -0.25
96.71 | -0.245 | 96.77 | -0.221 | 96.76 | -0.219 | 96.68 | -0.295 | 96.76 | -0.272 | 96.72 | -0.25
96.73 | -0.245 | 96.78 | -0.221 | 96.78 | -0.219 | 96.7 | -0.295 | 96.77 | -0.272 | 96.73 | -0.25
96.74 | -0.245 | 96.8 | -0.221 | 96.79 | -0.219 | 96.72 | -0.295 | 96.79 | -0.272 | 96.75 | -0.25
96.76 | -0.245 | 96.82 | -0.221 | 96.81 | -0.219 | 96.73 | -0.295 | 96.81 | -0.272 | 96.77 | -0.25
96.78 | -0.245 | 96.84 | -0.221 | 96.83 | -0.219 | 96.75 | -0.295 | 96.82 | -0.272 | 96.78 | -0.25
96.79 | -0.245 | 96.85 | -0.221 | 96.84 | -0.219 | 96.77 | -0.295 | 96.84 | -0.272 | 96.8 | -0.25
96.81 | -0.245 | 96.87 | -0.221 | 96.86 | -0.219 | 96.78 | -0.295 | 96.86 | -0.272 | 96.82 | -0.25
96.82 | -0.245 | 96.88 | -0.221 | 96.88 | -0.219 | 96.8 | -0.295 | 96.87 | -0.272 | 96.83 | -0.25
96.84 | -0.245 | 96.9 | -0.221 | 96.89 | -0.219 | 96.81 | -0.295 | 96.89 | -0.272 | 96.85 | -0.25
96.86 | -0.245 | 96.92 | -0.221 | 96.91 | -0.219 | 96.83 | -0.295 | 96.91 | -0.272 | 96.86 | -0.25
96.87 | -0.245 | 96.93 | -0.221 | 96.93 | -0.219 | 96.85 | -0.295 | 96.92 | -0.272 | 96.88 | -0.25
96.89 | -0.245 | 96.95 | -0.221 | 96.94 | -0.219 | 96.86 | -0.295 | 96.94 | -0.272 | 96.9 | -0.25
96.91 | -0.245 | 96.97 | -0.221 | 96.96 | -0.219 | 96.88 | -0.295 | 96.96 | -0.272 | 96.91 | -0.25
96.93 | -0.245 | 96.98 | -0.221 | 96.98 | -0.219 | 96.9 | -0.295 | 96.97 | -0.272 | 96.93 | -0.25
96.94 | -0.245 | 97 | -0.221 | 96.99 | -0.219 | 96.92 | -0.295 | 96.99 | -0.272 | 96.95 | -0.25
96.96 | -0.245 | 97.02 | -0.221 | 97.01 | -0.219 | 96.93 | -0.295 | 97.01 | -0.272 | 96.96 | -0.25
96.97 | -0.245 | 97.03 | -0.221 | 97.03 | -0.219 | 96.95 | -0.295 | 97.02 | -0.272 | 96.98 | -0.25
96.99 | -0.245 | 97.05 | -0.221 | 97.04 | -0.219 | 96.96 | -0.295 | 97.04 | -0.272 | 97 | -0.25
97.01 | -0.245 | 97.07 | -0.221 | 97.06 | -0.219 | 96.98 | -0.295 | 97.06 | -0.272 | 97.01 | -0.25
97.03 | -0.245 | 97.08 | -0.221 | 97.08 | -0.219 | 97 | -0.295 | 97.07 | -0.272 | 97.03 | -0.25
97.04 | -0.245 | 97.1 | -0.221 | 97.09 | -0.219 | 97.01 | -0.295 | 97.09 | -0.272 | 97.05 | -0.25
97.06 | -0.245 | 97.12 | -0.221 | 97.11 | -0.219 | 97.03 | -0.295 | 97.11 | -0.272 | 97.06 | -0.25
97.08 | -0.245 | 97.13 | -0.221 | 97.13 | -0.219 | 97.05 | -0.295 | 97.12 | -0.272 | 97.08 | -0.25
97.09 | -0.245 | 97.15 | -0.221 | 97.14 | -0.219 | 97.06 | -0.295 | 97.14 | -0.272 | 97.1 | -0.25
97.11 | -0.245 | 97.17 | -0.221 | 97.16 | -0.219 | 97.08 | -0.295 | 97.16 | -0.272 | 97.12 | -0.25
97.13 | -0.245 | 97.18 | -0.221 | 97.18 | -0.219 | 97.1 | -0.295 | 97.17 | -0.272 | 97.13 | -0.25
97.14 | -0.245 | 97.2 | -0.221 | 97.19 | -0.219 | 97.11 | -0.295 | 97.19 | -0.272 | 97.15 | -0.25
97.16 | -0.245 | 97.22 | -0.221 | 97.21 | -0.219 | 97.13 | -0.295 | 97.21 | -0.272 | 97.17 | -0.25
97.18 | -0.245 | 97.23 | -0.221 | 97.23 | -0.219 | 97.15 | -0.295 | 97.22 | -0.272 | 97.18 | -0.25
97.19 | -0.245 | 97.25 | -0.221 | 97.24 | -0.219 | 97.16 | -0.295 | 97.24 | -0.272 | 97.2 | -0.25
97.21 | -0.245 | 97.27 | -0.221 | 97.26 | -0.219 | 97.18 | -0.295 | 97.26 | -0.272 | 97.22 | -0.25
97.23 | -0.245 | 97.28 | -0.221 | 97.28 | -0.219 | 97.2 | -0.295 | 97.27 | -0.272 | 97.23 | -0.25
97.24 | -0.245 | 97.3 | -0.221 | 97.29 | -0.219 | 97.22 | -0.295 | 97.29 | -0.272 | 97.25 | -0.25
97.26 | -0.245 | 97.32 | -0.221 | 97.31 | -0.219 | 97.23 | -0.295 | 97.31 | -0.272 | 97.27 | -0.25
97.28 | -0.245 | 97.33 | -0.221 | 97.33 | -0.219 | 97.25 | -0.295 | 97.32 | -0.272 | 97.28 | -0.25
97.29 | -0.245 | 97.35 | -0.221 | 97.34 | -0.219 | 97.27 | -0.295 | 97.34 | -0.272 | 97.3 | -0.25
97.31 | -0.245 | 97.37 | -0.221 | 97.36 | -0.219 | 97.28 | -0.295 | 97.36 | -0.272 | 97.32 | -0.25
97.33 | -0.245 | 97.38 | -0.221 | 97.38 | -0.219 | 97.3 | -0.295 | 97.37 | -0.272 | 97.33 | -0.25
97.34 | -0.245 | 97.4 | -0.221 | 97.39 | -0.219 | 97.31 | -0.295 | 97.39 | -0.272 | 97.35 | -0.25
97.36 | -0.245 | 97.42 | -0.221 | 97.41 | -0.219 | 97.33 | -0.295 | 97.41 | -0.272 | 97.37 | -0.25
97.38 | -0.245 | 97.43 | -0.221 | 97.43 | -0.219 | 97.35 | -0.295 | 97.42 | -0.272 | 97.38 | -0.25
97.39 | -0.245 | 97.45 | -0.221 | 97.44 | -0.219 | 97.36 | -0.295 | 97.44 | -0.272 | 97.4 | -0.25
97.41 | -0.245 | 97.47 | -0.221 | 97.46 | -0.219 | 97.38 | -0.295 | 97.46 | -0.272 | 97.42 | -0.25
97.43 | -0.245 | 97.48 | -0.221 | 97.48 | -0.219 | 97.4 | -0.295 | 97.47 | -0.272 | 97.43 | -0.25
97.44 | -0.245 | 97.5 | -0.221 | 97.49 | -0.219 | 97.41 | -0.295 | 97.49 | -0.272 | 97.45 | -0.25
97.46 | -0.245 | 97.52 | -0.221 | 97.51 | -0.219 | 97.43 | -0.295 | 97.51 | -0.272 | 97.47 | -0.25
97.48 | -0.245 | 97.53 | -0.221 | 97.53 | -0.219 | 97.45 | -0.295 | 97.52 | -0.272 | 97.48 | -0.25
97.49 | -0.245 | 97.55 | -0.221 | 97.54 | -0.219 | 97.46 | -0.295 | 97.54 | -0.272 | 97.5 | -0.25
97.51 | -0.245 | 97.57 | -0.221 | 97.56 | -0.219 | 97.48 | -0.295 | 97.56 | -0.272 | 97.52 | -0.25
97.53 | -0.245 | 97.59 | -0.221 | 97.58 | -0.219 | 97.5 | -0.295 | 97.57 | -0.272 | 97.53 | -0.25
97.54 | -0.245 | 97.6 | -0.221 | 97.59 | -0.219 | 97.52 | -0.295 | 97.59 | -0.272 | 97.55 | -0.25
97.56 | -0.245 | 97.62 | -0.221 | 97.61 | -0.219 | 97.53 | -0.295 | 97.61 | -0.272 | 97.57 | -0.25
97.58 | -0.245 | 97.63 | -0.221 | 97.63 | -0.219 | 97.55 | -0.295 | 97.63 | -0.272 | 97.58 | -0.25
97.59 | -0.245 | 97.65 | -0.221 | 97.64 | -0.219 | 97.56 | -0.295 | 97.64 | -0.272 | 97.6 | -0.25
97.61 | -0.245 | 97.67 | -0.221 | 97.66 | -0.219 | 97.58 | -0.295 | 97.66 | -0.272 | 97.62 | -0.25
97.63 | -0.245 | 97.68 | -0.221 | 97.68 | -0.219 | 97.6 | -0.295 | 97.67 | -0.272 | 97.63 | -0.25
97.64 | -0.245 | 97.7 | -0.221 | 97.69 | -0.219 | 97.61 | -0.295 | 97.69 | -0.272 | 97.65 | -0.25
97.66 | -0.245 | 97.72 | -0.221 | 97.71 | -0.219 | 97.63 | -0.295 | 97.71 | -0.272 | 97.67 | -0.25
97.68 | -0.245 | 97.73 | -0.221 | 97.73 | -0.219 | 97.65 | -0.295 | 97.73 | -0.272 | 97.68 | -0.25
97.69 | -0.245 | 97.75 | -0.221 | 97.74 | -0.219 | 97.66 | -0.295 | 97.74 | -0.272 | 97.7 | -0.25
97.71 | -0.245 | 97.77 | -0.221 | 97.76 | -0.219 | 97.68 | -0.295 | 97.76 | -0.272 | 97.72 | -0.25
97.72 | -0.245 | 97.78 | -0.221 | 97.78 | -0.219 | 97.7 | -0.295 | 97.77 | -0.272 | 97.73 | -0.25
97.74 | -0.245 | 97.8 | -0.221 | 97.79 | -0.219 | 97.72 | -0.295 | 97.79 | -0.272 | 97.75 | -0.25
97.76 | -0.245 | 97.82 | -0.221 | 97.81 | -0.219 | 97.73 | -0.295 | 97.81 | -0.272 | 97.76 | -0.25
97.78 | -0.245 | 97.83 | -0.221 | 97.83 | -0.219 | 97.75 | -0.295 | 97.83 | -0.272 | 97.78 | -0.25
97.79 | -0.245 | 97.85 | -0.221 | 97.84 | -0.219 | 97.77 | -0.295 | 97.84 | -0.272 | 97.8 | -0.25
97.81 | -0.245 | 97.87 | -0.221 | 97.86 | -0.219 | 97.78 | -0.295 | 97.86 | -0.272 | 97.82 | -0.25
97.83 | -0.245 | 97.88 | -0.221 | 97.88 | -0.219 | 97.8 | -0.295 | 97.87 | -0.272 | 97.83 | -0.25
97.84 | -0.245 | 97.9 | -0.221 | 97.89 | -0.219 | 97.81 | -0.295 | 97.89 | -0.272 | 97.85 | -0.25
97.86 | -0.245 | 97.92 | -0.221 | 97.91 | -0.219 | 97.83 | -0.295 | 97.91 | -0.272 | 97.87 | -0.25
97.88 | -0.245 | 97.93 | -0.221 | 97.93 | -0.219 | 97.85 | -0.295 | 97.92 | -0.272 | 97.88 | -0.25
97.89 | -0.245 | 97.95 | -0.221 | 97.94 | -0.219 | 97.86 | -0.295 | 97.94 | -0.272 | 97.9 | -0.25
97.91 | -0.245 | 97.97 | -0.221 | 97.96 | -0.219 | 97.88 | -0.295 | 97.96 | -0.272 | 97.92 | -0.25
97.93 | -0.245 | 97.98 | -0.221 | 97.98 | -0.219 | 97.9 | -0.295 | 97.97 | -0.272 | 97.93 | -0.25
97.94 | -0.245 | 98 | -0.221 | 97.99 | -0.219 | 97.92 | -0.295 | 97.99 | -0.272 | 97.95 | -0.25
97.96 | -0.245 | 98.02 | -0.221 | 98.01 | -0.219 | 97.93 | -0.295 | 98.01 | -0.272 | 97.97 | -0.25
97.98 | -0.245 | 98.03 | -0.221 | 98.03 | -0.219 | 97.95 | -0.295 | 98.03 | -0.272 | 97.98 | -0.25
97.99 | -0.245 | 98.05 | -0.221 | 98.04 | -0.219 | 97.96 | -0.296 | 98.04 | -0.272 | 98 | -0.25
98.01 | -0.245 | 98.07 | -0.221 | 98.06 | -0.219 | 97.98 | -0.296 | 98.06 | -0.272 | 98.02 | -0.25
98.03 | -0.245 | 98.08 | -0.221 | 98.08 | -0.219 | 98 | -0.296 | 98.07 | -0.272 | 98.03 | -0.25
98.04 | -0.245 | 98.1 | -0.221 | 98.09 | -0.219 | 98.02 | -0.296 | 98.09 | -0.272 | 98.05 | -0.25
98.06 | -0.245 | 98.12 | -0.221 | 98.11 | -0.219 | 98.03 | -0.296 | 98.11 | -0.272 | 98.07 | -0.25
98.08 | -0.245 | 98.13 | -0.221 | 98.13 | -0.219 | 98.05 | -0.296 | 98.13 | -0.272 | 98.08 | -0.25
98.09 | -0.245 | 98.15 | -0.221 | 98.15 | -0.219 | 98.07 | -0.296 | 98.14 | -0.272 | 98.1 | -0.25
98.11 | -0.245 | 98.17 | -0.221 | 98.16 | -0.219 | 98.08 | -0.296 | 98.16 | -0.272 | 98.12 | -0.25
98.13 | -0.245 | 98.18 | -0.221 | 98.18 | -0.219 | 98.1 | -0.296 | 98.18 | -0.272 | 98.13 | -0.25
98.14 | -0.245 | 98.2 | -0.221 | 98.19 | -0.219 | 98.12 | -0.296 | 98.19 | -0.272 | 98.15 | -0.25
98.16 | -0.245 | 98.22 | -0.221 | 98.21 | -0.219 | 98.13 | -0.296 | 98.21 | -0.272 | 98.17 | -0.25
98.18 | -0.245 | 98.23 | -0.221 | 98.23 | -0.219 | 98.15 | -0.296 | 98.22 | -0.272 | 98.18 | -0.25
98.19 | -0.245 | 98.25 | -0.221 | 98.24 | -0.219 | 98.17 | -0.296 | 98.24 | -0.272 | 98.2 | -0.25
98.21 | -0.245 | 98.27 | -0.221 | 98.26 | -0.219 | 98.18 | -0.296 | 98.26 | -0.272 | 98.22 | -0.25
98.23 | -0.245 | 98.28 | -0.221 | 98.28 | -0.219 | 98.2 | -0.296 | 98.28 | -0.272 | 98.23 | -0.25
98.24 | -0.245 | 98.3 | -0.221 | 98.29 | -0.219 | 98.22 | -0.296 | 98.29 | -0.272 | 98.25 | -0.25
98.26 | -0.245 | 98.32 | -0.221 | 98.31 | -0.219 | 98.23 | -0.296 | 98.31 | -0.272 | 98.27 | -0.25
98.28 | -0.245 | 98.33 | -0.221 | 98.33 | -0.219 | 98.25 | -0.296 | 98.33 | -0.272 | 98.28 | -0.25
98.29 | -0.245 | 98.35 | -0.221 | 98.34 | -0.219 | 98.27 | -0.296 | 98.34 | -0.272 | 98.3 | -0.25
98.31 | -0.245 | 98.37 | -0.221 | 98.36 | -0.219 | 98.28 | -0.296 | 98.36 | -0.272 | 98.32 | -0.25
98.33 | -0.245 | 98.38 | -0.221 | 98.38 | -0.219 | 98.3 | -0.296 | 98.37 | -0.272 | 98.33 | -0.25
98.34 | -0.245 | 98.4 | -0.221 | 98.39 | -0.219 | 98.32 | -0.296 | 98.39 | -0.272 | 98.35 | -0.25
98.36 | -0.245 | 98.42 | -0.221 | 98.41 | -0.219 | 98.33 | -0.296 | 98.41 | -0.272 | 98.37 | -0.25
98.38 | -0.245 | 98.43 | -0.221 | 98.43 | -0.219 | 98.35 | -0.296 | 98.43 | -0.272 | 98.38 | -0.25
98.39 | -0.245 | 98.45 | -0.221 | 98.44 | -0.219 | 98.37 | -0.296 | 98.44 | -0.272 | 98.4 | -0.25
98.41 | -0.245 | 98.47 | -0.221 | 98.46 | -0.219 | 98.38 | -0.296 | 98.46 | -0.272 | 98.42 | -0.25
98.43 | -0.245 | 98.49 | -0.221 | 98.48 | -0.219 | 98.4 | -0.296 | 98.48 | -0.272 | 98.43 | -0.25
98.44 | -0.245 | 98.5 | -0.221 | 98.49 | -0.219 | 98.42 | -0.296 | 98.49 | -0.272 | 98.45 | -0.25
98.46 | -0.245 | 98.52 | -0.221 | 98.51 | -0.219 | 98.43 | -0.296 | 98.51 | -0.272 | 98.47 | -0.25
98.48 | -0.245 | 98.53 | -0.221 | 98.53 | -0.219 | 98.45 | -0.296 | 98.53 | -0.272 | 98.48 | -0.25
98.49 | -0.245 | 98.55 | -0.221 | 98.54 | -0.219 | 98.47 | -0.296 | 98.54 | -0.272 | 98.5 | -0.25
98.51 | -0.245 | 98.57 | -0.221 | 98.56 | -0.219 | 98.48 | -0.296 | 98.56 | -0.272 | 98.52 | -0.25
98.53 | -0.245 | 98.58 | -0.221 | 98.58 | -0.219 | 98.5 | -0.296 | 98.58 | -0.272 | 98.53 | -0.25
98.54 | -0.245 | 98.6 | -0.221 | 98.59 | -0.219 | 98.52 | -0.296 | 98.59 | -0.272 | 98.55 | -0.25
98.56 | -0.245 | 98.62 | -0.221 | 98.61 | -0.219 | 98.53 | -0.296 | 98.61 | -0.272 | 98.57 | -0.25
98.58 | -0.245 | 98.63 | -0.221 | 98.63 | -0.219 | 98.55 | -0.296 | 98.63 | -0.272 | 98.58 | -0.25
98.59 | -0.245 | 98.65 | -0.221 | 98.64 | -0.219 | 98.57 | -0.296 | 98.64 | -0.272 | 98.6 | -0.25
98.61 | -0.245 | 98.67 | -0.221 | 98.66 | -0.219 | 98.58 | -0.296 | 98.66 | -0.272 | 98.62 | -0.25
98.63 | -0.245 | 98.68 | -0.221 | 98.68 | -0.219 | 98.6 | -0.296 | 98.68 | -0.272 | 98.63 | -0.25
98.64 | -0.245 | 98.7 | -0.221 | 98.69 | -0.22 | 98.62 | -0.296 | 98.69 | -0.272 | 98.65 | -0.25
98.66 | -0.245 | 98.72 | -0.221 | 98.71 | -0.22 | 98.63 | -0.296 | 98.71 | -0.272 | 98.67 | -0.25
98.68 | -0.245 | 98.73 | -0.221 | 98.73 | -0.22 | 98.65 | -0.296 | 98.73 | -0.272 | 98.68 | -0.25
98.69 | -0.245 | 98.75 | -0.221 | 98.74 | -0.22 | 98.67 | -0.296 | 98.74 | -0.272 | 98.7 | -0.25
98.71 | -0.245 | 98.77 | -0.221 | 98.76 | -0.22 | 98.68 | -0.296 | 98.76 | -0.272 | 98.72 | -0.25
98.73 | -0.245 | 98.78 | -0.221 | 98.78 | -0.22 | 98.7 | -0.296 | 98.78 | -0.272 | 98.73 | -0.25
98.74 | -0.245 | 98.8 | -0.221 | 98.79 | -0.22 | 98.72 | -0.296 | 98.79 | -0.272 | 98.75 | -0.25
98.76 | -0.245 | 98.82 | -0.221 | 98.81 | -0.22 | 98.73 | -0.296 | 98.81 | -0.272 | 98.77 | -0.25
98.78 | -0.245 | 98.83 | -0.221 | 98.83 | -0.22 | 98.75 | -0.296 | 98.83 | -0.272 | 98.78 | -0.25
98.79 | -0.245 | 98.85 | -0.221 | 98.84 | -0.22 | 98.77 | -0.296 | 98.84 | -0.272 | 98.8 | -0.25
98.81 | -0.245 | 98.87 | -0.221 | 98.86 | -0.22 | 98.78 | -0.296 | 98.86 | -0.272 | 98.82 | -0.25
98.83 | -0.245 | 98.88 | -0.221 | 98.88 | -0.22 | 98.8 | -0.296 | 98.88 | -0.272 | 98.83 | -0.25
98.84 | -0.245 | 98.9 | -0.221 | 98.89 | -0.22 | 98.82 | -0.296 | 98.89 | -0.272 | 98.85 | -0.25
98.86 | -0.245 | 98.92 | -0.221 | 98.91 | -0.22 | 98.83 | -0.296 | 98.91 | -0.272 | 98.87 | -0.25
98.88 | -0.245 | 98.93 | -0.221 | 98.93 | -0.22 | 98.85 | -0.296 | 98.93 | -0.272 | 98.88 | -0.25
98.89 | -0.245 | 98.95 | -0.221 | 98.94 | -0.22 | 98.86 | -0.296 | 98.94 | -0.272 | 98.9 | -0.25
98.91 | -0.245 | 98.97 | -0.221 | 98.96 | -0.22 | 98.88 | -0.296 | 98.96 | -0.272 | 98.92 | -0.25
98.93 | -0.245 | 98.98 | -0.221 | 98.98 | -0.22 | 98.9 | -0.296 | 98.98 | -0.272 | 98.93 | -0.25
98.94 | -0.245 | 99 | -0.221 | 98.99 | -0.22 | 98.92 | -0.296 | 98.99 | -0.272 | 98.95 | -0.25
98.96 | -0.245 | 99.02 | -0.221 | 99.01 | -0.22 | 98.93 | -0.296 | 99.01 | -0.272 | 98.97 | -0.25
98.98 | -0.245 | 99.03 | -0.221 | 99.03 | -0.22 | 98.95 | -0.296 | 99.03 | -0.272 | 98.98 | -0.25
98.99 | -0.245 | 99.05 | -0.221 | 99.04 | -0.22 | 98.97 | -0.296 | 99.04 | -0.272 | 99 | -0.25
99.01 | -0.245 | 99.07 | -0.221 | 99.06 | -0.22 | 98.98 | -0.296 | 99.06 | -0.272 | 99.02 | -0.25
99.03 | -0.245 | 99.08 | -0.221 | 99.08 | -0.22 | 99 | -0.296 | 99.08 | -0.272 | 99.03 | -0.25
99.04 | -0.245 | 99.1 | -0.221 | 99.09 | -0.22 | 99.02 | -0.296 | 99.09 | -0.272 | 99.05 | -0.25
99.06 | -0.245 | 99.12 | -0.221 | 99.11 | -0.219 | 99.03 | -0.296 | 99.11 | -0.272 | 99.07 | -0.25
99.08 | -0.245 | 99.13 | -0.221 | 99.13 | -0.219 | 99.05 | -0.296 | 99.13 | -0.272 | 99.08 | -0.25
99.09 | -0.245 | 99.15 | -0.221 | 99.14 | -0.219 | 99.07 | -0.296 | 99.14 | -0.272 | 99.1 | -0.25
99.11 | -0.245 | 99.17 | -0.221 | 99.16 | -0.219 | 99.08 | -0.296 | 99.16 | -0.272 | 99.12 | -0.25
99.13 | -0.245 | 99.18 | -0.221 | 99.18 | -0.219 | 99.1 | -0.296 | 99.18 | -0.272 | 99.13 | -0.25
99.14 | -0.245 | 99.2 | -0.221 | 99.19 | -0.219 | 99.12 | -0.296 | 99.19 | -0.272 | 99.15 | -0.25
99.16 | -0.245 | 99.22 | -0.221 | 99.21 | -0.219 | 99.13 | -0.296 | 99.21 | -0.272 | 99.17 | -0.25
99.18 | -0.245 | 99.23 | -0.221 | 99.23 | -0.219 | 99.15 | -0.296 | 99.23 | -0.272 | 99.18 | -0.25
99.19 | -0.245 | 99.25 | -0.221 | 99.24 | -0.219 | 99.17 | -0.296 | 99.24 | -0.272 | 99.2 | -0.25
99.21 | -0.245 | 99.27 | -0.221 | 99.26 | -0.219 | 99.18 | -0.296 | 99.26 | -0.272 | 99.22 | -0.25
99.23 | -0.245 | 99.28 | -0.221 | 99.28 | -0.219 | 99.2 | -0.296 | 99.28 | -0.272 | 99.23 | -0.25
99.24 | -0.245 | 99.3 | -0.221 | 99.29 | -0.219 | 99.22 | -0.296 | 99.29 | -0.272 | 99.25 | -0.25
99.26 | -0.245 | 99.32 | -0.221 | 99.31 | -0.219 | 99.23 | -0.296 | 99.31 | -0.272 | 99.27 | -0.25
99.28 | -0.245 | 99.33 | -0.221 | 99.33 | -0.219 | 99.25 | -0.296 | 99.33 | -0.273 | 99.28 | -0.25
99.29 | -0.245 | 99.35 | -0.221 | 99.34 | -0.219 | 99.27 | -0.296 | 99.34 | -0.273 | 99.3 | -0.25
99.31 | -0.245 | 99.37 | -0.221 | 99.36 | -0.219 | 99.28 | -0.296 | 99.36 | -0.273 | 99.32 | -0.25
99.33 | -0.245 | 99.38 | -0.221 | 99.38 | -0.219 | 99.3 | -0.296 | 99.38 | -0.273 | 99.33 | -0.25
99.34 | -0.245 | 99.4 | -0.221 | 99.39 | -0.219 | 99.32 | -0.296 | 99.39 | -0.273 | 99.35 | -0.25
99.36 | -0.245 | 99.42 | -0.221 | 99.41 | -0.219 | 99.33 | -0.296 | 99.41 | -0.273 | 99.37 | -0.25
99.38 | -0.245 | 99.43 | -0.221 | 99.43 | -0.219 | 99.35 | -0.296 | 99.43 | -0.273 | 99.38 | -0.25
99.39 | -0.245 | 99.45 | -0.221 | 99.45 | -0.219 | 99.37 | -0.296 | 99.44 | -0.273 | 99.4 | -0.25
99.41 | -0.245 | 99.47 | -0.221 | 99.46 | -0.219 | 99.38 | -0.296 | 99.46 | -0.273 | 99.42 | -0.25
99.43 | -0.245 | 99.48 | -0.221 | 99.48 | -0.219 | 99.4 | -0.296 | 99.47 | -0.273 | 99.43 | -0.25
99.44 | -0.245 | 99.5 | -0.221 | 99.5 | -0.219 | 99.42 | -0.296 | 99.49 | -0.273 | 99.45 | -0.25
99.46 | -0.245 | 99.52 | -0.221 | 99.51 | -0.219 | 99.43 | -0.296 | 99.51 | -0.273 | 99.47 | -0.25
99.48 | -0.245 | 99.53 | -0.221 | 99.53 | -0.219 | 99.45 | -0.296 | 99.53 | -0.273 | 99.48 | -0.25
99.49 | -0.245 | 99.55 | -0.221 | 99.55 | -0.219 | 99.47 | -0.296 | 99.54 | -0.273 | 99.5 | -0.25
99.51 | -0.245 | 99.57 | -0.221 | 99.56 | -0.219 | 99.48 | -0.296 | 99.56 | -0.273 | 99.52 | -0.25
99.53 | -0.245 | 99.58 | -0.222 | 99.58 | -0.219 | 99.5 | -0.296 | 99.58 | -0.273 | 99.53 | -0.25
99.54 | -0.245 | 99.6 | -0.222 | 99.6 | -0.219 | 99.52 | -0.296 | 99.59 | -0.273 | 99.55 | -0.25
99.56 | -0.245 | 99.62 | -0.221 | 99.61 | -0.219 | 99.53 | -0.296 | 99.61 | -0.273 | 99.57 | -0.25
99.58 | -0.245 | 99.63 | -0.221 | 99.63 | -0.219 | 99.55 | -0.296 | 99.63 | -0.273 | 99.58 | -0.25
99.59 | -0.245 | 99.65 | -0.221 | 99.65 | -0.219 | 99.57 | -0.296 | 99.64 | -0.273 | 99.6 | -0.25
99.61 | -0.245 | 99.67 | -0.221 | 99.66 | -0.219 | 99.58 | -0.296 | 99.66 | -0.273 | 99.62 | -0.25
99.63 | -0.245 | 99.69 | -0.221 | 99.68 | -0.219 | 99.6 | -0.296 | 99.68 | -0.273 | 99.63 | -0.25
99.64 | -0.245 | 99.7 | -0.221 | 99.7 | -0.219 | 99.62 | -0.296 | 99.69 | -0.273 | 99.65 | -0.25
99.66 | -0.245 | 99.72 | -0.221 | 99.71 | -0.219 | 99.63 | -0.296 | 99.71 | -0.273 | 99.67 | -0.25
99.68 | -0.245 | 99.73 | -0.221 | 99.73 | -0.219 | 99.65 | -0.296 | 99.73 | -0.273 | 99.68 | -0.25
99.69 | -0.245 | 99.75 | -0.221 | 99.74 | -0.219 | 99.67 | -0.296 | 99.74 | -0.273 | 99.7 | -0.25
99.71 | -0.245 | 99.77 | -0.221 | 99.76 | -0.219 | 99.68 | -0.296 | 99.76 | -0.273 | 99.72 | -0.25
99.73 | -0.245 | 99.79 | -0.221 | 99.78 | -0.219 | 99.7 | -0.296 | 99.78 | -0.273 | 99.73 | -0.25
99.74 | -0.245 | 99.8 | -0.221 | 99.8 | -0.219 | 99.72 | -0.296 | 99.79 | -0.273 | 99.75 | -0.25
99.76 | -0.245 | 99.82 | -0.221 | 99.81 | -0.219 | 99.73 | -0.296 | 99.81 | -0.273 | 99.77 | -0.25
99.78 | -0.245 | 99.83 | -0.221 | 99.83 | -0.219 | 99.75 | -0.296 | 99.83 | -0.273 | 99.78 | -0.25
99.79 | -0.245 | 99.85 | -0.221 | 99.85 | -0.219 | 99.77 | -0.296 | 99.84 | -0.273 | 99.8 | -0.25
99.81 | -0.245 | 99.87 | -0.221 | 99.86 | -0.22 | 99.78 | -0.296 | 99.86 | -0.273 | 99.82 | -0.25
99.83 | -0.245 | 99.88 | -0.221 | 99.88 | -0.22 | 99.8 | -0.296 | 99.88 | -0.273 | 99.83 | -0.25
99.84 | -0.245 | 99.9 | -0.221 | 99.9 | -0.22 | 99.82 | -0.296 | 99.89 | -0.273 | 99.85 | -0.25
99.86 | -0.245 | 99.92 | -0.221 | 99.91 | -0.22 | 99.83 | -0.296 | 99.91 | -0.273 | 99.87 | -0.25
99.88 | -0.245 | 99.94 | -0.221 | 99.93 | -0.22 | 99.85 | -0.296 | 99.93 | -0.273 | 99.88 | -0.25
99.89 | -0.245 | 99.95 | -0.221 | 99.94 | -0.22 | 99.87 | -0.296 | 99.94 | -0.273 | 99.9 | -0.25
99.91 | -0.245 | 99.97 | -0.221 | 99.96 | -0.22 | 99.88 | -0.296 | 99.96 | -0.273 | 99.92 | -0.25
99.93 | -0.245 | 99.99 | -0.221 | 99.98 | -0.22 | 99.9 | -0.296 | 99.98 | -0.273 | 99.93 | -0.25
99.94 | -0.245 | 100 | -0.221 | 100 | -0.22 | 99.92 | -0.296 | 99.99 | -0.273 | 99.95 | -0.25
99.96 | -0.245 | 100.02 | -0.222 | 100.01 | -0.22 | 99.93 | -0.296 | 100.01 | -0.273 | 99.97 | -0.25
99.98 | -0.245 | 100.04 | -0.222 | 100.03 | -0.22 | 99.95 | -0.296 | 100.03 | -0.273 | 99.98 | -0.25
99.99 | -0.245 | 100.05 | -0.222 | 100.04 | -0.22 | 99.97 | -0.296 | 100.04 | -0.273 | 100 | -0.25
100.01 | -0.245 | 100.07 | -0.222 | 100.06 | -0.22 | 99.98 | -0.296 | 100.06 | -0.273 | 100.02 | -0.25
100.03 | -0.245 | 100.09 | -0.222 | 100.08 | -0.22 | 100 | -0.296 | 100.08 | -0.273 | 100.03 | -0.25
100.04 | -0.245 | 100.1 | -0.222 | 100.1 | -0.22 | 100.02 | -0.296 | 100.09 | -0.273 | 100.05 | -0.25
100.06 | -0.245 | 100.12 | -0.222 | 100.11 | -0.22 | 100.03 | -0.296 | 100.11 | -0.273 | 100.07 | -0.25
100.08 | -0.245 | 100.14 | -0.222 | 100.13 | -0.22 | 100.05 | -0.296 | 100.13 | -0.273 | 100.08 | -0.25
100.09 | -0.245 | 100.15 | -0.222 | 100.15 | -0.22 | 100.07 | -0.296 | 100.14 | -0.273 | 100.1 | -0.25
100.11 | -0.245 | 100.17 | -0.222 | 100.16 | -0.22 | 100.08 | -0.296 | 100.16 | -0.273 | 100.12 | -0.25
100.13 | -0.245 | 100.18 | -0.222 | 100.18 | -0.22 | 100.1 | -0.296 | 100.18 | -0.273 | 100.13 | -0.25
100.14 | -0.245 | 100.2 | -0.222 | 100.2 | -0.22 | 100.12 | -0.296 | 100.19 | -0.273 | 100.15 | -0.25
100.16 | -0.245 | 100.22 | -0.222 | 100.21 | -0.22 | 100.13 | -0.296 | 100.21 | -0.273 | 100.17 | -0.25
100.18 | -0.245 | 100.24 | -0.222 | 100.23 | -0.22 | 100.15 | -0.296 | 100.23 | -0.273 | 100.18 | -0.25
100.19 | -0.245 | 100.25 | -0.222 | 100.25 | -0.22 | 100.17 | -0.296 | 100.24 | -0.273 | 100.2 | -0.25
100.21 | -0.245 | 100.27 | -0.222 | 100.26 | -0.22 | 100.18 | -0.296 | 100.26 | -0.273 | 100.22 | -0.25
100.23 | -0.245 | 100.28 | -0.222 | 100.28 | -0.22 | 100.2 | -0.296 | 100.28 | -0.273 | 100.23 | -0.25
100.24 | -0.245 | 100.3 | -0.222 | 100.3 | -0.22 | 100.22 | -0.296 | 100.29 | -0.273 | 100.25 | -0.25
100.26 | -0.245 | 100.32 | -0.222 | 100.31 | -0.22 | 100.23 | -0.296 | 100.31 | -0.273 | 100.27 | -0.25
100.28 | -0.245 | 100.34 | -0.222 | 100.33 | -0.22 | 100.25 | -0.296 | 100.33 | -0.273 | 100.28 | -0.25
100.3 | -0.245 | 100.35 | -0.222 | 100.35 | -0.22 | 100.27 | -0.296 | 100.34 | -0.273 | 100.3 | -0.25
100.31 | -0.245 | 100.37 | -0.222 | 100.36 | -0.22 | 100.28 | -0.296 | 100.36 | -0.273 | 100.32 | -0.25
100.33 | -0.245 | 100.39 | -0.222 | 100.38 | -0.22 | 100.3 | -0.296 | 100.38 | -0.273 | 100.33 | -0.25
100.35 | -0.245 | 100.4 | -0.222 | 100.4 | -0.22 | 100.32 | -0.296 | 100.39 | -0.273 | 100.35 | -0.25
100.36 | -0.245 | 100.42 | -0.222 | 100.41 | -0.22 | 100.33 | -0.296 | 100.41 | -0.273 | 100.37 | -0.25
100.38 | -0.245 | 100.44 | -0.222 | 100.43 | -0.22 | 100.35 | -0.296 | 100.43 | -0.273 | 100.38 | -0.25
100.39 | -0.245 | 100.45 | -0.222 | 100.45 | -0.22 | 100.37 | -0.296 | 100.44 | -0.273 | 100.4 | -0.25
100.41 | -0.245 | 100.47 | -0.222 | 100.46 | -0.22 | 100.38 | -0.296 | 100.46 | -0.273 | 100.42 | -0.25
100.43 | -0.245 | 100.49 | -0.222 | 100.48 | -0.22 | 100.4 | -0.296 | 100.48 | -0.273 | 100.43 | -0.251
100.44 | -0.245 | 100.5 | -0.222 | 100.5 | -0.22 | 100.42 | -0.296 | 100.49 | -0.273 | 100.45 | -0.251
100.46 | -0.245 | 100.52 | -0.222 | 100.51 | -0.22 | 100.43 | -0.296 | 100.51 | -0.273 | 100.47 | -0.251
100.48 | -0.245 | 100.54 | -0.222 | 100.53 | -0.22 | 100.45 | -0.296 | 100.53 | -0.273 | 100.48 | -0.251
100.49 | -0.245 | 100.55 | -0.222 | 100.55 | -0.22 | 100.47 | -0.296 | 100.54 | -0.273 | 100.5 | -0.251
100.51 | -0.245 | 100.57 | -0.222 | 100.56 | -0.22 | 100.48 | -0.296 | 100.56 | -0.273 | 100.52 | -0.251
100.53 | -0.245 | 100.59 | -0.222 | 100.58 | -0.22 | 100.5 | -0.296 | 100.58 | -0.273 | 100.53 | -0.251
100.54 | -0.245 | 100.6 | -0.222 | 100.6 | -0.22 | 100.52 | -0.296 | 100.59 | -0.273 | 100.55 | -0.251
100.56 | -0.245 | 100.62 | -0.222 | 100.61 | -0.22 | 100.53 | -0.296 | 100.61 | -0.273 | 100.57 | -0.251
100.58 | -0.245 | 100.64 | -0.222 | 100.63 | -0.22 | 100.55 | -0.296 | 100.63 | -0.273 | 100.58 | -0.251
100.59 | -0.245 | 100.65 | -0.222 | 100.65 | -0.22 | 100.57 | -0.296 | 100.64 | -0.273 | 100.6 | -0.251
100.61 | -0.245 | 100.67 | -0.222 | 100.66 | -0.22 | 100.58 | -0.296 | 100.66 | -0.273 | 100.62 | -0.251
100.63 | -0.245 | 100.69 | -0.222 | 100.68 | -0.22 | 100.6 | -0.296 | 100.68 | -0.273 | 100.63 | -0.251
100.64 | -0.245 | 100.7 | -0.222 | 100.7 | -0.22 | 100.62 | -0.296 | 100.69 | -0.273 | 100.65 | -0.251
100.66 | -0.245 | 100.72 | -0.222 | 100.71 | -0.22 | 100.63 | -0.296 | 100.71 | -0.273 | 100.67 | -0.251
100.68 | -0.245 | 100.74 | -0.222 | 100.73 | -0.22 | 100.65 | -0.296 | 100.73 | -0.273 | 100.68 | -0.251
100.69 | -0.245 | 100.75 | -0.222 | 100.75 | -0.22 | 100.67 | -0.296 | 100.74 | -0.273 | 100.7 | -0.251
100.71 | -0.245 | 100.77 | -0.222 | 100.76 | -0.22 | 100.68 | -0.296 | 100.76 | -0.273 | 100.72 | -0.251
100.73 | -0.245 | 100.79 | -0.222 | 100.78 | -0.22 | 100.7 | -0.296 | 100.78 | -0.273 | 100.73 | -0.251
100.74 | -0.245 | 100.8 | -0.222 | 100.8 | -0.22 | 100.72 | -0.296 | 100.79 | -0.273 | 100.75 | -0.251
100.76 | -0.245 | 100.82 | -0.222 | 100.81 | -0.22 | 100.73 | -0.296 | 100.81 | -0.273 | 100.77 | -0.251
100.78 | -0.245 | 100.84 | -0.222 | 100.83 | -0.22 | 100.75 | -0.296 | 100.83 | -0.273 | 100.78 | -0.251
100.79 | -0.245 | 100.85 | -0.222 | 100.85 | -0.22 | 100.77 | -0.296 | 100.84 | -0.273 | 100.8 | -0.251
100.81 | -0.245 | 100.87 | -0.222 | 100.86 | -0.22 | 100.78 | -0.296 | 100.86 | -0.273 | 100.82 | -0.251
100.83 | -0.245 | 100.89 | -0.222 | 100.88 | -0.22 | 100.8 | -0.296 | 100.88 | -0.273 | 100.83 | -0.251
100.85 | -0.245 | 100.9 | -0.222 | 100.9 | -0.22 | 100.82 | -0.296 | 100.89 | -0.273 | 100.85 | -0.251
100.86 | -0.245 | 100.92 | -0.222 | 100.91 | -0.22 | 100.83 | -0.296 | 100.91 | -0.273 | 100.87 | -0.251
100.88 | -0.245 | 100.94 | -0.222 | 100.93 | -0.22 | 100.85 | -0.297 | 100.93 | -0.273 | 100.88 | -0.251
100.9 | -0.245 | 100.95 | -0.222 | 100.95 | -0.22 | 100.87 | -0.297 | 100.94 | -0.273 | 100.9 | -0.251
100.91 | -0.245 | 100.97 | -0.222 | 100.96 | -0.22 | 100.88 | -0.297 | 100.96 | -0.273 | 100.92 | -0.251
100.93 | -0.245 | 100.99 | -0.222 | 100.98 | -0.22 | 100.9 | -0.297 | 100.98 | -0.273 | 100.93 | -0.251
100.95 | -0.245 | 101 | -0.222 | 101 | -0.22 | 100.92 | -0.297 | 100.99 | -0.273 | 100.95 | -0.251
100.96 | -0.245 | 101.02 | -0.222 | 101.01 | -0.22 | 100.93 | -0.297 | 101.01 | -0.273 | 100.97 | -0.251
100.98 | -0.245 | 101.04 | -0.222 | 101.03 | -0.22 | 100.95 | -0.297 | 101.03 | -0.273 | 100.98 | -0.251
100.99 | -0.245 | 101.05 | -0.222 | 101.05 | -0.22 | 100.97 | -0.297 | 101.04 | -0.273 | 101 | -0.251
101.01 | -0.245 | 101.07 | -0.222 | 101.06 | -0.22 | 100.98 | -0.297 | 101.06 | -0.273 | 101.02 | -0.251
101.03 | -0.245 | 101.09 | -0.222 | 101.08 | -0.22 | 101 | -0.297 | 101.08 | -0.273 | 101.03 | -0.251
101.04 | -0.245 | 101.1 | -0.222 | 101.1 | -0.22 | 101.02 | -0.297 | 101.09 | -0.273 | 101.05 | -0.251
101.06 | -0.245 | 101.12 | -0.222 | 101.11 | -0.22 | 101.03 | -0.297 | 101.11 | -0.273 | 101.07 | -0.251
101.08 | -0.245 | 101.14 | -0.222 | 101.13 | -0.22 | 101.05 | -0.297 | 101.13 | -0.273 | 101.08 | -0.251
101.09 | -0.245 | 101.15 | -0.222 | 101.15 | -0.22 | 101.07 | -0.297 | 101.14 | -0.273 | 101.1 | -0.251
101.11 | -0.245 | 101.17 | -0.222 | 101.16 | -0.22 | 101.08 | -0.297 | 101.16 | -0.273 | 101.12 | -0.251
101.13 | -0.245 | 101.19 | -0.222 | 101.18 | -0.22 | 101.1 | -0.297 | 101.18 | -0.273 | 101.13 | -0.251
101.14 | -0.245 | 101.2 | -0.222 | 101.2 | -0.22 | 101.12 | -0.297 | 101.19 | -0.273 | 101.15 | -0.251
101.16 | -0.245 | 101.22 | -0.222 | 101.21 | -0.22 | 101.13 | -0.297 | 101.21 | -0.273 | 101.17 | -0.251
101.18 | -0.245 | 101.24 | -0.222 | 101.23 | -0.22 | 101.15 | -0.297 | 101.23 | -0.273 | 101.18 | -0.251
101.2 | -0.245 | 101.25 | -0.222 | 101.25 | -0.22 | 101.17 | -0.297 | 101.24 | -0.273 | 101.2 | -0.251
101.21 | -0.245 | 101.27 | -0.222 | 101.26 | -0.22 | 101.18 | -0.297 | 101.26 | -0.273 | 101.22 | -0.251
101.23 | -0.245 | 101.29 | -0.222 | 101.28 | -0.22 | 101.2 | -0.297 | 101.28 | -0.273 | 101.23 | -0.251
101.24 | -0.245 | 101.3 | -0.222 | 101.3 | -0.22 | 101.22 | -0.297 | 101.29 | -0.273 | 101.25 | -0.251
101.26 | -0.245 | 101.32 | -0.222 | 101.31 | -0.22 | 101.23 | -0.297 | 101.31 | -0.273 | 101.27 | -0.251
101.28 | -0.245 | 101.34 | -0.222 | 101.33 | -0.22 | 101.25 | -0.297 | 101.33 | -0.273 | 101.28 | -0.251
101.29 | -0.245 | 101.35 | -0.222 | 101.35 | -0.22 | 101.27 | -0.297 | 101.34 | -0.273 | 101.3 | -0.251
101.31 | -0.245 | 101.37 | -0.222 | 101.36 | -0.22 | 101.28 | -0.297 | 101.36 | -0.273 | 101.32 | -0.251
101.33 | -0.245 | 101.39 | -0.222 | 101.38 | -0.22 | 101.3 | -0.297 | 101.38 | -0.273 | 101.33 | -0.251
101.35 | -0.245 | 101.4 | -0.222 | 101.4 | -0.22 | 101.32 | -0.297 | 101.39 | -0.273 | 101.35 | -0.251
101.36 | -0.245 | 101.42 | -0.222 | 101.41 | -0.22 | 101.33 | -0.297 | 101.41 | -0.273 | 101.37 | -0.251
101.38 | -0.245 | 101.44 | -0.222 | 101.43 | -0.22 | 101.35 | -0.297 | 101.43 | -0.273 | 101.38 | -0.251
101.39 | -0.245 | 101.45 | -0.222 | 101.45 | -0.22 | 101.37 | -0.297 | 101.44 | -0.273 | 101.4 | -0.251
101.41 | -0.245 | 101.47 | -0.222 | 101.46 | -0.22 | 101.38 | -0.297 | 101.46 | -0.273 | 101.42 | -0.251
101.43 | -0.245 | 101.49 | -0.222 | 101.48 | -0.22 | 101.4 | -0.297 | 101.48 | -0.273 | 101.43 | -0.251
101.44 | -0.245 | 101.5 | -0.222 | 101.5 | -0.22 | 101.42 | -0.297 | 101.49 | -0.273 | 101.45 | -0.251
101.46 | -0.245 | 101.52 | -0.222 | 101.51 | -0.22 | 101.43 | -0.297 | 101.51 | -0.273 | 101.47 | -0.251
101.48 | -0.245 | 101.54 | -0.222 | 101.53 | -0.22 | 101.45 | -0.297 | 101.53 | -0.273 | 101.49 | -0.251
101.5 | -0.245 | 101.55 | -0.222 | 101.55 | -0.22 | 101.47 | -0.297 | 101.54 | -0.273 | 101.5 | -0.251
101.51 | -0.245 | 101.57 | -0.222 | 101.56 | -0.22 | 101.48 | -0.297 | 101.56 | -0.273 | 101.52 | -0.251
101.53 | -0.245 | 101.59 | -0.222 | 101.58 | -0.22 | 101.5 | -0.297 | 101.58 | -0.273 | 101.53 | -0.251
101.55 | -0.245 | 101.6 | -0.222 | 101.6 | -0.22 | 101.52 | -0.297 | 101.59 | -0.273 | 101.55 | -0.251
101.56 | -0.245 | 101.62 | -0.222 | 101.61 | -0.22 | 101.53 | -0.297 | 101.61 | -0.273 | 101.57 | -0.251
101.58 | -0.245 | 101.64 | -0.222 | 101.63 | -0.22 | 101.55 | -0.297 | 101.63 | -0.273 | 101.58 | -0.251
101.6 | -0.245 | 101.65 | -0.222 | 101.65 | -0.22 | 101.57 | -0.297 | 101.64 | -0.273 | 101.6 | -0.251
101.61 | -0.245 | 101.67 | -0.222 | 101.66 | -0.22 | 101.58 | -0.297 | 101.66 | -0.273 | 101.62 | -0.251
101.63 | -0.245 | 101.69 | -0.222 | 101.68 | -0.22 | 101.6 | -0.297 | 101.68 | -0.273 | 101.63 | -0.251
101.64 | -0.245 | 101.7 | -0.222 | 101.7 | -0.22 | 101.62 | -0.297 | 101.69 | -0.273 | 101.65 | -0.251
101.66 | -0.245 | 101.72 | -0.222 | 101.71 | -0.22 | 101.63 | -0.297 | 101.71 | -0.273 | 101.67 | -0.251
101.68 | -0.245 | 101.74 | -0.222 | 101.73 | -0.22 | 101.65 | -0.297 | 101.73 | -0.273 | 101.68 | -0.251
101.69 | -0.245 | 101.75 | -0.222 | 101.75 | -0.22 | 101.67 | -0.297 | 101.74 | -0.273 | 101.7 | -0.251
101.71 | -0.245 | 101.77 | -0.222 | 101.76 | -0.22 | 101.68 | -0.297 | 101.76 | -0.273 | 101.72 | -0.251
101.73 | -0.245 | 101.79 | -0.222 | 101.78 | -0.22 | 101.7 | -0.297 | 101.78 | -0.273 | 101.73 | -0.251
101.75 | -0.245 | 101.8 | -0.222 | 101.8 | -0.22 | 101.72 | -0.297 | 101.79 | -0.273 | 101.75 | -0.251
101.76 | -0.245 | 101.82 | -0.222 | 101.81 | -0.22 | 101.73 | -0.297 | 101.81 | -0.273 | 101.77 | -0.251
101.78 | -0.245 | 101.84 | -0.222 | 101.83 | -0.22 | 101.75 | -0.297 | 101.83 | -0.273 | 101.79 | -0.251
101.79 | -0.245 | 101.85 | -0.222 | 101.85 | -0.22 | 101.77 | -0.297 | 101.84 | -0.273 | 101.8 | -0.251
101.81 | -0.245 | 101.87 | -0.222 | 101.86 | -0.22 | 101.78 | -0.297 | 101.86 | -0.273 | 101.82 | -0.251
101.83 | -0.245 | 101.89 | -0.222 | 101.88 | -0.22 | 101.8 | -0.297 | 101.88 | -0.273 | 101.84 | -0.251
101.85 | -0.245 | 101.9 | -0.222 | 101.9 | -0.22 | 101.82 | -0.297 | 101.89 | -0.273 | 101.85 | -0.251
101.86 | -0.245 | 101.92 | -0.222 | 101.91 | -0.22 | 101.83 | -0.297 | 101.91 | -0.273 | 101.87 | -0.251
101.88 | -0.245 | 101.94 | -0.222 | 101.93 | -0.22 | 101.85 | -0.297 | 101.93 | -0.273 | 101.89 | -0.251
101.89 | -0.245 | 101.95 | -0.222 | 101.95 | -0.22 | 101.87 | -0.297 | 101.94 | -0.273 | 101.9 | -0.251
101.91 | -0.245 | 101.97 | -0.222 | 101.96 | -0.22 | 101.88 | -0.297 | 101.96 | -0.273 | 101.92 | -0.251
101.93 | -0.245 | 101.99 | -0.222 | 101.98 | -0.22 | 101.9 | -0.297 | 101.98 | -0.273 | 101.93 | -0.251
101.94 | -0.245 | 102 | -0.222 | 102 | -0.22 | 101.92 | -0.297 | 101.99 | -0.273 | 101.95 | -0.251
101.96 | -0.245 | 102.02 | -0.222 | 102.01 | -0.22 | 101.93 | -0.297 | 102.01 | -0.273 | 101.97 | -0.251
101.98 | -0.245 | 102.04 | -0.222 | 102.03 | -0.22 | 101.95 | -0.297 | 102.03 | -0.273 | 101.99 | -0.251
102 | -0.245 | 102.05 | -0.222 | 102.05 | -0.22 | 101.97 | -0.297 | 102.04 | -0.273 | 102 | -0.251
102.01 | -0.245 | 102.07 | -0.222 | 102.06 | -0.22 | 101.98 | -0.297 | 102.06 | -0.273 | 102.02 | -0.251
102.03 | -0.245 | 102.09 | -0.222 | 102.08 | -0.22 | 102 | -0.297 | 102.08 | -0.273 | 102.03 | -0.251
102.05 | -0.245 | 102.1 | -0.222 | 102.1 | -0.22 | 102.02 | -0.297 | 102.09 | -0.273 | 102.05 | -0.251
102.06 | -0.245 | 102.12 | -0.222 | 102.11 | -0.22 | 102.03 | -0.297 | 102.11 | -0.273 | 102.07 | -0.251
102.08 | -0.245 | 102.14 | -0.222 | 102.13 | -0.22 | 102.05 | -0.297 | 102.13 | -0.273 | 102.09 | -0.251
102.1 | -0.245 | 102.15 | -0.222 | 102.15 | -0.22 | 102.07 | -0.297 | 102.14 | -0.273 | 102.1 | -0.251
102.11 | -0.245 | 102.17 | -0.222 | 102.16 | -0.22 | 102.08 | -0.297 | 102.16 | -0.273 | 102.12 | -0.251
102.13 | -0.245 | 102.19 | -0.222 | 102.18 | -0.22 | 102.1 | -0.297 | 102.18 | -0.273 | 102.13 | -0.251
102.15 | -0.245 | 102.2 | -0.222 | 102.2 | -0.22 | 102.12 | -0.297 | 102.19 | -0.273 | 102.15 | -0.251
102.16 | -0.245 | 102.22 | -0.222 | 102.21 | -0.22 | 102.13 | -0.297 | 102.21 | -0.273 | 102.17 | -0.251
102.18 | -0.245 | 102.24 | -0.222 | 102.23 | -0.22 | 102.15 | -0.297 | 102.23 | -0.273 | 102.18 | -0.251
102.19 | -0.245 | 102.25 | -0.222 | 102.25 | -0.22 | 102.17 | -0.297 | 102.24 | -0.273 | 102.2 | -0.251
102.21 | -0.245 | 102.27 | -0.222 | 102.26 | -0.22 | 102.18 | -0.297 | 102.26 | -0.273 | 102.22 | -0.251
102.23 | -0.245 | 102.29 | -0.222 | 102.28 | -0.22 | 102.2 | -0.297 | 102.28 | -0.273 | 102.23 | -0.251
102.25 | -0.245 | 102.3 | -0.222 | 102.3 | -0.22 | 102.22 | -0.297 | 102.29 | -0.273 | 102.25 | -0.251
102.26 | -0.245 | 102.32 | -0.222 | 102.31 | -0.22 | 102.23 | -0.297 | 102.31 | -0.273 | 102.27 | -0.251
102.28 | -0.245 | 102.34 | -0.222 | 102.33 | -0.22 | 102.25 | -0.297 | 102.33 | -0.273 | 102.29 | -0.251
102.3 | -0.245 | 102.35 | -0.222 | 102.35 | -0.22 | 102.27 | -0.297 | 102.34 | -0.273 | 102.3 | -0.251
102.31 | -0.245 | 102.37 | -0.222 | 102.36 | -0.22 | 102.28 | -0.297 | 102.36 | -0.273 | 102.32 | -0.251
102.33 | -0.245 | 102.39 | -0.222 | 102.38 | -0.22 | 102.3 | -0.297 | 102.38 | -0.273 | 102.33 | -0.251
102.35 | -0.245 | 102.4 | -0.222 | 102.4 | -0.22 | 102.32 | -0.297 | 102.39 | -0.273 | 102.35 | -0.251
102.36 | -0.245 | 102.42 | -0.222 | 102.42 | -0.22 | 102.33 | -0.297 | 102.41 | -0.273 | 102.37 | -0.251
102.38 | -0.245 | 102.44 | -0.222 | 102.43 | -0.22 | 102.35 | -0.297 | 102.43 | -0.273 | 102.39 | -0.251
102.4 | -0.245 | 102.45 | -0.222 | 102.45 | -0.22 | 102.37 | -0.297 | 102.44 | -0.273 | 102.4 | -0.251
102.41 | -0.245 | 102.47 | -0.222 | 102.46 | -0.22 | 102.38 | -0.297 | 102.46 | -0.273 | 102.42 | -0.251
102.43 | -0.245 | 102.49 | -0.222 | 102.48 | -0.22 | 102.4 | -0.297 | 102.48 | -0.273 | 102.43 | -0.251
102.45 | -0.245 | 102.5 | -0.222 | 102.5 | -0.22 | 102.42 | -0.297 | 102.49 | -0.273 | 102.45 | -0.251
102.46 | -0.245 | 102.52 | -0.222 | 102.51 | -0.22 | 102.43 | -0.297 | 102.51 | -0.273 | 102.47 | -0.251
102.48 | -0.245 | 102.54 | -0.222 | 102.53 | -0.22 | 102.45 | -0.297 | 102.53 | -0.273 | 102.49 | -0.251
102.5 | -0.245 | 102.55 | -0.222 | 102.55 | -0.22 | 102.47 | -0.297 | 102.54 | -0.273 | 102.5 | -0.251
102.51 | -0.245 | 102.57 | -0.222 | 102.56 | -0.22 | 102.48 | -0.297 | 102.56 | -0.273 | 102.52 | -0.251
102.53 | -0.245 | 102.59 | -0.222 | 102.58 | -0.22 | 102.5 | -0.297 | 102.58 | -0.273 | 102.54 | -0.251
102.55 | -0.245 | 102.6 | -0.222 | 102.6 | -0.22 | 102.52 | -0.297 | 102.59 | -0.273 | 102.55 | -0.251
102.56 | -0.245 | 102.62 | -0.222 | 102.61 | -0.22 | 102.53 | -0.297 | 102.61 | -0.273 | 102.57 | -0.251
102.58 | -0.245 | 102.64 | -0.222 | 102.63 | -0.22 | 102.55 | -0.297 | 102.63 | -0.273 | 102.59 | -0.251
102.6 | -0.245 | 102.65 | -0.222 | 102.65 | -0.22 | 102.57 | -0.297 | 102.64 | -0.273 | 102.6 | -0.251
102.61 | -0.245 | 102.67 | -0.222 | 102.66 | -0.22 | 102.58 | -0.297 | 102.66 | -0.273 | 102.62 | -0.251
102.63 | -0.245 | 102.69 | -0.222 | 102.68 | -0.22 | 102.6 | -0.297 | 102.68 | -0.273 | 102.64 | -0.251
102.65 | -0.245 | 102.7 | -0.222 | 102.7 | -0.22 | 102.62 | -0.297 | 102.69 | -0.273 | 102.65 | -0.251
102.66 | -0.245 | 102.72 | -0.222 | 102.71 | -0.22 | 102.63 | -0.297 | 102.71 | -0.273 | 102.67 | -0.251
102.68 | -0.245 | 102.74 | -0.222 | 102.73 | -0.22 | 102.65 | -0.297 | 102.73 | -0.273 | 102.69 | -0.251
102.69 | -0.245 | 102.76 | -0.222 | 102.75 | -0.22 | 102.67 | -0.297 | 102.74 | -0.273 | 102.7 | -0.251
102.71 | -0.245 | 102.77 | -0.222 | 102.76 | -0.22 | 102.68 | -0.297 | 102.76 | -0.273 | 102.72 | -0.251
102.73 | -0.245 | 102.79 | -0.222 | 102.78 | -0.22 | 102.7 | -0.297 | 102.78 | -0.273 | 102.74 | -0.251
102.75 | -0.245 | 102.8 | -0.222 | 102.8 | -0.22 | 102.72 | -0.297 | 102.79 | -0.273 | 102.75 | -0.251
102.76 | -0.245 | 102.82 | -0.222 | 102.81 | -0.22 | 102.73 | -0.297 | 102.81 | -0.273 | 102.77 | -0.251
102.78 | -0.245 | 102.84 | -0.222 | 102.83 | -0.22 | 102.75 | -0.297 | 102.83 | -0.273 | 102.79 | -0.251
102.8 | -0.245 | 102.85 | -0.222 | 102.85 | -0.22 | 102.77 | -0.297 | 102.85 | -0.273 | 102.8 | -0.251
102.81 | -0.245 | 102.87 | -0.222 | 102.86 | -0.22 | 102.78 | -0.297 | 102.86 | -0.273 | 102.82 | -0.251
102.83 | -0.245 | 102.89 | -0.222 | 102.88 | -0.22 | 102.8 | -0.297 | 102.88 | -0.273 | 102.84 | -0.251
102.85 | -0.245 | 102.9 | -0.222 | 102.9 | -0.22 | 102.82 | -0.297 | 102.89 | -0.273 | 102.85 | -0.251
102.86 | -0.245 | 102.92 | -0.222 | 102.91 | -0.22 | 102.83 | -0.297 | 102.91 | -0.273 | 102.87 | -0.251
102.88 | -0.245 | 102.94 | -0.222 | 102.93 | -0.22 | 102.85 | -0.297 | 102.93 | -0.273 | 102.89 | -0.251
102.9 | -0.245 | 102.95 | -0.222 | 102.95 | -0.22 | 102.87 | -0.297 | 102.94 | -0.273 | 102.9 | -0.251
102.91 | -0.245 | 102.97 | -0.222 | 102.96 | -0.22 | 102.88 | -0.297 | 102.96 | -0.273 | 102.92 | -0.251
102.93 | -0.245 | 102.99 | -0.222 | 102.98 | -0.22 | 102.9 | -0.297 | 102.98 | -0.273 | 102.94 | -0.251
102.95 | -0.245 | 103.01 | -0.222 | 103 | -0.22 | 102.92 | -0.297 | 103 | -0.273 | 102.95 | -0.251
102.96 | -0.245 | 103.02 | -0.222 | 103.01 | -0.22 | 102.93 | -0.297 | 103.01 | -0.273 | 102.97 | -0.251
102.98 | -0.245 | 103.04 | -0.222 | 103.03 | -0.22 | 102.95 | -0.297 | 103.03 | -0.273 | 102.99 | -0.251
103 | -0.245 | 103.05 | -0.222 | 103.05 | -0.22 | 102.97 | -0.297 | 103.04 | -0.273 | 103 | -0.251
103.01 | -0.245 | 103.07 | -0.222 | 103.06 | -0.22 | 102.98 | -0.297 | 103.06 | -0.273 | 103.02 | -0.251
103.03 | -0.245 | 103.09 | -0.222 | 103.08 | -0.22 | 103 | -0.297 | 103.08 | -0.273 | 103.04 | -0.251
103.05 | -0.245 | 103.11 | -0.222 | 103.1 | -0.22 | 103.02 | -0.297 | 103.1 | -0.273 | 103.05 | -0.251
103.06 | -0.245 | 103.12 | -0.222 | 103.11 | -0.22 | 103.03 | -0.297 | 103.11 | -0.273 | 103.07 | -0.251
103.08 | -0.245 | 103.14 | -0.222 | 103.13 | -0.22 | 103.05 | -0.297 | 103.13 | -0.273 | 103.09 | -0.251
103.1 | -0.245 | 103.15 | -0.222 | 103.15 | -0.22 | 103.07 | -0.297 | 103.14 | -0.273 | 103.1 | -0.251
103.11 | -0.245 | 103.17 | -0.222 | 103.16 | -0.22 | 103.08 | -0.297 | 103.16 | -0.273 | 103.12 | -0.251
103.13 | -0.245 | 103.19 | -0.222 | 103.18 | -0.22 | 103.1 | -0.297 | 103.18 | -0.273 | 103.14 | -0.251
103.14 | -0.245 | 103.2 | -0.222 | 103.2 | -0.22 | 103.12 | -0.297 | 103.19 | -0.273 | 103.15 | -0.251
103.16 | -0.245 | 103.22 | -0.222 | 103.21 | -0.22 | 103.14 | -0.297 | 103.21 | -0.273 | 103.17 | -0.251
103.18 | -0.245 | 103.24 | -0.222 | 103.23 | -0.22 | 103.15 | -0.297 | 103.23 | -0.273 | 103.19 | -0.251
103.19 | -0.245 | 103.25 | -0.222 | 103.25 | -0.22 | 103.17 | -0.297 | 103.24 | -0.273 | 103.2 | -0.251
103.21 | -0.245 | 103.27 | -0.222 | 103.26 | -0.22 | 103.18 | -0.297 | 103.26 | -0.273 | 103.22 | -0.251
103.23 | -0.245 | 103.29 | -0.222 | 103.28 | -0.22 | 103.2 | -0.297 | 103.28 | -0.273 | 103.24 | -0.251
103.25 | -0.245 | 103.3 | -0.222 | 103.3 | -0.22 | 103.22 | -0.297 | 103.3 | -0.273 | 103.25 | -0.251
103.26 | -0.245 | 103.32 | -0.222 | 103.31 | -0.22 | 103.24 | -0.297 | 103.31 | -0.273 | 103.27 | -0.251
103.28 | -0.245 | 103.34 | -0.222 | 103.33 | -0.22 | 103.25 | -0.297 | 103.33 | -0.273 | 103.29 | -0.251
103.3 | -0.245 | 103.35 | -0.222 | 103.35 | -0.22 | 103.27 | -0.297 | 103.34 | -0.273 | 103.3 | -0.251
103.31 | -0.245 | 103.37 | -0.222 | 103.36 | -0.22 | 103.28 | -0.297 | 103.36 | -0.273 | 103.32 | -0.251
103.33 | -0.245 | 103.39 | -0.222 | 103.38 | -0.22 | 103.3 | -0.297 | 103.38 | -0.273 | 103.34 | -0.251
103.35 | -0.245 | 103.4 | -0.222 | 103.4 | -0.22 | 103.32 | -0.297 | 103.4 | -0.273 | 103.35 | -0.251
103.36 | -0.245 | 103.42 | -0.222 | 103.41 | -0.22 | 103.34 | -0.297 | 103.41 | -0.273 | 103.37 | -0.251
103.38 | -0.245 | 103.44 | -0.222 | 103.43 | -0.22 | 103.35 | -0.297 | 103.43 | -0.273 | 103.39 | -0.251
103.4 | -0.245 | 103.46 | -0.222 | 103.45 | -0.22 | 103.37 | -0.297 | 103.44 | -0.273 | 103.4 | -0.251
103.41 | -0.245 | 103.47 | -0.222 | 103.46 | -0.22 | 103.39 | -0.297 | 103.46 | -0.273 | 103.42 | -0.251
103.43 | -0.245 | 103.49 | -0.222 | 103.48 | -0.22 | 103.4 | -0.297 | 103.48 | -0.273 | 103.44 | -0.251
103.45 | -0.245 | 103.51 | -0.222 | 103.5 | -0.22 | 103.42 | -0.297 | 103.49 | -0.273 | 103.45 | -0.251
103.46 | -0.245 | 103.52 | -0.222 | 103.51 | -0.22 | 103.44 | -0.297 | 103.51 | -0.273 | 103.47 | -0.251
103.48 | -0.245 | 103.54 | -0.222 | 103.53 | -0.22 | 103.45 | -0.297 | 103.53 | -0.273 | 103.49 | -0.251
103.5 | -0.245 | 103.55 | -0.222 | 103.55 | -0.22 | 103.47 | -0.297 | 103.54 | -0.273 | 103.5 | -0.251
103.51 | -0.245 | 103.57 | -0.222 | 103.56 | -0.22 | 103.49 | -0.297 | 103.56 | -0.273 | 103.52 | -0.251
103.53 | -0.245 | 103.59 | -0.222 | 103.58 | -0.22 | 103.5 | -0.297 | 103.58 | -0.273 | 103.54 | -0.251
103.55 | -0.245 | 103.6 | -0.222 | 103.6 | -0.22 | 103.52 | -0.297 | 103.59 | -0.273 | 103.55 | -0.251
103.56 | -0.245 | 103.62 | -0.222 | 103.61 | -0.22 | 103.53 | -0.297 | 103.61 | -0.273 | 103.57 | -0.251
103.58 | -0.245 | 103.64 | -0.222 | 103.63 | -0.22 | 103.55 | -0.297 | 103.63 | -0.273 | 103.59 | -0.251
103.6 | -0.245 | 103.65 | -0.222 | 103.65 | -0.22 | 103.57 | -0.297 | 103.65 | -0.273 | 103.6 | -0.251
103.61 | -0.245 | 103.67 | -0.222 | 103.66 | -0.22 | 103.59 | -0.297 | 103.66 | -0.273 | 103.62 | -0.251
103.63 | -0.245 | 103.69 | -0.222 | 103.68 | -0.22 | 103.6 | -0.297 | 103.68 | -0.273 | 103.64 | -0.251
103.65 | -0.245 | 103.7 | -0.222 | 103.7 | -0.22 | 103.62 | -0.297 | 103.7 | -0.273 | 103.65 | -0.251
103.66 | -0.245 | 103.72 | -0.222 | 103.71 | -0.22 | 103.63 | -0.297 | 103.71 | -0.273 | 103.67 | -0.251
103.68 | -0.245 | 103.74 | -0.222 | 103.73 | -0.22 | 103.65 | -0.297 | 103.73 | -0.273 | 103.69 | -0.251
103.7 | -0.245 | 103.76 | -0.222 | 103.75 | -0.22 | 103.67 | -0.297 | 103.74 | -0.273 | 103.7 | -0.251
103.71 | -0.245 | 103.77 | -0.222 | 103.76 | -0.22 | 103.68 | -0.297 | 103.76 | -0.273 | 103.72 | -0.251
103.73 | -0.245 | 103.79 | -0.222 | 103.78 | -0.22 | 103.7 | -0.297 | 103.78 | -0.273 | 103.74 | -0.251
103.75 | -0.245 | 103.8 | -0.222 | 103.8 | -0.22 | 103.72 | -0.297 | 103.79 | -0.273 | 103.75 | -0.251
103.76 | -0.245 | 103.82 | -0.222 | 103.81 | -0.22 | 103.73 | -0.297 | 103.81 | -0.273 | 103.77 | -0.251
103.78 | -0.245 | 103.84 | -0.222 | 103.83 | -0.22 | 103.75 | -0.297 | 103.83 | -0.273 | 103.79 | -0.251
103.8 | -0.245 | 103.86 | -0.222 | 103.85 | -0.22 | 103.77 | -0.298 | 103.85 | -0.273 | 103.8 | -0.251
103.81 | -0.245 | 103.87 | -0.222 | 103.87 | -0.22 | 103.78 | -0.298 | 103.86 | -0.273 | 103.82 | -0.251
103.83 | -0.245 | 103.89 | -0.222 | 103.88 | -0.22 | 103.8 | -0.298 | 103.88 | -0.274 | 103.84 | -0.251
103.85 | -0.245 | 103.9 | -0.222 | 103.9 | -0.22 | 103.82 | -0.298 | 103.9 | -0.274 | 103.85 | -0.251
103.86 | -0.245 | 103.92 | -0.222 | 103.92 | -0.22 | 103.84 | -0.298 | 103.91 | -0.274 | 103.87 | -0.251
103.88 | -0.245 | 103.94 | -0.222 | 103.93 | -0.22 | 103.85 | -0.298 | 103.93 | -0.274 | 103.89 | -0.251
103.9 | -0.245 | 103.96 | -0.222 | 103.95 | -0.22 | 103.87 | -0.298 | 103.95 | -0.274 | 103.9 | -0.251
103.91 | -0.245 | 103.97 | -0.222 | 103.97 | -0.22 | 103.88 | -0.298 | 103.96 | -0.273 | 103.92 | -0.251
103.93 | -0.245 | 103.99 | -0.222 | 103.98 | -0.22 | 103.9 | -0.298 | 103.98 | -0.273 | 103.94 | -0.251
103.95 | -0.245 | 104.01 | -0.222 | 104 | -0.22 | 103.92 | -0.298 | 103.99 | -0.273 | 103.95 | -0.251
103.96 | -0.245 | 104.02 | -0.222 | 104.02 | -0.22 | 103.93 | -0.298 | 104.01 | -0.273 | 103.97 | -0.251
103.98 | -0.245 | 104.04 | -0.222 | 104.03 | -0.22 | 103.95 | -0.298 | 104.03 | -0.273 | 103.99 | -0.251
104 | -0.245 | 104.06 | -0.222 | 104.05 | -0.22 | 103.97 | -0.298 | 104.05 | -0.273 | 104 | -0.251
104.01 | -0.245 | 104.07 | -0.222 | 104.07 | -0.22 | 103.99 | -0.298 | 104.06 | -0.273 | 104.02 | -0.251
104.03 | -0.245 | 104.09 | -0.222 | 104.08 | -0.22 | 104 | -0.298 | 104.08 | -0.274 | 104.04 | -0.251
104.05 | -0.245 | 104.1 | -0.222 | 104.1 | -0.22 | 104.02 | -0.298 | 104.1 | -0.274 | 104.05 | -0.251
104.06 | -0.245 | 104.12 | -0.222 | 104.11 | -0.22 | 104.04 | -0.298 | 104.11 | -0.274 | 104.07 | -0.251
104.08 | -0.245 | 104.14 | -0.222 | 104.13 | -0.22 | 104.05 | -0.298 | 104.13 | -0.274 | 104.09 | -0.251
104.1 | -0.245 | 104.16 | -0.222 | 104.15 | -0.22 | 104.07 | -0.298 | 104.14 | -0.274 | 104.1 | -0.251
104.11 | -0.245 | 104.17 | -0.222 | 104.16 | -0.22 | 104.08 | -0.298 | 104.16 | -0.274 | 104.12 | -0.251
104.13 | -0.245 | 104.19 | -0.222 | 104.18 | -0.22 | 104.1 | -0.298 | 104.18 | -0.274 | 104.14 | -0.251
104.15 | -0.245 | 104.21 | -0.222 | 104.2 | -0.22 | 104.12 | -0.298 | 104.19 | -0.274 | 104.15 | -0.251
104.16 | -0.245 | 104.22 | -0.222 | 104.22 | -0.22 | 104.14 | -0.298 | 104.21 | -0.274 | 104.17 | -0.251
104.18 | -0.245 | 104.24 | -0.222 | 104.23 | -0.22 | 104.15 | -0.298 | 104.23 | -0.274 | 104.19 | -0.251
104.2 | -0.245 | 104.26 | -0.222 | 104.25 | -0.22 | 104.17 | -0.298 | 104.24 | -0.274 | 104.2 | -0.251
104.21 | -0.245 | 104.27 | -0.222 | 104.27 | -0.22 | 104.19 | -0.298 | 104.26 | -0.274 | 104.22 | -0.251
104.23 | -0.245 | 104.29 | -0.222 | 104.28 | -0.22 | 104.2 | -0.298 | 104.28 | -0.274 | 104.24 | -0.251
104.25 | -0.245 | 104.3 | -0.222 | 104.3 | -0.22 | 104.22 | -0.298 | 104.29 | -0.274 | 104.25 | -0.251
104.26 | -0.245 | 104.32 | -0.222 | 104.31 | -0.22 | 104.23 | -0.298 | 104.31 | -0.274 | 104.27 | -0.251
104.28 | -0.245 | 104.34 | -0.222 | 104.33 | -0.22 | 104.25 | -0.298 | 104.33 | -0.274 | 104.29 | -0.251
104.3 | -0.245 | 104.36 | -0.222 | 104.35 | -0.22 | 104.27 | -0.298 | 104.35 | -0.274 | 104.3 | -0.251
104.31 | -0.245 | 104.37 | -0.222 | 104.36 | -0.22 | 104.28 | -0.298 | 104.36 | -0.274 | 104.32 | -0.251
104.33 | -0.245 | 104.39 | -0.222 | 104.38 | -0.22 | 104.3 | -0.298 | 104.38 | -0.274 | 104.34 | -0.251
104.35 | -0.245 | 104.41 | -0.222 | 104.4 | -0.22 | 104.32 | -0.298 | 104.4 | -0.274 | 104.35 | -0.251
104.36 | -0.245 | 104.42 | -0.222 | 104.42 | -0.22 | 104.34 | -0.298 | 104.41 | -0.274 | 104.37 | -0.251
104.38 | -0.245 | 104.44 | -0.222 | 104.43 | -0.22 | 104.35 | -0.298 | 104.43 | -0.274 | 104.39 | -0.251
104.4 | -0.245 | 104.46 | -0.222 | 104.45 | -0.22 | 104.37 | -0.298 | 104.45 | -0.274 | 104.4 | -0.251
104.41 | -0.245 | 104.47 | -0.222 | 104.46 | -0.22 | 104.39 | -0.298 | 104.46 | -0.274 | 104.42 | -0.251
104.43 | -0.245 | 104.49 | -0.222 | 104.48 | -0.22 | 104.4 | -0.298 | 104.48 | -0.274 | 104.44 | -0.251
104.45 | -0.245 | 104.51 | -0.222 | 104.5 | -0.22 | 104.42 | -0.298 | 104.49 | -0.274 | 104.45 | -0.251
104.46 | -0.245 | 104.52 | -0.222 | 104.52 | -0.22 | 104.43 | -0.298 | 104.51 | -0.274 | 104.47 | -0.251
104.48 | -0.245 | 104.54 | -0.222 | 104.53 | -0.22 | 104.45 | -0.298 | 104.53 | -0.274 | 104.49 | -0.251
104.5 | -0.245 | 104.56 | -0.222 | 104.55 | -0.22 | 104.47 | -0.298 | 104.54 | -0.274 | 104.5 | -0.251
104.51 | -0.245 | 104.57 | -0.222 | 104.57 | -0.22 | 104.49 | -0.298 | 104.56 | -0.274 | 104.52 | -0.251
104.53 | -0.245 | 104.59 | -0.222 | 104.58 | -0.22 | 104.5 | -0.298 | 104.58 | -0.274 | 104.54 | -0.251
104.55 | -0.245 | 104.61 | -0.222 | 104.6 | -0.22 | 104.52 | -0.298 | 104.6 | -0.274 | 104.55 | -0.251
104.56 | -0.246 | 104.62 | -0.222 | 104.62 | -0.22 | 104.53 | -0.298 | 104.61 | -0.274 | 104.57 | -0.251
104.58 | -0.246 | 104.64 | -0.222 | 104.63 | -0.22 | 104.55 | -0.298 | 104.63 | -0.274 | 104.59 | -0.251
104.6 | -0.246 | 104.66 | -0.222 | 104.65 | -0.22 | 104.57 | -0.298 | 104.65 | -0.274 | 104.6 | -0.251
104.61 | -0.246 | 104.67 | -0.222 | 104.67 | -0.22 | 104.59 | -0.298 | 104.66 | -0.274 | 104.62 | -0.251
104.63 | -0.246 | 104.69 | -0.222 | 104.68 | -0.22 | 104.6 | -0.298 | 104.68 | -0.274 | 104.64 | -0.251
104.65 | -0.246 | 104.71 | -0.222 | 104.7 | -0.22 | 104.62 | -0.298 | 104.7 | -0.274 | 104.65 | -0.251
104.66 | -0.246 | 104.72 | -0.222 | 104.72 | -0.22 | 104.64 | -0.298 | 104.71 | -0.274 | 104.67 | -0.251
104.68 | -0.246 | 104.74 | -0.222 | 104.73 | -0.22 | 104.65 | -0.298 | 104.73 | -0.274 | 104.69 | -0.251
104.7 | -0.246 | 104.76 | -0.222 | 104.75 | -0.22 | 104.67 | -0.298 | 104.74 | -0.274 | 104.7 | -0.252
104.71 | -0.246 | 104.77 | -0.222 | 104.77 | -0.22 | 104.69 | -0.298 | 104.76 | -0.274 | 104.72 | -0.252
104.73 | -0.246 | 104.79 | -0.222 | 104.78 | -0.22 | 104.7 | -0.298 | 104.78 | -0.274 | 104.74 | -0.252
104.75 | -0.246 | 104.81 | -0.222 | 104.8 | -0.22 | 104.72 | -0.298 | 104.79 | -0.274 | 104.75 | -0.252
104.76 | -0.246 | 104.82 | -0.222 | 104.82 | -0.22 | 104.74 | -0.298 | 104.81 | -0.274 | 104.77 | -0.252
104.78 | -0.246 | 104.84 | -0.222 | 104.83 | -0.22 | 104.75 | -0.298 | 104.83 | -0.274 | 104.79 | -0.252
104.8 | -0.246 | 104.86 | -0.222 | 104.85 | -0.22 | 104.77 | -0.298 | 104.85 | -0.274 | 104.8 | -0.252
104.81 | -0.246 | 104.87 | -0.222 | 104.87 | -0.22 | 104.79 | -0.298 | 104.86 | -0.274 | 104.82 | -0.252
104.83 | -0.246 | 104.89 | -0.222 | 104.88 | -0.22 | 104.8 | -0.298 | 104.88 | -0.274 | 104.84 | -0.252
104.85 | -0.246 | 104.91 | -0.222 | 104.9 | -0.22 | 104.82 | -0.298 | 104.9 | -0.274 | 104.85 | -0.252
104.86 | -0.246 | 104.92 | -0.222 | 104.92 | -0.22 | 104.84 | -0.298 | 104.91 | -0.274 | 104.87 | -0.252
104.88 | -0.246 | 104.94 | -0.222 | 104.93 | -0.22 | 104.85 | -0.298 | 104.93 | -0.274 | 104.89 | -0.252
104.9 | -0.246 | 104.96 | -0.222 | 104.95 | -0.22 | 104.87 | -0.298 | 104.95 | -0.274 | 104.9 | -0.252
104.91 | -0.246 | 104.97 | -0.222 | 104.97 | -0.22 | 104.89 | -0.298 | 104.96 | -0.274 | 104.92 | -0.252
104.93 | -0.246 | 104.99 | -0.222 | 104.98 | -0.22 | 104.9 | -0.298 | 104.98 | -0.274 | 104.94 | -0.252
104.95 | -0.246 | 105.01 | -0.222 | 105 | -0.22 | 104.92 | -0.298 | 105 | -0.274 | 104.95 | -0.252
104.96 | -0.246 | 105.02 | -0.222 | 105.02 | -0.22 | 104.94 | -0.298 | 105.01 | -0.274 | 104.97 | -0.252
104.98 | -0.246 | 105.04 | -0.222 | 105.03 | -0.22 | 104.95 | -0.298 | 105.03 | -0.274 | 104.99 | -0.252
105 | -0.246 | 105.06 | -0.222 | 105.05 | -0.22 | 104.97 | -0.298 | 105.05 | -0.274 | 105 | -0.252
105.01 | -0.246 | 105.07 | -0.222 | 105.07 | -0.22 | 104.99 | -0.298 | 105.06 | -0.274 | 105.02 | -0.252
105.03 | -0.246 | 105.09 | -0.222 | 105.08 | -0.22 | 105 | -0.298 | 105.08 | -0.274 | 105.04 | -0.252
105.05 | -0.246 | 105.11 | -0.222 | 105.1 | -0.22 | 105.02 | -0.298 | 105.09 | -0.274 | 105.05 | -0.252
105.06 | -0.246 | 105.12 | -0.222 | 105.12 | -0.22 | 105.04 | -0.298 | 105.11 | -0.274 | 105.07 | -0.252
105.08 | -0.246 | 105.14 | -0.222 | 105.13 | -0.22 | 105.05 | -0.298 | 105.13 | -0.274 | 105.09 | -0.252
105.1 | -0.246 | 105.16 | -0.222 | 105.15 | -0.22 | 105.07 | -0.298 | 105.14 | -0.274 | 105.1 | -0.252
105.11 | -0.246 | 105.17 | -0.222 | 105.17 | -0.22 | 105.08 | -0.298 | 105.16 | -0.274 | 105.12 | -0.252
105.13 | -0.246 | 105.19 | -0.222 | 105.18 | -0.22 | 105.1 | -0.298 | 105.18 | -0.274 | 105.14 | -0.252
105.15 | -0.246 | 105.21 | -0.222 | 105.2 | -0.22 | 105.12 | -0.298 | 105.19 | -0.274 | 105.15 | -0.252
105.16 | -0.246 | 105.22 | -0.222 | 105.22 | -0.22 | 105.14 | -0.298 | 105.21 | -0.274 | 105.17 | -0.252
105.18 | -0.246 | 105.24 | -0.222 | 105.23 | -0.22 | 105.15 | -0.298 | 105.23 | -0.274 | 105.19 | -0.252
105.2 | -0.246 | 105.26 | -0.222 | 105.25 | -0.22 | 105.17 | -0.298 | 105.24 | -0.274 | 105.2 | -0.252
105.21 | -0.246 | 105.27 | -0.222 | 105.27 | -0.22 | 105.19 | -0.298 | 105.26 | -0.274 | 105.22 | -0.252
105.23 | -0.246 | 105.29 | -0.222 | 105.28 | -0.22 | 105.2 | -0.298 | 105.28 | -0.274 | 105.24 | -0.252
105.25 | -0.246 | 105.31 | -0.222 | 105.3 | -0.22 | 105.22 | -0.298 | 105.29 | -0.274 | 105.25 | -0.252
105.26 | -0.246 | 105.32 | -0.222 | 105.32 | -0.22 | 105.24 | -0.298 | 105.31 | -0.274 | 105.27 | -0.252
105.28 | -0.246 | 105.34 | -0.222 | 105.33 | -0.22 | 105.25 | -0.298 | 105.33 | -0.274 | 105.29 | -0.252
105.3 | -0.246 | 105.36 | -0.222 | 105.35 | -0.22 | 105.27 | -0.298 | 105.34 | -0.274 | 105.3 | -0.252
105.31 | -0.246 | 105.37 | -0.222 | 105.37 | -0.22 | 105.29 | -0.298 | 105.36 | -0.274 | 105.32 | -0.252
105.33 | -0.246 | 105.39 | -0.222 | 105.38 | -0.221 | 105.3 | -0.298 | 105.38 | -0.274 | 105.34 | -0.252
105.35 | -0.246 | 105.41 | -0.222 | 105.4 | -0.221 | 105.32 | -0.298 | 105.39 | -0.274 | 105.35 | -0.252
105.36 | -0.246 | 105.42 | -0.222 | 105.42 | -0.221 | 105.34 | -0.298 | 105.41 | -0.274 | 105.37 | -0.252
105.38 | -0.246 | 105.44 | -0.222 | 105.43 | -0.221 | 105.35 | -0.298 | 105.43 | -0.274 | 105.39 | -0.252
105.4 | -0.246 | 105.46 | -0.222 | 105.45 | -0.221 | 105.37 | -0.298 | 105.45 | -0.274 | 105.4 | -0.252
105.41 | -0.246 | 105.47 | -0.222 | 105.47 | -0.221 | 105.39 | -0.298 | 105.46 | -0.274 | 105.42 | -0.252
105.43 | -0.246 | 105.49 | -0.222 | 105.48 | -0.221 | 105.4 | -0.298 | 105.48 | -0.274 | 105.44 | -0.252
105.45 | -0.246 | 105.51 | -0.222 | 105.5 | -0.221 | 105.42 | -0.298 | 105.5 | -0.274 | 105.45 | -0.252
105.46 | -0.246 | 105.52 | -0.222 | 105.52 | -0.221 | 105.44 | -0.298 | 105.51 | -0.274 | 105.47 | -0.252
105.48 | -0.246 | 105.54 | -0.222 | 105.53 | -0.221 | 105.45 | -0.298 | 105.53 | -0.274 | 105.49 | -0.252
105.5 | -0.246 | 105.56 | -0.222 | 105.55 | -0.221 | 105.47 | -0.298 | 105.55 | -0.274 | 105.5 | -0.252
105.51 | -0.246 | 105.57 | -0.222 | 105.57 | -0.221 | 105.49 | -0.298 | 105.56 | -0.274 | 105.52 | -0.252
105.53 | -0.246 | 105.59 | -0.222 | 105.58 | -0.221 | 105.5 | -0.298 | 105.58 | -0.274 | 105.54 | -0.252
105.55 | -0.246 | 105.61 | -0.222 | 105.6 | -0.221 | 105.52 | -0.298 | 105.6 | -0.274 | 105.55 | -0.252
105.56 | -0.246 | 105.62 | -0.222 | 105.62 | -0.221 | 105.54 | -0.298 | 105.61 | -0.274 | 105.57 | -0.252
105.58 | -0.246 | 105.64 | -0.222 | 105.63 | -0.221 | 105.55 | -0.298 | 105.63 | -0.274 | 105.59 | -0.252
105.6 | -0.246 | 105.66 | -0.222 | 105.65 | -0.221 | 105.57 | -0.298 | 105.65 | -0.274 | 105.6 | -0.252
105.61 | -0.246 | 105.67 | -0.222 | 105.67 | -0.221 | 105.59 | -0.298 | 105.66 | -0.274 | 105.62 | -0.252
105.63 | -0.246 | 105.69 | -0.222 | 105.68 | -0.221 | 105.6 | -0.298 | 105.68 | -0.274 | 105.64 | -0.252
105.65 | -0.246 | 105.71 | -0.222 | 105.7 | -0.221 | 105.62 | -0.298 | 105.7 | -0.274 | 105.65 | -0.252
105.66 | -0.246 | 105.72 | -0.222 | 105.72 | -0.221 | 105.64 | -0.298 | 105.71 | -0.274 | 105.67 | -0.252
105.68 | -0.246 | 105.74 | -0.222 | 105.73 | -0.221 | 105.65 | -0.298 | 105.73 | -0.274 | 105.69 | -0.252
105.7 | -0.246 | 105.76 | -0.222 | 105.75 | -0.221 | 105.67 | -0.298 | 105.75 | -0.274 | 105.7 | -0.252
105.71 | -0.246 | 105.77 | -0.222 | 105.77 | -0.221 | 105.69 | -0.298 | 105.76 | -0.274 | 105.72 | -0.252
105.73 | -0.246 | 105.79 | -0.222 | 105.78 | -0.221 | 105.7 | -0.298 | 105.78 | -0.274 | 105.74 | -0.252
105.75 | -0.246 | 105.81 | -0.222 | 105.8 | -0.221 | 105.72 | -0.298 | 105.8 | -0.274 | 105.75 | -0.252
105.76 | -0.246 | 105.82 | -0.222 | 105.82 | -0.221 | 105.74 | -0.298 | 105.81 | -0.274 | 105.77 | -0.252
105.78 | -0.246 | 105.84 | -0.222 | 105.83 | -0.221 | 105.75 | -0.298 | 105.83 | -0.274 | 105.79 | -0.252
105.8 | -0.246 | 105.86 | -0.222 | 105.85 | -0.221 | 105.77 | -0.298 | 105.85 | -0.274 | 105.8 | -0.252
105.81 | -0.246 | 105.87 | -0.222 | 105.87 | -0.221 | 105.79 | -0.298 | 105.86 | -0.274 | 105.82 | -0.252
105.83 | -0.246 | 105.89 | -0.222 | 105.88 | -0.221 | 105.8 | -0.298 | 105.88 | -0.274 | 105.84 | -0.252
105.85 | -0.246 | 105.91 | -0.222 | 105.9 | -0.221 | 105.82 | -0.298 | 105.9 | -0.274 | 105.85 | -0.252
105.86 | -0.246 | 105.92 | -0.222 | 105.92 | -0.221 | 105.84 | -0.298 | 105.91 | -0.274 | 105.87 | -0.252
105.88 | -0.246 | 105.94 | -0.222 | 105.93 | -0.221 | 105.85 | -0.298 | 105.93 | -0.274 | 105.89 | -0.252
105.9 | -0.246 | 105.96 | -0.222 | 105.95 | -0.221 | 105.87 | -0.298 | 105.95 | -0.274 | 105.9 | -0.252
105.91 | -0.246 | 105.97 | -0.222 | 105.97 | -0.221 | 105.89 | -0.298 | 105.96 | -0.274 | 105.92 | -0.252
105.93 | -0.246 | 105.99 | -0.222 | 105.98 | -0.221 | 105.9 | -0.298 | 105.98 | -0.274 | 105.94 | -0.252
105.95 | -0.246 | 106.01 | -0.222 | 106 | -0.221 | 105.92 | -0.298 | 106 | -0.274 | 105.95 | -0.252
105.97 | -0.246 | 106.02 | -0.222 | 106.02 | -0.221 | 105.94 | -0.298 | 106.01 | -0.274 | 105.97 | -0.252
105.98 | -0.246 | 106.04 | -0.222 | 106.03 | -0.221 | 105.95 | -0.298 | 106.03 | -0.274 | 105.99 | -0.252
106 | -0.246 | 106.06 | -0.222 | 106.05 | -0.221 | 105.97 | -0.298 | 106.05 | -0.274 | 106 | -0.252
106.02 | -0.246 | 106.07 | -0.222 | 106.07 | -0.221 | 105.99 | -0.298 | 106.06 | -0.274 | 106.02 | -0.252
106.03 | -0.246 | 106.09 | -0.222 | 106.08 | -0.221 | 106 | -0.298 | 106.08 | -0.274 | 106.04 | -0.252
106.05 | -0.246 | 106.11 | -0.222 | 106.1 | -0.221 | 106.02 | -0.298 | 106.1 | -0.274 | 106.05 | -0.252
106.06 | -0.246 | 106.12 | -0.222 | 106.12 | -0.221 | 106.04 | -0.298 | 106.11 | -0.274 | 106.07 | -0.252
106.08 | -0.246 | 106.14 | -0.222 | 106.13 | -0.221 | 106.05 | -0.298 | 106.13 | -0.274 | 106.09 | -0.252
106.1 | -0.246 | 106.16 | -0.222 | 106.15 | -0.221 | 106.07 | -0.298 | 106.15 | -0.274 | 106.1 | -0.252
106.11 | -0.246 | 106.17 | -0.222 | 106.17 | -0.221 | 106.09 | -0.298 | 106.16 | -0.274 | 106.12 | -0.252
106.13 | -0.246 | 106.19 | -0.222 | 106.18 | -0.221 | 106.1 | -0.298 | 106.18 | -0.274 | 106.14 | -0.252
106.15 | -0.246 | 106.21 | -0.222 | 106.2 | -0.221 | 106.12 | -0.298 | 106.2 | -0.274 | 106.15 | -0.252
106.16 | -0.246 | 106.22 | -0.222 | 106.22 | -0.221 | 106.14 | -0.298 | 106.21 | -0.274 | 106.17 | -0.252
106.18 | -0.246 | 106.24 | -0.221 | 106.23 | -0.221 | 106.15 | -0.298 | 106.23 | -0.274 | 106.19 | -0.252
106.2 | -0.246 | 106.26 | -0.221 | 106.25 | -0.221 | 106.17 | -0.298 | 106.25 | -0.274 | 106.2 | -0.252
106.22 | -0.246 | 106.27 | -0.221 | 106.27 | -0.221 | 106.19 | -0.298 | 106.26 | -0.274 | 106.22 | -0.252
106.23 | -0.246 | 106.29 | -0.221 | 106.28 | -0.221 | 106.2 | -0.298 | 106.28 | -0.274 | 106.24 | -0.252
106.25 | -0.246 | 106.31 | -0.221 | 106.3 | -0.221 | 106.22 | -0.298 | 106.3 | -0.274 | 106.25 | -0.252
106.26 | -0.246 | 106.32 | -0.221 | 106.32 | -0.221 | 106.24 | -0.298 | 106.31 | -0.274 | 106.27 | -0.252
106.28 | -0.246 | 106.34 | -0.221 | 106.33 | -0.221 | 106.25 | -0.298 | 106.33 | -0.274 | 106.29 | -0.252
106.3 | -0.246 | 106.36 | -0.221 | 106.35 | -0.221 | 106.27 | -0.298 | 106.35 | -0.274 | 106.3 | -0.252
106.32 | -0.246 | 106.37 | -0.221 | 106.37 | -0.221 | 106.29 | -0.298 | 106.36 | -0.274 | 106.32 | -0.252
106.33 | -0.246 | 106.39 | -0.221 | 106.38 | -0.221 | 106.3 | -0.298 | 106.38 | -0.274 | 106.34 | -0.252
106.35 | -0.246 | 106.41 | -0.221 | 106.4 | -0.221 | 106.32 | -0.298 | 106.4 | -0.274 | 106.35 | -0.252
106.37 | -0.246 | 106.42 | -0.221 | 106.42 | -0.221 | 106.34 | -0.298 | 106.41 | -0.274 | 106.37 | -0.252
106.38 | -0.246 | 106.44 | -0.221 | 106.43 | -0.221 | 106.35 | -0.298 | 106.43 | -0.274 | 106.39 | -0.252
106.4 | -0.246 | 106.46 | -0.221 | 106.45 | -0.221 | 106.37 | -0.298 | 106.45 | -0.274 | 106.4 | -0.252
106.42 | -0.246 | 106.47 | -0.221 | 106.47 | -0.221 | 106.39 | -0.298 | 106.46 | -0.274 | 106.42 | -0.252
106.43 | -0.246 | 106.49 | -0.221 | 106.48 | -0.221 | 106.4 | -0.298 | 106.48 | -0.274 | 106.44 | -0.252
106.45 | -0.246 | 106.51 | -0.221 | 106.5 | -0.221 | 106.42 | -0.298 | 106.5 | -0.274 | 106.45 | -0.252
106.47 | -0.246 | 106.52 | -0.221 | 106.52 | -0.221 | 106.44 | -0.298 | 106.51 | -0.274 | 106.47 | -0.252
106.48 | -0.246 | 106.54 | -0.221 | 106.53 | -0.221 | 106.45 | -0.298 | 106.53 | -0.274 | 106.49 | -0.252
106.5 | -0.246 | 106.56 | -0.221 | 106.55 | -0.221 | 106.47 | -0.298 | 106.55 | -0.274 | 106.5 | -0.252
106.52 | -0.246 | 106.57 | -0.221 | 106.57 | -0.221 | 106.49 | -0.298 | 106.56 | -0.274 | 106.52 | -0.252
106.53 | -0.246 | 106.59 | -0.221 | 106.58 | -0.221 | 106.5 | -0.298 | 106.58 | -0.274 | 106.54 | -0.252
106.55 | -0.246 | 106.61 | -0.221 | 106.6 | -0.221 | 106.52 | -0.298 | 106.6 | -0.274 | 106.55 | -0.252
106.57 | -0.246 | 106.62 | -0.221 | 106.62 | -0.221 | 106.54 | -0.298 | 106.61 | -0.274 | 106.57 | -0.252
106.58 | -0.246 | 106.64 | -0.221 | 106.63 | -0.221 | 106.55 | -0.298 | 106.63 | -0.274 | 106.59 | -0.252
106.6 | -0.246 | 106.66 | -0.221 | 106.65 | -0.221 | 106.57 | -0.298 | 106.65 | -0.274 | 106.6 | -0.252
106.62 | -0.246 | 106.67 | -0.221 | 106.67 | -0.221 | 106.59 | -0.298 | 106.66 | -0.274 | 106.62 | -0.252
106.63 | -0.246 | 106.69 | -0.221 | 106.68 | -0.221 | 106.6 | -0.298 | 106.68 | -0.274 | 106.64 | -0.252
106.65 | -0.246 | 106.71 | -0.221 | 106.7 | -0.221 | 106.62 | -0.298 | 106.7 | -0.274 | 106.65 | -0.252
106.67 | -0.246 | 106.72 | -0.221 | 106.72 | -0.221 | 106.64 | -0.298 | 106.71 | -0.274 | 106.67 | -0.252
106.68 | -0.246 | 106.74 | -0.221 | 106.73 | -0.221 | 106.65 | -0.298 | 106.73 | -0.274 | 106.69 | -0.252
106.7 | -0.246 | 106.76 | -0.221 | 106.75 | -0.221 | 106.67 | -0.298 | 106.75 | -0.274 | 106.7 | -0.252
106.71 | -0.246 | 106.77 | -0.221 | 106.77 | -0.221 | 106.69 | -0.298 | 106.76 | -0.274 | 106.72 | -0.252
106.73 | -0.246 | 106.79 | -0.221 | 106.78 | -0.221 | 106.7 | -0.298 | 106.78 | -0.274 | 106.74 | -0.252
106.75 | -0.246 | 106.81 | -0.221 | 106.8 | -0.221 | 106.72 | -0.298 | 106.8 | -0.274 | 106.75 | -0.252
106.77 | -0.246 | 106.82 | -0.221 | 106.82 | -0.221 | 106.74 | -0.298 | 106.81 | -0.274 | 106.77 | -0.252
106.78 | -0.246 | 106.84 | -0.221 | 106.83 | -0.221 | 106.75 | -0.298 | 106.83 | -0.274 | 106.79 | -0.252
106.8 | -0.246 | 106.86 | -0.221 | 106.85 | -0.221 | 106.77 | -0.298 | 106.85 | -0.274 | 106.8 | -0.252
106.82 | -0.246 | 106.87 | -0.221 | 106.87 | -0.221 | 106.79 | -0.298 | 106.86 | -0.274 | 106.82 | -0.252
106.83 | -0.246 | 106.89 | -0.221 | 106.88 | -0.221 | 106.8 | -0.298 | 106.88 | -0.274 | 106.84 | -0.252
106.85 | -0.246 | 106.91 | -0.221 | 106.9 | -0.221 | 106.82 | -0.299 | 106.9 | -0.274 | 106.85 | -0.252
106.87 | -0.246 | 106.92 | -0.221 | 106.92 | -0.221 | 106.84 | -0.299 | 106.91 | -0.274 | 106.87 | -0.252
106.88 | -0.246 | 106.94 | -0.221 | 106.93 | -0.221 | 106.85 | -0.299 | 106.93 | -0.274 | 106.89 | -0.252
106.9 | -0.246 | 106.96 | -0.221 | 106.95 | -0.221 | 106.87 | -0.299 | 106.95 | -0.274 | 106.9 | -0.252
106.91 | -0.246 | 106.97 | -0.221 | 106.97 | -0.221 | 106.89 | -0.299 | 106.96 | -0.274 | 106.92 | -0.252
106.93 | -0.246 | 106.99 | -0.221 | 106.98 | -0.221 | 106.9 | -0.299 | 106.98 | -0.274 | 106.94 | -0.252
106.95 | -0.246 | 107.01 | -0.221 | 107 | -0.221 | 106.92 | -0.299 | 107 | -0.274 | 106.95 | -0.252
106.96 | -0.246 | 107.02 | -0.221 | 107.02 | -0.221 | 106.94 | -0.299 | 107.01 | -0.274 | 106.97 | -0.252
106.98 | -0.246 | 107.04 | -0.221 | 107.03 | -0.221 | 106.95 | -0.299 | 107.03 | -0.274 | 106.99 | -0.252
107 | -0.246 | 107.06 | -0.221 | 107.05 | -0.221 | 106.97 | -0.299 | 107.05 | -0.274 | 107 | -0.252
107.02 | -0.246 | 107.07 | -0.221 | 107.07 | -0.221 | 106.99 | -0.299 | 107.06 | -0.274 | 107.02 | -0.252
107.03 | -0.246 | 107.09 | -0.221 | 107.08 | -0.221 | 107 | -0.299 | 107.08 | -0.274 | 107.04 | -0.252
107.05 | -0.246 | 107.11 | -0.221 | 107.1 | -0.221 | 107.02 | -0.299 | 107.1 | -0.274 | 107.05 | -0.252
107.07 | -0.246 | 107.12 | -0.221 | 107.12 | -0.221 | 107.04 | -0.299 | 107.11 | -0.274 | 107.07 | -0.252
107.08 | -0.246 | 107.14 | -0.221 | 107.13 | -0.221 | 107.05 | -0.299 | 107.13 | -0.274 | 107.09 | -0.252
107.1 | -0.246 | 107.16 | -0.221 | 107.15 | -0.221 | 107.07 | -0.299 | 107.15 | -0.274 | 107.1 | -0.252
107.12 | -0.246 | 107.17 | -0.221 | 107.17 | -0.221 | 107.09 | -0.299 | 107.16 | -0.274 | 107.12 | -0.252
107.13 | -0.246 | 107.19 | -0.221 | 107.18 | -0.221 | 107.1 | -0.299 | 107.18 | -0.274 | 107.14 | -0.252
107.15 | -0.246 | 107.21 | -0.221 | 107.2 | -0.221 | 107.12 | -0.299 | 107.2 | -0.274 | 107.15 | -0.252
107.16 | -0.246 | 107.22 | -0.221 | 107.22 | -0.221 | 107.14 | -0.299 | 107.21 | -0.274 | 107.17 | -0.252
107.18 | -0.246 | 107.24 | -0.221 | 107.23 | -0.221 | 107.15 | -0.299 | 107.23 | -0.274 | 107.19 | -0.252
107.2 | -0.246 | 107.26 | -0.221 | 107.25 | -0.221 | 107.17 | -0.299 | 107.25 | -0.274 | 107.2 | -0.252
107.21 | -0.246 | 107.27 | -0.221 | 107.27 | -0.221 | 107.19 | -0.299 | 107.26 | -0.274 | 107.22 | -0.252
107.23 | -0.246 | 107.29 | -0.221 | 107.28 | -0.221 | 107.2 | -0.299 | 107.28 | -0.274 | 107.24 | -0.252
107.25 | -0.246 | 107.31 | -0.221 | 107.3 | -0.221 | 107.22 | -0.299 | 107.3 | -0.274 | 107.25 | -0.252
107.27 | -0.246 | 107.32 | -0.221 | 107.32 | -0.221 | 107.24 | -0.299 | 107.31 | -0.274 | 107.27 | -0.252
107.28 | -0.246 | 107.34 | -0.221 | 107.33 | -0.221 | 107.25 | -0.299 | 107.33 | -0.274 | 107.29 | -0.252
107.3 | -0.246 | 107.36 | -0.221 | 107.35 | -0.221 | 107.27 | -0.299 | 107.35 | -0.274 | 107.3 | -0.252
107.32 | -0.246 | 107.37 | -0.221 | 107.37 | -0.221 | 107.29 | -0.299 | 107.36 | -0.274 | 107.32 | -0.252
107.33 | -0.246 | 107.39 | -0.221 | 107.38 | -0.221 | 107.3 | -0.299 | 107.38 | -0.274 | 107.34 | -0.252
107.35 | -0.246 | 107.41 | -0.221 | 107.4 | -0.221 | 107.32 | -0.299 | 107.4 | -0.274 | 107.35 | -0.252
107.37 | -0.246 | 107.42 | -0.221 | 107.42 | -0.221 | 107.34 | -0.299 | 107.41 | -0.274 | 107.37 | -0.252
107.38 | -0.246 | 107.44 | -0.221 | 107.43 | -0.221 | 107.35 | -0.299 | 107.43 | -0.274 | 107.39 | -0.252
107.4 | -0.246 | 107.46 | -0.221 | 107.45 | -0.221 | 107.37 | -0.299 | 107.45 | -0.274 | 107.4 | -0.252
107.42 | -0.246 | 107.47 | -0.221 | 107.47 | -0.221 | 107.39 | -0.299 | 107.46 | -0.274 | 107.42 | -0.252
107.43 | -0.246 | 107.49 | -0.221 | 107.48 | -0.221 | 107.4 | -0.299 | 107.48 | -0.274 | 107.44 | -0.252
107.45 | -0.246 | 107.51 | -0.221 | 107.5 | -0.221 | 107.42 | -0.299 | 107.5 | -0.274 | 107.45 | -0.252
107.47 | -0.246 | 107.52 | -0.221 | 107.52 | -0.221 | 107.44 | -0.299 | 107.51 | -0.274 | 107.47 | -0.252
107.48 | -0.246 | 107.54 | -0.221 | 107.53 | -0.221 | 107.45 | -0.299 | 107.53 | -0.274 | 107.49 | -0.252
107.5 | -0.246 | 107.56 | -0.221 | 107.55 | -0.221 | 107.47 | -0.299 | 107.55 | -0.274 | 107.5 | -0.252
107.51 | -0.246 | 107.57 | -0.221 | 107.57 | -0.221 | 107.49 | -0.299 | 107.56 | -0.274 | 107.52 | -0.252
107.53 | -0.246 | 107.59 | -0.221 | 107.58 | -0.221 | 107.5 | -0.299 | 107.58 | -0.274 | 107.54 | -0.252
107.55 | -0.246 | 107.61 | -0.221 | 107.6 | -0.221 | 107.52 | -0.299 | 107.6 | -0.274 | 107.55 | -0.252
107.56 | -0.246 | 107.62 | -0.221 | 107.62 | -0.221 | 107.54 | -0.299 | 107.61 | -0.274 | 107.57 | -0.252
107.58 | -0.246 | 107.64 | -0.221 | 107.63 | -0.221 | 107.55 | -0.299 | 107.63 | -0.274 | 107.59 | -0.252
107.6 | -0.246 | 107.66 | -0.221 | 107.65 | -0.221 | 107.57 | -0.299 | 107.65 | -0.274 | 107.6 | -0.252
107.61 | -0.246 | 107.67 | -0.221 | 107.67 | -0.221 | 107.59 | -0.299 | 107.66 | -0.274 | 107.62 | -0.252
107.63 | -0.246 | 107.69 | -0.221 | 107.68 | -0.221 | 107.6 | -0.299 | 107.68 | -0.274 | 107.64 | -0.252
107.65 | -0.246 | 107.71 | -0.221 | 107.7 | -0.221 | 107.62 | -0.299 | 107.7 | -0.274 | 107.65 | -0.252
107.66 | -0.246 | 107.72 | -0.221 | 107.72 | -0.221 | 107.64 | -0.299 | 107.71 | -0.274 | 107.67 | -0.252
107.68 | -0.246 | 107.74 | -0.221 | 107.73 | -0.221 | 107.65 | -0.299 | 107.73 | -0.274 | 107.69 | -0.252
107.7 | -0.246 | 107.76 | -0.221 | 107.75 | -0.221 | 107.67 | -0.299 | 107.75 | -0.274 | 107.7 | -0.252
107.72 | -0.246 | 107.77 | -0.221 | 107.77 | -0.221 | 107.69 | -0.299 | 107.76 | -0.274 | 107.72 | -0.252
107.73 | -0.246 | 107.79 | -0.221 | 107.78 | -0.221 | 107.7 | -0.299 | 107.78 | -0.274 | 107.74 | -0.252
107.75 | -0.246 | 107.81 | -0.221 | 107.8 | -0.221 | 107.72 | -0.299 | 107.8 | -0.274 | 107.75 | -0.252
107.76 | -0.246 | 107.82 | -0.221 | 107.82 | -0.221 | 107.74 | -0.299 | 107.81 | -0.274 | 107.77 | -0.252
107.78 | -0.246 | 107.84 | -0.221 | 107.83 | -0.221 | 107.75 | -0.299 | 107.83 | -0.274 | 107.79 | -0.252
107.8 | -0.246 | 107.86 | -0.221 | 107.85 | -0.221 | 107.77 | -0.299 | 107.85 | -0.274 | 107.8 | -0.252
107.81 | -0.246 | 107.87 | -0.221 | 107.87 | -0.221 | 107.79 | -0.299 | 107.86 | -0.274 | 107.82 | -0.252
107.83 | -0.246 | 107.89 | -0.221 | 107.88 | -0.221 | 107.8 | -0.299 | 107.88 | -0.274 | 107.84 | -0.252
107.85 | -0.246 | 107.91 | -0.221 | 107.9 | -0.221 | 107.82 | -0.299 | 107.9 | -0.274 | 107.85 | -0.252
107.87 | -0.246 | 107.93 | -0.221 | 107.92 | -0.221 | 107.84 | -0.299 | 107.91 | -0.274 | 107.87 | -0.252
107.88 | -0.246 | 107.94 | -0.221 | 107.93 | -0.221 | 107.85 | -0.299 | 107.93 | -0.274 | 107.89 | -0.252
107.9 | -0.246 | 107.96 | -0.221 | 107.95 | -0.221 | 107.87 | -0.299 | 107.95 | -0.274 | 107.91 | -0.252
107.92 | -0.246 | 107.97 | -0.221 | 107.97 | -0.221 | 107.89 | -0.299 | 107.96 | -0.274 | 107.92 | -0.252
107.93 | -0.246 | 107.99 | -0.221 | 107.98 | -0.221 | 107.9 | -0.299 | 107.98 | -0.274 | 107.94 | -0.252
107.95 | -0.246 | 108.01 | -0.221 | 108 | -0.221 | 107.92 | -0.299 | 108 | -0.274 | 107.96 | -0.252
107.97 | -0.246 | 108.02 | -0.221 | 108.02 | -0.221 | 107.94 | -0.299 | 108.01 | -0.274 | 107.97 | -0.252
107.98 | -0.246 | 108.04 | -0.221 | 108.03 | -0.221 | 107.95 | -0.299 | 108.03 | -0.274 | 107.99 | -0.252
108 | -0.246 | 108.06 | -0.221 | 108.05 | -0.221 | 107.97 | -0.299 | 108.05 | -0.274 | 108.01 | -0.252
108.01 | -0.246 | 108.07 | -0.221 | 108.07 | -0.221 | 107.99 | -0.299 | 108.06 | -0.274 | 108.02 | -0.252
108.03 | -0.246 | 108.09 | -0.221 | 108.08 | -0.221 | 108 | -0.299 | 108.08 | -0.274 | 108.04 | -0.252
108.05 | -0.246 | 108.11 | -0.221 | 108.1 | -0.221 | 108.02 | -0.299 | 108.1 | -0.274 | 108.05 | -0.252
108.06 | -0.246 | 108.12 | -0.221 | 108.12 | -0.221 | 108.04 | -0.299 | 108.11 | -0.274 | 108.07 | -0.252
108.08 | -0.246 | 108.14 | -0.221 | 108.13 | -0.221 | 108.05 | -0.299 | 108.13 | -0.274 | 108.09 | -0.252
108.1 | -0.246 | 108.16 | -0.221 | 108.15 | -0.221 | 108.07 | -0.299 | 108.15 | -0.274 | 108.11 | -0.252
108.11 | -0.246 | 108.17 | -0.221 | 108.17 | -0.221 | 108.09 | -0.299 | 108.16 | -0.274 | 108.12 | -0.252
108.13 | -0.246 | 108.19 | -0.221 | 108.18 | -0.221 | 108.1 | -0.299 | 108.18 | -0.274 | 108.14 | -0.252
108.15 | -0.246 | 108.21 | -0.221 | 108.2 | -0.221 | 108.12 | -0.299 | 108.2 | -0.274 | 108.15 | -0.252
108.17 | -0.246 | 108.22 | -0.221 | 108.22 | -0.221 | 108.14 | -0.299 | 108.21 | -0.274 | 108.17 | -0.252
108.18 | -0.246 | 108.24 | -0.221 | 108.23 | -0.221 | 108.15 | -0.299 | 108.23 | -0.274 | 108.19 | -0.252
108.2 | -0.246 | 108.26 | -0.221 | 108.25 | -0.221 | 108.17 | -0.299 | 108.25 | -0.274 | 108.2 | -0.252
108.22 | -0.246 | 108.27 | -0.221 | 108.27 | -0.221 | 108.19 | -0.299 | 108.26 | -0.274 | 108.22 | -0.252
108.23 | -0.246 | 108.29 | -0.221 | 108.28 | -0.221 | 108.2 | -0.299 | 108.28 | -0.274 | 108.24 | -0.252
108.25 | -0.246 | 108.31 | -0.221 | 108.3 | -0.221 | 108.22 | -0.299 | 108.3 | -0.274 | 108.26 | -0.252
108.27 | -0.246 | 108.32 | -0.221 | 108.32 | -0.221 | 108.24 | -0.299 | 108.31 | -0.274 | 108.27 | -0.252
108.28 | -0.246 | 108.34 | -0.221 | 108.33 | -0.221 | 108.25 | -0.299 | 108.33 | -0.274 | 108.29 | -0.252
108.3 | -0.246 | 108.36 | -0.221 | 108.35 | -0.221 | 108.27 | -0.299 | 108.35 | -0.274 | 108.31 | -0.252
108.32 | -0.246 | 108.37 | -0.221 | 108.37 | -0.221 | 108.29 | -0.299 | 108.36 | -0.274 | 108.32 | -0.252
108.33 | -0.246 | 108.39 | -0.221 | 108.38 | -0.221 | 108.3 | -0.299 | 108.38 | -0.274 | 108.34 | -0.252
108.35 | -0.246 | 108.41 | -0.221 | 108.4 | -0.221 | 108.32 | -0.299 | 108.4 | -0.274 | 108.35 | -0.252
108.36 | -0.246 | 108.42 | -0.221 | 108.42 | -0.221 | 108.34 | -0.299 | 108.41 | -0.274 | 108.37 | -0.252
108.38 | -0.246 | 108.44 | -0.221 | 108.43 | -0.221 | 108.35 | -0.299 | 108.43 | -0.274 | 108.39 | -0.252
108.4 | -0.246 | 108.46 | -0.221 | 108.45 | -0.221 | 108.37 | -0.299 | 108.45 | -0.274 | 108.4 | -0.252
108.42 | -0.246 | 108.48 | -0.221 | 108.47 | -0.221 | 108.39 | -0.299 | 108.46 | -0.274 | 108.42 | -0.252
108.43 | -0.246 | 108.49 | -0.221 | 108.48 | -0.221 | 108.4 | -0.299 | 108.48 | -0.274 | 108.44 | -0.252
108.45 | -0.246 | 108.51 | -0.221 | 108.5 | -0.221 | 108.42 | -0.299 | 108.5 | -0.274 | 108.46 | -0.252
108.47 | -0.246 | 108.53 | -0.221 | 108.52 | -0.221 | 108.44 | -0.299 | 108.52 | -0.274 | 108.47 | -0.252
108.48 | -0.246 | 108.54 | -0.221 | 108.53 | -0.221 | 108.45 | -0.299 | 108.53 | -0.274 | 108.49 | -0.252
108.5 | -0.246 | 108.56 | -0.221 | 108.55 | -0.221 | 108.47 | -0.299 | 108.55 | -0.274 | 108.51 | -0.252
108.52 | -0.246 | 108.58 | -0.221 | 108.57 | -0.221 | 108.49 | -0.299 | 108.56 | -0.274 | 108.52 | -0.252
108.53 | -0.246 | 108.59 | -0.221 | 108.58 | -0.221 | 108.5 | -0.299 | 108.58 | -0.274 | 108.54 | -0.252
108.55 | -0.246 | 108.61 | -0.221 | 108.6 | -0.221 | 108.52 | -0.299 | 108.6 | -0.274 | 108.55 | -0.252
108.56 | -0.246 | 108.62 | -0.221 | 108.62 | -0.221 | 108.54 | -0.299 | 108.61 | -0.274 | 108.57 | -0.252
108.58 | -0.246 | 108.64 | -0.221 | 108.63 | -0.221 | 108.55 | -0.299 | 108.63 | -0.274 | 108.59 | -0.252
108.6 | -0.246 | 108.66 | -0.221 | 108.65 | -0.221 | 108.57 | -0.299 | 108.65 | -0.274 | 108.6 | -0.252
108.61 | -0.246 | 108.67 | -0.221 | 108.67 | -0.221 | 108.59 | -0.299 | 108.66 | -0.274 | 108.62 | -0.252
108.63 | -0.246 | 108.69 | -0.221 | 108.68 | -0.221 | 108.6 | -0.299 | 108.68 | -0.274 | 108.64 | -0.252
108.65 | -0.246 | 108.71 | -0.221 | 108.7 | -0.221 | 108.62 | -0.299 | 108.7 | -0.274 | 108.65 | -0.252
108.67 | -0.246 | 108.72 | -0.221 | 108.72 | -0.221 | 108.64 | -0.299 | 108.72 | -0.274 | 108.67 | -0.252
108.68 | -0.246 | 108.74 | -0.221 | 108.73 | -0.221 | 108.65 | -0.299 | 108.73 | -0.274 | 108.69 | -0.252
108.7 | -0.246 | 108.76 | -0.221 | 108.75 | -0.221 | 108.67 | -0.299 | 108.75 | -0.274 | 108.7 | -0.252
108.72 | -0.246 | 108.77 | -0.221 | 108.77 | -0.221 | 108.69 | -0.299 | 108.76 | -0.274 | 108.72 | -0.253
108.73 | -0.246 | 108.79 | -0.221 | 108.78 | -0.221 | 108.7 | -0.299 | 108.78 | -0.274 | 108.74 | -0.253
108.75 | -0.246 | 108.81 | -0.221 | 108.8 | -0.221 | 108.72 | -0.299 | 108.8 | -0.274 | 108.76 | -0.253
108.77 | -0.246 | 108.82 | -0.22 | 108.82 | -0.221 | 108.74 | -0.299 | 108.81 | -0.274 | 108.77 | -0.253
108.78 | -0.246 | 108.84 | -0.22 | 108.83 | -0.221 | 108.75 | -0.299 | 108.83 | -0.274 | 108.79 | -0.253
108.8 | -0.246 | 108.86 | -0.22 | 108.85 | -0.221 | 108.77 | -0.299 | 108.85 | -0.274 | 108.81 | -0.253
108.82 | -0.246 | 108.88 | -0.22 | 108.87 | -0.221 | 108.79 | -0.299 | 108.87 | -0.274 | 108.82 | -0.253
108.83 | -0.246 | 108.89 | -0.22 | 108.88 | -0.221 | 108.8 | -0.299 | 108.88 | -0.274 | 108.84 | -0.253
108.85 | -0.246 | 108.91 | -0.22 | 108.9 | -0.221 | 108.82 | -0.299 | 108.9 | -0.274 | 108.86 | -0.253
108.87 | -0.246 | 108.93 | -0.22 | 108.92 | -0.221 | 108.84 | -0.299 | 108.91 | -0.274 | 108.87 | -0.253
108.88 | -0.246 | 108.94 | -0.22 | 108.93 | -0.221 | 108.85 | -0.299 | 108.93 | -0.274 | 108.89 | -0.253
108.9 | -0.246 | 108.96 | -0.22 | 108.95 | -0.221 | 108.87 | -0.299 | 108.95 | -0.274 | 108.9 | -0.253
108.92 | -0.246 | 108.97 | -0.22 | 108.97 | -0.221 | 108.89 | -0.299 | 108.96 | -0.274 | 108.92 | -0.253
108.93 | -0.246 | 108.99 | -0.22 | 108.98 | -0.221 | 108.9 | -0.299 | 108.98 | -0.274 | 108.94 | -0.253
108.95 | -0.246 | 109.01 | -0.22 | 109 | -0.221 | 108.92 | -0.299 | 109 | -0.274 | 108.95 | -0.253
108.97 | -0.246 | 109.02 | -0.22 | 109.02 | -0.221 | 108.94 | -0.299 | 109.02 | -0.274 | 108.97 | -0.253
108.98 | -0.246 | 109.04 | -0.22 | 109.03 | -0.221 | 108.95 | -0.299 | 109.03 | -0.274 | 108.99 | -0.253
109 | -0.246 | 109.06 | -0.22 | 109.05 | -0.221 | 108.97 | -0.299 | 109.05 | -0.274 | 109.01 | -0.253
109.02 | -0.246 | 109.07 | -0.22 | 109.07 | -0.221 | 108.99 | -0.299 | 109.06 | -0.274 | 109.02 | -0.253
109.03 | -0.246 | 109.09 | -0.22 | 109.09 | -0.221 | 109 | -0.299 | 109.08 | -0.274 | 109.04 | -0.253
109.05 | -0.246 | 109.11 | -0.22 | 109.1 | -0.221 | 109.02 | -0.299 | 109.1 | -0.274 | 109.06 | -0.253
109.07 | -0.246 | 109.13 | -0.22 | 109.12 | -0.221 | 109.04 | -0.299 | 109.12 | -0.274 | 109.07 | -0.253
109.08 | -0.246 | 109.14 | -0.22 | 109.13 | -0.221 | 109.05 | -0.299 | 109.13 | -0.274 | 109.09 | -0.253
109.1 | -0.246 | 109.16 | -0.22 | 109.15 | -0.221 | 109.07 | -0.299 | 109.15 | -0.274 | 109.11 | -0.253
109.12 | -0.246 | 109.17 | -0.22 | 109.17 | -0.221 | 109.09 | -0.299 | 109.16 | -0.274 | 109.12 | -0.253
109.13 | -0.246 | 109.19 | -0.22 | 109.18 | -0.221 | 109.1 | -0.299 | 109.18 | -0.274 | 109.14 | -0.253
109.15 | -0.246 | 109.21 | -0.22 | 109.2 | -0.221 | 109.12 | -0.299 | 109.2 | -0.274 | 109.16 | -0.253
109.17 | -0.246 | 109.23 | -0.22 | 109.22 | -0.221 | 109.14 | -0.299 | 109.22 | -0.274 | 109.17 | -0.253
109.18 | -0.246 | 109.24 | -0.22 | 109.23 | -0.221 | 109.15 | -0.299 | 109.23 | -0.274 | 109.19 | -0.253
109.2 | -0.246 | 109.26 | -0.22 | 109.25 | -0.221 | 109.17 | -0.299 | 109.25 | -0.274 | 109.21 | -0.253
109.22 | -0.246 | 109.28 | -0.22 | 109.27 | -0.221 | 109.19 | -0.299 | 109.27 | -0.274 | 109.22 | -0.253
109.23 | -0.246 | 109.29 | -0.22 | 109.28 | -0.221 | 109.2 | -0.299 | 109.28 | -0.274 | 109.24 | -0.253
109.25 | -0.246 | 109.31 | -0.22 | 109.3 | -0.221 | 109.22 | -0.299 | 109.3 | -0.274 | 109.25 | -0.253
109.27 | -0.246 | 109.33 | -0.22 | 109.32 | -0.221 | 109.24 | -0.299 | 109.32 | -0.274 | 109.27 | -0.253
109.28 | -0.246 | 109.34 | -0.22 | 109.34 | -0.221 | 109.25 | -0.299 | 109.33 | -0.274 | 109.29 | -0.253
109.3 | -0.246 | 109.36 | -0.22 | 109.35 | -0.221 | 109.27 | -0.299 | 109.35 | -0.274 | 109.31 | -0.253
109.32 | -0.246 | 109.38 | -0.22 | 109.37 | -0.221 | 109.29 | -0.299 | 109.37 | -0.274 | 109.32 | -0.253
109.33 | -0.246 | 109.39 | -0.22 | 109.38 | -0.221 | 109.3 | -0.299 | 109.38 | -0.274 | 109.34 | -0.253
109.35 | -0.246 | 109.41 | -0.22 | 109.4 | -0.221 | 109.32 | -0.299 | 109.4 | -0.274 | 109.36 | -0.253
109.37 | -0.246 | 109.43 | -0.22 | 109.42 | -0.221 | 109.34 | -0.299 | 109.41 | -0.274 | 109.37 | -0.253
109.38 | -0.246 | 109.44 | -0.22 | 109.44 | -0.221 | 109.35 | -0.299 | 109.43 | -0.274 | 109.39 | -0.253
109.4 | -0.246 | 109.46 | -0.22 | 109.45 | -0.221 | 109.37 | -0.299 | 109.45 | -0.274 | 109.41 | -0.253
109.42 | -0.246 | 109.48 | -0.22 | 109.47 | -0.221 | 109.39 | -0.299 | 109.47 | -0.274 | 109.42 | -0.253
109.43 | -0.246 | 109.49 | -0.22 | 109.48 | -0.221 | 109.41 | -0.299 | 109.48 | -0.274 | 109.44 | -0.253
109.45 | -0.246 | 109.51 | -0.22 | 109.5 | -0.221 | 109.42 | -0.299 | 109.5 | -0.274 | 109.46 | -0.253
109.47 | -0.246 | 109.53 | -0.22 | 109.52 | -0.221 | 109.44 | -0.299 | 109.52 | -0.274 | 109.47 | -0.253
109.48 | -0.246 | 109.54 | -0.22 | 109.54 | -0.221 | 109.45 | -0.299 | 109.53 | -0.274 | 109.49 | -0.253
109.5 | -0.246 | 109.56 | -0.22 | 109.55 | -0.221 | 109.47 | -0.299 | 109.55 | -0.274 | 109.51 | -0.253
109.52 | -0.246 | 109.58 | -0.22 | 109.57 | -0.221 | 109.49 | -0.299 | 109.56 | -0.274 | 109.52 | -0.253
109.53 | -0.246 | 109.59 | -0.22 | 109.59 | -0.221 | 109.5 | -0.299 | 109.58 | -0.274 | 109.54 | -0.253
109.55 | -0.246 | 109.61 | -0.22 | 109.6 | -0.221 | 109.52 | -0.299 | 109.6 | -0.274 | 109.56 | -0.253
109.57 | -0.246 | 109.62 | -0.22 | 109.62 | -0.221 | 109.54 | -0.299 | 109.62 | -0.274 | 109.57 | -0.253
109.58 | -0.246 | 109.64 | -0.22 | 109.63 | -0.221 | 109.55 | -0.299 | 109.63 | -0.274 | 109.59 | -0.253
109.6 | -0.246 | 109.66 | -0.22 | 109.65 | -0.221 | 109.57 | -0.299 | 109.65 | -0.274 | 109.61 | -0.253
109.62 | -0.246 | 109.68 | -0.22 | 109.67 | -0.221 | 109.59 | -0.299 | 109.67 | -0.274 | 109.62 | -0.253
109.63 | -0.246 | 109.69 | -0.22 | 109.68 | -0.221 | 109.61 | -0.299 | 109.68 | -0.274 | 109.64 | -0.253
109.65 | -0.246 | 109.71 | -0.22 | 109.7 | -0.221 | 109.62 | -0.299 | 109.7 | -0.274 | 109.66 | -0.253
109.67 | -0.246 | 109.73 | -0.22 | 109.72 | -0.221 | 109.64 | -0.299 | 109.72 | -0.274 | 109.67 | -0.253
109.68 | -0.246 | 109.74 | -0.22 | 109.74 | -0.221 | 109.65 | -0.299 | 109.73 | -0.274 | 109.69 | -0.253
109.7 | -0.246 | 109.76 | -0.22 | 109.75 | -0.221 | 109.67 | -0.299 | 109.75 | -0.274 | 109.71 | -0.253
109.72 | -0.246 | 109.78 | -0.22 | 109.77 | -0.221 | 109.69 | -0.299 | 109.77 | -0.274 | 109.72 | -0.253
109.73 | -0.246 | 109.79 | -0.22 | 109.79 | -0.221 | 109.7 | -0.299 | 109.78 | -0.274 | 109.74 | -0.253
109.75 | -0.246 | 109.81 | -0.22 | 109.8 | -0.221 | 109.72 | -0.299 | 109.8 | -0.274 | 109.76 | -0.253
109.77 | -0.246 | 109.83 | -0.22 | 109.82 | -0.221 | 109.74 | -0.299 | 109.82 | -0.274 | 109.77 | -0.253
109.78 | -0.246 | 109.84 | -0.22 | 109.83 | -0.221 | 109.75 | -0.299 | 109.83 | -0.274 | 109.79 | -0.253
109.8 | -0.246 | 109.86 | -0.22 | 109.85 | -0.221 | 109.77 | -0.299 | 109.85 | -0.274 | 109.81 | -0.253
109.82 | -0.246 | 109.88 | -0.22 | 109.87 | -0.221 | 109.79 | -0.299 | 109.87 | -0.274 | 109.82 | -0.253
109.83 | -0.246 | 109.89 | -0.22 | 109.88 | -0.221 | 109.81 | -0.299 | 109.88 | -0.274 | 109.84 | -0.253
109.85 | -0.246 | 109.91 | -0.22 | 109.9 | -0.221 | 109.82 | -0.299 | 109.9 | -0.274 | 109.86 | -0.253
109.87 | -0.246 | 109.93 | -0.22 | 109.92 | -0.221 | 109.84 | -0.299 | 109.92 | -0.274 | 109.87 | -0.253
109.88 | -0.246 | 109.94 | -0.22 | 109.94 | -0.221 | 109.86 | -0.299 | 109.93 | -0.274 | 109.89 | -0.253
109.9 | -0.246 | 109.96 | -0.22 | 109.95 | -0.221 | 109.87 | -0.299 | 109.95 | -0.274 | 109.91 | -0.253
109.92 | -0.246 | 109.98 | -0.22 | 109.97 | -0.221 | 109.89 | -0.299 | 109.97 | -0.274 | 109.92 | -0.253
109.93 | -0.246 | 109.99 | -0.22 | 109.98 | -0.221 | 109.9 | -0.299 | 109.98 | -0.274 | 109.94 | -0.253
109.95 | -0.246 | 110.01 | -0.22 | 110 | -0.221 | 109.92 | -0.299 | 110 | -0.274 | 109.96 | -0.253
109.97 | -0.246 | 110.03 | -0.22 | 110.02 | -0.221 | 109.94 | -0.299 | 110.02 | -0.274 | 109.97 | -0.253
109.98 | -0.246 | 110.04 | -0.22 | 110.04 | -0.221 | 109.96 | -0.299 | 110.03 | -0.274 | 109.99 | -0.253
110 | -0.246 | 110.06 | -0.22 | 110.05 | -0.221 | 109.97 | -0.299 | 110.05 | -0.274 | 110.01 | -0.253
110.02 | -0.246 | 110.08 | -0.22 | 110.07 | -0.221 | 109.99 | -0.299 | 110.07 | -0.274 | 110.02 | -0.253
110.03 | -0.246 | 110.09 | -0.22 | 110.08 | -0.221 | 110.01 | -0.299 | 110.08 | -0.274 | 110.04 | -0.253
110.05 | -0.246 | 110.11 | -0.22 | 110.1 | -0.221 | 110.02 | -0.299 | 110.1 | -0.274 | 110.06 | -0.253
110.07 | -0.246 | 110.13 | -0.22 | 110.12 | -0.221 | 110.04 | -0.299 | 110.12 | -0.275 | 110.07 | -0.253
110.08 | -0.246 | 110.14 | -0.22 | 110.14 | -0.221 | 110.06 | -0.299 | 110.13 | -0.275 | 110.09 | -0.253
110.1 | -0.246 | 110.16 | -0.22 | 110.15 | -0.221 | 110.07 | -0.299 | 110.15 | -0.275 | 110.11 | -0.253
110.12 | -0.246 | 110.18 | -0.22 | 110.17 | -0.221 | 110.09 | -0.299 | 110.17 | -0.275 | 110.12 | -0.253
110.13 | -0.246 | 110.19 | -0.22 | 110.19 | -0.221 | 110.1 | -0.299 | 110.18 | -0.275 | 110.14 | -0.253
110.15 | -0.246 | 110.21 | -0.22 | 110.2 | -0.221 | 110.12 | -0.299 | 110.2 | -0.275 | 110.16 | -0.253
110.17 | -0.246 | 110.23 | -0.22 | 110.22 | -0.221 | 110.14 | -0.299 | 110.21 | -0.275 | 110.17 | -0.253
110.18 | -0.246 | 110.24 | -0.22 | 110.23 | -0.221 | 110.16 | -0.299 | 110.23 | -0.275 | 110.19 | -0.253
110.2 | -0.246 | 110.26 | -0.22 | 110.25 | -0.221 | 110.17 | -0.299 | 110.25 | -0.275 | 110.21 | -0.253
110.22 | -0.246 | 110.28 | -0.22 | 110.27 | -0.221 | 110.19 | -0.299 | 110.27 | -0.275 | 110.22 | -0.253
110.23 | -0.246 | 110.29 | -0.22 | 110.28 | -0.221 | 110.21 | -0.299 | 110.28 | -0.275 | 110.24 | -0.253
110.25 | -0.246 | 110.31 | -0.22 | 110.3 | -0.221 | 110.22 | -0.299 | 110.3 | -0.275 | 110.25 | -0.253
110.27 | -0.246 | 110.33 | -0.22 | 110.32 | -0.221 | 110.24 | -0.299 | 110.32 | -0.275 | 110.27 | -0.253
110.28 | -0.246 | 110.34 | -0.22 | 110.34 | -0.221 | 110.26 | -0.299 | 110.33 | -0.275 | 110.29 | -0.253
110.3 | -0.246 | 110.36 | -0.22 | 110.35 | -0.221 | 110.27 | -0.299 | 110.35 | -0.275 | 110.31 | -0.253
110.32 | -0.246 | 110.38 | -0.22 | 110.37 | -0.221 | 110.29 | -0.299 | 110.37 | -0.275 | 110.32 | -0.253
110.33 | -0.246 | 110.39 | -0.22 | 110.38 | -0.221 | 110.31 | -0.299 | 110.38 | -0.275 | 110.34 | -0.253
110.35 | -0.246 | 110.41 | -0.22 | 110.4 | -0.221 | 110.32 | -0.299 | 110.4 | -0.275 | 110.36 | -0.253
110.37 | -0.246 | 110.43 | -0.22 | 110.42 | -0.221 | 110.34 | -0.299 | 110.42 | -0.275 | 110.37 | -0.253
110.38 | -0.246 | 110.44 | -0.22 | 110.43 | -0.221 | 110.36 | -0.299 | 110.43 | -0.275 | 110.39 | -0.253
110.4 | -0.246 | 110.46 | -0.22 | 110.45 | -0.221 | 110.37 | -0.299 | 110.45 | -0.275 | 110.41 | -0.253
110.42 | -0.246 | 110.48 | -0.22 | 110.47 | -0.221 | 110.39 | -0.299 | 110.47 | -0.275 | 110.42 | -0.253
110.43 | -0.246 | 110.49 | -0.22 | 110.48 | -0.221 | 110.41 | -0.299 | 110.48 | -0.275 | 110.44 | -0.253
110.45 | -0.246 | 110.51 | -0.22 | 110.5 | -0.221 | 110.42 | -0.299 | 110.5 | -0.275 | 110.46 | -0.253
110.47 | -0.246 | 110.52 | -0.22 | 110.52 | -0.221 | 110.44 | -0.299 | 110.52 | -0.275 | 110.47 | -0.253
110.48 | -0.246 | 110.54 | -0.22 | 110.54 | -0.221 | 110.46 | -0.299 | 110.53 | -0.275 | 110.49 | -0.253
110.5 | -0.246 | 110.56 | -0.22 | 110.55 | -0.221 | 110.47 | -0.299 | 110.55 | -0.275 | 110.51 | -0.253
110.52 | -0.246 | 110.58 | -0.22 | 110.57 | -0.221 | 110.49 | -0.299 | 110.57 | -0.275 | 110.52 | -0.253
110.53 | -0.246 | 110.59 | -0.22 | 110.59 | -0.221 | 110.51 | -0.299 | 110.58 | -0.275 | 110.54 | -0.253
110.55 | -0.246 | 110.61 | -0.219 | 110.6 | -0.221 | 110.52 | -0.299 | 110.6 | -0.275 | 110.55 | -0.253
110.57 | -0.246 | 110.63 | -0.219 | 110.62 | -0.221 | 110.54 | -0.299 | 110.61 | -0.275 | 110.57 | -0.253
110.58 | -0.246 | 110.64 | -0.219 | 110.63 | -0.221 | 110.56 | -0.299 | 110.63 | -0.275 | 110.59 | -0.253
110.6 | -0.246 | 110.66 | -0.219 | 110.65 | -0.221 | 110.57 | -0.299 | 110.65 | -0.275 | 110.61 | -0.253
110.62 | -0.246 | 110.68 | -0.219 | 110.67 | -0.221 | 110.59 | -0.299 | 110.67 | -0.275 | 110.62 | -0.253
110.63 | -0.246 | 110.69 | -0.219 | 110.69 | -0.221 | 110.61 | -0.299 | 110.68 | -0.275 | 110.64 | -0.253
110.65 | -0.246 | 110.71 | -0.219 | 110.7 | -0.221 | 110.62 | -0.299 | 110.7 | -0.275 | 110.66 | -0.253
110.67 | -0.246 | 110.73 | -0.219 | 110.72 | -0.221 | 110.64 | -0.299 | 110.72 | -0.275 | 110.67 | -0.253
110.68 | -0.246 | 110.74 | -0.219 | 110.74 | -0.221 | 110.66 | -0.299 | 110.73 | -0.275 | 110.69 | -0.253
110.7 | -0.246 | 110.76 | -0.219 | 110.75 | -0.221 | 110.67 | -0.299 | 110.75 | -0.275 | 110.71 | -0.253
110.72 | -0.246 | 110.78 | -0.219 | 110.77 | -0.221 | 110.69 | -0.299 | 110.77 | -0.275 | 110.72 | -0.253
110.73 | -0.246 | 110.79 | -0.219 | 110.79 | -0.221 | 110.71 | -0.299 | 110.78 | -0.275 | 110.74 | -0.253
110.75 | -0.246 | 110.81 | -0.219 | 110.8 | -0.221 | 110.72 | -0.299 | 110.8 | -0.275 | 110.76 | -0.253
110.77 | -0.246 | 110.82 | -0.219 | 110.82 | -0.221 | 110.74 | -0.299 | 110.82 | -0.275 | 110.77 | -0.253
110.78 | -0.246 | 110.84 | -0.219 | 110.83 | -0.221 | 110.76 | -0.299 | 110.83 | -0.275 | 110.79 | -0.253
110.8 | -0.246 | 110.86 | -0.219 | 110.85 | -0.221 | 110.77 | -0.299 | 110.85 | -0.275 | 110.81 | -0.253
110.82 | -0.246 | 110.88 | -0.219 | 110.87 | -0.221 | 110.79 | -0.299 | 110.87 | -0.275 | 110.82 | -0.253
110.83 | -0.246 | 110.89 | -0.219 | 110.88 | -0.221 | 110.81 | -0.299 | 110.88 | -0.275 | 110.84 | -0.253
110.85 | -0.246 | 110.91 | -0.219 | 110.9 | -0.221 | 110.82 | -0.299 | 110.9 | -0.275 | 110.86 | -0.253
110.87 | -0.246 | 110.93 | -0.219 | 110.92 | -0.221 | 110.84 | -0.299 | 110.91 | -0.275 | 110.87 | -0.253
110.88 | -0.246 | 110.94 | -0.219 | 110.93 | -0.221 | 110.86 | -0.299 | 110.93 | -0.275 | 110.89 | -0.253
110.9 | -0.246 | 110.96 | -0.219 | 110.95 | -0.221 | 110.87 | -0.299 | 110.95 | -0.275 | 110.91 | -0.253
110.92 | -0.246 | 110.98 | -0.219 | 110.97 | -0.221 | 110.89 | -0.299 | 110.97 | -0.275 | 110.92 | -0.253
110.93 | -0.246 | 110.99 | -0.219 | 110.99 | -0.221 | 110.91 | -0.299 | 110.98 | -0.275 | 110.94 | -0.253
110.95 | -0.246 | 111.01 | -0.219 | 111 | -0.221 | 110.92 | -0.299 | 111 | -0.275 | 110.96 | -0.253
110.97 | -0.246 | 111.03 | -0.219 | 111.02 | -0.221 | 110.94 | -0.3 | 111.02 | -0.275 | 110.97 | -0.253
110.98 | -0.246 | 111.04 | -0.219 | 111.04 | -0.221 | 110.96 | -0.3 | 111.03 | -0.275 | 110.99 | -0.253
111 | -0.246 | 111.06 | -0.219 | 111.05 | -0.221 | 110.97 | -0.3 | 111.05 | -0.275 | 111.01 | -0.253
111.02 | -0.246 | 111.08 | -0.219 | 111.07 | -0.221 | 110.99 | -0.3 | 111.07 | -0.275 | 111.02 | -0.253
111.03 | -0.246 | 111.09 | -0.219 | 111.08 | -0.221 | 111.01 | -0.3 | 111.08 | -0.275 | 111.04 | -0.253
111.05 | -0.246 | 111.11 | -0.219 | 111.1 | -0.221 | 111.02 | -0.3 | 111.1 | -0.275 | 111.06 | -0.253
111.07 | -0.246 | 111.13 | -0.219 | 111.12 | -0.221 | 111.04 | -0.3 | 111.12 | -0.275 | 111.07 | -0.253
111.08 | -0.246 | 111.14 | -0.219 | 111.14 | -0.221 | 111.06 | -0.3 | 111.13 | -0.275 | 111.09 | -0.253
111.1 | -0.246 | 111.16 | -0.219 | 111.15 | -0.221 | 111.07 | -0.3 | 111.15 | -0.275 | 111.11 | -0.253
111.12 | -0.246 | 111.18 | -0.219 | 111.17 | -0.221 | 111.09 | -0.3 | 111.17 | -0.275 | 111.12 | -0.253
111.13 | -0.246 | 111.19 | -0.219 | 111.19 | -0.221 | 111.11 | -0.3 | 111.18 | -0.275 | 111.14 | -0.253
111.15 | -0.246 | 111.21 | -0.219 | 111.2 | -0.221 | 111.12 | -0.3 | 111.2 | -0.275 | 111.16 | -0.253
111.17 | -0.246 | 111.23 | -0.219 | 111.22 | -0.221 | 111.14 | -0.3 | 111.22 | -0.275 | 111.17 | -0.253
111.18 | -0.246 | 111.24 | -0.219 | 111.24 | -0.221 | 111.16 | -0.3 | 111.23 | -0.275 | 111.19 | -0.253
111.2 | -0.246 | 111.26 | -0.219 | 111.25 | -0.221 | 111.17 | -0.3 | 111.25 | -0.275 | 111.21 | -0.253
111.22 | -0.246 | 111.28 | -0.219 | 111.27 | -0.221 | 111.19 | -0.3 | 111.27 | -0.275 | 111.22 | -0.253
111.23 | -0.246 | 111.29 | -0.219 | 111.29 | -0.221 | 111.21 | -0.3 | 111.28 | -0.275 | 111.24 | -0.253
111.25 | -0.246 | 111.31 | -0.219 | 111.3 | -0.221 | 111.22 | -0.3 | 111.3 | -0.275 | 111.26 | -0.253
111.27 | -0.246 | 111.33 | -0.219 | 111.32 | -0.221 | 111.24 | -0.3 | 111.32 | -0.275 | 111.27 | -0.253
111.28 | -0.246 | 111.34 | -0.219 | 111.34 | -0.221 | 111.26 | -0.3 | 111.33 | -0.275 | 111.29 | -0.253
111.3 | -0.246 | 111.36 | -0.219 | 111.35 | -0.221 | 111.27 | -0.3 | 111.35 | -0.275 | 111.31 | -0.253
111.32 | -0.246 | 111.38 | -0.219 | 111.37 | -0.221 | 111.29 | -0.3 | 111.37 | -0.275 | 111.32 | -0.253
111.33 | -0.246 | 111.39 | -0.219 | 111.39 | -0.221 | 111.31 | -0.3 | 111.38 | -0.275 | 111.34 | -0.253
111.35 | -0.246 | 111.41 | -0.219 | 111.4 | -0.222 | 111.32 | -0.3 | 111.4 | -0.275 | 111.36 | -0.253
111.37 | -0.246 | 111.43 | -0.219 | 111.42 | -0.222 | 111.34 | -0.3 | 111.42 | -0.275 | 111.37 | -0.253
111.38 | -0.246 | 111.44 | -0.219 | 111.44 | -0.222 | 111.36 | -0.3 | 111.43 | -0.275 | 111.39 | -0.253
111.4 | -0.246 | 111.46 | -0.219 | 111.45 | -0.222 | 111.37 | -0.3 | 111.45 | -0.275 | 111.41 | -0.253
111.42 | -0.246 | 111.48 | -0.219 | 111.47 | -0.222 | 111.39 | -0.3 | 111.47 | -0.275 | 111.42 | -0.253
111.43 | -0.246 | 111.49 | -0.219 | 111.48 | -0.222 | 111.41 | -0.3 | 111.48 | -0.275 | 111.44 | -0.253
111.45 | -0.246 | 111.51 | -0.219 | 111.5 | -0.222 | 111.42 | -0.3 | 111.5 | -0.275 | 111.46 | -0.253
111.47 | -0.246 | 111.53 | -0.219 | 111.52 | -0.222 | 111.44 | -0.3 | 111.52 | -0.275 | 111.48 | -0.253
111.48 | -0.246 | 111.54 | -0.219 | 111.54 | -0.222 | 111.46 | -0.3 | 111.53 | -0.275 | 111.49 | -0.253
111.5 | -0.246 | 111.56 | -0.219 | 111.55 | -0.222 | 111.47 | -0.3 | 111.55 | -0.275 | 111.51 | -0.253
111.52 | -0.246 | 111.58 | -0.219 | 111.57 | -0.222 | 111.49 | -0.3 | 111.57 | -0.275 | 111.52 | -0.253
111.53 | -0.246 | 111.59 | -0.219 | 111.59 | -0.222 | 111.51 | -0.3 | 111.58 | -0.275 | 111.54 | -0.253
111.55 | -0.246 | 111.61 | -0.219 | 111.6 | -0.222 | 111.52 | -0.3 | 111.6 | -0.275 | 111.56 | -0.253
111.57 | -0.246 | 111.63 | -0.219 | 111.62 | -0.222 | 111.54 | -0.3 | 111.62 | -0.275 | 111.57 | -0.253
111.58 | -0.246 | 111.64 | -0.219 | 111.64 | -0.222 | 111.56 | -0.3 | 111.63 | -0.275 | 111.59 | -0.253
111.6 | -0.246 | 111.66 | -0.219 | 111.65 | -0.222 | 111.57 | -0.3 | 111.65 | -0.275 | 111.61 | -0.253
111.62 | -0.246 | 111.68 | -0.219 | 111.67 | -0.222 | 111.59 | -0.3 | 111.67 | -0.275 | 111.62 | -0.253
111.63 | -0.246 | 111.69 | -0.219 | 111.68 | -0.222 | 111.61 | -0.3 | 111.68 | -0.275 | 111.64 | -0.253
111.65 | -0.246 | 111.71 | -0.219 | 111.7 | -0.222 | 111.62 | -0.3 | 111.7 | -0.275 | 111.66 | -0.253
111.67 | -0.246 | 111.73 | -0.219 | 111.72 | -0.222 | 111.64 | -0.3 | 111.72 | -0.275 | 111.67 | -0.253
111.68 | -0.246 | 111.74 | -0.219 | 111.74 | -0.222 | 111.66 | -0.3 | 111.73 | -0.275 | 111.69 | -0.253
111.7 | -0.246 | 111.76 | -0.219 | 111.75 | -0.222 | 111.67 | -0.3 | 111.75 | -0.275 | 111.71 | -0.253
111.72 | -0.246 | 111.78 | -0.219 | 111.77 | -0.222 | 111.69 | -0.3 | 111.77 | -0.275 | 111.72 | -0.253
111.73 | -0.246 | 111.79 | -0.219 | 111.79 | -0.222 | 111.71 | -0.3 | 111.78 | -0.275 | 111.74 | -0.253
111.75 | -0.246 | 111.81 | -0.219 | 111.8 | -0.222 | 111.72 | -0.3 | 111.8 | -0.275 | 111.76 | -0.253
111.77 | -0.246 | 111.83 | -0.219 | 111.82 | -0.222 | 111.74 | -0.3 | 111.82 | -0.275 | 111.77 | -0.253
111.78 | -0.246 | 111.84 | -0.219 | 111.84 | -0.222 | 111.76 | -0.3 | 111.83 | -0.275 | 111.79 | -0.253
111.8 | -0.246 | 111.86 | -0.219 | 111.85 | -0.222 | 111.78 | -0.3 | 111.85 | -0.275 | 111.81 | -0.253
111.82 | -0.246 | 111.88 | -0.219 | 111.87 | -0.222 | 111.79 | -0.3 | 111.87 | -0.275 | 111.82 | -0.253
111.83 | -0.246 | 111.89 | -0.219 | 111.89 | -0.222 | 111.81 | -0.3 | 111.88 | -0.275 | 111.84 | -0.253
111.85 | -0.246 | 111.91 | -0.219 | 111.9 | -0.222 | 111.82 | -0.3 | 111.9 | -0.275 | 111.86 | -0.253
111.87 | -0.246 | 111.93 | -0.219 | 111.92 | -0.222 | 111.84 | -0.3 | 111.92 | -0.275 | 111.88 | -0.253
111.88 | -0.246 | 111.94 | -0.219 | 111.94 | -0.222 | 111.86 | -0.3 | 111.93 | -0.275 | 111.89 | -0.253
111.9 | -0.246 | 111.96 | -0.219 | 111.95 | -0.222 | 111.88 | -0.3 | 111.95 | -0.275 | 111.91 | -0.253
111.92 | -0.246 | 111.98 | -0.219 | 111.97 | -0.222 | 111.89 | -0.3 | 111.97 | -0.275 | 111.93 | -0.253
111.93 | -0.246 | 111.99 | -0.219 | 111.99 | -0.222 | 111.91 | -0.3 | 111.98 | -0.275 | 111.94 | -0.253
111.95 | -0.246 | 112.01 | -0.219 | 112 | -0.222 | 111.92 | -0.3 | 112 | -0.275 | 111.96 | -0.253
111.97 | -0.246 | 112.03 | -0.219 | 112.02 | -0.222 | 111.94 | -0.3 | 112.02 | -0.275 | 111.98 | -0.253
111.98 | -0.246 | 112.04 | -0.219 | 112.04 | -0.222 | 111.96 | -0.3 | 112.03 | -0.275 | 111.99 | -0.253
112 | -0.246 | 112.06 | -0.219 | 112.05 | -0.222 | 111.97 | -0.3 | 112.05 | -0.275 | 112.01 | -0.253
112.02 | -0.246 | 112.08 | -0.219 | 112.07 | -0.222 | 111.99 | -0.3 | 112.07 | -0.275 | 112.02 | -0.253
112.03 | -0.246 | 112.09 | -0.219 | 112.09 | -0.222 | 112.01 | -0.3 | 112.08 | -0.275 | 112.04 | -0.253
112.05 | -0.246 | 112.11 | -0.219 | 112.1 | -0.222 | 112.02 | -0.3 | 112.1 | -0.275 | 112.06 | -0.253
112.07 | -0.246 | 112.13 | -0.219 | 112.12 | -0.222 | 112.04 | -0.3 | 112.12 | -0.275 | 112.08 | -0.253
112.08 | -0.246 | 112.14 | -0.219 | 112.14 | -0.222 | 112.06 | -0.3 | 112.13 | -0.275 | 112.09 | -0.253
112.1 | -0.246 | 112.16 | -0.219 | 112.15 | -0.222 | 112.07 | -0.3 | 112.15 | -0.275 | 112.11 | -0.253
112.12 | -0.246 | 112.18 | -0.219 | 112.17 | -0.222 | 112.09 | -0.3 | 112.17 | -0.275 | 112.13 | -0.253
112.13 | -0.246 | 112.19 | -0.219 | 112.19 | -0.222 | 112.11 | -0.3 | 112.18 | -0.275 | 112.14 | -0.253
112.15 | -0.246 | 112.21 | -0.219 | 112.2 | -0.222 | 112.12 | -0.3 | 112.2 | -0.275 | 112.16 | -0.253
112.17 | -0.246 | 112.23 | -0.219 | 112.22 | -0.222 | 112.14 | -0.3 | 112.22 | -0.275 | 112.18 | -0.253
112.18 | -0.246 | 112.24 | -0.219 | 112.24 | -0.222 | 112.16 | -0.3 | 112.23 | -0.275 | 112.19 | -0.253
112.2 | -0.246 | 112.26 | -0.219 | 112.25 | -0.222 | 112.17 | -0.3 | 112.25 | -0.275 | 112.21 | -0.253
112.22 | -0.246 | 112.28 | -0.219 | 112.27 | -0.222 | 112.19 | -0.3 | 112.27 | -0.275 | 112.23 | -0.254
112.23 | -0.246 | 112.29 | -0.219 | 112.29 | -0.222 | 112.21 | -0.3 | 112.28 | -0.275 | 112.24 | -0.254
112.25 | -0.246 | 112.31 | -0.219 | 112.3 | -0.222 | 112.22 | -0.3 | 112.3 | -0.275 | 112.26 | -0.254
112.27 | -0.246 | 112.33 | -0.219 | 112.32 | -0.222 | 112.24 | -0.3 | 112.32 | -0.275 | 112.28 | -0.254
112.28 | -0.246 | 112.34 | -0.219 | 112.34 | -0.222 | 112.26 | -0.3 | 112.33 | -0.275 | 112.29 | -0.254
112.3 | -0.246 | 112.36 | -0.219 | 112.35 | -0.222 | 112.27 | -0.3 | 112.35 | -0.275 | 112.31 | -0.254
112.32 | -0.246 | 112.38 | -0.219 | 112.37 | -0.222 | 112.29 | -0.3 | 112.37 | -0.275 | 112.32 | -0.254
112.33 | -0.246 | 112.39 | -0.219 | 112.39 | -0.222 | 112.31 | -0.3 | 112.38 | -0.275 | 112.34 | -0.254
112.35 | -0.246 | 112.41 | -0.219 | 112.4 | -0.222 | 112.32 | -0.3 | 112.4 | -0.275 | 112.36 | -0.254
112.37 | -0.246 | 112.43 | -0.219 | 112.42 | -0.222 | 112.34 | -0.3 | 112.42 | -0.275 | 112.37 | -0.254
112.38 | -0.246 | 112.44 | -0.219 | 112.44 | -0.222 | 112.36 | -0.3 | 112.43 | -0.275 | 112.39 | -0.254
112.4 | -0.246 | 112.46 | -0.219 | 112.45 | -0.222 | 112.37 | -0.3 | 112.45 | -0.275 | 112.41 | -0.254
112.42 | -0.246 | 112.48 | -0.219 | 112.47 | -0.222 | 112.39 | -0.3 | 112.47 | -0.275 | 112.42 | -0.254
112.43 | -0.246 | 112.49 | -0.219 | 112.49 | -0.222 | 112.41 | -0.3 | 112.48 | -0.275 | 112.44 | -0.254
112.45 | -0.246 | 112.51 | -0.219 | 112.5 | -0.222 | 112.42 | -0.3 | 112.5 | -0.275 | 112.46 | -0.254
112.47 | -0.246 | 112.53 | -0.219 | 112.52 | -0.222 | 112.44 | -0.3 | 112.52 | -0.275 | 112.47 | -0.254
112.48 | -0.246 | 112.54 | -0.219 | 112.54 | -0.222 | 112.46 | -0.3 | 112.53 | -0.275 | 112.49 | -0.254
112.5 | -0.246 | 112.56 | -0.219 | 112.55 | -0.222 | 112.47 | -0.3 | 112.55 | -0.275 | 112.51 | -0.254
112.52 | -0.246 | 112.58 | -0.219 | 112.57 | -0.222 | 112.49 | -0.3 | 112.57 | -0.275 | 112.53 | -0.254
112.53 | -0.246 | 112.59 | -0.219 | 112.59 | -0.222 | 112.51 | -0.3 | 112.58 | -0.275 | 112.54 | -0.254
112.55 | -0.246 | 112.61 | -0.219 | 112.6 | -0.222 | 112.52 | -0.3 | 112.6 | -0.275 | 112.56 | -0.254
112.57 | -0.246 | 112.63 | -0.219 | 112.62 | -0.222 | 112.54 | -0.3 | 112.62 | -0.275 | 112.58 | -0.254
112.58 | -0.246 | 112.64 | -0.219 | 112.64 | -0.222 | 112.56 | -0.3 | 112.63 | -0.275 | 112.59 | -0.254
112.6 | -0.246 | 112.66 | -0.219 | 112.65 | -0.222 | 112.57 | -0.3 | 112.65 | -0.275 | 112.61 | -0.254
112.62 | -0.246 | 112.68 | -0.219 | 112.67 | -0.222 | 112.59 | -0.3 | 112.67 | -0.275 | 112.63 | -0.254
112.63 | -0.246 | 112.69 | -0.219 | 112.69 | -0.222 | 112.61 | -0.3 | 112.68 | -0.275 | 112.64 | -0.254
112.65 | -0.246 | 112.71 | -0.219 | 112.7 | -0.222 | 112.62 | -0.3 | 112.7 | -0.275 | 112.66 | -0.254
112.67 | -0.246 | 112.73 | -0.218 | 112.72 | -0.222 | 112.64 | -0.3 | 112.72 | -0.275 | 112.68 | -0.254
112.68 | -0.246 | 112.74 | -0.218 | 112.74 | -0.222 | 112.66 | -0.3 | 112.73 | -0.275 | 112.69 | -0.254
112.7 | -0.246 | 112.76 | -0.218 | 112.75 | -0.222 | 112.67 | -0.3 | 112.75 | -0.275 | 112.71 | -0.254
112.72 | -0.246 | 112.78 | -0.218 | 112.77 | -0.222 | 112.69 | -0.3 | 112.77 | -0.275 | 112.72 | -0.254
112.74 | -0.246 | 112.79 | -0.218 | 112.79 | -0.222 | 112.71 | -0.3 | 112.78 | -0.275 | 112.74 | -0.254
112.75 | -0.246 | 112.81 | -0.218 | 112.8 | -0.222 | 112.72 | -0.3 | 112.8 | -0.275 | 112.76 | -0.254
112.77 | -0.246 | 112.83 | -0.218 | 112.82 | -0.222 | 112.74 | -0.3 | 112.82 | -0.275 | 112.77 | -0.254
112.79 | -0.246 | 112.84 | -0.218 | 112.84 | -0.222 | 112.76 | -0.3 | 112.83 | -0.275 | 112.79 | -0.254
112.8 | -0.246 | 112.86 | -0.218 | 112.85 | -0.222 | 112.77 | -0.3 | 112.85 | -0.275 | 112.81 | -0.254
112.82 | -0.246 | 112.88 | -0.218 | 112.87 | -0.222 | 112.79 | -0.3 | 112.87 | -0.275 | 112.82 | -0.254
112.84 | -0.246 | 112.89 | -0.218 | 112.89 | -0.222 | 112.81 | -0.3 | 112.88 | -0.275 | 112.84 | -0.254
112.85 | -0.246 | 112.91 | -0.218 | 112.9 | -0.222 | 112.82 | -0.3 | 112.9 | -0.275 | 112.86 | -0.254
112.87 | -0.246 | 112.93 | -0.218 | 112.92 | -0.222 | 112.84 | -0.3 | 112.92 | -0.275 | 112.88 | -0.254
112.89 | -0.246 | 112.94 | -0.218 | 112.94 | -0.222 | 112.86 | -0.3 | 112.93 | -0.275 | 112.89 | -0.254
112.9 | -0.246 | 112.96 | -0.218 | 112.95 | -0.222 | 112.87 | -0.3 | 112.95 | -0.275 | 112.91 | -0.254
112.92 | -0.246 | 112.98 | -0.218 | 112.97 | -0.222 | 112.89 | -0.3 | 112.97 | -0.275 | 112.92 | -0.254
112.94 | -0.246 | 112.99 | -0.218 | 112.99 | -0.222 | 112.91 | -0.3 | 112.98 | -0.275 | 112.94 | -0.254
112.95 | -0.246 | 113.01 | -0.218 | 113 | -0.222 | 112.92 | -0.3 | 113 | -0.275 | 112.96 | -0.254
112.97 | -0.246 | 113.03 | -0.218 | 113.02 | -0.222 | 112.94 | -0.3 | 113.02 | -0.275 | 112.97 | -0.254
112.99 | -0.246 | 113.04 | -0.218 | 113.04 | -0.222 | 112.96 | -0.3 | 113.03 | -0.275 | 112.99 | -0.254
113 | -0.246 | 113.06 | -0.218 | 113.05 | -0.222 | 112.97 | -0.3 | 113.05 | -0.275 | 113.01 | -0.254
113.02 | -0.246 | 113.08 | -0.218 | 113.07 | -0.222 | 112.99 | -0.3 | 113.07 | -0.275 | 113.02 | -0.254
113.04 | -0.246 | 113.09 | -0.218 | 113.09 | -0.222 | 113.01 | -0.3 | 113.08 | -0.275 | 113.04 | -0.254
113.05 | -0.246 | 113.11 | -0.218 | 113.1 | -0.222 | 113.02 | -0.3 | 113.1 | -0.275 | 113.06 | -0.254
113.07 | -0.246 | 113.13 | -0.218 | 113.12 | -0.222 | 113.04 | -0.3 | 113.12 | -0.275 | 113.07 | -0.254
113.09 | -0.246 | 113.14 | -0.218 | 113.14 | -0.222 | 113.06 | -0.3 | 113.13 | -0.275 | 113.09 | -0.254
113.1 | -0.246 | 113.16 | -0.218 | 113.15 | -0.222 | 113.07 | -0.3 | 113.15 | -0.275 | 113.11 | -0.254
113.12 | -0.246 | 113.18 | -0.218 | 113.17 | -0.222 | 113.09 | -0.3 | 113.17 | -0.275 | 113.12 | -0.254
113.14 | -0.246 | 113.19 | -0.218 | 113.19 | -0.222 | 113.11 | -0.3 | 113.18 | -0.275 | 113.14 | -0.254
113.15 | -0.247 | 113.21 | -0.218 | 113.2 | -0.222 | 113.12 | -0.3 | 113.2 | -0.275 | 113.16 | -0.254
113.17 | -0.247 | 113.23 | -0.218 | 113.22 | -0.222 | 113.14 | -0.3 | 113.22 | -0.275 | 113.17 | -0.254
113.19 | -0.247 | 113.24 | -0.218 | 113.24 | -0.222 | 113.16 | -0.3 | 113.23 | -0.275 | 113.19 | -0.254
113.2 | -0.247 | 113.26 | -0.218 | 113.25 | -0.222 | 113.17 | -0.3 | 113.25 | -0.275 | 113.21 | -0.254
113.22 | -0.247 | 113.28 | -0.218 | 113.27 | -0.222 | 113.19 | -0.3 | 113.27 | -0.275 | 113.22 | -0.254
113.24 | -0.247 | 113.29 | -0.218 | 113.29 | -0.222 | 113.21 | -0.3 | 113.28 | -0.275 | 113.24 | -0.254
113.25 | -0.247 | 113.31 | -0.218 | 113.3 | -0.222 | 113.22 | -0.3 | 113.3 | -0.275 | 113.26 | -0.254
113.27 | -0.247 | 113.33 | -0.218 | 113.32 | -0.222 | 113.24 | -0.3 | 113.32 | -0.275 | 113.27 | -0.254
113.28 | -0.247 | 113.34 | -0.218 | 113.34 | -0.222 | 113.26 | -0.3 | 113.33 | -0.275 | 113.29 | -0.254
113.3 | -0.247 | 113.36 | -0.218 | 113.35 | -0.222 | 113.27 | -0.3 | 113.35 | -0.275 | 113.31 | -0.254
113.32 | -0.247 | 113.38 | -0.218 | 113.37 | -0.222 | 113.29 | -0.3 | 113.37 | -0.275 | 113.32 | -0.254
113.34 | -0.247 | 113.39 | -0.218 | 113.39 | -0.222 | 113.31 | -0.3 | 113.38 | -0.275 | 113.34 | -0.254
113.35 | -0.247 | 113.41 | -0.218 | 113.4 | -0.222 | 113.32 | -0.3 | 113.4 | -0.275 | 113.36 | -0.254
113.37 | -0.247 | 113.43 | -0.218 | 113.42 | -0.222 | 113.34 | -0.3 | 113.42 | -0.275 | 113.38 | -0.254
113.38 | -0.247 | 113.44 | -0.218 | 113.44 | -0.222 | 113.36 | -0.3 | 113.43 | -0.275 | 113.39 | -0.254
113.4 | -0.247 | 113.46 | -0.218 | 113.45 | -0.222 | 113.37 | -0.3 | 113.45 | -0.275 | 113.41 | -0.254
113.42 | -0.247 | 113.48 | -0.218 | 113.47 | -0.222 | 113.39 | -0.3 | 113.47 | -0.275 | 113.42 | -0.254
113.43 | -0.247 | 113.49 | -0.218 | 113.49 | -0.222 | 113.41 | -0.3 | 113.48 | -0.275 | 113.44 | -0.254
113.45 | -0.247 | 113.51 | -0.218 | 113.5 | -0.222 | 113.42 | -0.3 | 113.5 | -0.275 | 113.46 | -0.254
113.47 | -0.247 | 113.53 | -0.218 | 113.52 | -0.222 | 113.44 | -0.3 | 113.52 | -0.275 | 113.47 | -0.254
113.48 | -0.247 | 113.54 | -0.218 | 113.54 | -0.222 | 113.46 | -0.3 | 113.53 | -0.275 | 113.49 | -0.254
113.5 | -0.247 | 113.56 | -0.218 | 113.56 | -0.222 | 113.47 | -0.3 | 113.55 | -0.275 | 113.51 | -0.254
113.52 | -0.247 | 113.58 | -0.218 | 113.57 | -0.222 | 113.49 | -0.3 | 113.57 | -0.275 | 113.52 | -0.254
113.54 | -0.247 | 113.59 | -0.218 | 113.59 | -0.222 | 113.51 | -0.3 | 113.58 | -0.275 | 113.54 | -0.254
113.55 | -0.247 | 113.61 | -0.218 | 113.6 | -0.222 | 113.52 | -0.3 | 113.6 | -0.275 | 113.56 | -0.254
113.57 | -0.247 | 113.63 | -0.218 | 113.62 | -0.222 | 113.54 | -0.3 | 113.62 | -0.275 | 113.57 | -0.254
113.59 | -0.247 | 113.64 | -0.218 | 113.64 | -0.222 | 113.56 | -0.3 | 113.63 | -0.275 | 113.59 | -0.254
113.6 | -0.247 | 113.66 | -0.218 | 113.65 | -0.222 | 113.57 | -0.3 | 113.65 | -0.275 | 113.61 | -0.254
113.62 | -0.247 | 113.68 | -0.218 | 113.67 | -0.222 | 113.59 | -0.3 | 113.67 | -0.275 | 113.62 | -0.254
113.64 | -0.247 | 113.69 | -0.218 | 113.69 | -0.222 | 113.61 | -0.3 | 113.68 | -0.275 | 113.64 | -0.254
113.65 | -0.247 | 113.71 | -0.218 | 113.7 | -0.222 | 113.62 | -0.3 | 113.7 | -0.275 | 113.66 | -0.254
113.67 | -0.247 | 113.73 | -0.218 | 113.72 | -0.222 | 113.64 | -0.3 | 113.72 | -0.275 | 113.67 | -0.254
113.69 | -0.247 | 113.74 | -0.218 | 113.74 | -0.222 | 113.66 | -0.3 | 113.73 | -0.275 | 113.69 | -0.254
113.7 | -0.247 | 113.76 | -0.218 | 113.75 | -0.222 | 113.67 | -0.3 | 113.75 | -0.275 | 113.71 | -0.254
113.72 | -0.247 | 113.78 | -0.218 | 113.77 | -0.222 | 113.69 | -0.3 | 113.77 | -0.275 | 113.72 | -0.254
113.74 | -0.247 | 113.79 | -0.218 | 113.79 | -0.222 | 113.71 | -0.3 | 113.78 | -0.275 | 113.74 | -0.254
113.75 | -0.247 | 113.81 | -0.218 | 113.8 | -0.222 | 113.72 | -0.3 | 113.8 | -0.275 | 113.76 | -0.254
113.77 | -0.247 | 113.83 | -0.218 | 113.82 | -0.222 | 113.74 | -0.3 | 113.82 | -0.275 | 113.78 | -0.254
113.79 | -0.247 | 113.84 | -0.218 | 113.84 | -0.222 | 113.76 | -0.3 | 113.83 | -0.275 | 113.79 | -0.254
113.8 | -0.247 | 113.86 | -0.218 | 113.85 | -0.222 | 113.77 | -0.3 | 113.85 | -0.275 | 113.81 | -0.254
113.82 | -0.247 | 113.88 | -0.218 | 113.87 | -0.222 | 113.79 | -0.3 | 113.87 | -0.275 | 113.83 | -0.254
113.84 | -0.247 | 113.89 | -0.218 | 113.89 | -0.222 | 113.81 | -0.3 | 113.88 | -0.275 | 113.84 | -0.254
113.85 | -0.247 | 113.91 | -0.218 | 113.9 | -0.222 | 113.82 | -0.3 | 113.9 | -0.275 | 113.86 | -0.254
113.87 | -0.247 | 113.93 | -0.218 | 113.92 | -0.222 | 113.84 | -0.3 | 113.92 | -0.275 | 113.87 | -0.254
113.88 | -0.247 | 113.94 | -0.218 | 113.94 | -0.222 | 113.86 | -0.3 | 113.93 | -0.275 | 113.89 | -0.254
113.9 | -0.247 | 113.96 | -0.218 | 113.95 | -0.222 | 113.87 | -0.3 | 113.95 | -0.275 | 113.91 | -0.254
113.92 | -0.247 | 113.98 | -0.218 | 113.97 | -0.222 | 113.89 | -0.3 | 113.97 | -0.275 | 113.93 | -0.254
113.93 | -0.247 | 113.99 | -0.218 | 113.99 | -0.222 | 113.91 | -0.3 | 113.98 | -0.275 | 113.94 | -0.254
113.95 | -0.247 | 114.01 | -0.218 | 114 | -0.222 | 113.92 | -0.3 | 114 | -0.275 | 113.96 | -0.254
113.97 | -0.247 | 114.03 | -0.218 | 114.02 | -0.222 | 113.94 | -0.3 | 114.02 | -0.275 | 113.98 | -0.254
113.99 | -0.247 | 114.04 | -0.218 | 114.04 | -0.222 | 113.96 | -0.3 | 114.03 | -0.275 | 113.99 | -0.254
114 | -0.247 | 114.06 | -0.218 | 114.05 | -0.222 | 113.97 | -0.3 | 114.05 | -0.275 | 114.01 | -0.254
114.02 | -0.247 | 114.08 | -0.218 | 114.07 | -0.222 | 113.99 | -0.3 | 114.07 | -0.275 | 114.03 | -0.254
114.03 | -0.247 | 114.09 | -0.218 | 114.09 | -0.222 | 114.01 | -0.3 | 114.08 | -0.275 | 114.04 | -0.254
114.05 | -0.247 | 114.11 | -0.218 | 114.1 | -0.222 | 114.02 | -0.3 | 114.1 | -0.275 | 114.06 | -0.254
114.07 | -0.247 | 114.13 | -0.218 | 114.12 | -0.222 | 114.04 | -0.3 | 114.12 | -0.275 | 114.08 | -0.254
114.09 | -0.247 | 114.14 | -0.218 | 114.14 | -0.222 | 114.06 | -0.3 | 114.13 | -0.275 | 114.09 | -0.254
114.1 | -0.247 | 114.16 | -0.218 | 114.15 | -0.222 | 114.07 | -0.3 | 114.15 | -0.275 | 114.11 | -0.254
114.12 | -0.247 | 114.18 | -0.218 | 114.17 | -0.222 | 114.09 | -0.3 | 114.17 | -0.275 | 114.12 | -0.254
114.14 | -0.247 | 114.19 | -0.218 | 114.19 | -0.222 | 114.11 | -0.3 | 114.18 | -0.275 | 114.14 | -0.254
114.15 | -0.247 | 114.21 | -0.218 | 114.2 | -0.222 | 114.12 | -0.3 | 114.2 | -0.275 | 114.16 | -0.254
114.17 | -0.247 | 114.23 | -0.218 | 114.22 | -0.222 | 114.14 | -0.3 | 114.22 | -0.275 | 114.17 | -0.254
114.18 | -0.247 | 114.24 | -0.218 | 114.24 | -0.222 | 114.16 | -0.3 | 114.23 | -0.275 | 114.19 | -0.254
114.2 | -0.247 | 114.26 | -0.218 | 114.25 | -0.222 | 114.17 | -0.3 | 114.25 | -0.275 | 114.21 | -0.254
114.22 | -0.247 | 114.28 | -0.218 | 114.27 | -0.222 | 114.19 | -0.3 | 114.27 | -0.275 | 114.22 | -0.254
114.24 | -0.247 | 114.29 | -0.218 | 114.29 | -0.222 | 114.21 | -0.3 | 114.28 | -0.275 | 114.24 | -0.254
114.25 | -0.247 | 114.31 | -0.218 | 114.3 | -0.222 | 114.22 | -0.3 | 114.3 | -0.275 | 114.26 | -0.254
114.27 | -0.247 | 114.33 | -0.218 | 114.32 | -0.222 | 114.24 | -0.3 | 114.32 | -0.275 | 114.27 | -0.254
114.28 | -0.247 | 114.34 | -0.218 | 114.34 | -0.222 | 114.26 | -0.3 | 114.33 | -0.275 | 114.29 | -0.254
114.3 | -0.247 | 114.36 | -0.218 | 114.35 | -0.222 | 114.27 | -0.3 | 114.35 | -0.275 | 114.31 | -0.254
114.32 | -0.247 | 114.38 | -0.218 | 114.37 | -0.222 | 114.29 | -0.3 | 114.37 | -0.275 | 114.33 | -0.254
114.34 | -0.247 | 114.39 | -0.218 | 114.39 | -0.222 | 114.31 | -0.3 | 114.38 | -0.275 | 114.34 | -0.254
114.35 | -0.247 | 114.41 | -0.218 | 114.4 | -0.222 | 114.32 | -0.3 | 114.4 | -0.275 | 114.36 | -0.254
114.37 | -0.247 | 114.43 | -0.218 | 114.42 | -0.222 | 114.34 | -0.3 | 114.42 | -0.275 | 114.38 | -0.254
114.39 | -0.247 | 114.44 | -0.218 | 114.44 | -0.222 | 114.36 | -0.3 | 114.43 | -0.275 | 114.39 | -0.254
114.4 | -0.247 | 114.46 | -0.218 | 114.45 | -0.222 | 114.37 | -0.3 | 114.45 | -0.275 | 114.41 | -0.254
114.42 | -0.247 | 114.48 | -0.218 | 114.47 | -0.222 | 114.39 | -0.3 | 114.47 | -0.275 | 114.43 | -0.254
114.44 | -0.247 | 114.49 | -0.218 | 114.49 | -0.222 | 114.41 | -0.3 | 114.48 | -0.275 | 114.44 | -0.254
114.45 | -0.247 | 114.51 | -0.218 | 114.5 | -0.222 | 114.42 | -0.3 | 114.5 | -0.275 | 114.46 | -0.254
114.47 | -0.247 | 114.53 | -0.218 | 114.52 | -0.222 | 114.44 | -0.3 | 114.52 | -0.275 | 114.48 | -0.254
114.49 | -0.247 | 114.54 | -0.218 | 114.54 | -0.222 | 114.46 | -0.3 | 114.53 | -0.275 | 114.49 | -0.254
114.5 | -0.247 | 114.56 | -0.218 | 114.55 | -0.222 | 114.47 | -0.3 | 114.55 | -0.275 | 114.51 | -0.254
114.52 | -0.247 | 114.58 | -0.218 | 114.57 | -0.222 | 114.49 | -0.3 | 114.57 | -0.275 | 114.52 | -0.254
114.54 | -0.247 | 114.59 | -0.218 | 114.59 | -0.222 | 114.51 | -0.3 | 114.58 | -0.275 | 114.54 | -0.254
114.55 | -0.247 | 114.61 | -0.218 | 114.6 | -0.222 | 114.52 | -0.3 | 114.6 | -0.275 | 114.56 | -0.254
114.57 | -0.247 | 114.63 | -0.218 | 114.62 | -0.222 | 114.54 | -0.3 | 114.62 | -0.275 | 114.57 | -0.254
114.59 | -0.247 | 114.64 | -0.218 | 114.64 | -0.222 | 114.56 | -0.3 | 114.63 | -0.275 | 114.59 | -0.254
114.6 | -0.247 | 114.66 | -0.218 | 114.65 | -0.222 | 114.57 | -0.3 | 114.65 | -0.275 | 114.61 | -0.254
114.62 | -0.247 | 114.68 | -0.218 | 114.67 | -0.222 | 114.59 | -0.3 | 114.67 | -0.275 | 114.63 | -0.254
114.64 | -0.247 | 114.69 | -0.218 | 114.69 | -0.222 | 114.61 | -0.3 | 114.68 | -0.275 | 114.64 | -0.254
114.65 | -0.247 | 114.71 | -0.218 | 114.7 | -0.222 | 114.62 | -0.3 | 114.7 | -0.275 | 114.66 | -0.254
114.67 | -0.247 | 114.73 | -0.218 | 114.72 | -0.222 | 114.64 | -0.3 | 114.72 | -0.275 | 114.68 | -0.254
114.69 | -0.247 | 114.74 | -0.218 | 114.74 | -0.222 | 114.66 | -0.3 | 114.73 | -0.275 | 114.69 | -0.254
114.7 | -0.247 | 114.76 | -0.218 | 114.75 | -0.222 | 114.67 | -0.3 | 114.75 | -0.275 | 114.71 | -0.254
114.72 | -0.247 | 114.78 | -0.218 | 114.77 | -0.222 | 114.69 | -0.3 | 114.77 | -0.275 | 114.72 | -0.254
114.74 | -0.247 | 114.79 | -0.218 | 114.79 | -0.222 | 114.71 | -0.3 | 114.78 | -0.275 | 114.74 | -0.254
114.75 | -0.247 | 114.81 | -0.218 | 114.8 | -0.222 | 114.72 | -0.3 | 114.8 | -0.275 | 114.76 | -0.254
114.77 | -0.247 | 114.83 | -0.218 | 114.82 | -0.222 | 114.74 | -0.3 | 114.82 | -0.275 | 114.78 | -0.254
114.79 | -0.247 | 114.84 | -0.218 | 114.84 | -0.222 | 114.76 | -0.3 | 114.83 | -0.275 | 114.79 | -0.254
114.8 | -0.247 | 114.86 | -0.218 | 114.85 | -0.222 | 114.77 | -0.3 | 114.85 | -0.275 | 114.81 | -0.254
114.82 | -0.247 | 114.88 | -0.218 | 114.87 | -0.222 | 114.79 | -0.3 | 114.87 | -0.275 | 114.82 | -0.254
114.84 | -0.247 | 114.89 | -0.218 | 114.89 | -0.222 | 114.81 | -0.3 | 114.88 | -0.275 | 114.84 | -0.254
114.85 | -0.247 | 114.91 | -0.218 | 114.9 | -0.222 | 114.82 | -0.3 | 114.9 | -0.275 | 114.86 | -0.254
114.87 | -0.247 | 114.93 | -0.218 | 114.92 | -0.222 | 114.84 | -0.3 | 114.92 | -0.275 | 114.88 | -0.254
114.89 | -0.247 | 114.94 | -0.218 | 114.94 | -0.222 | 114.86 | -0.3 | 114.93 | -0.275 | 114.89 | -0.254
114.9 | -0.247 | 114.96 | -0.218 | 114.95 | -0.222 | 114.87 | -0.3 | 114.95 | -0.275 | 114.91 | -0.254
114.92 | -0.247 | 114.98 | -0.218 | 114.97 | -0.222 | 114.89 | -0.3 | 114.97 | -0.275 | 114.92 | -0.254
114.94 | -0.247 | 114.99 | -0.218 | 114.99 | -0.222 | 114.91 | -0.3 | 114.99 | -0.275 | 114.94 | -0.254
114.95 | -0.247 | 115.01 | -0.218 | 115 | -0.222 | 114.92 | -0.3 | 115 | -0.275 | 114.96 | -0.254
114.97 | -0.247 | 115.03 | -0.218 | 115.02 | -0.222 | 114.94 | -0.3 | 115.02 | -0.275 | 114.97 | -0.254
114.99 | -0.247 | 115.04 | -0.218 | 115.04 | -0.222 | 114.96 | -0.3 | 115.03 | -0.276 | 114.99 | -0.254
115 | -0.247 | 115.06 | -0.218 | 115.05 | -0.222 | 114.97 | -0.3 | 115.05 | -0.276 | 115.01 | -0.254
115.02 | -0.247 | 115.08 | -0.218 | 115.07 | -0.222 | 114.99 | -0.3 | 115.07 | -0.276 | 115.02 | -0.254
115.04 | -0.247 | 115.09 | -0.218 | 115.09 | -0.222 | 115.01 | -0.3 | 115.08 | -0.276 | 115.04 | -0.254
115.05 | -0.247 | 115.11 | -0.218 | 115.1 | -0.222 | 115.02 | -0.3 | 115.1 | -0.276 | 115.06 | -0.254
115.07 | -0.247 | 115.13 | -0.218 | 115.12 | -0.222 | 115.04 | -0.3 | 115.12 | -0.276 | 115.08 | -0.254
115.08 | -0.247 | 115.14 | -0.218 | 115.14 | -0.222 | 115.06 | -0.3 | 115.13 | -0.276 | 115.09 | -0.254
115.1 | -0.247 | 115.16 | -0.218 | 115.15 | -0.222 | 115.07 | -0.3 | 115.15 | -0.276 | 115.11 | -0.254
115.12 | -0.247 | 115.18 | -0.218 | 115.17 | -0.222 | 115.09 | -0.3 | 115.17 | -0.276 | 115.13 | -0.254
115.13 | -0.247 | 115.19 | -0.218 | 115.19 | -0.222 | 115.11 | -0.3 | 115.18 | -0.276 | 115.14 | -0.254
115.15 | -0.247 | 115.21 | -0.218 | 115.2 | -0.222 | 115.12 | -0.3 | 115.2 | -0.276 | 115.16 | -0.254
115.17 | -0.247 | 115.23 | -0.218 | 115.22 | -0.222 | 115.14 | -0.3 | 115.22 | -0.276 | 115.18 | -0.254
115.19 | -0.247 | 115.24 | -0.218 | 115.24 | -0.222 | 115.16 | -0.3 | 115.23 | -0.276 | 115.19 | -0.254
115.2 | -0.247 | 115.26 | -0.218 | 115.25 | -0.222 | 115.17 | -0.3 | 115.25 | -0.276 | 115.21 | -0.254
115.22 | -0.247 | 115.28 | -0.218 | 115.27 | -0.222 | 115.19 | -0.3 | 115.27 | -0.276 | 115.23 | -0.254
115.24 | -0.247 | 115.29 | -0.218 | 115.29 | -0.222 | 115.21 | -0.3 | 115.28 | -0.276 | 115.24 | -0.254
115.25 | -0.247 | 115.31 | -0.218 | 115.3 | -0.222 | 115.22 | -0.3 | 115.3 | -0.276 | 115.26 | -0.254
115.27 | -0.247 | 115.33 | -0.218 | 115.32 | -0.222 | 115.24 | -0.3 | 115.32 | -0.276 | 115.27 | -0.254
115.29 | -0.247 | 115.34 | -0.218 | 115.34 | -0.222 | 115.26 | -0.3 | 115.33 | -0.276 | 115.29 | -0.254
115.3 | -0.247 | 115.36 | -0.218 | 115.35 | -0.222 | 115.27 | -0.3 | 115.35 | -0.276 | 115.31 | -0.254
115.32 | -0.247 | 115.38 | -0.218 | 115.37 | -0.222 | 115.29 | -0.3 | 115.37 | -0.276 | 115.32 | -0.254
115.34 | -0.247 | 115.39 | -0.218 | 115.39 | -0.222 | 115.31 | -0.3 | 115.38 | -0.276 | 115.34 | -0.254
115.35 | -0.247 | 115.41 | -0.218 | 115.4 | -0.222 | 115.32 | -0.3 | 115.4 | -0.276 | 115.36 | -0.254
115.37 | -0.247 | 115.43 | -0.218 | 115.42 | -0.222 | 115.34 | -0.3 | 115.42 | -0.276 | 115.38 | -0.254
115.39 | -0.247 | 115.44 | -0.218 | 115.44 | -0.222 | 115.36 | -0.3 | 115.43 | -0.276 | 115.39 | -0.254
115.4 | -0.247 | 115.46 | -0.218 | 115.45 | -0.222 | 115.37 | -0.3 | 115.45 | -0.276 | 115.41 | -0.254
115.42 | -0.247 | 115.48 | -0.218 | 115.47 | -0.222 | 115.39 | -0.3 | 115.47 | -0.276 | 115.43 | -0.254
115.43 | -0.247 | 115.49 | -0.218 | 115.49 | -0.222 | 115.41 | -0.3 | 115.48 | -0.276 | 115.44 | -0.254
115.45 | -0.247 | 115.51 | -0.218 | 115.5 | -0.222 | 115.42 | -0.3 | 115.5 | -0.276 | 115.46 | -0.254
115.47 | -0.247 | 115.53 | -0.218 | 115.52 | -0.222 | 115.44 | -0.3 | 115.52 | -0.276 | 115.48 | -0.254
115.49 | -0.247 | 115.54 | -0.218 | 115.54 | -0.222 | 115.46 | -0.3 | 115.53 | -0.276 | 115.49 | -0.254
115.5 | -0.247 | 115.56 | -0.218 | 115.55 | -0.222 | 115.47 | -0.3 | 115.55 | -0.276 | 115.51 | -0.254
115.52 | -0.247 | 115.58 | -0.218 | 115.57 | -0.222 | 115.49 | -0.3 | 115.57 | -0.276 | 115.53 | -0.254
115.54 | -0.247 | 115.59 | -0.218 | 115.59 | -0.222 | 115.51 | -0.3 | 115.58 | -0.276 | 115.54 | -0.254
115.55 | -0.247 | 115.61 | -0.218 | 115.6 | -0.222 | 115.52 | -0.3 | 115.6 | -0.276 | 115.56 | -0.254
115.57 | -0.247 | 115.63 | -0.218 | 115.62 | -0.222 | 115.54 | -0.3 | 115.62 | -0.276 | 115.58 | -0.254
115.58 | -0.247 | 115.64 | -0.218 | 115.64 | -0.222 | 115.56 | -0.3 | 115.63 | -0.276 | 115.59 | -0.254
115.6 | -0.247 | 115.66 | -0.218 | 115.65 | -0.222 | 115.57 | -0.3 | 115.65 | -0.276 | 115.61 | -0.254
115.62 | -0.247 | 115.68 | -0.218 | 115.67 | -0.222 | 115.59 | -0.3 | 115.67 | -0.276 | 115.63 | -0.254
115.64 | -0.247 | 115.69 | -0.218 | 115.69 | -0.222 | 115.61 | -0.3 | 115.68 | -0.276 | 115.64 | -0.254
115.65 | -0.247 | 115.71 | -0.218 | 115.7 | -0.222 | 115.62 | -0.3 | 115.7 | -0.276 | 115.66 | -0.254
115.67 | -0.247 | 115.73 | -0.218 | 115.72 | -0.222 | 115.64 | -0.3 | 115.72 | -0.276 | 115.68 | -0.254
115.69 | -0.247 | 115.74 | -0.218 | 115.74 | -0.222 | 115.66 | -0.3 | 115.73 | -0.276 | 115.69 | -0.254
115.7 | -0.247 | 115.76 | -0.218 | 115.75 | -0.222 | 115.67 | -0.3 | 115.75 | -0.276 | 115.71 | -0.254
115.72 | -0.247 | 115.78 | -0.218 | 115.77 | -0.222 | 115.69 | -0.301 | 115.77 | -0.276 | 115.73 | -0.254
115.74 | -0.247 | 115.79 | -0.218 | 115.79 | -0.222 | 115.71 | -0.301 | 115.78 | -0.276 | 115.74 | -0.254
115.75 | -0.247 | 115.81 | -0.218 | 115.8 | -0.222 | 115.72 | -0.301 | 115.8 | -0.276 | 115.76 | -0.254
115.77 | -0.247 | 115.83 | -0.218 | 115.82 | -0.222 | 115.74 | -0.301 | 115.82 | -0.276 | 115.77 | -0.254
115.79 | -0.247 | 115.84 | -0.218 | 115.84 | -0.222 | 115.76 | -0.301 | 115.83 | -0.276 | 115.79 | -0.254
115.8 | -0.247 | 115.86 | -0.218 | 115.85 | -0.222 | 115.77 | -0.301 | 115.85 | -0.276 | 115.81 | -0.254
115.82 | -0.247 | 115.88 | -0.218 | 115.87 | -0.222 | 115.79 | -0.301 | 115.87 | -0.276 | 115.83 | -0.254
115.84 | -0.247 | 115.9 | -0.218 | 115.89 | -0.222 | 115.81 | -0.301 | 115.88 | -0.276 | 115.84 | -0.254
115.85 | -0.247 | 115.91 | -0.218 | 115.9 | -0.222 | 115.82 | -0.301 | 115.9 | -0.276 | 115.86 | -0.254
115.87 | -0.247 | 115.93 | -0.218 | 115.92 | -0.222 | 115.84 | -0.301 | 115.92 | -0.276 | 115.88 | -0.254
115.89 | -0.247 | 115.94 | -0.218 | 115.94 | -0.222 | 115.86 | -0.301 | 115.93 | -0.276 | 115.89 | -0.254
115.9 | -0.247 | 115.96 | -0.218 | 115.95 | -0.222 | 115.87 | -0.301 | 115.95 | -0.276 | 115.91 | -0.254
115.92 | -0.247 | 115.98 | -0.218 | 115.97 | -0.222 | 115.89 | -0.301 | 115.97 | -0.276 | 115.93 | -0.254
115.94 | -0.247 | 115.99 | -0.218 | 115.99 | -0.222 | 115.91 | -0.301 | 115.98 | -0.276 | 115.94 | -0.254
115.95 | -0.247 | 116.01 | -0.218 | 116 | -0.222 | 115.93 | -0.301 | 116 | -0.276 | 115.96 | -0.254
115.97 | -0.247 | 116.03 | -0.218 | 116.02 | -0.222 | 115.94 | -0.301 | 116.02 | -0.276 | 115.97 | -0.254
115.99 | -0.247 | 116.04 | -0.218 | 116.04 | -0.222 | 115.96 | -0.301 | 116.03 | -0.276 | 115.99 | -0.254
116 | -0.247 | 116.06 | -0.218 | 116.05 | -0.222 | 115.98 | -0.301 | 116.05 | -0.276 | 116.01 | -0.254
116.02 | -0.247 | 116.08 | -0.218 | 116.07 | -0.222 | 115.99 | -0.301 | 116.07 | -0.276 | 116.03 | -0.254
116.04 | -0.247 | 116.09 | -0.218 | 116.09 | -0.222 | 116.01 | -0.301 | 116.08 | -0.276 | 116.04 | -0.254
116.05 | -0.247 | 116.11 | -0.218 | 116.1 | -0.222 | 116.02 | -0.301 | 116.1 | -0.276 | 116.06 | -0.254
116.07 | -0.247 | 116.13 | -0.218 | 116.12 | -0.222 | 116.04 | -0.301 | 116.12 | -0.276 | 116.08 | -0.254
116.09 | -0.247 | 116.14 | -0.218 | 116.14 | -0.222 | 116.06 | -0.301 | 116.13 | -0.276 | 116.09 | -0.254
116.1 | -0.247 | 116.16 | -0.218 | 116.15 | -0.222 | 116.08 | -0.301 | 116.15 | -0.276 | 116.11 | -0.254
116.12 | -0.247 | 116.18 | -0.218 | 116.17 | -0.222 | 116.09 | -0.301 | 116.17 | -0.276 | 116.13 | -0.254
116.14 | -0.247 | 116.19 | -0.218 | 116.19 | -0.222 | 116.11 | -0.301 | 116.18 | -0.276 | 116.14 | -0.254
116.15 | -0.247 | 116.21 | -0.218 | 116.2 | -0.222 | 116.13 | -0.301 | 116.2 | -0.276 | 116.16 | -0.254
116.17 | -0.247 | 116.23 | -0.218 | 116.22 | -0.222 | 116.14 | -0.301 | 116.22 | -0.276 | 116.18 | -0.255
116.19 | -0.247 | 116.24 | -0.218 | 116.24 | -0.222 | 116.16 | -0.301 | 116.23 | -0.276 | 116.19 | -0.255
116.2 | -0.247 | 116.26 | -0.218 | 116.25 | -0.222 | 116.17 | -0.301 | 116.25 | -0.276 | 116.21 | -0.255
116.22 | -0.247 | 116.28 | -0.218 | 116.27 | -0.222 | 116.19 | -0.301 | 116.27 | -0.276 | 116.22 | -0.255
116.24 | -0.247 | 116.3 | -0.218 | 116.29 | -0.222 | 116.21 | -0.301 | 116.28 | -0.276 | 116.24 | -0.255
116.25 | -0.247 | 116.31 | -0.218 | 116.3 | -0.222 | 116.22 | -0.301 | 116.3 | -0.276 | 116.26 | -0.255
116.27 | -0.247 | 116.33 | -0.218 | 116.32 | -0.222 | 116.24 | -0.301 | 116.32 | -0.276 | 116.28 | -0.255
116.29 | -0.247 | 116.34 | -0.218 | 116.34 | -0.222 | 116.26 | -0.301 | 116.33 | -0.276 | 116.29 | -0.255
116.3 | -0.247 | 116.36 | -0.218 | 116.35 | -0.222 | 116.28 | -0.301 | 116.35 | -0.276 | 116.31 | -0.255
116.32 | -0.247 | 116.38 | -0.218 | 116.37 | -0.222 | 116.29 | -0.301 | 116.37 | -0.276 | 116.33 | -0.255
116.34 | -0.247 | 116.39 | -0.218 | 116.39 | -0.222 | 116.31 | -0.301 | 116.39 | -0.276 | 116.34 | -0.255
116.35 | -0.247 | 116.41 | -0.218 | 116.4 | -0.222 | 116.33 | -0.301 | 116.4 | -0.276 | 116.36 | -0.255
116.37 | -0.247 | 116.43 | -0.218 | 116.42 | -0.222 | 116.34 | -0.301 | 116.42 | -0.276 | 116.38 | -0.255
116.39 | -0.247 | 116.45 | -0.218 | 116.44 | -0.222 | 116.36 | -0.301 | 116.43 | -0.276 | 116.39 | -0.255
116.4 | -0.247 | 116.46 | -0.218 | 116.45 | -0.222 | 116.38 | -0.301 | 116.45 | -0.276 | 116.41 | -0.255
116.42 | -0.247 | 116.48 | -0.218 | 116.47 | -0.222 | 116.39 | -0.301 | 116.47 | -0.276 | 116.43 | -0.255
116.44 | -0.247 | 116.5 | -0.218 | 116.49 | -0.222 | 116.41 | -0.301 | 116.48 | -0.276 | 116.44 | -0.255
116.45 | -0.247 | 116.51 | -0.218 | 116.5 | -0.222 | 116.43 | -0.301 | 116.5 | -0.276 | 116.46 | -0.255
116.47 | -0.247 | 116.53 | -0.218 | 116.52 | -0.222 | 116.44 | -0.301 | 116.52 | -0.276 | 116.48 | -0.255
116.49 | -0.247 | 116.55 | -0.218 | 116.54 | -0.222 | 116.46 | -0.301 | 116.53 | -0.276 | 116.49 | -0.255
116.5 | -0.247 | 116.56 | -0.218 | 116.55 | -0.222 | 116.48 | -0.301 | 116.55 | -0.276 | 116.51 | -0.255
116.52 | -0.247 | 116.58 | -0.218 | 116.57 | -0.222 | 116.49 | -0.301 | 116.57 | -0.276 | 116.53 | -0.255
116.54 | -0.247 | 116.6 | -0.218 | 116.59 | -0.222 | 116.51 | -0.301 | 116.58 | -0.276 | 116.54 | -0.255
116.55 | -0.247 | 116.61 | -0.218 | 116.6 | -0.222 | 116.53 | -0.301 | 116.6 | -0.276 | 116.56 | -0.255
116.57 | -0.247 | 116.63 | -0.218 | 116.62 | -0.222 | 116.54 | -0.301 | 116.62 | -0.276 | 116.58 | -0.255
116.59 | -0.247 | 116.65 | -0.218 | 116.64 | -0.222 | 116.56 | -0.301 | 116.64 | -0.276 | 116.59 | -0.255
116.6 | -0.247 | 116.66 | -0.218 | 116.66 | -0.222 | 116.58 | -0.301 | 116.65 | -0.276 | 116.61 | -0.255
116.62 | -0.247 | 116.68 | -0.218 | 116.67 | -0.222 | 116.59 | -0.301 | 116.67 | -0.276 | 116.63 | -0.255
116.64 | -0.247 | 116.69 | -0.218 | 116.69 | -0.222 | 116.61 | -0.301 | 116.68 | -0.276 | 116.64 | -0.255
116.65 | -0.247 | 116.71 | -0.218 | 116.7 | -0.222 | 116.63 | -0.301 | 116.7 | -0.276 | 116.66 | -0.255
116.67 | -0.247 | 116.73 | -0.218 | 116.72 | -0.222 | 116.64 | -0.301 | 116.72 | -0.276 | 116.68 | -0.255
116.69 | -0.247 | 116.74 | -0.218 | 116.74 | -0.222 | 116.66 | -0.301 | 116.73 | -0.276 | 116.69 | -0.255
116.7 | -0.247 | 116.76 | -0.218 | 116.76 | -0.222 | 116.68 | -0.301 | 116.75 | -0.276 | 116.71 | -0.255
116.72 | -0.247 | 116.78 | -0.218 | 116.77 | -0.222 | 116.69 | -0.301 | 116.77 | -0.276 | 116.73 | -0.255
116.74 | -0.247 | 116.8 | -0.218 | 116.79 | -0.222 | 116.71 | -0.301 | 116.79 | -0.276 | 116.74 | -0.255
116.75 | -0.247 | 116.81 | -0.218 | 116.8 | -0.222 | 116.73 | -0.301 | 116.8 | -0.276 | 116.76 | -0.255
116.77 | -0.247 | 116.83 | -0.218 | 116.82 | -0.222 | 116.74 | -0.301 | 116.82 | -0.276 | 116.78 | -0.255
116.79 | -0.247 | 116.85 | -0.218 | 116.84 | -0.222 | 116.76 | -0.301 | 116.84 | -0.276 | 116.79 | -0.255
116.8 | -0.247 | 116.86 | -0.218 | 116.85 | -0.222 | 116.78 | -0.301 | 116.85 | -0.276 | 116.81 | -0.255
116.82 | -0.247 | 116.88 | -0.218 | 116.87 | -0.222 | 116.79 | -0.301 | 116.87 | -0.276 | 116.83 | -0.255
116.84 | -0.247 | 116.9 | -0.218 | 116.89 | -0.222 | 116.81 | -0.301 | 116.89 | -0.276 | 116.84 | -0.255
116.85 | -0.247 | 116.91 | -0.218 | 116.91 | -0.222 | 116.83 | -0.301 | 116.9 | -0.276 | 116.86 | -0.255
116.87 | -0.247 | 116.93 | -0.218 | 116.92 | -0.222 | 116.84 | -0.301 | 116.92 | -0.276 | 116.88 | -0.255
116.89 | -0.247 | 116.95 | -0.218 | 116.94 | -0.222 | 116.86 | -0.301 | 116.94 | -0.276 | 116.89 | -0.255
116.9 | -0.247 | 116.96 | -0.218 | 116.95 | -0.222 | 116.88 | -0.301 | 116.95 | -0.276 | 116.91 | -0.255
116.92 | -0.247 | 116.98 | -0.218 | 116.97 | -0.222 | 116.89 | -0.301 | 116.97 | -0.276 | 116.93 | -0.255
116.94 | -0.247 | 117 | -0.218 | 116.99 | -0.222 | 116.91 | -0.301 | 116.98 | -0.276 | 116.94 | -0.255
116.95 | -0.247 | 117.01 | -0.218 | 117 | -0.222 | 116.93 | -0.301 | 117 | -0.276 | 116.96 | -0.255
116.97 | -0.247 | 117.03 | -0.218 | 117.02 | -0.222 | 116.94 | -0.301 | 117.02 | -0.276 | 116.98 | -0.255
116.99 | -0.247 | 117.05 | -0.218 | 117.04 | -0.222 | 116.96 | -0.301 | 117.03 | -0.276 | 116.99 | -0.255
117 | -0.247 | 117.06 | -0.218 | 117.06 | -0.222 | 116.98 | -0.301 | 117.05 | -0.276 | 117.01 | -0.255
117.02 | -0.247 | 117.08 | -0.218 | 117.07 | -0.222 | 116.99 | -0.301 | 117.07 | -0.276 | 117.03 | -0.255
117.04 | -0.247 | 117.1 | -0.218 | 117.09 | -0.222 | 117.01 | -0.301 | 117.09 | -0.276 | 117.04 | -0.255
117.05 | -0.247 | 117.11 | -0.218 | 117.11 | -0.222 | 117.03 | -0.301 | 117.1 | -0.276 | 117.06 | -0.255
117.07 | -0.247 | 117.13 | -0.218 | 117.12 | -0.222 | 117.04 | -0.301 | 117.12 | -0.276 | 117.08 | -0.255
117.09 | -0.247 | 117.15 | -0.218 | 117.14 | -0.222 | 117.06 | -0.301 | 117.14 | -0.276 | 117.09 | -0.255
117.1 | -0.247 | 117.16 | -0.218 | 117.16 | -0.222 | 117.08 | -0.301 | 117.15 | -0.276 | 117.11 | -0.255
117.12 | -0.247 | 117.18 | -0.218 | 117.17 | -0.222 | 117.09 | -0.301 | 117.17 | -0.276 | 117.13 | -0.255
117.14 | -0.247 | 117.2 | -0.218 | 117.19 | -0.222 | 117.11 | -0.301 | 117.18 | -0.276 | 117.14 | -0.255
117.15 | -0.247 | 117.21 | -0.218 | 117.21 | -0.222 | 117.13 | -0.301 | 117.2 | -0.276 | 117.16 | -0.255
117.17 | -0.247 | 117.23 | -0.218 | 117.22 | -0.222 | 117.14 | -0.301 | 117.22 | -0.276 | 117.18 | -0.255
117.19 | -0.247 | 117.25 | -0.218 | 117.24 | -0.222 | 117.16 | -0.301 | 117.24 | -0.276 | 117.19 | -0.255
117.2 | -0.247 | 117.26 | -0.218 | 117.26 | -0.222 | 117.18 | -0.301 | 117.25 | -0.276 | 117.21 | -0.255
117.22 | -0.247 | 117.28 | -0.218 | 117.27 | -0.222 | 117.19 | -0.301 | 117.27 | -0.276 | 117.23 | -0.255
117.24 | -0.247 | 117.3 | -0.218 | 117.29 | -0.222 | 117.21 | -0.301 | 117.29 | -0.276 | 117.24 | -0.255
117.25 | -0.247 | 117.31 | -0.218 | 117.31 | -0.222 | 117.23 | -0.301 | 117.3 | -0.276 | 117.26 | -0.255
117.27 | -0.247 | 117.33 | -0.218 | 117.32 | -0.222 | 117.24 | -0.301 | 117.32 | -0.276 | 117.28 | -0.255
117.29 | -0.247 | 117.35 | -0.218 | 117.34 | -0.222 | 117.26 | -0.301 | 117.34 | -0.276 | 117.29 | -0.255
117.3 | -0.247 | 117.36 | -0.218 | 117.36 | -0.222 | 117.28 | -0.301 | 117.35 | -0.276 | 117.31 | -0.255
117.32 | -0.247 | 117.38 | -0.218 | 117.37 | -0.222 | 117.29 | -0.301 | 117.37 | -0.276 | 117.33 | -0.255
117.34 | -0.247 | 117.4 | -0.218 | 117.39 | -0.222 | 117.31 | -0.301 | 117.38 | -0.276 | 117.34 | -0.255
117.35 | -0.247 | 117.41 | -0.218 | 117.41 | -0.222 | 117.33 | -0.301 | 117.4 | -0.276 | 117.36 | -0.255
117.37 | -0.247 | 117.43 | -0.218 | 117.42 | -0.222 | 117.34 | -0.301 | 117.42 | -0.276 | 117.38 | -0.255
117.39 | -0.247 | 117.45 | -0.218 | 117.44 | -0.222 | 117.36 | -0.301 | 117.43 | -0.276 | 117.39 | -0.255
117.4 | -0.247 | 117.46 | -0.218 | 117.46 | -0.222 | 117.38 | -0.301 | 117.45 | -0.276 | 117.41 | -0.255
117.42 | -0.247 | 117.48 | -0.218 | 117.47 | -0.222 | 117.39 | -0.301 | 117.47 | -0.276 | 117.43 | -0.255
117.44 | -0.247 | 117.5 | -0.218 | 117.49 | -0.222 | 117.41 | -0.301 | 117.49 | -0.276 | 117.44 | -0.255
117.45 | -0.247 | 117.51 | -0.218 | 117.51 | -0.222 | 117.43 | -0.301 | 117.5 | -0.276 | 117.46 | -0.255
117.47 | -0.247 | 117.53 | -0.218 | 117.52 | -0.222 | 117.44 | -0.301 | 117.52 | -0.276 | 117.48 | -0.255
117.49 | -0.247 | 117.55 | -0.218 | 117.54 | -0.222 | 117.46 | -0.301 | 117.53 | -0.276 | 117.49 | -0.255
117.5 | -0.247 | 117.56 | -0.218 | 117.56 | -0.222 | 117.48 | -0.301 | 117.55 | -0.276 | 117.51 | -0.255
117.52 | -0.247 | 117.58 | -0.218 | 117.57 | -0.222 | 117.49 | -0.301 | 117.57 | -0.276 | 117.53 | -0.255
117.54 | -0.247 | 117.6 | -0.218 | 117.59 | -0.222 | 117.51 | -0.301 | 117.59 | -0.276 | 117.54 | -0.255
117.55 | -0.247 | 117.61 | -0.218 | 117.61 | -0.222 | 117.53 | -0.301 | 117.6 | -0.276 | 117.56 | -0.255
117.57 | -0.247 | 117.63 | -0.218 | 117.62 | -0.222 | 117.54 | -0.301 | 117.62 | -0.276 | 117.58 | -0.255
117.59 | -0.247 | 117.65 | -0.218 | 117.64 | -0.222 | 117.56 | -0.301 | 117.64 | -0.276 | 117.59 | -0.255
117.6 | -0.247 | 117.66 | -0.218 | 117.66 | -0.222 | 117.58 | -0.301 | 117.65 | -0.276 | 117.61 | -0.255
117.62 | -0.247 | 117.68 | -0.218 | 117.67 | -0.222 | 117.59 | -0.301 | 117.67 | -0.276 | 117.63 | -0.255
117.64 | -0.247 | 117.7 | -0.218 | 117.69 | -0.222 | 117.61 | -0.301 | 117.69 | -0.276 | 117.64 | -0.255
117.65 | -0.247 | 117.71 | -0.218 | 117.71 | -0.222 | 117.63 | -0.301 | 117.7 | -0.276 | 117.66 | -0.255
117.67 | -0.247 | 117.73 | -0.218 | 117.72 | -0.222 | 117.64 | -0.301 | 117.72 | -0.276 | 117.68 | -0.255
117.69 | -0.247 | 117.75 | -0.218 | 117.74 | -0.222 | 117.66 | -0.301 | 117.74 | -0.276 | 117.69 | -0.255
117.7 | -0.247 | 117.76 | -0.218 | 117.76 | -0.222 | 117.68 | -0.301 | 117.75 | -0.276 | 117.71 | -0.255
117.72 | -0.247 | 117.78 | -0.218 | 117.77 | -0.222 | 117.69 | -0.301 | 117.77 | -0.276 | 117.73 | -0.255
117.74 | -0.247 | 117.8 | -0.218 | 117.79 | -0.222 | 117.71 | -0.301 | 117.79 | -0.276 | 117.74 | -0.255
117.75 | -0.247 | 117.81 | -0.218 | 117.81 | -0.222 | 117.73 | -0.301 | 117.8 | -0.276 | 117.76 | -0.255
117.77 | -0.247 | 117.83 | -0.218 | 117.82 | -0.222 | 117.74 | -0.301 | 117.82 | -0.276 | 117.78 | -0.255
117.79 | -0.247 | 117.85 | -0.218 | 117.84 | -0.222 | 117.76 | -0.301 | 117.83 | -0.276 | 117.79 | -0.255
117.8 | -0.247 | 117.86 | -0.218 | 117.86 | -0.222 | 117.78 | -0.301 | 117.85 | -0.276 | 117.81 | -0.255
117.82 | -0.247 | 117.88 | -0.218 | 117.87 | -0.222 | 117.79 | -0.301 | 117.87 | -0.276 | 117.83 | -0.255
117.84 | -0.247 | 117.9 | -0.217 | 117.89 | -0.222 | 117.81 | -0.301 | 117.89 | -0.276 | 117.84 | -0.255
117.85 | -0.247 | 117.91 | -0.217 | 117.91 | -0.222 | 117.83 | -0.301 | 117.9 | -0.276 | 117.86 | -0.255
117.87 | -0.247 | 117.93 | -0.217 | 117.92 | -0.222 | 117.84 | -0.301 | 117.92 | -0.276 | 117.88 | -0.255
117.89 | -0.247 | 117.95 | -0.217 | 117.94 | -0.222 | 117.86 | -0.301 | 117.94 | -0.276 | 117.89 | -0.255
117.9 | -0.247 | 117.96 | -0.217 | 117.96 | -0.222 | 117.88 | -0.301 | 117.95 | -0.276 | 117.91 | -0.255
117.92 | -0.247 | 117.98 | -0.218 | 117.97 | -0.222 | 117.89 | -0.301 | 117.97 | -0.276 | 117.93 | -0.255
117.94 | -0.247 | 118 | -0.218 | 117.99 | -0.223 | 117.91 | -0.301 | 117.99 | -0.276 | 117.94 | -0.255
117.95 | -0.247 | 118.01 | -0.218 | 118.01 | -0.223 | 117.93 | -0.301 | 118 | -0.276 | 117.96 | -0.255
117.97 | -0.247 | 118.03 | -0.218 | 118.02 | -0.223 | 117.94 | -0.301 | 118.02 | -0.276 | 117.98 | -0.255
117.99 | -0.247 | 118.05 | -0.218 | 118.04 | -0.223 | 117.96 | -0.301 | 118.04 | -0.276 | 117.99 | -0.255
118 | -0.247 | 118.06 | -0.218 | 118.06 | -0.223 | 117.98 | -0.301 | 118.05 | -0.276 | 118.01 | -0.255
118.02 | -0.247 | 118.08 | -0.218 | 118.07 | -0.223 | 117.99 | -0.301 | 118.07 | -0.276 | 118.03 | -0.255
118.04 | -0.247 | 118.1 | -0.218 | 118.09 | -0.223 | 118.01 | -0.301 | 118.09 | -0.276 | 118.04 | -0.255
118.05 | -0.247 | 118.11 | -0.218 | 118.11 | -0.223 | 118.03 | -0.301 | 118.1 | -0.276 | 118.06 | -0.255
118.07 | -0.247 | 118.13 | -0.218 | 118.12 | -0.223 | 118.04 | -0.301 | 118.12 | -0.276 | 118.08 | -0.255
118.09 | -0.247 | 118.15 | -0.218 | 118.14 | -0.223 | 118.06 | -0.301 | 118.14 | -0.276 | 118.09 | -0.255
118.1 | -0.247 | 118.16 | -0.218 | 118.16 | -0.223 | 118.08 | -0.301 | 118.15 | -0.276 | 118.11 | -0.255
118.12 | -0.247 | 118.18 | -0.218 | 118.17 | -0.223 | 118.09 | -0.301 | 118.17 | -0.276 | 118.13 | -0.255
118.14 | -0.247 | 118.2 | -0.218 | 118.19 | -0.223 | 118.11 | -0.301 | 118.19 | -0.276 | 118.14 | -0.255
118.15 | -0.247 | 118.21 | -0.218 | 118.21 | -0.223 | 118.13 | -0.301 | 118.2 | -0.276 | 118.16 | -0.255
118.17 | -0.247 | 118.23 | -0.218 | 118.22 | -0.223 | 118.14 | -0.301 | 118.22 | -0.276 | 118.18 | -0.255
118.19 | -0.247 | 118.25 | -0.218 | 118.24 | -0.223 | 118.16 | -0.301 | 118.24 | -0.276 | 118.19 | -0.255
118.2 | -0.247 | 118.26 | -0.218 | 118.26 | -0.223 | 118.18 | -0.301 | 118.25 | -0.276 | 118.21 | -0.255
118.22 | -0.247 | 118.28 | -0.218 | 118.27 | -0.223 | 118.19 | -0.301 | 118.27 | -0.276 | 118.23 | -0.255
118.24 | -0.247 | 118.3 | -0.218 | 118.29 | -0.223 | 118.21 | -0.301 | 118.29 | -0.276 | 118.24 | -0.255
118.25 | -0.247 | 118.31 | -0.218 | 118.31 | -0.223 | 118.23 | -0.301 | 118.3 | -0.276 | 118.26 | -0.255
118.27 | -0.247 | 118.33 | -0.218 | 118.32 | -0.223 | 118.24 | -0.301 | 118.32 | -0.276 | 118.28 | -0.255
118.29 | -0.247 | 118.35 | -0.218 | 118.34 | -0.223 | 118.26 | -0.301 | 118.34 | -0.276 | 118.29 | -0.255
118.3 | -0.247 | 118.36 | -0.218 | 118.36 | -0.223 | 118.28 | -0.301 | 118.35 | -0.276 | 118.31 | -0.255
118.32 | -0.247 | 118.38 | -0.218 | 118.37 | -0.223 | 118.29 | -0.301 | 118.37 | -0.276 | 118.33 | -0.255
118.34 | -0.247 | 118.4 | -0.218 | 118.39 | -0.223 | 118.31 | -0.301 | 118.39 | -0.276 | 118.34 | -0.255
118.35 | -0.247 | 118.41 | -0.218 | 118.41 | -0.223 | 118.33 | -0.301 | 118.4 | -0.276 | 118.36 | -0.255
118.37 | -0.247 | 118.43 | -0.217 | 118.42 | -0.223 | 118.34 | -0.301 | 118.42 | -0.276 | 118.38 | -0.255
118.39 | -0.247 | 118.45 | -0.218 | 118.44 | -0.223 | 118.36 | -0.301 | 118.44 | -0.276 | 118.39 | -0.255
118.4 | -0.247 | 118.46 | -0.218 | 118.46 | -0.223 | 118.38 | -0.301 | 118.45 | -0.276 | 118.41 | -0.255
118.42 | -0.247 | 118.48 | -0.218 | 118.47 | -0.223 | 118.39 | -0.301 | 118.47 | -0.276 | 118.43 | -0.255
118.44 | -0.247 | 118.5 | -0.218 | 118.49 | -0.223 | 118.41 | -0.301 | 118.49 | -0.276 | 118.44 | -0.255
118.45 | -0.247 | 118.51 | -0.218 | 118.51 | -0.223 | 118.43 | -0.301 | 118.5 | -0.276 | 118.46 | -0.255
118.47 | -0.247 | 118.53 | -0.218 | 118.52 | -0.223 | 118.44 | -0.301 | 118.52 | -0.276 | 118.48 | -0.255
118.49 | -0.247 | 118.55 | -0.218 | 118.54 | -0.223 | 118.46 | -0.301 | 118.54 | -0.276 | 118.49 | -0.255
118.5 | -0.247 | 118.56 | -0.218 | 118.56 | -0.223 | 118.48 | -0.301 | 118.55 | -0.276 | 118.51 | -0.255
118.52 | -0.247 | 118.58 | -0.218 | 118.57 | -0.223 | 118.49 | -0.301 | 118.57 | -0.276 | 118.53 | -0.255
118.54 | -0.247 | 118.6 | -0.218 | 118.59 | -0.223 | 118.51 | -0.301 | 118.59 | -0.276 | 118.54 | -0.255
118.55 | -0.247 | 118.61 | -0.218 | 118.61 | -0.223 | 118.53 | -0.301 | 118.6 | -0.276 | 118.56 | -0.255
118.57 | -0.247 | 118.63 | -0.218 | 118.62 | -0.223 | 118.54 | -0.301 | 118.62 | -0.276 | 118.58 | -0.255
118.59 | -0.247 | 118.65 | -0.217 | 118.64 | -0.223 | 118.56 | -0.301 | 118.64 | -0.276 | 118.59 | -0.255
118.6 | -0.247 | 118.66 | -0.217 | 118.66 | -0.223 | 118.58 | -0.301 | 118.65 | -0.276 | 118.61 | -0.255
118.62 | -0.247 | 118.68 | -0.217 | 118.67 | -0.223 | 118.6 | -0.301 | 118.67 | -0.276 | 118.63 | -0.255
118.64 | -0.247 | 118.7 | -0.217 | 118.69 | -0.223 | 118.61 | -0.301 | 118.69 | -0.276 | 118.64 | -0.255
118.65 | -0.247 | 118.71 | -0.217 | 118.71 | -0.223 | 118.63 | -0.301 | 118.7 | -0.276 | 118.66 | -0.255
118.67 | -0.247 | 118.73 | -0.217 | 118.72 | -0.223 | 118.64 | -0.301 | 118.72 | -0.276 | 118.68 | -0.255
118.69 | -0.247 | 118.75 | -0.217 | 118.74 | -0.223 | 118.66 | -0.301 | 118.74 | -0.276 | 118.69 | -0.255
118.7 | -0.247 | 118.76 | -0.217 | 118.76 | -0.223 | 118.68 | -0.301 | 118.75 | -0.276 | 118.71 | -0.255
118.72 | -0.247 | 118.78 | -0.217 | 118.77 | -0.223 | 118.69 | -0.301 | 118.77 | -0.276 | 118.73 | -0.255
118.74 | -0.247 | 118.8 | -0.217 | 118.79 | -0.223 | 118.71 | -0.301 | 118.79 | -0.276 | 118.74 | -0.255
118.75 | -0.247 | 118.81 | -0.217 | 118.81 | -0.223 | 118.73 | -0.301 | 118.8 | -0.276 | 118.76 | -0.255
118.77 | -0.247 | 118.83 | -0.217 | 118.82 | -0.223 | 118.74 | -0.301 | 118.82 | -0.276 | 118.78 | -0.255
118.79 | -0.247 | 118.85 | -0.217 | 118.84 | -0.223 | 118.76 | -0.301 | 118.84 | -0.276 | 118.79 | -0.255
118.8 | -0.247 | 118.86 | -0.217 | 118.86 | -0.223 | 118.78 | -0.301 | 118.85 | -0.276 | 118.81 | -0.255
118.82 | -0.247 | 118.88 | -0.217 | 118.87 | -0.223 | 118.79 | -0.301 | 118.87 | -0.276 | 118.83 | -0.255
118.84 | -0.247 | 118.9 | -0.217 | 118.89 | -0.223 | 118.81 | -0.301 | 118.89 | -0.276 | 118.84 | -0.255
118.85 | -0.247 | 118.91 | -0.217 | 118.91 | -0.223 | 118.83 | -0.301 | 118.9 | -0.276 | 118.86 | -0.255
118.87 | -0.247 | 118.93 | -0.217 | 118.92 | -0.223 | 118.84 | -0.301 | 118.92 | -0.276 | 118.88 | -0.255
118.89 | -0.247 | 118.95 | -0.217 | 118.94 | -0.223 | 118.86 | -0.301 | 118.94 | -0.276 | 118.9 | -0.255
118.9 | -0.247 | 118.96 | -0.217 | 118.96 | -0.223 | 118.88 | -0.301 | 118.95 | -0.276 | 118.91 | -0.255
118.92 | -0.247 | 118.98 | -0.217 | 118.97 | -0.223 | 118.89 | -0.301 | 118.97 | -0.276 | 118.93 | -0.255
118.94 | -0.247 | 119 | -0.217 | 118.99 | -0.223 | 118.91 | -0.301 | 118.99 | -0.276 | 118.94 | -0.255
118.96 | -0.247 | 119.01 | -0.217 | 119.01 | -0.223 | 118.93 | -0.301 | 119 | -0.276 | 118.96 | -0.255
118.97 | -0.247 | 119.03 | -0.217 | 119.02 | -0.223 | 118.94 | -0.301 | 119.02 | -0.276 | 118.98 | -0.255
118.99 | -0.247 | 119.05 | -0.217 | 119.04 | -0.223 | 118.96 | -0.301 | 119.04 | -0.276 | 118.99 | -0.255
119 | -0.247 | 119.06 | -0.217 | 119.06 | -0.223 | 118.98 | -0.301 | 119.05 | -0.276 | 119.01 | -0.255
119.02 | -0.247 | 119.08 | -0.217 | 119.07 | -0.223 | 118.99 | -0.301 | 119.07 | -0.276 | 119.03 | -0.255
119.04 | -0.247 | 119.1 | -0.217 | 119.09 | -0.223 | 119.01 | -0.301 | 119.09 | -0.276 | 119.04 | -0.255
119.05 | -0.247 | 119.11 | -0.217 | 119.11 | -0.223 | 119.03 | -0.301 | 119.1 | -0.276 | 119.06 | -0.256
119.07 | -0.247 | 119.13 | -0.217 | 119.12 | -0.223 | 119.04 | -0.301 | 119.12 | -0.276 | 119.08 | -0.256
119.09 | -0.247 | 119.15 | -0.217 | 119.14 | -0.223 | 119.06 | -0.301 | 119.14 | -0.276 | 119.09 | -0.256
119.1 | -0.247 | 119.16 | -0.217 | 119.16 | -0.223 | 119.08 | -0.301 | 119.15 | -0.276 | 119.11 | -0.256
119.12 | -0.247 | 119.18 | -0.217 | 119.17 | -0.223 | 119.09 | -0.301 | 119.17 | -0.276 | 119.13 | -0.256
119.14 | -0.247 | 119.2 | -0.217 | 119.19 | -0.223 | 119.11 | -0.301 | 119.19 | -0.276 | 119.14 | -0.256
119.15 | -0.247 | 119.21 | -0.217 | 119.21 | -0.223 | 119.13 | -0.301 | 119.2 | -0.276 | 119.16 | -0.256
119.17 | -0.247 | 119.23 | -0.217 | 119.22 | -0.223 | 119.14 | -0.301 | 119.22 | -0.276 | 119.18 | -0.256
119.19 | -0.247 | 119.25 | -0.217 | 119.24 | -0.223 | 119.16 | -0.301 | 119.24 | -0.276 | 119.2 | -0.256
119.2 | -0.247 | 119.26 | -0.217 | 119.26 | -0.223 | 119.18 | -0.301 | 119.25 | -0.276 | 119.21 | -0.256
119.22 | -0.247 | 119.28 | -0.217 | 119.27 | -0.223 | 119.19 | -0.301 | 119.27 | -0.276 | 119.23 | -0.256
119.24 | -0.247 | 119.3 | -0.217 | 119.29 | -0.223 | 119.21 | -0.301 | 119.29 | -0.276 | 119.25 | -0.256
119.26 | -0.247 | 119.31 | -0.217 | 119.31 | -0.223 | 119.23 | -0.301 | 119.3 | -0.276 | 119.26 | -0.256
119.27 | -0.247 | 119.33 | -0.217 | 119.32 | -0.223 | 119.24 | -0.301 | 119.32 | -0.276 | 119.28 | -0.256
119.29 | -0.247 | 119.35 | -0.217 | 119.34 | -0.223 | 119.26 | -0.301 | 119.34 | -0.276 | 119.29 | -0.256
119.3 | -0.247 | 119.36 | -0.217 | 119.36 | -0.223 | 119.28 | -0.301 | 119.35 | -0.276 | 119.31 | -0.256
119.32 | -0.247 | 119.38 | -0.217 | 119.37 | -0.223 | 119.29 | -0.301 | 119.37 | -0.276 | 119.33 | -0.256
119.34 | -0.247 | 119.4 | -0.217 | 119.39 | -0.223 | 119.31 | -0.301 | 119.39 | -0.276 | 119.34 | -0.256
119.36 | -0.247 | 119.41 | -0.217 | 119.41 | -0.223 | 119.33 | -0.301 | 119.4 | -0.276 | 119.36 | -0.256
119.37 | -0.247 | 119.43 | -0.217 | 119.42 | -0.223 | 119.34 | -0.301 | 119.42 | -0.276 | 119.38 | -0.256
119.39 | -0.247 | 119.45 | -0.217 | 119.44 | -0.223 | 119.36 | -0.301 | 119.44 | -0.277 | 119.39 | -0.256
119.4 | -0.247 | 119.46 | -0.217 | 119.46 | -0.223 | 119.38 | -0.301 | 119.45 | -0.277 | 119.41 | -0.256
119.42 | -0.247 | 119.48 | -0.217 | 119.47 | -0.223 | 119.39 | -0.301 | 119.47 | -0.277 | 119.43 | -0.256
119.44 | -0.247 | 119.5 | -0.217 | 119.49 | -0.223 | 119.41 | -0.301 | 119.49 | -0.277 | 119.45 | -0.256
119.45 | -0.247 | 119.51 | -0.217 | 119.51 | -0.223 | 119.43 | -0.301 | 119.5 | -0.277 | 119.46 | -0.256
119.47 | -0.247 | 119.53 | -0.217 | 119.52 | -0.223 | 119.44 | -0.301 | 119.52 | -0.276 | 119.48 | -0.256
119.49 | -0.247 | 119.55 | -0.217 | 119.54 | -0.223 | 119.46 | -0.301 | 119.54 | -0.276 | 119.49 | -0.256
119.5 | -0.247 | 119.56 | -0.217 | 119.56 | -0.223 | 119.48 | -0.301 | 119.55 | -0.276 | 119.51 | -0.256
119.52 | -0.247 | 119.58 | -0.217 | 119.57 | -0.223 | 119.49 | -0.301 | 119.57 | -0.276 | 119.53 | -0.256
119.54 | -0.247 | 119.6 | -0.217 | 119.59 | -0.223 | 119.51 | -0.301 | 119.59 | -0.277 | 119.55 | -0.256
119.55 | -0.247 | 119.61 | -0.217 | 119.61 | -0.223 | 119.53 | -0.301 | 119.6 | -0.277 | 119.56 | -0.256
119.57 | -0.247 | 119.63 | -0.217 | 119.62 | -0.223 | 119.55 | -0.301 | 119.62 | -0.277 | 119.58 | -0.256
119.59 | -0.247 | 119.65 | -0.217 | 119.64 | -0.223 | 119.56 | -0.301 | 119.64 | -0.277 | 119.59 | -0.256
119.6 | -0.247 | 119.66 | -0.217 | 119.66 | -0.223 | 119.58 | -0.301 | 119.65 | -0.277 | 119.61 | -0.256
119.62 | -0.247 | 119.68 | -0.217 | 119.67 | -0.223 | 119.59 | -0.301 | 119.67 | -0.277 | 119.63 | -0.256
119.64 | -0.247 | 119.7 | -0.217 | 119.69 | -0.223 | 119.61 | -0.301 | 119.69 | -0.277 | 119.65 | -0.256
119.65 | -0.247 | 119.71 | -0.217 | 119.71 | -0.223 | 119.63 | -0.301 | 119.7 | -0.277 | 119.66 | -0.256
119.67 | -0.247 | 119.73 | -0.217 | 119.72 | -0.223 | 119.65 | -0.301 | 119.72 | -0.277 | 119.68 | -0.256
119.69 | -0.247 | 119.75 | -0.217 | 119.74 | -0.223 | 119.66 | -0.301 | 119.74 | -0.277 | 119.7 | -0.256
119.71 | -0.247 | 119.76 | -0.217 | 119.76 | -0.223 | 119.68 | -0.301 | 119.75 | -0.277 | 119.71 | -0.256
119.72 | -0.247 | 119.78 | -0.217 | 119.77 | -0.223 | 119.69 | -0.301 | 119.77 | -0.277 | 119.73 | -0.256
119.74 | -0.247 | 119.8 | -0.217 | 119.79 | -0.223 | 119.71 | -0.301 | 119.79 | -0.277 | 119.75 | -0.256
119.76 | -0.247 | 119.81 | -0.217 | 119.81 | -0.223 | 119.73 | -0.301 | 119.8 | -0.277 | 119.76 | -0.256
119.77 | -0.247 | 119.83 | -0.217 | 119.82 | -0.223 | 119.74 | -0.301 | 119.82 | -0.277 | 119.78 | -0.256
119.79 | -0.247 | 119.85 | -0.217 | 119.84 | -0.223 | 119.76 | -0.301 | 119.84 | -0.277 | 119.8 | -0.256
119.8 | -0.247 | 119.86 | -0.217 | 119.86 | -0.223 | 119.78 | -0.301 | 119.85 | -0.277 | 119.81 | -0.256
119.82 | -0.247 | 119.88 | -0.217 | 119.87 | -0.223 | 119.8 | -0.301 | 119.87 | -0.277 | 119.83 | -0.256
119.84 | -0.247 | 119.9 | -0.217 | 119.89 | -0.223 | 119.81 | -0.301 | 119.89 | -0.277 | 119.85 | -0.256
119.85 | -0.247 | 119.91 | -0.217 | 119.91 | -0.223 | 119.83 | -0.301 | 119.9 | -0.277 | 119.86 | -0.256
119.87 | -0.247 | 119.93 | -0.217 | 119.92 | -0.223 | 119.84 | -0.301 | 119.92 | -0.277 | 119.88 | -0.256
119.89 | -0.247 | 119.95 | -0.217 | 119.94 | -0.223 | 119.86 | -0.301 | 119.94 | -0.277 | 119.9 | -0.256
119.91 | -0.247 | 119.96 | -0.217 | 119.96 | -0.223 | 119.88 | -0.301 | 119.95 | -0.277 | 119.91 | -0.256
119.92 | -0.247 | 119.98 | -0.217 | 119.97 | -0.223 | 119.89 | -0.301 | 119.97 | -0.277 | 119.93 | -0.256
119.94 | -0.247 | 120 | -0.217 | 119.99 | -0.223 | 119.91 | -0.301 | 119.99 | -0.277 | 119.94 | -0.256
119.96 | -0.247 | 120.01 | -0.217 | 120.01 | -0.223 | 119.93 | -0.301 | 120 | -0.277 | 119.96 | -0.256
119.97 | -0.247 | 120.03 | -0.217 | 120.02 | -0.223 | 119.94 | -0.301 | 120.02 | -0.277 | 119.98 | -0.256
119.99 | -0.247 | 120.05 | -0.217 | 120.04 | -0.223 | 119.96 | -0.301 | 120.04 | -0.277 | 119.99 | -0.256
120 | -0.247 | 120.06 | -0.217 | 120.06 | -0.223 | 119.98 | -0.301 | 120.05 | -0.277 | 120.01 | -0.256
120.02 | -0.247 | 120.08 | -0.217 | 120.07 | -0.223 | 119.99 | -0.301 | 120.07 | -0.277 | 120.03 | -0.256
120.04 | -0.247 | 120.1 | -0.217 | 120.09 | -0.223 | 120.01 | -0.301 | 120.09 | -0.277 | 120.04 | -0.256
120.05 | -0.247 | 120.11 | -0.217 | 120.11 | -0.223 | 120.03 | -0.301 | 120.1 | -0.277 | 120.06 | -0.256
120.07 | -0.247 | 120.13 | -0.217 | 120.12 | -0.223 | 120.04 | -0.301 | 120.12 | -0.277 | 120.08 | -0.256
120.09 | -0.247 | 120.15 | -0.217 | 120.14 | -0.223 | 120.06 | -0.301 | 120.14 | -0.277 | 120.09 | -0.256
120.1 | -0.247 | 120.16 | -0.217 | 120.16 | -0.223 | 120.08 | -0.301 | 120.15 | -0.277 | 120.11 | -0.256
120.12 | -0.247 | 120.18 | -0.217 | 120.17 | -0.223 | 120.09 | -0.301 | 120.17 | -0.277 | 120.13 | -0.256
120.14 | -0.247 | 120.2 | -0.217 | 120.19 | -0.223 | 120.11 | -0.301 | 120.19 | -0.277 | 120.14 | -0.256
120.16 | -0.247 | 120.21 | -0.217 | 120.21 | -0.223 | 120.13 | -0.301 | 120.2 | -0.277 | 120.16 | -0.256
120.17 | -0.247 | 120.23 | -0.217 | 120.22 | -0.223 | 120.15 | -0.301 | 120.22 | -0.277 | 120.18 | -0.256
120.19 | -0.247 | 120.25 | -0.217 | 120.24 | -0.223 | 120.16 | -0.301 | 120.24 | -0.277 | 120.19 | -0.256
120.21 | -0.247 | 120.26 | -0.217 | 120.26 | -0.223 | 120.18 | -0.301 | 120.25 | -0.277 | 120.21 | -0.256
120.22 | -0.247 | 120.28 | -0.217 | 120.27 | -0.223 | 120.19 | -0.301 | 120.27 | -0.277 | 120.23 | -0.256
120.24 | -0.247 | 120.3 | -0.217 | 120.29 | -0.223 | 120.21 | -0.301 | 120.29 | -0.277 | 120.25 | -0.256
120.26 | -0.247 | 120.31 | -0.217 | 120.31 | -0.223 | 120.23 | -0.301 | 120.3 | -0.277 | 120.26 | -0.256
120.27 | -0.247 | 120.33 | -0.217 | 120.32 | -0.223 | 120.24 | -0.301 | 120.32 | -0.277 | 120.28 | -0.256
120.29 | -0.247 | 120.35 | -0.217 | 120.34 | -0.223 | 120.26 | -0.301 | 120.34 | -0.277 | 120.3 | -0.256
120.31 | -0.247 | 120.36 | -0.217 | 120.36 | -0.223 | 120.28 | -0.301 | 120.35 | -0.277 | 120.31 | -0.256
120.32 | -0.247 | 120.38 | -0.217 | 120.37 | -0.223 | 120.29 | -0.301 | 120.37 | -0.277 | 120.33 | -0.256
120.34 | -0.247 | 120.4 | -0.217 | 120.39 | -0.223 | 120.31 | -0.301 | 120.39 | -0.277 | 120.34 | -0.256
120.36 | -0.247 | 120.41 | -0.217 | 120.41 | -0.223 | 120.33 | -0.301 | 120.4 | -0.277 | 120.36 | -0.256
120.37 | -0.247 | 120.43 | -0.217 | 120.42 | -0.223 | 120.34 | -0.301 | 120.42 | -0.277 | 120.38 | -0.256
120.39 | -0.247 | 120.45 | -0.217 | 120.44 | -0.223 | 120.36 | -0.301 | 120.44 | -0.277 | 120.4 | -0.256
120.41 | -0.247 | 120.46 | -0.217 | 120.46 | -0.223 | 120.38 | -0.301 | 120.45 | -0.277 | 120.41 | -0.256
120.42 | -0.247 | 120.48 | -0.217 | 120.47 | -0.223 | 120.39 | -0.301 | 120.47 | -0.277 | 120.43 | -0.256
120.44 | -0.247 | 120.5 | -0.217 | 120.49 | -0.223 | 120.41 | -0.301 | 120.49 | -0.277 | 120.45 | -0.256
120.46 | -0.247 | 120.51 | -0.217 | 120.51 | -0.223 | 120.43 | -0.301 | 120.5 | -0.277 | 120.46 | -0.256
120.47 | -0.247 | 120.53 | -0.217 | 120.52 | -0.223 | 120.45 | -0.301 | 120.52 | -0.277 | 120.48 | -0.256
120.49 | -0.247 | 120.55 | -0.217 | 120.54 | -0.223 | 120.46 | -0.301 | 120.54 | -0.277 | 120.5 | -0.256
120.51 | -0.248 | 120.57 | -0.217 | 120.56 | -0.223 | 120.48 | -0.301 | 120.55 | -0.277 | 120.51 | -0.256
120.52 | -0.248 | 120.58 | -0.217 | 120.57 | -0.223 | 120.5 | -0.301 | 120.57 | -0.277 | 120.53 | -0.256
120.54 | -0.248 | 120.6 | -0.217 | 120.59 | -0.223 | 120.51 | -0.301 | 120.59 | -0.277 | 120.55 | -0.256
120.56 | -0.248 | 120.61 | -0.217 | 120.61 | -0.223 | 120.53 | -0.301 | 120.6 | -0.277 | 120.56 | -0.256
120.57 | -0.248 | 120.63 | -0.217 | 120.62 | -0.223 | 120.55 | -0.301 | 120.62 | -0.277 | 120.58 | -0.256
120.59 | -0.248 | 120.65 | -0.217 | 120.64 | -0.223 | 120.56 | -0.301 | 120.64 | -0.277 | 120.59 | -0.256
120.61 | -0.248 | 120.66 | -0.217 | 120.66 | -0.223 | 120.58 | -0.301 | 120.65 | -0.277 | 120.61 | -0.256
120.62 | -0.248 | 120.68 | -0.217 | 120.67 | -0.223 | 120.59 | -0.301 | 120.67 | -0.277 | 120.63 | -0.256
120.64 | -0.248 | 120.7 | -0.217 | 120.69 | -0.223 | 120.61 | -0.301 | 120.69 | -0.277 | 120.64 | -0.256
120.66 | -0.248 | 120.71 | -0.217 | 120.71 | -0.223 | 120.63 | -0.301 | 120.7 | -0.277 | 120.66 | -0.256
120.67 | -0.248 | 120.73 | -0.217 | 120.72 | -0.223 | 120.65 | -0.301 | 120.72 | -0.277 | 120.68 | -0.256
120.69 | -0.248 | 120.75 | -0.217 | 120.74 | -0.223 | 120.66 | -0.301 | 120.74 | -0.277 | 120.69 | -0.256
120.71 | -0.248 | 120.76 | -0.217 | 120.76 | -0.223 | 120.68 | -0.301 | 120.75 | -0.277 | 120.71 | -0.256
120.72 | -0.248 | 120.78 | -0.217 | 120.77 | -0.223 | 120.7 | -0.301 | 120.77 | -0.277 | 120.73 | -0.256
120.74 | -0.248 | 120.8 | -0.217 | 120.79 | -0.223 | 120.71 | -0.301 | 120.79 | -0.277 | 120.74 | -0.256
120.76 | -0.248 | 120.81 | -0.217 | 120.81 | -0.223 | 120.73 | -0.301 | 120.8 | -0.277 | 120.76 | -0.256
120.77 | -0.248 | 120.83 | -0.217 | 120.82 | -0.223 | 120.75 | -0.301 | 120.82 | -0.277 | 120.78 | -0.256
120.79 | -0.248 | 120.85 | -0.217 | 120.84 | -0.223 | 120.76 | -0.301 | 120.84 | -0.277 | 120.79 | -0.256
120.81 | -0.248 | 120.86 | -0.217 | 120.86 | -0.223 | 120.78 | -0.301 | 120.85 | -0.277 | 120.81 | -0.256
120.82 | -0.248 | 120.88 | -0.217 | 120.87 | -0.223 | 120.79 | -0.301 | 120.87 | -0.277 | 120.83 | -0.256
120.84 | -0.248 | 120.9 | -0.217 | 120.89 | -0.223 | 120.81 | -0.301 | 120.89 | -0.277 | 120.85 | -0.256
120.86 | -0.248 | 120.91 | -0.217 | 120.91 | -0.223 | 120.83 | -0.301 | 120.9 | -0.277 | 120.86 | -0.256
120.87 | -0.248 | 120.93 | -0.217 | 120.93 | -0.223 | 120.85 | -0.301 | 120.92 | -0.277 | 120.88 | -0.256
120.89 | -0.248 | 120.95 | -0.217 | 120.94 | -0.223 | 120.86 | -0.301 | 120.94 | -0.277 | 120.9 | -0.256
120.91 | -0.248 | 120.96 | -0.217 | 120.96 | -0.223 | 120.88 | -0.301 | 120.95 | -0.277 | 120.91 | -0.256
120.92 | -0.248 | 120.98 | -0.217 | 120.98 | -0.223 | 120.9 | -0.301 | 120.97 | -0.277 | 120.93 | -0.256
120.94 | -0.248 | 121 | -0.217 | 120.99 | -0.223 | 120.91 | -0.301 | 120.99 | -0.277 | 120.95 | -0.256
120.95 | -0.248 | 121.01 | -0.217 | 121.01 | -0.223 | 120.93 | -0.301 | 121 | -0.277 | 120.96 | -0.256
120.97 | -0.248 | 121.03 | -0.217 | 121.03 | -0.223 | 120.95 | -0.302 | 121.02 | -0.277 | 120.98 | -0.256
120.99 | -0.248 | 121.05 | -0.217 | 121.04 | -0.223 | 120.96 | -0.302 | 121.04 | -0.277 | 121 | -0.256
121.01 | -0.248 | 121.06 | -0.217 | 121.06 | -0.223 | 120.98 | -0.302 | 121.05 | -0.277 | 121.01 | -0.256
121.02 | -0.248 | 121.08 | -0.217 | 121.08 | -0.223 | 121 | -0.302 | 121.07 | -0.277 | 121.03 | -0.256
121.04 | -0.248 | 121.1 | -0.217 | 121.09 | -0.223 | 121.01 | -0.302 | 121.09 | -0.277 | 121.05 | -0.256
121.05 | -0.248 | 121.12 | -0.217 | 121.11 | -0.223 | 121.03 | -0.302 | 121.1 | -0.277 | 121.06 | -0.256
121.07 | -0.248 | 121.13 | -0.217 | 121.12 | -0.223 | 121.05 | -0.302 | 121.12 | -0.277 | 121.08 | -0.256
121.09 | -0.248 | 121.15 | -0.217 | 121.14 | -0.223 | 121.06 | -0.301 | 121.14 | -0.277 | 121.1 | -0.256
121.11 | -0.248 | 121.17 | -0.217 | 121.16 | -0.223 | 121.08 | -0.301 | 121.15 | -0.277 | 121.11 | -0.256
121.12 | -0.248 | 121.18 | -0.217 | 121.17 | -0.223 | 121.1 | -0.301 | 121.17 | -0.277 | 121.13 | -0.256
121.14 | -0.248 | 121.2 | -0.217 | 121.19 | -0.223 | 121.11 | -0.301 | 121.19 | -0.277 | 121.15 | -0.256
121.16 | -0.248 | 121.21 | -0.217 | 121.21 | -0.223 | 121.13 | -0.301 | 121.2 | -0.277 | 121.16 | -0.256
121.17 | -0.248 | 121.23 | -0.217 | 121.23 | -0.223 | 121.15 | -0.301 | 121.22 | -0.277 | 121.18 | -0.256
121.19 | -0.248 | 121.25 | -0.217 | 121.24 | -0.223 | 121.16 | -0.301 | 121.24 | -0.277 | 121.2 | -0.256
121.21 | -0.248 | 121.26 | -0.217 | 121.26 | -0.223 | 121.18 | -0.301 | 121.25 | -0.277 | 121.21 | -0.256
121.22 | -0.248 | 121.28 | -0.217 | 121.27 | -0.223 | 121.2 | -0.302 | 121.27 | -0.277 | 121.23 | -0.256
121.24 | -0.248 | 121.3 | -0.217 | 121.29 | -0.223 | 121.21 | -0.302 | 121.29 | -0.277 | 121.25 | -0.256
121.26 | -0.248 | 121.31 | -0.217 | 121.31 | -0.223 | 121.23 | -0.302 | 121.3 | -0.277 | 121.26 | -0.256
121.27 | -0.248 | 121.33 | -0.217 | 121.32 | -0.223 | 121.25 | -0.302 | 121.32 | -0.277 | 121.28 | -0.256
121.29 | -0.248 | 121.35 | -0.217 | 121.34 | -0.223 | 121.26 | -0.302 | 121.34 | -0.277 | 121.3 | -0.256
121.31 | -0.248 | 121.37 | -0.217 | 121.36 | -0.223 | 121.28 | -0.302 | 121.35 | -0.277 | 121.31 | -0.256
121.32 | -0.248 | 121.38 | -0.217 | 121.38 | -0.223 | 121.3 | -0.302 | 121.37 | -0.277 | 121.33 | -0.256
121.34 | -0.248 | 121.4 | -0.217 | 121.39 | -0.223 | 121.31 | -0.302 | 121.39 | -0.277 | 121.35 | -0.256
121.35 | -0.248 | 121.41 | -0.217 | 121.41 | -0.223 | 121.33 | -0.302 | 121.4 | -0.277 | 121.36 | -0.256
121.37 | -0.248 | 121.43 | -0.217 | 121.43 | -0.223 | 121.35 | -0.302 | 121.42 | -0.277 | 121.38 | -0.256
121.39 | -0.248 | 121.45 | -0.217 | 121.44 | -0.223 | 121.36 | -0.302 | 121.44 | -0.277 | 121.4 | -0.256
121.41 | -0.248 | 121.46 | -0.217 | 121.46 | -0.223 | 121.38 | -0.302 | 121.45 | -0.277 | 121.41 | -0.256
121.42 | -0.248 | 121.48 | -0.217 | 121.48 | -0.223 | 121.4 | -0.302 | 121.47 | -0.277 | 121.43 | -0.256
121.44 | -0.248 | 121.5 | -0.217 | 121.49 | -0.223 | 121.41 | -0.302 | 121.49 | -0.277 | 121.45 | -0.256
121.46 | -0.248 | 121.52 | -0.217 | 121.51 | -0.223 | 121.43 | -0.302 | 121.5 | -0.277 | 121.46 | -0.256
121.47 | -0.248 | 121.53 | -0.217 | 121.52 | -0.223 | 121.45 | -0.302 | 121.52 | -0.277 | 121.48 | -0.256
121.49 | -0.248 | 121.55 | -0.217 | 121.54 | -0.223 | 121.46 | -0.302 | 121.54 | -0.277 | 121.5 | -0.256
121.51 | -0.248 | 121.57 | -0.217 | 121.56 | -0.223 | 121.48 | -0.302 | 121.55 | -0.277 | 121.51 | -0.256
121.52 | -0.248 | 121.58 | -0.217 | 121.58 | -0.223 | 121.49 | -0.302 | 121.57 | -0.277 | 121.53 | -0.256
121.54 | -0.248 | 121.6 | -0.217 | 121.59 | -0.223 | 121.51 | -0.302 | 121.59 | -0.277 | 121.55 | -0.256
121.55 | -0.248 | 121.61 | -0.217 | 121.61 | -0.223 | 121.53 | -0.302 | 121.6 | -0.277 | 121.56 | -0.256
121.57 | -0.248 | 121.63 | -0.217 | 121.62 | -0.223 | 121.55 | -0.302 | 121.62 | -0.277 | 121.58 | -0.256
121.59 | -0.248 | 121.65 | -0.217 | 121.64 | -0.223 | 121.56 | -0.302 | 121.64 | -0.277 | 121.6 | -0.256
121.61 | -0.248 | 121.66 | -0.217 | 121.66 | -0.223 | 121.58 | -0.302 | 121.65 | -0.277 | 121.61 | -0.256
121.62 | -0.248 | 121.68 | -0.217 | 121.68 | -0.223 | 121.59 | -0.302 | 121.67 | -0.277 | 121.63 | -0.256
121.64 | -0.248 | 121.7 | -0.217 | 121.69 | -0.223 | 121.61 | -0.302 | 121.69 | -0.277 | 121.65 | -0.256
121.66 | -0.248 | 121.71 | -0.217 | 121.71 | -0.223 | 121.63 | -0.302 | 121.7 | -0.277 | 121.66 | -0.256
121.67 | -0.248 | 121.73 | -0.217 | 121.72 | -0.223 | 121.64 | -0.302 | 121.72 | -0.277 | 121.68 | -0.256
121.69 | -0.248 | 121.75 | -0.217 | 121.74 | -0.223 | 121.66 | -0.302 | 121.74 | -0.277 | 121.7 | -0.256
121.71 | -0.248 | 121.77 | -0.217 | 121.76 | -0.223 | 121.68 | -0.302 | 121.76 | -0.277 | 121.71 | -0.256
121.72 | -0.248 | 121.78 | -0.217 | 121.77 | -0.223 | 121.7 | -0.302 | 121.77 | -0.277 | 121.73 | -0.256
121.74 | -0.248 | 121.8 | -0.217 | 121.79 | -0.223 | 121.71 | -0.302 | 121.79 | -0.277 | 121.75 | -0.256
121.76 | -0.248 | 121.82 | -0.217 | 121.81 | -0.223 | 121.73 | -0.302 | 121.8 | -0.277 | 121.76 | -0.256
121.77 | -0.248 | 121.83 | -0.217 | 121.82 | -0.223 | 121.74 | -0.302 | 121.82 | -0.277 | 121.78 | -0.256
121.79 | -0.248 | 121.85 | -0.217 | 121.84 | -0.223 | 121.76 | -0.302 | 121.84 | -0.277 | 121.8 | -0.256
121.81 | -0.248 | 121.87 | -0.217 | 121.86 | -0.223 | 121.78 | -0.302 | 121.85 | -0.277 | 121.81 | -0.256
121.82 | -0.248 | 121.88 | -0.217 | 121.87 | -0.223 | 121.8 | -0.302 | 121.87 | -0.277 | 121.83 | -0.256
121.84 | -0.248 | 121.9 | -0.217 | 121.89 | -0.223 | 121.81 | -0.302 | 121.89 | -0.277 | 121.85 | -0.256
121.85 | -0.248 | 121.92 | -0.217 | 121.91 | -0.223 | 121.83 | -0.302 | 121.9 | -0.277 | 121.86 | -0.256
121.87 | -0.248 | 121.93 | -0.217 | 121.92 | -0.223 | 121.84 | -0.302 | 121.92 | -0.277 | 121.88 | -0.256
121.89 | -0.248 | 121.95 | -0.217 | 121.94 | -0.223 | 121.86 | -0.302 | 121.94 | -0.277 | 121.9 | -0.256
121.91 | -0.248 | 121.97 | -0.217 | 121.96 | -0.223 | 121.88 | -0.302 | 121.95 | -0.277 | 121.91 | -0.257
121.92 | -0.248 | 121.98 | -0.217 | 121.98 | -0.223 | 121.89 | -0.302 | 121.97 | -0.277 | 121.93 | -0.257
121.94 | -0.248 | 122 | -0.217 | 121.99 | -0.223 | 121.91 | -0.302 | 121.99 | -0.277 | 121.95 | -0.257
121.96 | -0.248 | 122.02 | -0.217 | 122.01 | -0.223 | 121.93 | -0.302 | 122 | -0.277 | 121.96 | -0.257
121.97 | -0.248 | 122.03 | -0.217 | 122.03 | -0.223 | 121.95 | -0.302 | 122.02 | -0.277 | 121.98 | -0.257
121.99 | -0.248 | 122.05 | -0.217 | 122.04 | -0.223 | 121.96 | -0.302 | 122.04 | -0.277 | 122 | -0.257
122.01 | -0.248 | 122.07 | -0.217 | 122.06 | -0.223 | 121.98 | -0.302 | 122.05 | -0.277 | 122.01 | -0.257
122.02 | -0.248 | 122.08 | -0.217 | 122.07 | -0.223 | 122 | -0.302 | 122.07 | -0.277 | 122.03 | -0.257
122.04 | -0.248 | 122.1 | -0.217 | 122.09 | -0.223 | 122.01 | -0.302 | 122.09 | -0.277 | 122.05 | -0.257
122.06 | -0.248 | 122.12 | -0.217 | 122.11 | -0.223 | 122.03 | -0.302 | 122.1 | -0.277 | 122.06 | -0.257
122.07 | -0.248 | 122.13 | -0.217 | 122.12 | -0.223 | 122.05 | -0.302 | 122.12 | -0.277 | 122.08 | -0.257
122.09 | -0.248 | 122.15 | -0.217 | 122.14 | -0.223 | 122.06 | -0.302 | 122.14 | -0.277 | 122.1 | -0.257
122.11 | -0.248 | 122.17 | -0.217 | 122.16 | -0.223 | 122.08 | -0.302 | 122.15 | -0.277 | 122.11 | -0.257
122.12 | -0.248 | 122.18 | -0.217 | 122.18 | -0.223 | 122.1 | -0.302 | 122.17 | -0.277 | 122.13 | -0.257
122.14 | -0.248 | 122.2 | -0.217 | 122.19 | -0.223 | 122.11 | -0.302 | 122.19 | -0.277 | 122.15 | -0.257
122.16 | -0.248 | 122.21 | -0.217 | 122.21 | -0.223 | 122.13 | -0.302 | 122.2 | -0.277 | 122.16 | -0.257
122.17 | -0.248 | 122.23 | -0.217 | 122.23 | -0.223 | 122.14 | -0.302 | 122.22 | -0.277 | 122.18 | -0.257
122.19 | -0.248 | 122.25 | -0.217 | 122.24 | -0.223 | 122.16 | -0.302 | 122.24 | -0.277 | 122.2 | -0.257
122.21 | -0.248 | 122.27 | -0.217 | 122.26 | -0.223 | 122.18 | -0.302 | 122.25 | -0.277 | 122.21 | -0.257
122.22 | -0.248 | 122.28 | -0.217 | 122.28 | -0.223 | 122.19 | -0.302 | 122.27 | -0.277 | 122.23 | -0.257
122.24 | -0.248 | 122.3 | -0.217 | 122.29 | -0.223 | 122.21 | -0.302 | 122.29 | -0.277 | 122.25 | -0.257
122.26 | -0.248 | 122.32 | -0.217 | 122.31 | -0.223 | 122.23 | -0.302 | 122.3 | -0.277 | 122.26 | -0.257
122.27 | -0.248 | 122.33 | -0.217 | 122.32 | -0.223 | 122.24 | -0.302 | 122.32 | -0.277 | 122.28 | -0.257
122.29 | -0.248 | 122.35 | -0.217 | 122.34 | -0.223 | 122.26 | -0.302 | 122.34 | -0.277 | 122.3 | -0.257
122.31 | -0.248 | 122.37 | -0.217 | 122.36 | -0.223 | 122.28 | -0.302 | 122.35 | -0.277 | 122.31 | -0.257
122.32 | -0.248 | 122.38 | -0.217 | 122.38 | -0.223 | 122.29 | -0.302 | 122.37 | -0.277 | 122.33 | -0.257
122.34 | -0.248 | 122.4 | -0.217 | 122.39 | -0.223 | 122.31 | -0.302 | 122.39 | -0.277 | 122.35 | -0.257
122.36 | -0.248 | 122.42 | -0.217 | 122.41 | -0.223 | 122.33 | -0.302 | 122.4 | -0.277 | 122.36 | -0.257
122.37 | -0.248 | 122.43 | -0.217 | 122.42 | -0.223 | 122.35 | -0.302 | 122.42 | -0.277 | 122.38 | -0.257
122.39 | -0.248 | 122.45 | -0.217 | 122.44 | -0.223 | 122.36 | -0.302 | 122.44 | -0.277 | 122.4 | -0.257
122.41 | -0.248 | 122.47 | -0.217 | 122.46 | -0.223 | 122.38 | -0.302 | 122.45 | -0.277 | 122.41 | -0.257
122.42 | -0.248 | 122.48 | -0.217 | 122.47 | -0.223 | 122.4 | -0.302 | 122.47 | -0.277 | 122.43 | -0.257
122.44 | -0.248 | 122.5 | -0.217 | 122.49 | -0.223 | 122.41 | -0.302 | 122.49 | -0.277 | 122.45 | -0.257
122.46 | -0.248 | 122.52 | -0.217 | 122.51 | -0.223 | 122.43 | -0.302 | 122.5 | -0.277 | 122.46 | -0.257
122.47 | -0.248 | 122.53 | -0.217 | 122.53 | -0.223 | 122.45 | -0.302 | 122.52 | -0.277 | 122.48 | -0.257
122.49 | -0.248 | 122.55 | -0.217 | 122.54 | -0.223 | 122.46 | -0.302 | 122.54 | -0.277 | 122.5 | -0.257
122.51 | -0.248 | 122.57 | -0.217 | 122.56 | -0.223 | 122.48 | -0.302 | 122.55 | -0.277 | 122.51 | -0.257
122.52 | -0.248 | 122.58 | -0.217 | 122.57 | -0.223 | 122.5 | -0.302 | 122.57 | -0.277 | 122.53 | -0.257
122.54 | -0.248 | 122.6 | -0.217 | 122.59 | -0.223 | 122.51 | -0.302 | 122.59 | -0.277 | 122.55 | -0.257
122.56 | -0.248 | 122.62 | -0.217 | 122.61 | -0.223 | 122.53 | -0.302 | 122.6 | -0.277 | 122.56 | -0.257
122.57 | -0.248 | 122.63 | -0.217 | 122.62 | -0.223 | 122.55 | -0.302 | 122.62 | -0.277 | 122.58 | -0.257
122.59 | -0.248 | 122.65 | -0.217 | 122.64 | -0.223 | 122.56 | -0.302 | 122.64 | -0.277 | 122.6 | -0.257
122.61 | -0.248 | 122.67 | -0.217 | 122.66 | -0.223 | 122.58 | -0.302 | 122.65 | -0.277 | 122.61 | -0.257
122.62 | -0.248 | 122.68 | -0.217 | 122.67 | -0.223 | 122.6 | -0.302 | 122.67 | -0.277 | 122.63 | -0.257
122.64 | -0.248 | 122.7 | -0.217 | 122.69 | -0.223 | 122.61 | -0.302 | 122.69 | -0.277 | 122.65 | -0.257
122.66 | -0.248 | 122.72 | -0.217 | 122.71 | -0.223 | 122.63 | -0.302 | 122.7 | -0.277 | 122.66 | -0.257
122.67 | -0.248 | 122.73 | -0.217 | 122.73 | -0.223 | 122.65 | -0.302 | 122.72 | -0.277 | 122.68 | -0.257
122.69 | -0.248 | 122.75 | -0.217 | 122.74 | -0.223 | 122.66 | -0.302 | 122.74 | -0.277 | 122.7 | -0.257
122.71 | -0.248 | 122.77 | -0.217 | 122.76 | -0.223 | 122.68 | -0.302 | 122.75 | -0.277 | 122.71 | -0.257
122.72 | -0.248 | 122.78 | -0.217 | 122.78 | -0.223 | 122.69 | -0.302 | 122.77 | -0.277 | 122.73 | -0.257
122.74 | -0.248 | 122.8 | -0.217 | 122.79 | -0.223 | 122.71 | -0.302 | 122.79 | -0.277 | 122.75 | -0.257
122.76 | -0.248 | 122.82 | -0.217 | 122.81 | -0.223 | 122.73 | -0.302 | 122.81 | -0.277 | 122.76 | -0.257
122.77 | -0.248 | 122.83 | -0.217 | 122.83 | -0.223 | 122.74 | -0.302 | 122.82 | -0.277 | 122.78 | -0.257
122.79 | -0.248 | 122.85 | -0.217 | 122.84 | -0.223 | 122.76 | -0.302 | 122.84 | -0.277 | 122.8 | -0.257
122.81 | -0.248 | 122.87 | -0.217 | 122.86 | -0.223 | 122.78 | -0.302 | 122.85 | -0.277 | 122.81 | -0.257
122.82 | -0.248 | 122.88 | -0.216 | 122.88 | -0.223 | 122.79 | -0.302 | 122.87 | -0.277 | 122.83 | -0.257
122.84 | -0.248 | 122.9 | -0.216 | 122.89 | -0.223 | 122.81 | -0.302 | 122.89 | -0.277 | 122.85 | -0.257
122.86 | -0.248 | 122.92 | -0.216 | 122.91 | -0.223 | 122.83 | -0.302 | 122.9 | -0.277 | 122.86 | -0.257
122.87 | -0.248 | 122.93 | -0.216 | 122.93 | -0.223 | 122.84 | -0.302 | 122.92 | -0.277 | 122.88 | -0.257
122.89 | -0.248 | 122.95 | -0.216 | 122.94 | -0.223 | 122.86 | -0.302 | 122.94 | -0.277 | 122.9 | -0.257
122.91 | -0.248 | 122.97 | -0.216 | 122.96 | -0.223 | 122.88 | -0.302 | 122.95 | -0.277 | 122.91 | -0.257
122.92 | -0.248 | 122.98 | -0.216 | 122.98 | -0.223 | 122.9 | -0.302 | 122.97 | -0.277 | 122.93 | -0.257
122.94 | -0.248 | 123 | -0.216 | 122.99 | -0.223 | 122.91 | -0.302 | 122.99 | -0.277 | 122.95 | -0.257
122.96 | -0.248 | 123.02 | -0.216 | 123.01 | -0.223 | 122.93 | -0.302 | 123 | -0.277 | 122.96 | -0.257
122.97 | -0.248 | 123.03 | -0.216 | 123.02 | -0.223 | 122.94 | -0.302 | 123.02 | -0.277 | 122.98 | -0.257
122.99 | -0.248 | 123.05 | -0.216 | 123.04 | -0.223 | 122.96 | -0.302 | 123.04 | -0.277 | 123 | -0.257
123.01 | -0.248 | 123.07 | -0.216 | 123.06 | -0.223 | 122.98 | -0.302 | 123.05 | -0.277 | 123.01 | -0.257
123.02 | -0.248 | 123.08 | -0.216 | 123.08 | -0.223 | 123 | -0.302 | 123.07 | -0.277 | 123.03 | -0.257
123.04 | -0.248 | 123.1 | -0.216 | 123.09 | -0.223 | 123.01 | -0.302 | 123.09 | -0.277 | 123.05 | -0.257
123.06 | -0.248 | 123.12 | -0.216 | 123.11 | -0.223 | 123.03 | -0.302 | 123.1 | -0.277 | 123.06 | -0.257
123.07 | -0.248 | 123.13 | -0.216 | 123.13 | -0.223 | 123.04 | -0.302 | 123.12 | -0.277 | 123.08 | -0.257
123.09 | -0.248 | 123.15 | -0.216 | 123.14 | -0.223 | 123.06 | -0.302 | 123.14 | -0.277 | 123.1 | -0.257
123.11 | -0.248 | 123.17 | -0.216 | 123.16 | -0.223 | 123.08 | -0.302 | 123.15 | -0.277 | 123.11 | -0.257
123.12 | -0.248 | 123.18 | -0.216 | 123.18 | -0.223 | 123.1 | -0.302 | 123.17 | -0.277 | 123.13 | -0.257
123.14 | -0.248 | 123.2 | -0.216 | 123.19 | -0.223 | 123.11 | -0.302 | 123.19 | -0.277 | 123.15 | -0.257
123.16 | -0.248 | 123.22 | -0.216 | 123.21 | -0.223 | 123.13 | -0.302 | 123.2 | -0.277 | 123.16 | -0.257
123.17 | -0.248 | 123.23 | -0.216 | 123.23 | -0.223 | 123.15 | -0.302 | 123.22 | -0.277 | 123.18 | -0.257
123.19 | -0.248 | 123.25 | -0.216 | 123.24 | -0.223 | 123.16 | -0.302 | 123.24 | -0.277 | 123.2 | -0.257
123.21 | -0.248 | 123.27 | -0.216 | 123.26 | -0.223 | 123.18 | -0.302 | 123.25 | -0.277 | 123.21 | -0.257
123.22 | -0.248 | 123.28 | -0.216 | 123.28 | -0.223 | 123.2 | -0.302 | 123.27 | -0.277 | 123.23 | -0.257
123.24 | -0.248 | 123.3 | -0.216 | 123.29 | -0.223 | 123.21 | -0.302 | 123.29 | -0.277 | 123.25 | -0.257
123.26 | -0.248 | 123.32 | -0.216 | 123.31 | -0.223 | 123.23 | -0.302 | 123.3 | -0.277 | 123.26 | -0.257
123.27 | -0.248 | 123.33 | -0.216 | 123.33 | -0.223 | 123.25 | -0.302 | 123.32 | -0.277 | 123.28 | -0.257
123.29 | -0.248 | 123.35 | -0.216 | 123.34 | -0.223 | 123.26 | -0.302 | 123.34 | -0.277 | 123.3 | -0.257
123.31 | -0.248 | 123.37 | -0.216 | 123.36 | -0.223 | 123.28 | -0.302 | 123.35 | -0.277 | 123.31 | -0.257
123.32 | -0.248 | 123.38 | -0.216 | 123.38 | -0.223 | 123.3 | -0.302 | 123.37 | -0.277 | 123.33 | -0.257
123.34 | -0.248 | 123.4 | -0.216 | 123.39 | -0.223 | 123.31 | -0.302 | 123.39 | -0.277 | 123.35 | -0.257
123.36 | -0.248 | 123.42 | -0.216 | 123.41 | -0.223 | 123.33 | -0.302 | 123.4 | -0.277 | 123.36 | -0.257
123.37 | -0.248 | 123.43 | -0.216 | 123.43 | -0.223 | 123.35 | -0.302 | 123.42 | -0.277 | 123.38 | -0.257
123.39 | -0.248 | 123.45 | -0.216 | 123.44 | -0.223 | 123.36 | -0.302 | 123.44 | -0.277 | 123.4 | -0.257
123.41 | -0.248 | 123.47 | -0.216 | 123.46 | -0.223 | 123.38 | -0.302 | 123.45 | -0.277 | 123.41 | -0.257
123.42 | -0.248 | 123.48 | -0.216 | 123.48 | -0.223 | 123.39 | -0.302 | 123.47 | -0.277 | 123.43 | -0.257
123.44 | -0.248 | 123.5 | -0.216 | 123.49 | -0.223 | 123.41 | -0.302 | 123.49 | -0.277 | 123.45 | -0.257
123.46 | -0.248 | 123.52 | -0.216 | 123.51 | -0.223 | 123.43 | -0.302 | 123.51 | -0.277 | 123.46 | -0.257
123.47 | -0.248 | 123.53 | -0.216 | 123.53 | -0.223 | 123.45 | -0.302 | 123.52 | -0.277 | 123.48 | -0.257
123.49 | -0.248 | 123.55 | -0.216 | 123.54 | -0.223 | 123.46 | -0.302 | 123.54 | -0.277 | 123.5 | -0.257
123.51 | -0.248 | 123.57 | -0.216 | 123.56 | -0.223 | 123.48 | -0.302 | 123.56 | -0.277 | 123.51 | -0.257
123.52 | -0.248 | 123.58 | -0.216 | 123.57 | -0.223 | 123.49 | -0.302 | 123.57 | -0.278 | 123.53 | -0.257
123.54 | -0.248 | 123.6 | -0.216 | 123.59 | -0.223 | 123.51 | -0.302 | 123.59 | -0.278 | 123.55 | -0.257
123.56 | -0.248 | 123.62 | -0.216 | 123.61 | -0.223 | 123.53 | -0.302 | 123.61 | -0.278 | 123.56 | -0.257
123.57 | -0.248 | 123.63 | -0.216 | 123.63 | -0.223 | 123.55 | -0.302 | 123.62 | -0.278 | 123.58 | -0.257
123.59 | -0.248 | 123.65 | -0.216 | 123.64 | -0.223 | 123.56 | -0.302 | 123.64 | -0.278 | 123.6 | -0.257
123.61 | -0.248 | 123.67 | -0.216 | 123.66 | -0.223 | 123.58 | -0.302 | 123.65 | -0.278 | 123.61 | -0.257
123.62 | -0.248 | 123.68 | -0.216 | 123.68 | -0.223 | 123.6 | -0.302 | 123.67 | -0.278 | 123.63 | -0.257
123.64 | -0.248 | 123.7 | -0.216 | 123.69 | -0.223 | 123.61 | -0.302 | 123.69 | -0.278 | 123.65 | -0.257
123.66 | -0.248 | 123.72 | -0.216 | 123.71 | -0.223 | 123.63 | -0.302 | 123.7 | -0.278 | 123.66 | -0.257
123.67 | -0.248 | 123.73 | -0.216 | 123.73 | -0.223 | 123.64 | -0.302 | 123.72 | -0.278 | 123.68 | -0.257
123.69 | -0.248 | 123.75 | -0.216 | 123.74 | -0.223 | 123.66 | -0.302 | 123.74 | -0.278 | 123.7 | -0.257
123.71 | -0.248 | 123.77 | -0.216 | 123.76 | -0.223 | 123.68 | -0.302 | 123.76 | -0.278 | 123.71 | -0.257
123.72 | -0.248 | 123.78 | -0.216 | 123.77 | -0.223 | 123.7 | -0.302 | 123.77 | -0.278 | 123.73 | -0.257
123.74 | -0.248 | 123.8 | -0.216 | 123.79 | -0.223 | 123.71 | -0.302 | 123.79 | -0.278 | 123.75 | -0.257
123.76 | -0.248 | 123.82 | -0.216 | 123.81 | -0.223 | 123.73 | -0.302 | 123.81 | -0.278 | 123.76 | -0.257
123.77 | -0.248 | 123.83 | -0.216 | 123.82 | -0.223 | 123.75 | -0.302 | 123.82 | -0.278 | 123.78 | -0.257
123.79 | -0.248 | 123.85 | -0.216 | 123.84 | -0.223 | 123.76 | -0.302 | 123.84 | -0.278 | 123.8 | -0.257
123.81 | -0.248 | 123.87 | -0.216 | 123.86 | -0.223 | 123.78 | -0.302 | 123.86 | -0.278 | 123.81 | -0.257
123.82 | -0.248 | 123.88 | -0.216 | 123.88 | -0.223 | 123.8 | -0.302 | 123.87 | -0.278 | 123.83 | -0.257
123.84 | -0.248 | 123.9 | -0.216 | 123.89 | -0.223 | 123.81 | -0.302 | 123.89 | -0.278 | 123.85 | -0.257
123.86 | -0.248 | 123.92 | -0.216 | 123.91 | -0.223 | 123.83 | -0.302 | 123.91 | -0.278 | 123.86 | -0.257
123.87 | -0.248 | 123.93 | -0.216 | 123.92 | -0.223 | 123.84 | -0.302 | 123.92 | -0.278 | 123.88 | -0.257
123.89 | -0.248 | 123.95 | -0.216 | 123.94 | -0.223 | 123.86 | -0.302 | 123.94 | -0.278 | 123.9 | -0.257
123.91 | -0.248 | 123.97 | -0.216 | 123.96 | -0.223 | 123.88 | -0.302 | 123.96 | -0.278 | 123.91 | -0.257
123.92 | -0.248 | 123.98 | -0.216 | 123.97 | -0.223 | 123.89 | -0.302 | 123.97 | -0.278 | 123.93 | -0.257
123.94 | -0.248 | 124 | -0.216 | 123.99 | -0.223 | 123.91 | -0.302 | 123.99 | -0.278 | 123.95 | -0.257
123.96 | -0.248 | 124.02 | -0.216 | 124.01 | -0.223 | 123.93 | -0.302 | 124.01 | -0.278 | 123.96 | -0.257
123.97 | -0.248 | 124.03 | -0.216 | 124.02 | -0.223 | 123.95 | -0.302 | 124.02 | -0.278 | 123.98 | -0.257
123.99 | -0.248 | 124.05 | -0.216 | 124.04 | -0.223 | 123.96 | -0.302 | 124.04 | -0.278 | 124 | -0.257
124.01 | -0.248 | 124.07 | -0.216 | 124.06 | -0.223 | 123.98 | -0.302 | 124.06 | -0.278 | 124.01 | -0.257
124.02 | -0.248 | 124.08 | -0.216 | 124.08 | -0.223 | 124 | -0.302 | 124.07 | -0.278 | 124.03 | -0.257
124.04 | -0.248 | 124.1 | -0.216 | 124.09 | -0.223 | 124.01 | -0.302 | 124.09 | -0.278 | 124.05 | -0.257
124.06 | -0.248 | 124.12 | -0.216 | 124.11 | -0.223 | 124.03 | -0.302 | 124.11 | -0.278 | 124.06 | -0.257
124.07 | -0.248 | 124.13 | -0.216 | 124.12 | -0.223 | 124.05 | -0.302 | 124.12 | -0.278 | 124.08 | -0.257
124.09 | -0.248 | 124.15 | -0.216 | 124.14 | -0.223 | 124.06 | -0.302 | 124.14 | -0.278 | 124.1 | -0.257
124.11 | -0.248 | 124.17 | -0.216 | 124.16 | -0.223 | 124.08 | -0.302 | 124.16 | -0.278 | 124.11 | -0.257
124.12 | -0.248 | 124.18 | -0.216 | 124.17 | -0.223 | 124.09 | -0.302 | 124.17 | -0.278 | 124.13 | -0.257
124.14 | -0.248 | 124.2 | -0.216 | 124.19 | -0.223 | 124.11 | -0.302 | 124.19 | -0.278 | 124.15 | -0.257
124.16 | -0.248 | 124.22 | -0.216 | 124.21 | -0.223 | 124.13 | -0.302 | 124.21 | -0.278 | 124.16 | -0.257
124.17 | -0.248 | 124.23 | -0.216 | 124.22 | -0.223 | 124.14 | -0.302 | 124.22 | -0.278 | 124.18 | -0.257
124.19 | -0.248 | 124.25 | -0.216 | 124.24 | -0.223 | 124.16 | -0.302 | 124.24 | -0.278 | 124.2 | -0.257
124.21 | -0.248 | 124.27 | -0.216 | 124.26 | -0.223 | 124.18 | -0.302 | 124.26 | -0.278 | 124.22 | -0.257
124.22 | -0.248 | 124.28 | -0.216 | 124.27 | -0.223 | 124.2 | -0.302 | 124.27 | -0.278 | 124.23 | -0.257
124.24 | -0.248 | 124.3 | -0.216 | 124.29 | -0.223 | 124.21 | -0.302 | 124.29 | -0.278 | 124.25 | -0.257
124.26 | -0.248 | 124.32 | -0.216 | 124.31 | -0.223 | 124.23 | -0.302 | 124.31 | -0.278 | 124.27 | -0.257
124.27 | -0.248 | 124.33 | -0.216 | 124.32 | -0.223 | 124.25 | -0.302 | 124.32 | -0.278 | 124.28 | -0.257
124.29 | -0.248 | 124.35 | -0.216 | 124.34 | -0.223 | 124.26 | -0.302 | 124.34 | -0.278 | 124.3 | -0.257
124.31 | -0.248 | 124.37 | -0.216 | 124.36 | -0.223 | 124.28 | -0.302 | 124.36 | -0.278 | 124.31 | -0.257
124.32 | -0.248 | 124.39 | -0.216 | 124.38 | -0.223 | 124.3 | -0.302 | 124.37 | -0.278 | 124.33 | -0.257
124.34 | -0.248 | 124.4 | -0.216 | 124.39 | -0.223 | 124.31 | -0.302 | 124.39 | -0.278 | 124.35 | -0.257
124.36 | -0.248 | 124.42 | -0.216 | 124.41 | -0.223 | 124.33 | -0.302 | 124.41 | -0.278 | 124.36 | -0.257
124.37 | -0.248 | 124.43 | -0.216 | 124.43 | -0.223 | 124.35 | -0.302 | 124.42 | -0.278 | 124.38 | -0.257
124.39 | -0.248 | 124.45 | -0.216 | 124.44 | -0.223 | 124.36 | -0.302 | 124.44 | -0.278 | 124.4 | -0.257
124.41 | -0.248 | 124.47 | -0.216 | 124.46 | -0.223 | 124.38 | -0.302 | 124.46 | -0.278 | 124.41 | -0.257
124.42 | -0.248 | 124.48 | -0.216 | 124.48 | -0.223 | 124.4 | -0.302 | 124.47 | -0.278 | 124.43 | -0.257
124.44 | -0.248 | 124.5 | -0.216 | 124.49 | -0.223 | 124.41 | -0.302 | 124.49 | -0.278 | 124.45 | -0.257
124.46 | -0.248 | 124.52 | -0.216 | 124.51 | -0.223 | 124.43 | -0.302 | 124.51 | -0.278 | 124.46 | -0.257
124.47 | -0.248 | 124.53 | -0.216 | 124.52 | -0.223 | 124.45 | -0.302 | 124.52 | -0.278 | 124.48 | -0.257
124.49 | -0.248 | 124.55 | -0.216 | 124.54 | -0.223 | 124.46 | -0.302 | 124.54 | -0.278 | 124.5 | -0.257
124.51 | -0.248 | 124.57 | -0.216 | 124.56 | -0.223 | 124.48 | -0.302 | 124.56 | -0.278 | 124.52 | -0.257
124.52 | -0.248 | 124.58 | -0.216 | 124.58 | -0.223 | 124.5 | -0.302 | 124.57 | -0.278 | 124.53 | -0.257
124.54 | -0.248 | 124.6 | -0.216 | 124.59 | -0.223 | 124.51 | -0.302 | 124.59 | -0.278 | 124.55 | -0.257
124.56 | -0.248 | 124.62 | -0.216 | 124.61 | -0.223 | 124.53 | -0.302 | 124.61 | -0.278 | 124.57 | -0.257
124.57 | -0.248 | 124.63 | -0.216 | 124.63 | -0.223 | 124.55 | -0.302 | 124.62 | -0.278 | 124.58 | -0.257
124.59 | -0.248 | 124.65 | -0.216 | 124.64 | -0.223 | 124.56 | -0.302 | 124.64 | -0.278 | 124.6 | -0.257
124.61 | -0.248 | 124.67 | -0.216 | 124.66 | -0.223 | 124.58 | -0.302 | 124.66 | -0.278 | 124.61 | -0.257
124.62 | -0.248 | 124.68 | -0.216 | 124.68 | -0.223 | 124.6 | -0.302 | 124.67 | -0.278 | 124.63 | -0.257
124.64 | -0.248 | 124.7 | -0.216 | 124.69 | -0.223 | 124.61 | -0.302 | 124.69 | -0.278 | 124.65 | -0.257
124.66 | -0.248 | 124.72 | -0.216 | 124.71 | -0.223 | 124.63 | -0.302 | 124.71 | -0.278 | 124.67 | -0.257
124.67 | -0.248 | 124.73 | -0.216 | 124.73 | -0.223 | 124.65 | -0.302 | 124.72 | -0.278 | 124.68 | -0.257
124.69 | -0.248 | 124.75 | -0.216 | 124.74 | -0.223 | 124.66 | -0.302 | 124.74 | -0.278 | 124.7 | -0.257
124.71 | -0.248 | 124.77 | -0.216 | 124.76 | -0.223 | 124.68 | -0.302 | 124.76 | -0.278 | 124.72 | -0.257
124.72 | -0.248 | 124.78 | -0.216 | 124.77 | -0.223 | 124.7 | -0.302 | 124.77 | -0.278 | 124.73 | -0.257
124.74 | -0.248 | 124.8 | -0.216 | 124.79 | -0.223 | 124.71 | -0.302 | 124.79 | -0.278 | 124.75 | -0.258
124.76 | -0.248 | 124.82 | -0.216 | 124.81 | -0.223 | 124.73 | -0.303 | 124.81 | -0.278 | 124.77 | -0.258
124.77 | -0.248 | 124.83 | -0.216 | 124.83 | -0.223 | 124.75 | -0.303 | 124.82 | -0.278 | 124.78 | -0.258
124.79 | -0.248 | 124.85 | -0.216 | 124.84 | -0.223 | 124.76 | -0.303 | 124.84 | -0.278 | 124.8 | -0.258
124.81 | -0.248 | 124.87 | -0.216 | 124.86 | -0.223 | 124.78 | -0.303 | 124.86 | -0.278 | 124.81 | -0.258
124.82 | -0.248 | 124.89 | -0.216 | 124.88 | -0.223 | 124.8 | -0.303 | 124.87 | -0.278 | 124.83 | -0.258
124.84 | -0.248 | 124.9 | -0.216 | 124.89 | -0.224 | 124.81 | -0.303 | 124.89 | -0.278 | 124.85 | -0.258
124.86 | -0.248 | 124.92 | -0.216 | 124.91 | -0.224 | 124.83 | -0.303 | 124.91 | -0.278 | 124.86 | -0.258
124.87 | -0.248 | 124.93 | -0.216 | 124.93 | -0.224 | 124.85 | -0.303 | 124.92 | -0.278 | 124.88 | -0.258
124.89 | -0.248 | 124.95 | -0.216 | 124.94 | -0.224 | 124.86 | -0.303 | 124.94 | -0.278 | 124.9 | -0.258
124.91 | -0.248 | 124.97 | -0.216 | 124.96 | -0.224 | 124.88 | -0.303 | 124.96 | -0.278 | 124.91 | -0.258
124.92 | -0.248 | 124.98 | -0.216 | 124.97 | -0.224 | 124.9 | -0.303 | 124.97 | -0.278 | 124.93 | -0.258
124.94 | -0.248 | 125 | -0.216 | 124.99 | -0.224 | 124.91 | -0.303 | 124.99 | -0.278 | 124.95 | -0.258
124.96 | -0.248 | 125.02 | -0.216 | 125.01 | -0.224 | 124.93 | -0.303 | 125.01 | -0.278 | 124.97 | -0.258
124.97 | -0.248 | 125.04 | -0.216 | 125.02 | -0.224 | 124.95 | -0.303 | 125.02 | -0.278 | 124.98 | -0.258
124.99 | -0.248 | 125.05 | -0.216 | 125.04 | -0.224 | 124.96 | -0.303 | 125.04 | -0.278 | 125 | -0.258
125.01 | -0.248 | 125.07 | -0.216 | 125.06 | -0.224 | 124.98 | -0.303 | 125.06 | -0.278 | 125.02 | -0.258
125.02 | -0.248 | 125.08 | -0.216 | 125.08 | -0.224 | 125 | -0.303 | 125.07 | -0.278 | 125.03 | -0.258
125.04 | -0.248 | 125.1 | -0.216 | 125.09 | -0.224 | 125.01 | -0.303 | 125.09 | -0.278 | 125.05 | -0.258
125.06 | -0.248 | 125.12 | -0.216 | 125.11 | -0.224 | 125.03 | -0.303 | 125.11 | -0.278 | 125.06 | -0.258
125.07 | -0.248 | 125.13 | -0.216 | 125.13 | -0.224 | 125.05 | -0.303 | 125.12 | -0.278 | 125.08 | -0.258
125.09 | -0.248 | 125.15 | -0.216 | 125.14 | -0.224 | 125.06 | -0.303 | 125.14 | -0.278 | 125.1 | -0.258
125.11 | -0.248 | 125.17 | -0.216 | 125.16 | -0.224 | 125.08 | -0.303 | 125.16 | -0.278 | 125.12 | -0.258
125.12 | -0.248 | 125.18 | -0.216 | 125.18 | -0.224 | 125.1 | -0.303 | 125.17 | -0.278 | 125.13 | -0.258
125.14 | -0.248 | 125.2 | -0.216 | 125.19 | -0.224 | 125.11 | -0.303 | 125.19 | -0.278 | 125.15 | -0.258
125.16 | -0.248 | 125.22 | -0.216 | 125.21 | -0.224 | 125.13 | -0.303 | 125.21 | -0.278 | 125.17 | -0.258
125.17 | -0.248 | 125.23 | -0.216 | 125.23 | -0.224 | 125.15 | -0.303 | 125.22 | -0.278 | 125.18 | -0.258
125.19 | -0.248 | 125.25 | -0.216 | 125.24 | -0.224 | 125.16 | -0.303 | 125.24 | -0.278 | 125.2 | -0.258
125.21 | -0.248 | 125.27 | -0.216 | 125.26 | -0.224 | 125.18 | -0.303 | 125.26 | -0.278 | 125.21 | -0.258
125.22 | -0.248 | 125.28 | -0.216 | 125.28 | -0.224 | 125.2 | -0.303 | 125.27 | -0.278 | 125.23 | -0.258
125.24 | -0.248 | 125.3 | -0.216 | 125.29 | -0.224 | 125.21 | -0.303 | 125.29 | -0.278 | 125.25 | -0.258
125.26 | -0.248 | 125.32 | -0.216 | 125.31 | -0.224 | 125.23 | -0.303 | 125.31 | -0.278 | 125.26 | -0.258
125.27 | -0.248 | 125.33 | -0.216 | 125.33 | -0.224 | 125.25 | -0.303 | 125.32 | -0.278 | 125.28 | -0.258
125.29 | -0.248 | 125.35 | -0.216 | 125.34 | -0.224 | 125.26 | -0.303 | 125.34 | -0.278 | 125.3 | -0.258
125.31 | -0.248 | 125.37 | -0.216 | 125.36 | -0.224 | 125.28 | -0.303 | 125.36 | -0.278 | 125.31 | -0.258
125.32 | -0.248 | 125.38 | -0.216 | 125.38 | -0.224 | 125.3 | -0.303 | 125.37 | -0.278 | 125.33 | -0.258
125.34 | -0.248 | 125.4 | -0.216 | 125.39 | -0.224 | 125.31 | -0.303 | 125.39 | -0.278 | 125.35 | -0.258
125.36 | -0.248 | 125.42 | -0.216 | 125.41 | -0.224 | 125.33 | -0.303 | 125.41 | -0.278 | 125.37 | -0.258
125.37 | -0.248 | 125.43 | -0.216 | 125.43 | -0.224 | 125.35 | -0.303 | 125.42 | -0.278 | 125.38 | -0.258
125.39 | -0.248 | 125.45 | -0.216 | 125.44 | -0.224 | 125.36 | -0.303 | 125.44 | -0.278 | 125.4 | -0.258
125.41 | -0.248 | 125.47 | -0.216 | 125.46 | -0.224 | 125.38 | -0.303 | 125.46 | -0.278 | 125.42 | -0.258
125.42 | -0.248 | 125.48 | -0.216 | 125.48 | -0.224 | 125.4 | -0.303 | 125.47 | -0.278 | 125.43 | -0.258
125.44 | -0.248 | 125.5 | -0.216 | 125.49 | -0.224 | 125.41 | -0.303 | 125.49 | -0.278 | 125.45 | -0.258
125.46 | -0.248 | 125.52 | -0.216 | 125.51 | -0.224 | 125.43 | -0.303 | 125.51 | -0.278 | 125.46 | -0.258
125.47 | -0.248 | 125.54 | -0.216 | 125.53 | -0.224 | 125.45 | -0.303 | 125.52 | -0.278 | 125.48 | -0.258
125.49 | -0.248 | 125.55 | -0.216 | 125.54 | -0.224 | 125.46 | -0.303 | 125.54 | -0.278 | 125.5 | -0.258
125.51 | -0.248 | 125.57 | -0.216 | 125.56 | -0.224 | 125.48 | -0.303 | 125.56 | -0.278 | 125.52 | -0.258
125.52 | -0.248 | 125.58 | -0.216 | 125.58 | -0.224 | 125.5 | -0.303 | 125.57 | -0.278 | 125.53 | -0.258
125.54 | -0.248 | 125.6 | -0.216 | 125.59 | -0.224 | 125.51 | -0.303 | 125.59 | -0.278 | 125.55 | -0.258
125.56 | -0.248 | 125.62 | -0.216 | 125.61 | -0.224 | 125.53 | -0.303 | 125.61 | -0.278 | 125.56 | -0.258
125.57 | -0.248 | 125.63 | -0.216 | 125.63 | -0.224 | 125.55 | -0.303 | 125.62 | -0.278 | 125.58 | -0.258
125.59 | -0.248 | 125.65 | -0.216 | 125.64 | -0.224 | 125.56 | -0.303 | 125.64 | -0.278 | 125.6 | -0.258
125.61 | -0.248 | 125.67 | -0.216 | 125.66 | -0.224 | 125.58 | -0.303 | 125.66 | -0.278 | 125.62 | -0.258
125.62 | -0.248 | 125.68 | -0.216 | 125.68 | -0.224 | 125.6 | -0.303 | 125.67 | -0.278 | 125.63 | -0.258
125.64 | -0.248 | 125.7 | -0.216 | 125.69 | -0.224 | 125.61 | -0.303 | 125.69 | -0.278 | 125.65 | -0.258
125.66 | -0.248 | 125.72 | -0.216 | 125.71 | -0.224 | 125.63 | -0.303 | 125.71 | -0.278 | 125.67 | -0.258
125.68 | -0.248 | 125.73 | -0.216 | 125.73 | -0.224 | 125.65 | -0.303 | 125.72 | -0.278 | 125.68 | -0.258
125.69 | -0.248 | 125.75 | -0.216 | 125.74 | -0.224 | 125.66 | -0.303 | 125.74 | -0.278 | 125.7 | -0.258
125.71 | -0.248 | 125.77 | -0.216 | 125.76 | -0.224 | 125.68 | -0.303 | 125.76 | -0.278 | 125.71 | -0.258
125.72 | -0.248 | 125.78 | -0.216 | 125.78 | -0.224 | 125.7 | -0.303 | 125.77 | -0.278 | 125.73 | -0.258
125.74 | -0.248 | 125.8 | -0.216 | 125.79 | -0.224 | 125.71 | -0.303 | 125.79 | -0.278 | 125.75 | -0.258
125.76 | -0.248 | 125.82 | -0.216 | 125.81 | -0.224 | 125.73 | -0.303 | 125.81 | -0.278 | 125.77 | -0.258
125.77 | -0.248 | 125.83 | -0.216 | 125.83 | -0.224 | 125.75 | -0.303 | 125.82 | -0.278 | 125.78 | -0.258
125.79 | -0.248 | 125.85 | -0.216 | 125.84 | -0.224 | 125.76 | -0.303 | 125.84 | -0.278 | 125.8 | -0.258
125.81 | -0.248 | 125.87 | -0.216 | 125.86 | -0.224 | 125.78 | -0.303 | 125.86 | -0.278 | 125.82 | -0.258
125.82 | -0.248 | 125.88 | -0.216 | 125.88 | -0.224 | 125.8 | -0.303 | 125.87 | -0.278 | 125.83 | -0.258
125.84 | -0.248 | 125.9 | -0.216 | 125.89 | -0.224 | 125.81 | -0.303 | 125.89 | -0.278 | 125.85 | -0.258
125.86 | -0.248 | 125.92 | -0.216 | 125.91 | -0.224 | 125.83 | -0.303 | 125.91 | -0.278 | 125.87 | -0.258
125.87 | -0.248 | 125.93 | -0.216 | 125.93 | -0.224 | 125.85 | -0.303 | 125.92 | -0.278 | 125.88 | -0.258
125.89 | -0.248 | 125.95 | -0.216 | 125.94 | -0.224 | 125.86 | -0.303 | 125.94 | -0.278 | 125.9 | -0.258
125.91 | -0.248 | 125.97 | -0.216 | 125.96 | -0.224 | 125.88 | -0.303 | 125.96 | -0.278 | 125.91 | -0.258
125.92 | -0.248 | 125.98 | -0.216 | 125.98 | -0.224 | 125.9 | -0.303 | 125.97 | -0.278 | 125.93 | -0.258
125.94 | -0.248 | 126 | -0.216 | 125.99 | -0.224 | 125.91 | -0.303 | 125.99 | -0.278 | 125.95 | -0.258
125.96 | -0.248 | 126.02 | -0.216 | 126.01 | -0.224 | 125.93 | -0.303 | 126.01 | -0.278 | 125.97 | -0.258
125.97 | -0.248 | 126.03 | -0.216 | 126.03 | -0.224 | 125.95 | -0.303 | 126.02 | -0.278 | 125.98 | -0.258
125.99 | -0.248 | 126.05 | -0.216 | 126.04 | -0.224 | 125.96 | -0.303 | 126.04 | -0.278 | 126 | -0.258
126.01 | -0.248 | 126.07 | -0.216 | 126.06 | -0.224 | 125.98 | -0.303 | 126.06 | -0.278 | 126.02 | -0.258
126.02 | -0.248 | 126.09 | -0.216 | 126.08 | -0.224 | 126 | -0.303 | 126.07 | -0.278 | 126.03 | -0.258
126.04 | -0.249 | 126.1 | -0.216 | 126.09 | -0.224 | 126.01 | -0.303 | 126.09 | -0.278 | 126.05 | -0.258
126.06 | -0.249 | 126.12 | -0.216 | 126.11 | -0.224 | 126.03 | -0.303 | 126.11 | -0.278 | 126.07 | -0.258
126.07 | -0.249 | 126.13 | -0.216 | 126.13 | -0.224 | 126.05 | -0.303 | 126.12 | -0.278 | 126.08 | -0.258
126.09 | -0.249 | 126.15 | -0.216 | 126.14 | -0.224 | 126.06 | -0.303 | 126.14 | -0.278 | 126.1 | -0.258
126.11 | -0.249 | 126.17 | -0.216 | 126.16 | -0.224 | 126.08 | -0.303 | 126.16 | -0.278 | 126.12 | -0.258
126.13 | -0.249 | 126.18 | -0.216 | 126.18 | -0.224 | 126.1 | -0.303 | 126.17 | -0.278 | 126.13 | -0.258
126.14 | -0.249 | 126.2 | -0.216 | 126.19 | -0.224 | 126.11 | -0.303 | 126.19 | -0.278 | 126.15 | -0.258
126.16 | -0.249 | 126.22 | -0.216 | 126.21 | -0.224 | 126.13 | -0.303 | 126.21 | -0.278 | 126.17 | -0.258
126.17 | -0.249 | 126.23 | -0.216 | 126.23 | -0.224 | 126.15 | -0.303 | 126.22 | -0.278 | 126.18 | -0.258
126.19 | -0.249 | 126.25 | -0.216 | 126.24 | -0.224 | 126.16 | -0.303 | 126.24 | -0.278 | 126.2 | -0.258
126.21 | -0.249 | 126.27 | -0.216 | 126.26 | -0.224 | 126.18 | -0.303 | 126.26 | -0.278 | 126.22 | -0.258
126.22 | -0.249 | 126.28 | -0.216 | 126.28 | -0.224 | 126.2 | -0.303 | 126.27 | -0.278 | 126.23 | -0.258
126.24 | -0.249 | 126.3 | -0.216 | 126.29 | -0.224 | 126.21 | -0.303 | 126.29 | -0.278 | 126.25 | -0.258
126.26 | -0.249 | 126.32 | -0.216 | 126.31 | -0.224 | 126.23 | -0.303 | 126.31 | -0.278 | 126.27 | -0.258
126.28 | -0.249 | 126.33 | -0.216 | 126.33 | -0.224 | 126.25 | -0.303 | 126.32 | -0.278 | 126.28 | -0.258
126.29 | -0.249 | 126.35 | -0.216 | 126.34 | -0.224 | 126.26 | -0.303 | 126.34 | -0.278 | 126.3 | -0.258
126.31 | -0.249 | 126.37 | -0.216 | 126.36 | -0.224 | 126.28 | -0.303 | 126.36 | -0.278 | 126.32 | -0.258
126.33 | -0.249 | 126.38 | -0.216 | 126.38 | -0.224 | 126.3 | -0.303 | 126.37 | -0.278 | 126.33 | -0.258
126.34 | -0.249 | 126.4 | -0.216 | 126.39 | -0.224 | 126.31 | -0.303 | 126.39 | -0.278 | 126.35 | -0.258
126.36 | -0.249 | 126.42 | -0.216 | 126.41 | -0.224 | 126.33 | -0.303 | 126.41 | -0.278 | 126.37 | -0.258
126.37 | -0.249 | 126.43 | -0.216 | 126.43 | -0.224 | 126.35 | -0.303 | 126.42 | -0.278 | 126.38 | -0.258
126.39 | -0.249 | 126.45 | -0.216 | 126.44 | -0.224 | 126.36 | -0.303 | 126.44 | -0.278 | 126.4 | -0.258
126.41 | -0.249 | 126.47 | -0.216 | 126.46 | -0.224 | 126.38 | -0.303 | 126.46 | -0.278 | 126.42 | -0.258
126.43 | -0.249 | 126.48 | -0.216 | 126.48 | -0.224 | 126.4 | -0.303 | 126.47 | -0.278 | 126.43 | -0.258
126.44 | -0.249 | 126.5 | -0.216 | 126.49 | -0.224 | 126.41 | -0.303 | 126.49 | -0.278 | 126.45 | -0.258
126.46 | -0.249 | 126.52 | -0.216 | 126.51 | -0.224 | 126.43 | -0.303 | 126.51 | -0.278 | 126.47 | -0.258
126.47 | -0.249 | 126.53 | -0.216 | 126.53 | -0.224 | 126.45 | -0.303 | 126.52 | -0.278 | 126.48 | -0.258
126.49 | -0.249 | 126.55 | -0.216 | 126.54 | -0.224 | 126.46 | -0.303 | 126.54 | -0.278 | 126.5 | -0.258
126.51 | -0.249 | 126.57 | -0.216 | 126.56 | -0.224 | 126.48 | -0.303 | 126.56 | -0.278 | 126.52 | -0.258
126.52 | -0.249 | 126.58 | -0.216 | 126.58 | -0.224 | 126.5 | -0.303 | 126.57 | -0.278 | 126.53 | -0.258
126.54 | -0.249 | 126.6 | -0.216 | 126.59 | -0.224 | 126.51 | -0.303 | 126.59 | -0.278 | 126.55 | -0.258
126.56 | -0.249 | 126.62 | -0.216 | 126.61 | -0.224 | 126.53 | -0.303 | 126.61 | -0.278 | 126.57 | -0.258
126.58 | -0.249 | 126.63 | -0.216 | 126.63 | -0.224 | 126.55 | -0.303 | 126.62 | -0.278 | 126.58 | -0.258
126.59 | -0.249 | 126.65 | -0.216 | 126.64 | -0.224 | 126.56 | -0.303 | 126.64 | -0.278 | 126.6 | -0.258
126.61 | -0.249 | 126.67 | -0.216 | 126.66 | -0.224 | 126.58 | -0.303 | 126.66 | -0.278 | 126.62 | -0.258
126.63 | -0.249 | 126.68 | -0.216 | 126.68 | -0.224 | 126.6 | -0.303 | 126.67 | -0.278 | 126.63 | -0.258
126.64 | -0.249 | 126.7 | -0.216 | 126.69 | -0.224 | 126.61 | -0.303 | 126.69 | -0.278 | 126.65 | -0.258
126.66 | -0.249 | 126.72 | -0.215 | 126.71 | -0.224 | 126.63 | -0.303 | 126.71 | -0.278 | 126.67 | -0.258
126.67 | -0.249 | 126.73 | -0.216 | 126.73 | -0.224 | 126.65 | -0.303 | 126.72 | -0.278 | 126.68 | -0.258
126.69 | -0.249 | 126.75 | -0.216 | 126.74 | -0.224 | 126.66 | -0.303 | 126.74 | -0.278 | 126.7 | -0.258
126.71 | -0.249 | 126.77 | -0.216 | 126.76 | -0.224 | 126.68 | -0.303 | 126.76 | -0.278 | 126.72 | -0.258
126.72 | -0.249 | 126.78 | -0.216 | 126.78 | -0.224 | 126.7 | -0.303 | 126.77 | -0.278 | 126.73 | -0.258
126.74 | -0.249 | 126.8 | -0.216 | 126.79 | -0.224 | 126.71 | -0.303 | 126.79 | -0.278 | 126.75 | -0.258
126.76 | -0.249 | 126.82 | -0.216 | 126.81 | -0.224 | 126.73 | -0.303 | 126.81 | -0.278 | 126.76 | -0.258
126.77 | -0.249 | 126.84 | -0.216 | 126.83 | -0.224 | 126.75 | -0.303 | 126.82 | -0.278 | 126.78 | -0.258
126.79 | -0.249 | 126.85 | -0.216 | 126.84 | -0.224 | 126.76 | -0.303 | 126.84 | -0.278 | 126.8 | -0.258
126.81 | -0.249 | 126.87 | -0.216 | 126.86 | -0.224 | 126.78 | -0.303 | 126.86 | -0.278 | 126.81 | -0.258
126.83 | -0.249 | 126.89 | -0.216 | 126.88 | -0.224 | 126.8 | -0.303 | 126.87 | -0.278 | 126.83 | -0.258
126.84 | -0.249 | 126.9 | -0.216 | 126.89 | -0.224 | 126.81 | -0.303 | 126.89 | -0.278 | 126.85 | -0.258
126.86 | -0.249 | 126.92 | -0.216 | 126.91 | -0.224 | 126.83 | -0.303 | 126.91 | -0.278 | 126.87 | -0.258
126.88 | -0.249 | 126.94 | -0.215 | 126.93 | -0.224 | 126.85 | -0.304 | 126.92 | -0.278 | 126.88 | -0.258
126.89 | -0.249 | 126.95 | -0.215 | 126.94 | -0.224 | 126.86 | -0.304 | 126.94 | -0.278 | 126.9 | -0.258
126.91 | -0.249 | 126.97 | -0.215 | 126.96 | -0.224 | 126.88 | -0.304 | 126.96 | -0.278 | 126.91 | -0.258
126.93 | -0.249 | 126.99 | -0.215 | 126.98 | -0.224 | 126.9 | -0.304 | 126.97 | -0.278 | 126.93 | -0.258
126.94 | -0.249 | 127 | -0.215 | 126.99 | -0.224 | 126.91 | -0.304 | 126.99 | -0.278 | 126.95 | -0.258
126.96 | -0.249 | 127.02 | -0.215 | 127.01 | -0.224 | 126.93 | -0.304 | 127.01 | -0.278 | 126.96 | -0.258
126.98 | -0.249 | 127.04 | -0.215 | 127.03 | -0.224 | 126.95 | -0.304 | 127.02 | -0.278 | 126.98 | -0.258
126.99 | -0.249 | 127.05 | -0.215 | 127.04 | -0.224 | 126.97 | -0.304 | 127.04 | -0.278 | 127 | -0.258
127.01 | -0.249 | 127.07 | -0.215 | 127.06 | -0.224 | 126.98 | -0.304 | 127.06 | -0.278 | 127.02 | -0.258
127.03 | -0.249 | 127.08 | -0.215 | 127.08 | -0.224 | 127 | -0.304 | 127.07 | -0.278 | 127.03 | -0.258
127.04 | -0.249 | 127.1 | -0.215 | 127.09 | -0.224 | 127.02 | -0.304 | 127.09 | -0.278 | 127.05 | -0.259
127.06 | -0.249 | 127.12 | -0.215 | 127.11 | -0.224 | 127.03 | -0.304 | 127.11 | -0.278 | 127.07 | -0.259
127.08 | -0.249 | 127.13 | -0.215 | 127.13 | -0.224 | 127.05 | -0.304 | 127.12 | -0.278 | 127.08 | -0.259
127.09 | -0.249 | 127.15 | -0.215 | 127.14 | -0.224 | 127.06 | -0.304 | 127.14 | -0.278 | 127.1 | -0.259
127.11 | -0.249 | 127.17 | -0.215 | 127.16 | -0.224 | 127.08 | -0.304 | 127.16 | -0.278 | 127.12 | -0.259
127.12 | -0.249 | 127.18 | -0.215 | 127.18 | -0.224 | 127.1 | -0.304 | 127.17 | -0.278 | 127.13 | -0.259
127.14 | -0.249 | 127.2 | -0.215 | 127.19 | -0.224 | 127.11 | -0.304 | 127.19 | -0.278 | 127.15 | -0.259
127.16 | -0.249 | 127.22 | -0.215 | 127.21 | -0.224 | 127.13 | -0.304 | 127.21 | -0.278 | 127.16 | -0.259
127.18 | -0.249 | 127.23 | -0.215 | 127.23 | -0.224 | 127.15 | -0.304 | 127.22 | -0.278 | 127.18 | -0.259
127.19 | -0.249 | 127.25 | -0.215 | 127.24 | -0.224 | 127.16 | -0.304 | 127.24 | -0.278 | 127.2 | -0.259
127.21 | -0.249 | 127.27 | -0.215 | 127.26 | -0.224 | 127.18 | -0.304 | 127.26 | -0.278 | 127.21 | -0.259
127.23 | -0.249 | 127.28 | -0.215 | 127.28 | -0.224 | 127.2 | -0.304 | 127.27 | -0.278 | 127.23 | -0.259
127.24 | -0.249 | 127.3 | -0.215 | 127.29 | -0.224 | 127.21 | -0.304 | 127.29 | -0.278 | 127.25 | -0.259
127.26 | -0.249 | 127.32 | -0.215 | 127.31 | -0.224 | 127.23 | -0.304 | 127.31 | -0.278 | 127.27 | -0.259
127.27 | -0.249 | 127.33 | -0.215 | 127.33 | -0.224 | 127.25 | -0.304 | 127.32 | -0.278 | 127.28 | -0.258
127.29 | -0.249 | 127.35 | -0.215 | 127.34 | -0.224 | 127.26 | -0.304 | 127.34 | -0.278 | 127.3 | -0.258
127.31 | -0.249 | 127.37 | -0.215 | 127.36 | -0.224 | 127.28 | -0.304 | 127.36 | -0.278 | 127.32 | -0.258
127.33 | -0.249 | 127.38 | -0.215 | 127.38 | -0.224 | 127.3 | -0.304 | 127.37 | -0.278 | 127.33 | -0.258
127.34 | -0.249 | 127.4 | -0.215 | 127.39 | -0.224 | 127.31 | -0.304 | 127.39 | -0.278 | 127.35 | -0.258
127.36 | -0.249 | 127.42 | -0.215 | 127.41 | -0.224 | 127.33 | -0.304 | 127.41 | -0.278 | 127.37 | -0.258
127.37 | -0.249 | 127.43 | -0.215 | 127.43 | -0.224 | 127.35 | -0.304 | 127.42 | -0.278 | 127.38 | -0.258
127.39 | -0.249 | 127.45 | -0.215 | 127.44 | -0.224 | 127.36 | -0.304 | 127.44 | -0.278 | 127.4 | -0.258
127.41 | -0.249 | 127.47 | -0.215 | 127.46 | -0.224 | 127.38 | -0.304 | 127.46 | -0.278 | 127.42 | -0.258
127.42 | -0.249 | 127.49 | -0.215 | 127.48 | -0.224 | 127.4 | -0.304 | 127.47 | -0.278 | 127.43 | -0.258
127.44 | -0.249 | 127.5 | -0.215 | 127.49 | -0.224 | 127.42 | -0.304 | 127.49 | -0.278 | 127.45 | -0.258
127.46 | -0.249 | 127.52 | -0.215 | 127.51 | -0.224 | 127.43 | -0.304 | 127.51 | -0.279 | 127.47 | -0.258
127.47 | -0.249 | 127.54 | -0.215 | 127.53 | -0.224 | 127.45 | -0.304 | 127.52 | -0.279 | 127.48 | -0.258
127.49 | -0.249 | 127.55 | -0.215 | 127.54 | -0.224 | 127.46 | -0.304 | 127.54 | -0.279 | 127.5 | -0.258
127.51 | -0.249 | 127.57 | -0.215 | 127.56 | -0.224 | 127.48 | -0.304 | 127.56 | -0.279 | 127.52 | -0.258
127.53 | -0.249 | 127.58 | -0.215 | 127.58 | -0.224 | 127.5 | -0.304 | 127.57 | -0.279 | 127.53 | -0.258
127.54 | -0.249 | 127.6 | -0.215 | 127.59 | -0.224 | 127.51 | -0.304 | 127.59 | -0.279 | 127.55 | -0.258
127.56 | -0.249 | 127.62 | -0.215 | 127.61 | -0.224 | 127.53 | -0.304 | 127.61 | -0.279 | 127.57 | -0.258
127.57 | -0.249 | 127.63 | -0.215 | 127.63 | -0.224 | 127.55 | -0.304 | 127.62 | -0.279 | 127.58 | -0.259
127.59 | -0.249 | 127.65 | -0.215 | 127.64 | -0.224 | 127.57 | -0.304 | 127.64 | -0.279 | 127.6 | -0.259
127.61 | -0.249 | 127.67 | -0.215 | 127.66 | -0.224 | 127.58 | -0.304 | 127.66 | -0.279 | 127.62 | -0.259
127.63 | -0.249 | 127.69 | -0.215 | 127.68 | -0.224 | 127.6 | -0.304 | 127.67 | -0.279 | 127.63 | -0.259
127.64 | -0.249 | 127.7 | -0.215 | 127.69 | -0.224 | 127.62 | -0.304 | 127.69 | -0.279 | 127.65 | -0.259
127.66 | -0.249 | 127.72 | -0.215 | 127.71 | -0.224 | 127.63 | -0.304 | 127.71 | -0.279 | 127.67 | -0.259
127.68 | -0.249 | 127.74 | -0.215 | 127.73 | -0.224 | 127.65 | -0.304 | 127.72 | -0.279 | 127.68 | -0.259
127.69 | -0.249 | 127.75 | -0.215 | 127.74 | -0.224 | 127.67 | -0.304 | 127.74 | -0.279 | 127.7 | -0.259
127.71 | -0.249 | 127.77 | -0.215 | 127.76 | -0.224 | 127.68 | -0.304 | 127.76 | -0.279 | 127.72 | -0.259
127.73 | -0.249 | 127.78 | -0.215 | 127.78 | -0.224 | 127.7 | -0.304 | 127.77 | -0.279 | 127.73 | -0.259
127.74 | -0.249 | 127.8 | -0.215 | 127.79 | -0.224 | 127.72 | -0.304 | 127.79 | -0.279 | 127.75 | -0.259
127.76 | -0.249 | 127.82 | -0.215 | 127.81 | -0.224 | 127.73 | -0.304 | 127.81 | -0.279 | 127.77 | -0.259
127.77 | -0.249 | 127.84 | -0.215 | 127.83 | -0.224 | 127.75 | -0.304 | 127.82 | -0.279 | 127.78 | -0.259
127.79 | -0.249 | 127.85 | -0.215 | 127.84 | -0.224 | 127.77 | -0.304 | 127.84 | -0.279 | 127.8 | -0.259
127.81 | -0.249 | 127.87 | -0.215 | 127.86 | -0.224 | 127.78 | -0.304 | 127.86 | -0.279 | 127.82 | -0.259
127.82 | -0.249 | 127.88 | -0.215 | 127.88 | -0.224 | 127.8 | -0.304 | 127.87 | -0.279 | 127.83 | -0.259
127.84 | -0.249 | 127.9 | -0.215 | 127.89 | -0.224 | 127.82 | -0.304 | 127.89 | -0.279 | 127.85 | -0.259
127.86 | -0.249 | 127.92 | -0.215 | 127.91 | -0.224 | 127.83 | -0.304 | 127.91 | -0.279 | 127.87 | -0.259
127.88 | -0.249 | 127.93 | -0.215 | 127.93 | -0.224 | 127.85 | -0.304 | 127.92 | -0.279 | 127.88 | -0.259
127.89 | -0.249 | 127.95 | -0.215 | 127.94 | -0.224 | 127.86 | -0.304 | 127.94 | -0.279 | 127.9 | -0.259
127.91 | -0.249 | 127.97 | -0.215 | 127.96 | -0.224 | 127.88 | -0.304 | 127.96 | -0.279 | 127.92 | -0.259
127.93 | -0.249 | 127.98 | -0.215 | 127.98 | -0.224 | 127.9 | -0.304 | 127.97 | -0.279 | 127.93 | -0.259
127.94 | -0.249 | 128 | -0.215 | 127.99 | -0.224 | 127.92 | -0.304 | 127.99 | -0.279 | 127.95 | -0.259
127.96 | -0.249 | 128.02 | -0.215 | 128.01 | -0.224 | 127.93 | -0.304 | 128.01 | -0.279 | 127.97 | -0.259
127.98 | -0.249 | 128.03 | -0.215 | 128.03 | -0.224 | 127.95 | -0.304 | 128.02 | -0.279 | 127.98 | -0.259
127.99 | -0.249 | 128.05 | -0.215 | 128.04 | -0.224 | 127.96 | -0.304 | 128.04 | -0.279 | 128 | -0.259
128.01 | -0.249 | 128.07 | -0.215 | 128.06 | -0.224 | 127.98 | -0.304 | 128.06 | -0.279 | 128.02 | -0.259
128.03 | -0.249 | 128.08 | -0.215 | 128.08 | -0.224 | 128 | -0.304 | 128.07 | -0.279 | 128.03 | -0.259
128.04 | -0.249 | 128.1 | -0.215 | 128.09 | -0.224 | 128.02 | -0.304 | 128.09 | -0.279 | 128.05 | -0.259
128.06 | -0.249 | 128.12 | -0.215 | 128.11 | -0.224 | 128.03 | -0.304 | 128.11 | -0.279 | 128.07 | -0.259
128.07 | -0.249 | 128.14 | -0.215 | 128.13 | -0.224 | 128.05 | -0.304 | 128.12 | -0.279 | 128.08 | -0.259
128.09 | -0.249 | 128.15 | -0.215 | 128.14 | -0.224 | 128.07 | -0.304 | 128.14 | -0.279 | 128.1 | -0.259
128.11 | -0.249 | 128.17 | -0.215 | 128.16 | -0.224 | 128.08 | -0.304 | 128.16 | -0.279 | 128.12 | -0.259
128.13 | -0.249 | 128.18 | -0.215 | 128.18 | -0.224 | 128.1 | -0.304 | 128.17 | -0.279 | 128.13 | -0.259
128.14 | -0.249 | 128.2 | -0.215 | 128.19 | -0.224 | 128.12 | -0.304 | 128.19 | -0.279 | 128.15 | -0.259
128.16 | -0.249 | 128.22 | -0.215 | 128.21 | -0.224 | 128.13 | -0.304 | 128.21 | -0.279 | 128.17 | -0.259
128.18 | -0.249 | 128.23 | -0.215 | 128.23 | -0.224 | 128.15 | -0.304 | 128.22 | -0.279 | 128.18 | -0.259
128.19 | -0.249 | 128.25 | -0.215 | 128.24 | -0.224 | 128.16 | -0.304 | 128.24 | -0.279 | 128.2 | -0.259
128.21 | -0.249 | 128.27 | -0.215 | 128.26 | -0.224 | 128.18 | -0.304 | 128.26 | -0.279 | 128.22 | -0.259
128.23 | -0.249 | 128.29 | -0.215 | 128.28 | -0.224 | 128.2 | -0.304 | 128.27 | -0.279 | 128.23 | -0.259
128.24 | -0.249 | 128.3 | -0.215 | 128.29 | -0.224 | 128.22 | -0.304 | 128.29 | -0.279 | 128.25 | -0.259
128.26 | -0.249 | 128.32 | -0.215 | 128.31 | -0.224 | 128.23 | -0.304 | 128.31 | -0.279 | 128.27 | -0.259
128.28 | -0.249 | 128.33 | -0.215 | 128.33 | -0.224 | 128.25 | -0.304 | 128.32 | -0.279 | 128.28 | -0.259
128.29 | -0.249 | 128.35 | -0.215 | 128.34 | -0.224 | 128.27 | -0.304 | 128.34 | -0.279 | 128.3 | -0.259
128.31 | -0.249 | 128.37 | -0.215 | 128.36 | -0.224 | 128.28 | -0.304 | 128.36 | -0.279 | 128.32 | -0.259
128.33 | -0.249 | 128.39 | -0.215 | 128.38 | -0.224 | 128.3 | -0.304 | 128.37 | -0.279 | 128.33 | -0.259
128.34 | -0.249 | 128.4 | -0.215 | 128.39 | -0.224 | 128.32 | -0.304 | 128.39 | -0.279 | 128.35 | -0.259
128.36 | -0.249 | 128.42 | -0.215 | 128.41 | -0.224 | 128.33 | -0.304 | 128.41 | -0.279 | 128.37 | -0.259
128.38 | -0.249 | 128.43 | -0.215 | 128.43 | -0.224 | 128.35 | -0.304 | 128.42 | -0.279 | 128.38 | -0.259
128.39 | -0.249 | 128.45 | -0.215 | 128.44 | -0.224 | 128.37 | -0.304 | 128.44 | -0.279 | 128.4 | -0.259
128.41 | -0.249 | 128.47 | -0.215 | 128.46 | -0.224 | 128.38 | -0.304 | 128.46 | -0.279 | 128.42 | -0.259
128.43 | -0.249 | 128.49 | -0.215 | 128.48 | -0.224 | 128.4 | -0.304 | 128.47 | -0.279 | 128.43 | -0.259
128.44 | -0.249 | 128.5 | -0.215 | 128.49 | -0.224 | 128.42 | -0.304 | 128.49 | -0.279 | 128.45 | -0.259
128.46 | -0.249 | 128.52 | -0.215 | 128.51 | -0.224 | 128.43 | -0.304 | 128.51 | -0.279 | 128.47 | -0.259
128.48 | -0.249 | 128.53 | -0.215 | 128.53 | -0.224 | 128.45 | -0.304 | 128.52 | -0.279 | 128.48 | -0.259
128.49 | -0.249 | 128.55 | -0.215 | 128.54 | -0.224 | 128.47 | -0.304 | 128.54 | -0.279 | 128.5 | -0.259
128.51 | -0.249 | 128.57 | -0.215 | 128.56 | -0.224 | 128.48 | -0.304 | 128.56 | -0.279 | 128.52 | -0.259
128.53 | -0.249 | 128.58 | -0.215 | 128.58 | -0.224 | 128.5 | -0.304 | 128.57 | -0.279 | 128.53 | -0.259
128.54 | -0.249 | 128.6 | -0.215 | 128.59 | -0.224 | 128.52 | -0.304 | 128.59 | -0.279 | 128.55 | -0.259
128.56 | -0.249 | 128.62 | -0.215 | 128.61 | -0.224 | 128.53 | -0.304 | 128.61 | -0.279 | 128.57 | -0.259
128.58 | -0.249 | 128.64 | -0.215 | 128.63 | -0.224 | 128.55 | -0.304 | 128.62 | -0.279 | 128.58 | -0.259
128.59 | -0.249 | 128.65 | -0.215 | 128.64 | -0.224 | 128.57 | -0.304 | 128.64 | -0.279 | 128.6 | -0.259
128.61 | -0.249 | 128.67 | -0.215 | 128.66 | -0.224 | 128.58 | -0.304 | 128.66 | -0.279 | 128.62 | -0.259
128.63 | -0.249 | 128.69 | -0.215 | 128.68 | -0.224 | 128.6 | -0.305 | 128.67 | -0.279 | 128.63 | -0.259
128.64 | -0.249 | 128.7 | -0.215 | 128.69 | -0.224 | 128.62 | -0.305 | 128.69 | -0.279 | 128.65 | -0.259
128.66 | -0.249 | 128.72 | -0.215 | 128.71 | -0.224 | 128.63 | -0.305 | 128.71 | -0.279 | 128.67 | -0.259
128.68 | -0.249 | 128.73 | -0.215 | 128.73 | -0.224 | 128.65 | -0.305 | 128.72 | -0.279 | 128.68 | -0.259
128.69 | -0.249 | 128.75 | -0.215 | 128.74 | -0.224 | 128.67 | -0.305 | 128.74 | -0.279 | 128.7 | -0.259
128.71 | -0.249 | 128.77 | -0.215 | 128.76 | -0.224 | 128.68 | -0.305 | 128.76 | -0.279 | 128.72 | -0.259
128.73 | -0.249 | 128.78 | -0.215 | 128.78 | -0.224 | 128.7 | -0.305 | 128.77 | -0.279 | 128.73 | -0.259
128.74 | -0.249 | 128.8 | -0.215 | 128.79 | -0.224 | 128.72 | -0.305 | 128.79 | -0.279 | 128.75 | -0.259
128.76 | -0.249 | 128.82 | -0.215 | 128.81 | -0.224 | 128.73 | -0.305 | 128.81 | -0.279 | 128.77 | -0.259
128.78 | -0.249 | 128.83 | -0.215 | 128.83 | -0.224 | 128.75 | -0.305 | 128.82 | -0.279 | 128.78 | -0.259
128.79 | -0.249 | 128.85 | -0.215 | 128.84 | -0.224 | 128.77 | -0.305 | 128.84 | -0.279 | 128.8 | -0.259
128.81 | -0.249 | 128.87 | -0.215 | 128.86 | -0.224 | 128.78 | -0.305 | 128.86 | -0.279 | 128.82 | -0.259
128.83 | -0.249 | 128.89 | -0.215 | 128.88 | -0.224 | 128.8 | -0.305 | 128.87 | -0.279 | 128.83 | -0.259
128.84 | -0.249 | 128.9 | -0.215 | 128.89 | -0.224 | 128.82 | -0.305 | 128.89 | -0.279 | 128.85 | -0.259
128.86 | -0.249 | 128.92 | -0.215 | 128.91 | -0.224 | 128.83 | -0.305 | 128.91 | -0.279 | 128.87 | -0.259
128.88 | -0.249 | 128.93 | -0.215 | 128.93 | -0.224 | 128.85 | -0.305 | 128.92 | -0.279 | 128.88 | -0.259
128.89 | -0.249 | 128.95 | -0.215 | 128.94 | -0.224 | 128.87 | -0.305 | 128.94 | -0.279 | 128.9 | -0.259
128.91 | -0.249 | 128.97 | -0.215 | 128.96 | -0.224 | 128.88 | -0.305 | 128.96 | -0.279 | 128.92 | -0.259
128.93 | -0.249 | 128.99 | -0.215 | 128.98 | -0.224 | 128.9 | -0.305 | 128.97 | -0.279 | 128.93 | -0.259
128.94 | -0.249 | 129 | -0.215 | 129 | -0.224 | 128.92 | -0.305 | 128.99 | -0.279 | 128.95 | -0.259
128.96 | -0.249 | 129.02 | -0.215 | 129.01 | -0.224 | 128.93 | -0.305 | 129.01 | -0.279 | 128.97 | -0.259
128.98 | -0.249 | 129.04 | -0.215 | 129.03 | -0.224 | 128.95 | -0.305 | 129.02 | -0.279 | 128.98 | -0.259
128.99 | -0.249 | 129.05 | -0.215 | 129.04 | -0.224 | 128.97 | -0.305 | 129.04 | -0.279 | 129 | -0.259
129.01 | -0.249 | 129.07 | -0.215 | 129.06 | -0.224 | 128.98 | -0.305 | 129.06 | -0.279 | 129.02 | -0.259
129.03 | -0.249 | 129.08 | -0.215 | 129.08 | -0.224 | 129 | -0.305 | 129.07 | -0.279 | 129.03 | -0.259
129.04 | -0.249 | 129.1 | -0.215 | 129.09 | -0.224 | 129.02 | -0.305 | 129.09 | -0.279 | 129.05 | -0.259
129.06 | -0.249 | 129.12 | -0.215 | 129.11 | -0.224 | 129.03 | -0.305 | 129.11 | -0.279 | 129.07 | -0.259
129.08 | -0.249 | 129.13 | -0.215 | 129.13 | -0.224 | 129.05 | -0.305 | 129.12 | -0.279 | 129.08 | -0.259
129.09 | -0.249 | 129.15 | -0.215 | 129.14 | -0.224 | 129.07 | -0.305 | 129.14 | -0.279 | 129.1 | -0.259
129.11 | -0.249 | 129.17 | -0.215 | 129.16 | -0.224 | 129.08 | -0.305 | 129.16 | -0.279 | 129.12 | -0.259
129.13 | -0.249 | 129.19 | -0.215 | 129.18 | -0.224 | 129.1 | -0.305 | 129.17 | -0.279 | 129.13 | -0.259
129.14 | -0.249 | 129.2 | -0.215 | 129.19 | -0.224 | 129.12 | -0.305 | 129.19 | -0.279 | 129.15 | -0.259
129.16 | -0.249 | 129.22 | -0.215 | 129.21 | -0.224 | 129.13 | -0.305 | 129.21 | -0.279 | 129.17 | -0.259
129.18 | -0.249 | 129.24 | -0.215 | 129.23 | -0.224 | 129.15 | -0.305 | 129.22 | -0.279 | 129.18 | -0.259
129.19 | -0.25 | 129.25 | -0.215 | 129.24 | -0.224 | 129.17 | -0.305 | 129.24 | -0.279 | 129.2 | -0.259
129.21 | -0.25 | 129.27 | -0.215 | 129.26 | -0.224 | 129.18 | -0.305 | 129.26 | -0.279 | 129.22 | -0.259
129.23 | -0.25 | 129.29 | -0.215 | 129.28 | -0.224 | 129.2 | -0.305 | 129.27 | -0.279 | 129.23 | -0.259
129.24 | -0.25 | 129.3 | -0.215 | 129.29 | -0.224 | 129.22 | -0.305 | 129.29 | -0.279 | 129.25 | -0.259
129.26 | -0.25 | 129.32 | -0.215 | 129.31 | -0.224 | 129.23 | -0.305 | 129.31 | -0.279 | 129.27 | -0.259
129.28 | -0.25 | 129.34 | -0.214 | 129.33 | -0.224 | 129.25 | -0.305 | 129.32 | -0.279 | 129.28 | -0.259
129.29 | -0.25 | 129.35 | -0.214 | 129.35 | -0.224 | 129.27 | -0.305 | 129.34 | -0.279 | 129.3 | -0.259
129.31 | -0.25 | 129.37 | -0.215 | 129.36 | -0.224 | 129.28 | -0.305 | 129.36 | -0.279 | 129.32 | -0.259
129.33 | -0.25 | 129.39 | -0.215 | 129.38 | -0.224 | 129.3 | -0.305 | 129.37 | -0.279 | 129.33 | -0.259
129.34 | -0.25 | 129.4 | -0.215 | 129.4 | -0.224 | 129.32 | -0.305 | 129.39 | -0.279 | 129.35 | -0.259
129.36 | -0.25 | 129.42 | -0.215 | 129.41 | -0.224 | 129.33 | -0.305 | 129.41 | -0.279 | 129.37 | -0.259
129.38 | -0.25 | 129.44 | -0.214 | 129.43 | -0.224 | 129.35 | -0.305 | 129.42 | -0.279 | 129.38 | -0.259
129.39 | -0.25 | 129.45 | -0.214 | 129.45 | -0.224 | 129.37 | -0.305 | 129.44 | -0.279 | 129.4 | -0.259
129.41 | -0.25 | 129.47 | -0.214 | 129.46 | -0.224 | 129.38 | -0.305 | 129.46 | -0.279 | 129.42 | -0.259
129.43 | -0.25 | 129.49 | -0.214 | 129.48 | -0.224 | 129.4 | -0.305 | 129.47 | -0.279 | 129.43 | -0.259
129.44 | -0.25 | 129.5 | -0.214 | 129.5 | -0.224 | 129.42 | -0.305 | 129.49 | -0.279 | 129.45 | -0.259
129.46 | -0.25 | 129.52 | -0.215 | 129.51 | -0.224 | 129.43 | -0.305 | 129.51 | -0.279 | 129.47 | -0.259
129.48 | -0.25 | 129.54 | -0.215 | 129.53 | -0.224 | 129.45 | -0.305 | 129.52 | -0.279 | 129.48 | -0.259
129.49 | -0.25 | 129.55 | -0.215 | 129.55 | -0.224 | 129.47 | -0.305 | 129.54 | -0.279 | 129.5 | -0.259
129.51 | -0.25 | 129.57 | -0.215 | 129.56 | -0.224 | 129.48 | -0.305 | 129.56 | -0.279 | 129.52 | -0.259
129.53 | -0.25 | 129.59 | -0.215 | 129.58 | -0.224 | 129.5 | -0.305 | 129.57 | -0.279 | 129.53 | -0.259
129.54 | -0.25 | 129.6 | -0.215 | 129.6 | -0.224 | 129.52 | -0.305 | 129.59 | -0.279 | 129.55 | -0.259
129.56 | -0.25 | 129.62 | -0.215 | 129.61 | -0.224 | 129.53 | -0.305 | 129.61 | -0.279 | 129.57 | -0.259
129.58 | -0.25 | 129.64 | -0.215 | 129.63 | -0.224 | 129.55 | -0.305 | 129.62 | -0.279 | 129.58 | -0.259
129.59 | -0.25 | 129.65 | -0.215 | 129.65 | -0.224 | 129.57 | -0.305 | 129.64 | -0.279 | 129.6 | -0.259
129.61 | -0.25 | 129.67 | -0.215 | 129.66 | -0.224 | 129.58 | -0.305 | 129.66 | -0.279 | 129.62 | -0.259
129.63 | -0.25 | 129.69 | -0.215 | 129.68 | -0.224 | 129.6 | -0.305 | 129.67 | -0.279 | 129.63 | -0.259
129.64 | -0.25 | 129.7 | -0.215 | 129.7 | -0.224 | 129.62 | -0.305 | 129.69 | -0.279 | 129.65 | -0.259
129.66 | -0.25 | 129.72 | -0.215 | 129.71 | -0.224 | 129.63 | -0.305 | 129.71 | -0.279 | 129.67 | -0.259
129.68 | -0.25 | 129.74 | -0.215 | 129.73 | -0.224 | 129.65 | -0.305 | 129.73 | -0.279 | 129.68 | -0.259
129.69 | -0.25 | 129.75 | -0.215 | 129.75 | -0.224 | 129.67 | -0.305 | 129.74 | -0.279 | 129.7 | -0.259
129.71 | -0.25 | 129.77 | -0.215 | 129.76 | -0.224 | 129.68 | -0.305 | 129.76 | -0.279 | 129.72 | -0.259
129.73 | -0.25 | 129.79 | -0.215 | 129.78 | -0.224 | 129.7 | -0.305 | 129.77 | -0.279 | 129.73 | -0.259
129.74 | -0.25 | 129.8 | -0.215 | 129.79 | -0.225 | 129.72 | -0.305 | 129.79 | -0.279 | 129.75 | -0.259
129.76 | -0.25 | 129.82 | -0.215 | 129.81 | -0.225 | 129.73 | -0.305 | 129.81 | -0.279 | 129.77 | -0.259
129.78 | -0.25 | 129.84 | -0.215 | 129.83 | -0.225 | 129.75 | -0.305 | 129.82 | -0.279 | 129.78 | -0.259
129.79 | -0.25 | 129.85 | -0.215 | 129.85 | -0.225 | 129.77 | -0.305 | 129.84 | -0.279 | 129.8 | -0.259
129.81 | -0.25 | 129.87 | -0.215 | 129.86 | -0.225 | 129.78 | -0.305 | 129.86 | -0.279 | 129.82 | -0.259
129.83 | -0.25 | 129.89 | -0.215 | 129.88 | -0.225 | 129.8 | -0.305 | 129.87 | -0.279 | 129.83 | -0.259
129.84 | -0.25 | 129.9 | -0.215 | 129.9 | -0.225 | 129.82 | -0.305 | 129.89 | -0.279 | 129.85 | -0.259
129.86 | -0.25 | 129.92 | -0.215 | 129.91 | -0.225 | 129.83 | -0.305 | 129.91 | -0.279 | 129.87 | -0.259
129.88 | -0.25 | 129.94 | -0.215 | 129.93 | -0.225 | 129.85 | -0.305 | 129.92 | -0.279 | 129.88 | -0.259
129.89 | -0.25 | 129.95 | -0.215 | 129.95 | -0.225 | 129.87 | -0.305 | 129.94 | -0.279 | 129.9 | -0.259
129.91 | -0.25 | 129.97 | -0.215 | 129.96 | -0.225 | 129.88 | -0.305 | 129.96 | -0.279 | 129.92 | -0.259
129.93 | -0.25 | 129.99 | -0.215 | 129.98 | -0.225 | 129.9 | -0.305 | 129.97 | -0.279 | 129.93 | -0.259
129.94 | -0.25 | 130 | -0.215 | 130 | -0.225 | 129.92 | -0.305 | 129.99 | -0.279 | 129.95 | -0.259
129.96 | -0.25 | 130.02 | -0.215 | 130.01 | -0.225 | 129.93 | -0.305 | 130.01 | -0.279 | 129.97 | -0.259
129.98 | -0.25 | 130.04 | -0.215 | 130.03 | -0.225 | 129.95 | -0.305 | 130.02 | -0.279 | 129.98 | -0.259
130 | -0.25 | 130.05 | -0.215 | 130.05 | -0.225 | 129.97 | -0.305 | 130.04 | -0.279 | 130 | -0.259
130.01 | -0.25 | 130.07 | -0.215 | 130.06 | -0.225 | 129.98 | -0.305 | 130.06 | -0.279 | 130.02 | -0.259
130.03 | -0.25 | 130.09 | -0.215 | 130.08 | -0.225 | 130 | -0.305 | 130.07 | -0.279 | 130.03 | -0.259
130.04 | -0.25 | 130.1 | -0.215 | 130.1 | -0.225 | 130.02 | -0.305 | 130.09 | -0.279 | 130.05 | -0.259
130.06 | -0.25 | 130.12 | -0.215 | 130.11 | -0.225 | 130.03 | -0.305 | 130.11 | -0.279 | 130.07 | -0.259
130.08 | -0.25 | 130.14 | -0.215 | 130.13 | -0.225 | 130.05 | -0.305 | 130.12 | -0.279 | 130.08 | -0.259
130.09 | -0.25 | 130.15 | -0.215 | 130.15 | -0.225 | 130.07 | -0.305 | 130.14 | -0.279 | 130.1 | -0.259
130.11 | -0.25 | 130.17 | -0.215 | 130.16 | -0.225 | 130.08 | -0.305 | 130.16 | -0.279 | 130.12 | -0.259
130.13 | -0.25 | 130.19 | -0.215 | 130.18 | -0.225 | 130.1 | -0.305 | 130.17 | -0.279 | 130.13 | -0.259
130.14 | -0.25 | 130.2 | -0.215 | 130.2 | -0.225 | 130.12 | -0.305 | 130.19 | -0.279 | 130.15 | -0.259
130.16 | -0.25 | 130.22 | -0.215 | 130.21 | -0.225 | 130.13 | -0.305 | 130.21 | -0.279 | 130.17 | -0.259
130.18 | -0.25 | 130.24 | -0.215 | 130.23 | -0.225 | 130.15 | -0.305 | 130.23 | -0.279 | 130.18 | -0.259
130.2 | -0.25 | 130.25 | -0.215 | 130.25 | -0.225 | 130.17 | -0.305 | 130.24 | -0.279 | 130.2 | -0.259
130.21 | -0.25 | 130.27 | -0.215 | 130.26 | -0.225 | 130.18 | -0.305 | 130.26 | -0.279 | 130.22 | -0.259
130.23 | -0.25 | 130.29 | -0.215 | 130.28 | -0.225 | 130.2 | -0.305 | 130.27 | -0.279 | 130.23 | -0.259
130.25 | -0.25 | 130.3 | -0.215 | 130.3 | -0.225 | 130.22 | -0.305 | 130.29 | -0.279 | 130.25 | -0.259
130.26 | -0.25 | 130.32 | -0.215 | 130.31 | -0.225 | 130.23 | -0.305 | 130.31 | -0.279 | 130.27 | -0.259
130.28 | -0.25 | 130.34 | -0.215 | 130.33 | -0.225 | 130.25 | -0.305 | 130.33 | -0.279 | 130.28 | -0.26
130.3 | -0.25 | 130.35 | -0.215 | 130.35 | -0.225 | 130.27 | -0.305 | 130.34 | -0.279 | 130.3 | -0.26
130.31 | -0.25 | 130.37 | -0.215 | 130.36 | -0.225 | 130.28 | -0.305 | 130.36 | -0.279 | 130.32 | -0.26
130.33 | -0.25 | 130.39 | -0.215 | 130.38 | -0.225 | 130.3 | -0.305 | 130.38 | -0.279 | 130.33 | -0.26
130.34 | -0.25 | 130.4 | -0.215 | 130.4 | -0.225 | 130.32 | -0.305 | 130.39 | -0.279 | 130.35 | -0.26
130.36 | -0.25 | 130.42 | -0.215 | 130.41 | -0.225 | 130.33 | -0.305 | 130.41 | -0.279 | 130.37 | -0.26
130.38 | -0.25 | 130.44 | -0.215 | 130.43 | -0.225 | 130.35 | -0.305 | 130.43 | -0.279 | 130.38 | -0.26
130.39 | -0.25 | 130.45 | -0.215 | 130.45 | -0.225 | 130.37 | -0.305 | 130.44 | -0.279 | 130.4 | -0.26
130.41 | -0.25 | 130.47 | -0.215 | 130.46 | -0.225 | 130.38 | -0.305 | 130.46 | -0.279 | 130.42 | -0.26
130.43 | -0.25 | 130.49 | -0.215 | 130.48 | -0.225 | 130.4 | -0.305 | 130.48 | -0.279 | 130.43 | -0.26
130.44 | -0.25 | 130.5 | -0.215 | 130.5 | -0.225 | 130.42 | -0.305 | 130.49 | -0.279 | 130.45 | -0.26
130.46 | -0.25 | 130.52 | -0.215 | 130.51 | -0.225 | 130.43 | -0.305 | 130.51 | -0.279 | 130.47 | -0.26
130.48 | -0.25 | 130.54 | -0.215 | 130.53 | -0.225 | 130.45 | -0.305 | 130.53 | -0.279 | 130.48 | -0.26
130.49 | -0.25 | 130.55 | -0.215 | 130.55 | -0.225 | 130.47 | -0.305 | 130.54 | -0.279 | 130.5 | -0.26
130.51 | -0.25 | 130.57 | -0.215 | 130.56 | -0.225 | 130.48 | -0.305 | 130.56 | -0.279 | 130.52 | -0.26
130.53 | -0.25 | 130.59 | -0.215 | 130.58 | -0.225 | 130.5 | -0.305 | 130.58 | -0.279 | 130.53 | -0.26
130.54 | -0.25 | 130.6 | -0.215 | 130.6 | -0.225 | 130.52 | -0.305 | 130.59 | -0.279 | 130.55 | -0.26
130.56 | -0.25 | 130.62 | -0.215 | 130.61 | -0.225 | 130.53 | -0.305 | 130.61 | -0.279 | 130.57 | -0.26
130.58 | -0.25 | 130.64 | -0.215 | 130.63 | -0.225 | 130.55 | -0.305 | 130.63 | -0.279 | 130.58 | -0.26
130.59 | -0.25 | 130.65 | -0.215 | 130.65 | -0.225 | 130.57 | -0.305 | 130.64 | -0.279 | 130.6 | -0.26
130.61 | -0.25 | 130.67 | -0.215 | 130.66 | -0.225 | 130.58 | -0.305 | 130.66 | -0.28 | 130.62 | -0.26
130.63 | -0.25 | 130.69 | -0.214 | 130.68 | -0.225 | 130.6 | -0.305 | 130.67 | -0.28 | 130.63 | -0.26
130.64 | -0.25 | 130.7 | -0.215 | 130.7 | -0.225 | 130.62 | -0.305 | 130.69 | -0.28 | 130.65 | -0.26
130.66 | -0.25 | 130.72 | -0.215 | 130.71 | -0.225 | 130.63 | -0.305 | 130.71 | -0.28 | 130.67 | -0.26
130.68 | -0.25 | 130.74 | -0.215 | 130.73 | -0.225 | 130.65 | -0.305 | 130.73 | -0.28 | 130.68 | -0.26
130.69 | -0.25 | 130.75 | -0.215 | 130.75 | -0.225 | 130.67 | -0.305 | 130.74 | -0.28 | 130.7 | -0.26
130.71 | -0.25 | 130.77 | -0.215 | 130.76 | -0.225 | 130.68 | -0.305 | 130.76 | -0.28 | 130.72 | -0.26
130.73 | -0.25 | 130.79 | -0.215 | 130.78 | -0.225 | 130.7 | -0.305 | 130.77 | -0.28 | 130.73 | -0.26
130.74 | -0.25 | 130.8 | -0.215 | 130.8 | -0.225 | 130.72 | -0.305 | 130.79 | -0.28 | 130.75 | -0.26
130.76 | -0.25 | 130.82 | -0.215 | 130.81 | -0.225 | 130.73 | -0.305 | 130.81 | -0.28 | 130.77 | -0.26
130.78 | -0.25 | 130.84 | -0.215 | 130.83 | -0.225 | 130.75 | -0.305 | 130.83 | -0.28 | 130.78 | -0.26
130.79 | -0.25 | 130.85 | -0.215 | 130.85 | -0.225 | 130.77 | -0.305 | 130.84 | -0.28 | 130.8 | -0.26
130.81 | -0.25 | 130.87 | -0.215 | 130.86 | -0.225 | 130.78 | -0.306 | 130.86 | -0.28 | 130.82 | -0.26
130.83 | -0.25 | 130.89 | -0.214 | 130.88 | -0.225 | 130.8 | -0.306 | 130.87 | -0.28 | 130.83 | -0.26
130.84 | -0.25 | 130.9 | -0.214 | 130.9 | -0.225 | 130.82 | -0.306 | 130.89 | -0.28 | 130.85 | -0.26
130.86 | -0.25 | 130.92 | -0.214 | 130.91 | -0.225 | 130.83 | -0.306 | 130.91 | -0.28 | 130.87 | -0.26
130.88 | -0.25 | 130.94 | -0.214 | 130.93 | -0.225 | 130.85 | -0.306 | 130.92 | -0.28 | 130.88 | -0.26
130.9 | -0.25 | 130.95 | -0.214 | 130.95 | -0.225 | 130.86 | -0.306 | 130.94 | -0.28 | 130.9 | -0.26
130.91 | -0.25 | 130.97 | -0.214 | 130.96 | -0.225 | 130.88 | -0.306 | 130.96 | -0.28 | 130.92 | -0.26
130.93 | -0.25 | 130.99 | -0.214 | 130.98 | -0.225 | 130.9 | -0.306 | 130.97 | -0.28 | 130.93 | -0.26
130.94 | -0.25 | 131 | -0.214 | 131 | -0.225 | 130.92 | -0.306 | 130.99 | -0.28 | 130.95 | -0.26
130.96 | -0.25 | 131.02 | -0.214 | 131.01 | -0.225 | 130.93 | -0.306 | 131.01 | -0.28 | 130.97 | -0.26
130.98 | -0.25 | 131.04 | -0.214 | 131.03 | -0.225 | 130.95 | -0.306 | 131.02 | -0.28 | 130.98 | -0.26
130.99 | -0.25 | 131.05 | -0.214 | 131.05 | -0.225 | 130.97 | -0.306 | 131.04 | -0.28 | 131 | -0.26
131.01 | -0.25 | 131.07 | -0.214 | 131.06 | -0.225 | 130.98 | -0.306 | 131.06 | -0.28 | 131.02 | -0.26
131.03 | -0.25 | 131.09 | -0.214 | 131.08 | -0.225 | 131 | -0.306 | 131.08 | -0.28 | 131.03 | -0.26
131.04 | -0.25 | 131.1 | -0.214 | 131.1 | -0.225 | 131.02 | -0.306 | 131.09 | -0.28 | 131.05 | -0.26
131.06 | -0.25 | 131.12 | -0.214 | 131.11 | -0.225 | 131.03 | -0.306 | 131.11 | -0.28 | 131.07 | -0.26
131.08 | -0.25 | 131.14 | -0.214 | 131.13 | -0.225 | 131.05 | -0.306 | 131.13 | -0.28 | 131.08 | -0.26
131.09 | -0.25 | 131.15 | -0.214 | 131.15 | -0.225 | 131.07 | -0.306 | 131.14 | -0.28 | 131.1 | -0.26
131.11 | -0.25 | 131.17 | -0.214 | 131.16 | -0.225 | 131.08 | -0.306 | 131.16 | -0.28 | 131.12 | -0.26
131.13 | -0.25 | 131.19 | -0.214 | 131.18 | -0.225 | 131.1 | -0.306 | 131.17 | -0.28 | 131.13 | -0.26
131.14 | -0.25 | 131.21 | -0.214 | 131.2 | -0.225 | 131.12 | -0.306 | 131.19 | -0.28 | 131.15 | -0.26
131.16 | -0.25 | 131.22 | -0.214 | 131.21 | -0.225 | 131.13 | -0.306 | 131.21 | -0.28 | 131.17 | -0.26
131.18 | -0.25 | 131.24 | -0.214 | 131.23 | -0.225 | 131.15 | -0.306 | 131.22 | -0.28 | 131.18 | -0.26
131.19 | -0.25 | 131.25 | -0.214 | 131.25 | -0.225 | 131.17 | -0.306 | 131.24 | -0.28 | 131.2 | -0.26
131.21 | -0.25 | 131.27 | -0.214 | 131.26 | -0.225 | 131.18 | -0.306 | 131.26 | -0.28 | 131.22 | -0.26
131.23 | -0.25 | 131.29 | -0.214 | 131.28 | -0.225 | 131.2 | -0.306 | 131.27 | -0.28 | 131.23 | -0.26
131.24 | -0.25 | 131.3 | -0.214 | 131.3 | -0.225 | 131.22 | -0.306 | 131.29 | -0.28 | 131.25 | -0.26
131.26 | -0.25 | 131.32 | -0.214 | 131.31 | -0.225 | 131.23 | -0.306 | 131.31 | -0.28 | 131.27 | -0.26
131.28 | -0.25 | 131.34 | -0.214 | 131.33 | -0.225 | 131.25 | -0.306 | 131.33 | -0.28 | 131.28 | -0.26
131.29 | -0.25 | 131.35 | -0.214 | 131.35 | -0.225 | 131.26 | -0.306 | 131.34 | -0.28 | 131.3 | -0.26
131.31 | -0.25 | 131.37 | -0.214 | 131.36 | -0.225 | 131.28 | -0.306 | 131.36 | -0.28 | 131.32 | -0.26
131.33 | -0.25 | 131.39 | -0.214 | 131.38 | -0.225 | 131.3 | -0.306 | 131.37 | -0.28 | 131.33 | -0.26
131.35 | -0.25 | 131.4 | -0.214 | 131.4 | -0.225 | 131.32 | -0.306 | 131.39 | -0.28 | 131.35 | -0.26
131.36 | -0.25 | 131.42 | -0.214 | 131.41 | -0.225 | 131.33 | -0.306 | 131.41 | -0.28 | 131.37 | -0.26
131.38 | -0.25 | 131.44 | -0.214 | 131.43 | -0.225 | 131.35 | -0.306 | 131.43 | -0.28 | 131.38 | -0.26
131.39 | -0.25 | 131.45 | -0.214 | 131.45 | -0.225 | 131.37 | -0.306 | 131.44 | -0.28 | 131.4 | -0.26
131.41 | -0.25 | 131.47 | -0.214 | 131.46 | -0.225 | 131.38 | -0.306 | 131.46 | -0.28 | 131.42 | -0.26
131.43 | -0.251 | 131.49 | -0.214 | 131.48 | -0.225 | 131.4 | -0.306 | 131.47 | -0.28 | 131.43 | -0.26
131.45 | -0.251 | 131.5 | -0.214 | 131.5 | -0.225 | 131.42 | -0.306 | 131.49 | -0.28 | 131.45 | -0.26
131.46 | -0.251 | 131.52 | -0.214 | 131.51 | -0.225 | 131.43 | -0.306 | 131.51 | -0.28 | 131.47 | -0.26
131.48 | -0.251 | 131.54 | -0.214 | 131.53 | -0.225 | 131.45 | -0.306 | 131.52 | -0.28 | 131.48 | -0.26
131.5 | -0.251 | 131.55 | -0.214 | 131.55 | -0.225 | 131.47 | -0.306 | 131.54 | -0.28 | 131.5 | -0.26
131.51 | -0.251 | 131.57 | -0.214 | 131.56 | -0.225 | 131.48 | -0.306 | 131.56 | -0.28 | 131.52 | -0.26
131.53 | -0.251 | 131.59 | -0.214 | 131.58 | -0.225 | 131.5 | -0.306 | 131.57 | -0.28 | 131.53 | -0.26
131.54 | -0.251 | 131.6 | -0.214 | 131.6 | -0.225 | 131.52 | -0.306 | 131.59 | -0.28 | 131.55 | -0.26
131.56 | -0.251 | 131.62 | -0.214 | 131.61 | -0.225 | 131.53 | -0.306 | 131.61 | -0.28 | 131.57 | -0.26
131.58 | -0.251 | 131.64 | -0.214 | 131.63 | -0.225 | 131.55 | -0.306 | 131.62 | -0.28 | 131.58 | -0.26
131.59 | -0.251 | 131.65 | -0.214 | 131.65 | -0.225 | 131.57 | -0.306 | 131.64 | -0.28 | 131.6 | -0.26
131.61 | -0.251 | 131.67 | -0.214 | 131.66 | -0.225 | 131.58 | -0.306 | 131.66 | -0.28 | 131.62 | -0.26
131.63 | -0.251 | 131.69 | -0.214 | 131.68 | -0.225 | 131.6 | -0.306 | 131.67 | -0.28 | 131.63 | -0.26
131.64 | -0.251 | 131.7 | -0.214 | 131.7 | -0.225 | 131.62 | -0.306 | 131.69 | -0.28 | 131.65 | -0.26
131.66 | -0.251 | 131.72 | -0.214 | 131.71 | -0.225 | 131.63 | -0.306 | 131.71 | -0.28 | 131.67 | -0.26
131.68 | -0.251 | 131.74 | -0.214 | 131.73 | -0.225 | 131.65 | -0.306 | 131.73 | -0.28 | 131.68 | -0.26
131.7 | -0.251 | 131.75 | -0.214 | 131.75 | -0.225 | 131.66 | -0.306 | 131.74 | -0.28 | 131.7 | -0.26
131.71 | -0.251 | 131.77 | -0.214 | 131.76 | -0.225 | 131.68 | -0.306 | 131.76 | -0.28 | 131.72 | -0.26
131.73 | -0.251 | 131.79 | -0.214 | 131.78 | -0.225 | 131.7 | -0.306 | 131.78 | -0.28 | 131.73 | -0.26
131.75 | -0.251 | 131.8 | -0.214 | 131.8 | -0.225 | 131.72 | -0.306 | 131.79 | -0.28 | 131.75 | -0.26
131.76 | -0.251 | 131.82 | -0.214 | 131.81 | -0.225 | 131.73 | -0.306 | 131.81 | -0.28 | 131.77 | -0.26
131.78 | -0.251 | 131.84 | -0.214 | 131.83 | -0.225 | 131.75 | -0.306 | 131.82 | -0.28 | 131.78 | -0.26
131.79 | -0.251 | 131.85 | -0.214 | 131.85 | -0.225 | 131.77 | -0.306 | 131.84 | -0.28 | 131.8 | -0.26
131.81 | -0.251 | 131.87 | -0.214 | 131.86 | -0.225 | 131.78 | -0.306 | 131.86 | -0.28 | 131.82 | -0.26
131.83 | -0.251 | 131.89 | -0.214 | 131.88 | -0.225 | 131.8 | -0.306 | 131.87 | -0.28 | 131.83 | -0.26
131.84 | -0.251 | 131.9 | -0.214 | 131.9 | -0.225 | 131.82 | -0.306 | 131.89 | -0.28 | 131.85 | -0.26
131.86 | -0.251 | 131.92 | -0.214 | 131.91 | -0.225 | 131.83 | -0.306 | 131.91 | -0.28 | 131.87 | -0.26
131.88 | -0.251 | 131.94 | -0.214 | 131.93 | -0.225 | 131.85 | -0.306 | 131.92 | -0.28 | 131.88 | -0.26
131.9 | -0.251 | 131.95 | -0.214 | 131.95 | -0.225 | 131.87 | -0.306 | 131.94 | -0.28 | 131.9 | -0.26
131.91 | -0.251 | 131.97 | -0.214 | 131.96 | -0.225 | 131.88 | -0.306 | 131.96 | -0.28 | 131.92 | -0.26
131.93 | -0.251 | 131.99 | -0.214 | 131.98 | -0.225 | 131.9 | -0.306 | 131.98 | -0.28 | 131.93 | -0.26
131.95 | -0.251 | 132 | -0.214 | 132 | -0.225 | 131.92 | -0.306 | 131.99 | -0.28 | 131.95 | -0.26
131.96 | -0.251 | 132.02 | -0.214 | 132.01 | -0.225 | 131.93 | -0.306 | 132.01 | -0.28 | 131.97 | -0.26
131.98 | -0.251 | 132.04 | -0.214 | 132.03 | -0.225 | 131.95 | -0.306 | 132.03 | -0.28 | 131.98 | -0.26
131.99 | -0.251 | 132.05 | -0.214 | 132.05 | -0.225 | 131.97 | -0.306 | 132.04 | -0.28 | 132 | -0.26
132.01 | -0.251 | 132.07 | -0.214 | 132.06 | -0.225 | 131.98 | -0.306 | 132.06 | -0.28 | 132.02 | -0.26
132.03 | -0.251 | 132.09 | -0.214 | 132.08 | -0.225 | 132 | -0.306 | 132.08 | -0.28 | 132.03 | -0.26
132.04 | -0.251 | 132.1 | -0.214 | 132.1 | -0.225 | 132.02 | -0.306 | 132.09 | -0.28 | 132.05 | -0.26
132.06 | -0.251 | 132.12 | -0.214 | 132.11 | -0.225 | 132.03 | -0.306 | 132.11 | -0.28 | 132.07 | -0.26
132.08 | -0.251 | 132.14 | -0.214 | 132.13 | -0.225 | 132.05 | -0.306 | 132.13 | -0.28 | 132.08 | -0.26
132.1 | -0.251 | 132.15 | -0.214 | 132.15 | -0.225 | 132.07 | -0.306 | 132.14 | -0.28 | 132.1 | -0.26
132.11 | -0.251 | 132.17 | -0.214 | 132.16 | -0.225 | 132.08 | -0.306 | 132.16 | -0.28 | 132.12 | -0.26
132.13 | -0.251 | 132.19 | -0.214 | 132.18 | -0.225 | 132.1 | -0.306 | 132.17 | -0.28 | 132.13 | -0.26
132.14 | -0.251 | 132.2 | -0.214 | 132.2 | -0.225 | 132.12 | -0.306 | 132.19 | -0.28 | 132.15 | -0.26
132.16 | -0.251 | 132.22 | -0.214 | 132.21 | -0.225 | 132.13 | -0.306 | 132.21 | -0.28 | 132.17 | -0.26
132.18 | -0.251 | 132.24 | -0.214 | 132.23 | -0.225 | 132.15 | -0.306 | 132.23 | -0.28 | 132.18 | -0.26
132.19 | -0.251 | 132.25 | -0.214 | 132.25 | -0.225 | 132.17 | -0.306 | 132.24 | -0.28 | 132.2 | -0.26
132.21 | -0.251 | 132.27 | -0.214 | 132.26 | -0.225 | 132.18 | -0.306 | 132.26 | -0.28 | 132.22 | -0.26
132.23 | -0.251 | 132.29 | -0.214 | 132.28 | -0.225 | 132.2 | -0.306 | 132.28 | -0.28 | 132.23 | -0.26
132.24 | -0.251 | 132.3 | -0.214 | 132.3 | -0.225 | 132.22 | -0.306 | 132.29 | -0.28 | 132.25 | -0.26
132.26 | -0.251 | 132.32 | -0.214 | 132.31 | -0.225 | 132.23 | -0.306 | 132.31 | -0.28 | 132.27 | -0.26
132.28 | -0.251 | 132.34 | -0.214 | 132.33 | -0.225 | 132.25 | -0.306 | 132.33 | -0.28 | 132.28 | -0.26
132.29 | -0.251 | 132.35 | -0.214 | 132.35 | -0.225 | 132.27 | -0.306 | 132.34 | -0.28 | 132.3 | -0.26
132.31 | -0.251 | 132.37 | -0.214 | 132.36 | -0.225 | 132.28 | -0.306 | 132.36 | -0.28 | 132.32 | -0.26
132.33 | -0.251 | 132.39 | -0.214 | 132.38 | -0.225 | 132.3 | -0.306 | 132.37 | -0.28 | 132.33 | -0.26
132.34 | -0.251 | 132.4 | -0.214 | 132.4 | -0.225 | 132.32 | -0.306 | 132.39 | -0.28 | 132.35 | -0.26
132.36 | -0.251 | 132.42 | -0.214 | 132.41 | -0.225 | 132.33 | -0.306 | 132.41 | -0.28 | 132.37 | -0.26
132.38 | -0.251 | 132.44 | -0.214 | 132.43 | -0.225 | 132.35 | -0.306 | 132.43 | -0.28 | 132.38 | -0.26
132.39 | -0.251 | 132.45 | -0.214 | 132.45 | -0.225 | 132.37 | -0.306 | 132.44 | -0.28 | 132.4 | -0.26
132.41 | -0.251 | 132.47 | -0.214 | 132.46 | -0.225 | 132.38 | -0.306 | 132.46 | -0.28 | 132.42 | -0.26
132.43 | -0.251 | 132.49 | -0.214 | 132.48 | -0.225 | 132.4 | -0.306 | 132.48 | -0.28 | 132.43 | -0.26
132.44 | -0.251 | 132.5 | -0.214 | 132.5 | -0.225 | 132.42 | -0.306 | 132.49 | -0.28 | 132.45 | -0.26
132.46 | -0.251 | 132.52 | -0.214 | 132.51 | -0.225 | 132.43 | -0.306 | 132.51 | -0.28 | 132.47 | -0.26
132.48 | -0.251 | 132.54 | -0.214 | 132.53 | -0.225 | 132.45 | -0.306 | 132.53 | -0.28 | 132.48 | -0.26
132.49 | -0.251 | 132.55 | -0.214 | 132.55 | -0.225 | 132.47 | -0.306 | 132.54 | -0.28 | 132.5 | -0.26
132.51 | -0.251 | 132.57 | -0.214 | 132.56 | -0.225 | 132.48 | -0.306 | 132.56 | -0.28 | 132.52 | -0.26
132.53 | -0.251 | 132.59 | -0.214 | 132.58 | -0.225 | 132.5 | -0.306 | 132.58 | -0.28 | 132.53 | -0.26
132.55 | -0.251 | 132.6 | -0.214 | 132.6 | -0.225 | 132.52 | -0.306 | 132.59 | -0.28 | 132.55 | -0.26
132.56 | -0.251 | 132.62 | -0.214 | 132.61 | -0.225 | 132.53 | -0.306 | 132.61 | -0.28 | 132.57 | -0.26
132.58 | -0.251 | 132.64 | -0.214 | 132.63 | -0.225 | 132.55 | -0.306 | 132.63 | -0.28 | 132.58 | -0.26
132.59 | -0.251 | 132.65 | -0.214 | 132.65 | -0.225 | 132.57 | -0.306 | 132.64 | -0.28 | 132.6 | -0.26
132.61 | -0.251 | 132.67 | -0.214 | 132.66 | -0.225 | 132.58 | -0.307 | 132.66 | -0.28 | 132.62 | -0.26
132.63 | -0.251 | 132.69 | -0.214 | 132.68 | -0.225 | 132.6 | -0.307 | 132.68 | -0.28 | 132.63 | -0.26
132.65 | -0.251 | 132.7 | -0.214 | 132.7 | -0.225 | 132.62 | -0.307 | 132.69 | -0.28 | 132.65 | -0.26
132.66 | -0.251 | 132.72 | -0.214 | 132.71 | -0.225 | 132.63 | -0.307 | 132.71 | -0.28 | 132.67 | -0.26
132.68 | -0.251 | 132.74 | -0.214 | 132.73 | -0.225 | 132.65 | -0.307 | 132.73 | -0.28 | 132.68 | -0.26
132.7 | -0.251 | 132.75 | -0.214 | 132.75 | -0.225 | 132.67 | -0.307 | 132.74 | -0.28 | 132.7 | -0.26
132.71 | -0.251 | 132.77 | -0.214 | 132.76 | -0.225 | 132.68 | -0.307 | 132.76 | -0.28 | 132.72 | -0.26
132.73 | -0.251 | 132.79 | -0.214 | 132.78 | -0.225 | 132.7 | -0.307 | 132.78 | -0.28 | 132.73 | -0.26
132.75 | -0.251 | 132.8 | -0.214 | 132.8 | -0.225 | 132.72 | -0.307 | 132.79 | -0.28 | 132.75 | -0.26
132.76 | -0.251 | 132.82 | -0.214 | 132.81 | -0.225 | 132.73 | -0.307 | 132.81 | -0.28 | 132.77 | -0.26
132.78 | -0.251 | 132.84 | -0.214 | 132.83 | -0.225 | 132.75 | -0.307 | 132.83 | -0.28 | 132.78 | -0.26
132.8 | -0.251 | 132.85 | -0.214 | 132.85 | -0.225 | 132.77 | -0.307 | 132.84 | -0.28 | 132.8 | -0.26
132.81 | -0.251 | 132.87 | -0.214 | 132.86 | -0.225 | 132.78 | -0.307 | 132.86 | -0.28 | 132.82 | -0.26
132.83 | -0.251 | 132.89 | -0.214 | 132.88 | -0.225 | 132.8 | -0.307 | 132.88 | -0.28 | 132.83 | -0.26
132.85 | -0.251 | 132.91 | -0.214 | 132.9 | -0.225 | 132.82 | -0.307 | 132.89 | -0.28 | 132.85 | -0.26
132.86 | -0.251 | 132.92 | -0.214 | 132.91 | -0.225 | 132.83 | -0.307 | 132.91 | -0.28 | 132.87 | -0.26
132.88 | -0.251 | 132.94 | -0.214 | 132.93 | -0.225 | 132.85 | -0.307 | 132.93 | -0.28 | 132.88 | -0.26
132.9 | -0.251 | 132.96 | -0.214 | 132.95 | -0.225 | 132.87 | -0.307 | 132.94 | -0.28 | 132.9 | -0.26
132.91 | -0.251 | 132.97 | -0.214 | 132.96 | -0.225 | 132.88 | -0.307 | 132.96 | -0.28 | 132.92 | -0.26
132.93 | -0.251 | 132.99 | -0.214 | 132.98 | -0.225 | 132.9 | -0.307 | 132.98 | -0.28 | 132.93 | -0.26
132.95 | -0.251 | 133.01 | -0.214 | 133 | -0.225 | 132.92 | -0.307 | 132.99 | -0.28 | 132.95 | -0.26
132.96 | -0.251 | 133.02 | -0.214 | 133.01 | -0.225 | 132.93 | -0.307 | 133.01 | -0.28 | 132.97 | -0.26
132.98 | -0.251 | 133.04 | -0.214 | 133.03 | -0.225 | 132.95 | -0.307 | 133.03 | -0.28 | 132.99 | -0.26
133 | -0.251 | 133.06 | -0.214 | 133.05 | -0.225 | 132.97 | -0.307 | 133.04 | -0.28 | 133 | -0.26
133.01 | -0.251 | 133.07 | -0.214 | 133.06 | -0.225 | 132.98 | -0.307 | 133.06 | -0.28 | 133.02 | -0.26
133.03 | -0.251 | 133.09 | -0.214 | 133.08 | -0.225 | 133 | -0.307 | 133.08 | -0.28 | 133.03 | -0.26
133.05 | -0.251 | 133.1 | -0.214 | 133.1 | -0.225 | 133.02 | -0.307 | 133.09 | -0.28 | 133.05 | -0.261
133.06 | -0.251 | 133.12 | -0.214 | 133.11 | -0.225 | 133.03 | -0.307 | 133.11 | -0.28 | 133.07 | -0.261
133.08 | -0.251 | 133.14 | -0.214 | 133.13 | -0.225 | 133.05 | -0.307 | 133.13 | -0.28 | 133.08 | -0.261
133.1 | -0.251 | 133.16 | -0.214 | 133.15 | -0.225 | 133.07 | -0.307 | 133.14 | -0.28 | 133.1 | -0.261
133.11 | -0.251 | 133.17 | -0.214 | 133.16 | -0.225 | 133.08 | -0.307 | 133.16 | -0.28 | 133.12 | -0.261
133.13 | -0.251 | 133.19 | -0.214 | 133.18 | -0.225 | 133.1 | -0.307 | 133.18 | -0.28 | 133.13 | -0.261
133.15 | -0.251 | 133.21 | -0.214 | 133.2 | -0.225 | 133.12 | -0.307 | 133.19 | -0.28 | 133.15 | -0.261
133.16 | -0.251 | 133.22 | -0.214 | 133.21 | -0.225 | 133.13 | -0.307 | 133.21 | -0.28 | 133.17 | -0.261
133.18 | -0.251 | 133.24 | -0.214 | 133.23 | -0.225 | 133.15 | -0.307 | 133.23 | -0.28 | 133.18 | -0.261
133.2 | -0.251 | 133.26 | -0.214 | 133.25 | -0.225 | 133.17 | -0.307 | 133.24 | -0.28 | 133.2 | -0.261
133.21 | -0.251 | 133.27 | -0.214 | 133.26 | -0.225 | 133.18 | -0.307 | 133.26 | -0.28 | 133.22 | -0.261
133.23 | -0.251 | 133.29 | -0.214 | 133.28 | -0.225 | 133.2 | -0.307 | 133.28 | -0.28 | 133.24 | -0.261
133.25 | -0.251 | 133.3 | -0.214 | 133.3 | -0.225 | 133.22 | -0.307 | 133.29 | -0.28 | 133.25 | -0.261
133.26 | -0.251 | 133.32 | -0.214 | 133.31 | -0.225 | 133.23 | -0.307 | 133.31 | -0.28 | 133.27 | -0.261
133.28 | -0.251 | 133.34 | -0.214 | 133.33 | -0.225 | 133.25 | -0.307 | 133.33 | -0.28 | 133.28 | -0.261
133.3 | -0.251 | 133.35 | -0.214 | 133.35 | -0.225 | 133.27 | -0.307 | 133.34 | -0.28 | 133.3 | -0.261
133.31 | -0.251 | 133.37 | -0.214 | 133.36 | -0.225 | 133.28 | -0.307 | 133.36 | -0.28 | 133.32 | -0.261
133.33 | -0.251 | 133.39 | -0.214 | 133.38 | -0.225 | 133.3 | -0.307 | 133.38 | -0.28 | 133.34 | -0.261
133.35 | -0.251 | 133.4 | -0.214 | 133.4 | -0.225 | 133.32 | -0.307 | 133.39 | -0.28 | 133.35 | -0.261
133.36 | -0.251 | 133.42 | -0.214 | 133.41 | -0.225 | 133.33 | -0.307 | 133.41 | -0.28 | 133.37 | -0.261
133.38 | -0.251 | 133.44 | -0.214 | 133.43 | -0.225 | 133.35 | -0.307 | 133.43 | -0.28 | 133.38 | -0.261
133.4 | -0.251 | 133.46 | -0.214 | 133.45 | -0.225 | 133.37 | -0.307 | 133.44 | -0.28 | 133.4 | -0.261
133.41 | -0.251 | 133.47 | -0.214 | 133.47 | -0.225 | 133.38 | -0.307 | 133.46 | -0.28 | 133.42 | -0.261
133.43 | -0.251 | 133.49 | -0.214 | 133.48 | -0.225 | 133.4 | -0.307 | 133.48 | -0.28 | 133.43 | -0.261
133.45 | -0.251 | 133.51 | -0.214 | 133.5 | -0.225 | 133.42 | -0.307 | 133.49 | -0.28 | 133.45 | -0.261
133.46 | -0.251 | 133.52 | -0.214 | 133.51 | -0.225 | 133.43 | -0.307 | 133.51 | -0.28 | 133.47 | -0.261
133.48 | -0.251 | 133.54 | -0.214 | 133.53 | -0.225 | 133.45 | -0.307 | 133.53 | -0.28 | 133.48 | -0.261
133.5 | -0.251 | 133.55 | -0.214 | 133.55 | -0.225 | 133.47 | -0.307 | 133.54 | -0.28 | 133.5 | -0.261
133.51 | -0.251 | 133.57 | -0.214 | 133.57 | -0.225 | 133.48 | -0.307 | 133.56 | -0.28 | 133.52 | -0.261
133.53 | -0.251 | 133.59 | -0.214 | 133.58 | -0.225 | 133.5 | -0.307 | 133.58 | -0.28 | 133.53 | -0.261
133.55 | -0.251 | 133.61 | -0.214 | 133.6 | -0.225 | 133.51 | -0.307 | 133.59 | -0.28 | 133.55 | -0.261
133.56 | -0.251 | 133.62 | -0.214 | 133.62 | -0.225 | 133.53 | -0.307 | 133.61 | -0.28 | 133.57 | -0.261
133.58 | -0.251 | 133.64 | -0.214 | 133.63 | -0.225 | 133.55 | -0.307 | 133.63 | -0.28 | 133.58 | -0.261
133.6 | -0.251 | 133.66 | -0.214 | 133.65 | -0.225 | 133.57 | -0.307 | 133.64 | -0.28 | 133.6 | -0.261
133.61 | -0.251 | 133.67 | -0.214 | 133.66 | -0.225 | 133.58 | -0.307 | 133.66 | -0.28 | 133.62 | -0.261
133.63 | -0.251 | 133.69 | -0.214 | 133.68 | -0.225 | 133.6 | -0.307 | 133.68 | -0.28 | 133.63 | -0.261
133.65 | -0.251 | 133.71 | -0.214 | 133.7 | -0.225 | 133.62 | -0.307 | 133.69 | -0.28 | 133.65 | -0.261
133.66 | -0.251 | 133.72 | -0.214 | 133.72 | -0.225 | 133.63 | -0.307 | 133.71 | -0.28 | 133.67 | -0.261
133.68 | -0.252 | 133.74 | -0.214 | 133.73 | -0.225 | 133.65 | -0.307 | 133.73 | -0.28 | 133.69 | -0.261
133.7 | -0.252 | 133.76 | -0.214 | 133.75 | -0.225 | 133.67 | -0.307 | 133.74 | -0.28 | 133.7 | -0.261
133.71 | -0.252 | 133.77 | -0.214 | 133.76 | -0.225 | 133.68 | -0.307 | 133.76 | -0.28 | 133.72 | -0.261
133.73 | -0.252 | 133.79 | -0.213 | 133.78 | -0.225 | 133.7 | -0.307 | 133.78 | -0.28 | 133.73 | -0.261
133.75 | -0.252 | 133.81 | -0.213 | 133.8 | -0.225 | 133.71 | -0.307 | 133.79 | -0.28 | 133.75 | -0.261
133.76 | -0.252 | 133.82 | -0.213 | 133.82 | -0.225 | 133.73 | -0.307 | 133.81 | -0.28 | 133.77 | -0.261
133.78 | -0.252 | 133.84 | -0.213 | 133.83 | -0.225 | 133.75 | -0.307 | 133.83 | -0.28 | 133.78 | -0.261
133.8 | -0.252 | 133.86 | -0.213 | 133.85 | -0.225 | 133.76 | -0.307 | 133.84 | -0.28 | 133.8 | -0.261
133.81 | -0.252 | 133.87 | -0.213 | 133.87 | -0.225 | 133.78 | -0.307 | 133.86 | -0.28 | 133.82 | -0.261
133.83 | -0.252 | 133.89 | -0.213 | 133.88 | -0.225 | 133.8 | -0.307 | 133.88 | -0.28 | 133.84 | -0.261
133.85 | -0.252 | 133.91 | -0.213 | 133.9 | -0.225 | 133.82 | -0.307 | 133.89 | -0.28 | 133.85 | -0.261
133.86 | -0.252 | 133.92 | -0.213 | 133.91 | -0.225 | 133.83 | -0.307 | 133.91 | -0.28 | 133.87 | -0.261
133.88 | -0.252 | 133.94 | -0.213 | 133.93 | -0.225 | 133.85 | -0.307 | 133.93 | -0.28 | 133.88 | -0.261
133.9 | -0.252 | 133.96 | -0.213 | 133.95 | -0.225 | 133.87 | -0.307 | 133.94 | -0.28 | 133.9 | -0.261
133.91 | -0.252 | 133.97 | -0.213 | 133.97 | -0.225 | 133.88 | -0.307 | 133.96 | -0.28 | 133.92 | -0.261
133.93 | -0.252 | 133.99 | -0.213 | 133.98 | -0.225 | 133.9 | -0.307 | 133.98 | -0.28 | 133.93 | -0.261
133.95 | -0.252 | 134 | -0.213 | 134 | -0.225 | 133.92 | -0.307 | 133.99 | -0.28 | 133.95 | -0.261
133.96 | -0.252 | 134.02 | -0.213 | 134.02 | -0.225 | 133.93 | -0.307 | 134.01 | -0.28 | 133.97 | -0.261
133.98 | -0.252 | 134.04 | -0.213 | 134.03 | -0.225 | 133.95 | -0.307 | 134.03 | -0.28 | 133.98 | -0.261
134 | -0.252 | 134.06 | -0.213 | 134.05 | -0.225 | 133.97 | -0.307 | 134.04 | -0.28 | 134 | -0.261
134.01 | -0.252 | 134.07 | -0.213 | 134.07 | -0.225 | 133.98 | -0.307 | 134.06 | -0.28 | 134.02 | -0.261
134.03 | -0.252 | 134.09 | -0.213 | 134.08 | -0.225 | 134 | -0.307 | 134.08 | -0.28 | 134.03 | -0.261
134.05 | -0.252 | 134.11 | -0.213 | 134.1 | -0.225 | 134.01 | -0.307 | 134.09 | -0.28 | 134.05 | -0.261
134.06 | -0.252 | 134.12 | -0.213 | 134.12 | -0.225 | 134.03 | -0.307 | 134.11 | -0.28 | 134.07 | -0.261
134.08 | -0.252 | 134.14 | -0.213 | 134.13 | -0.225 | 134.05 | -0.307 | 134.13 | -0.28 | 134.08 | -0.261
134.1 | -0.252 | 134.16 | -0.213 | 134.15 | -0.225 | 134.07 | -0.307 | 134.14 | -0.28 | 134.1 | -0.261
134.11 | -0.252 | 134.17 | -0.213 | 134.17 | -0.225 | 134.08 | -0.307 | 134.16 | -0.28 | 134.12 | -0.261
134.13 | -0.252 | 134.19 | -0.213 | 134.18 | -0.225 | 134.1 | -0.307 | 134.18 | -0.28 | 134.13 | -0.261
134.15 | -0.252 | 134.21 | -0.213 | 134.2 | -0.225 | 134.12 | -0.307 | 134.19 | -0.28 | 134.15 | -0.261
134.16 | -0.252 | 134.22 | -0.213 | 134.22 | -0.225 | 134.13 | -0.307 | 134.21 | -0.28 | 134.17 | -0.261
134.18 | -0.252 | 134.24 | -0.213 | 134.23 | -0.226 | 134.15 | -0.307 | 134.23 | -0.28 | 134.18 | -0.261
134.2 | -0.252 | 134.26 | -0.213 | 134.25 | -0.226 | 134.17 | -0.307 | 134.24 | -0.28 | 134.2 | -0.261
134.21 | -0.252 | 134.27 | -0.213 | 134.27 | -0.226 | 134.18 | -0.307 | 134.26 | -0.28 | 134.22 | -0.261
134.23 | -0.252 | 134.29 | -0.213 | 134.28 | -0.226 | 134.2 | -0.307 | 134.28 | -0.28 | 134.23 | -0.261
134.25 | -0.252 | 134.31 | -0.213 | 134.3 | -0.226 | 134.22 | -0.307 | 134.29 | -0.28 | 134.25 | -0.261
134.26 | -0.252 | 134.32 | -0.213 | 134.32 | -0.226 | 134.23 | -0.307 | 134.31 | -0.28 | 134.27 | -0.261
134.28 | -0.252 | 134.34 | -0.213 | 134.33 | -0.226 | 134.25 | -0.307 | 134.33 | -0.28 | 134.29 | -0.261
134.3 | -0.252 | 134.36 | -0.213 | 134.35 | -0.226 | 134.27 | -0.307 | 134.34 | -0.28 | 134.3 | -0.261
134.31 | -0.252 | 134.37 | -0.213 | 134.37 | -0.226 | 134.28 | -0.307 | 134.36 | -0.28 | 134.32 | -0.261
134.33 | -0.252 | 134.39 | -0.213 | 134.38 | -0.226 | 134.3 | -0.307 | 134.38 | -0.28 | 134.33 | -0.261
134.34 | -0.252 | 134.41 | -0.213 | 134.4 | -0.226 | 134.32 | -0.307 | 134.39 | -0.28 | 134.35 | -0.261
134.36 | -0.252 | 134.42 | -0.213 | 134.42 | -0.226 | 134.33 | -0.307 | 134.41 | -0.281 | 134.37 | -0.261
134.38 | -0.252 | 134.44 | -0.213 | 134.43 | -0.226 | 134.35 | -0.307 | 134.43 | -0.281 | 134.38 | -0.261
134.4 | -0.252 | 134.46 | -0.213 | 134.45 | -0.226 | 134.37 | -0.307 | 134.44 | -0.281 | 134.4 | -0.261
134.41 | -0.252 | 134.47 | -0.213 | 134.47 | -0.226 | 134.38 | -0.307 | 134.46 | -0.281 | 134.42 | -0.261
134.43 | -0.252 | 134.49 | -0.213 | 134.48 | -0.226 | 134.4 | -0.307 | 134.48 | -0.281 | 134.43 | -0.261
134.45 | -0.252 | 134.51 | -0.213 | 134.5 | -0.226 | 134.42 | -0.307 | 134.49 | -0.281 | 134.45 | -0.261
134.46 | -0.252 | 134.52 | -0.213 | 134.52 | -0.226 | 134.43 | -0.308 | 134.51 | -0.281 | 134.47 | -0.261
134.48 | -0.252 | 134.54 | -0.213 | 134.53 | -0.226 | 134.45 | -0.308 | 134.53 | -0.281 | 134.49 | -0.261
134.5 | -0.252 | 134.56 | -0.213 | 134.55 | -0.226 | 134.47 | -0.308 | 134.54 | -0.281 | 134.5 | -0.261
134.51 | -0.252 | 134.57 | -0.213 | 134.57 | -0.226 | 134.48 | -0.308 | 134.56 | -0.281 | 134.52 | -0.261
134.53 | -0.252 | 134.59 | -0.213 | 134.58 | -0.226 | 134.5 | -0.308 | 134.58 | -0.281 | 134.54 | -0.261
134.55 | -0.252 | 134.61 | -0.213 | 134.6 | -0.226 | 134.52 | -0.308 | 134.59 | -0.281 | 134.55 | -0.261
134.56 | -0.252 | 134.62 | -0.213 | 134.62 | -0.226 | 134.53 | -0.308 | 134.61 | -0.281 | 134.57 | -0.261
134.58 | -0.252 | 134.64 | -0.213 | 134.63 | -0.226 | 134.55 | -0.308 | 134.63 | -0.281 | 134.59 | -0.261
134.6 | -0.252 | 134.66 | -0.213 | 134.65 | -0.226 | 134.57 | -0.308 | 134.64 | -0.281 | 134.6 | -0.261
134.61 | -0.252 | 134.67 | -0.213 | 134.67 | -0.226 | 134.58 | -0.308 | 134.66 | -0.281 | 134.62 | -0.261
134.63 | -0.252 | 134.69 | -0.213 | 134.68 | -0.226 | 134.6 | -0.308 | 134.68 | -0.281 | 134.64 | -0.261
134.65 | -0.252 | 134.71 | -0.213 | 134.7 | -0.226 | 134.62 | -0.308 | 134.69 | -0.281 | 134.65 | -0.261
134.66 | -0.252 | 134.72 | -0.213 | 134.72 | -0.226 | 134.63 | -0.308 | 134.71 | -0.281 | 134.67 | -0.261
134.68 | -0.252 | 134.74 | -0.213 | 134.73 | -0.226 | 134.65 | -0.308 | 134.73 | -0.281 | 134.69 | -0.261
134.7 | -0.252 | 134.76 | -0.213 | 134.75 | -0.226 | 134.67 | -0.308 | 134.74 | -0.281 | 134.7 | -0.261
134.71 | -0.252 | 134.77 | -0.213 | 134.77 | -0.226 | 134.68 | -0.308 | 134.76 | -0.281 | 134.72 | -0.261
134.73 | -0.252 | 134.79 | -0.213 | 134.78 | -0.226 | 134.7 | -0.308 | 134.78 | -0.281 | 134.74 | -0.261
134.75 | -0.252 | 134.81 | -0.213 | 134.8 | -0.226 | 134.72 | -0.308 | 134.79 | -0.281 | 134.75 | -0.261
134.76 | -0.252 | 134.82 | -0.213 | 134.82 | -0.226 | 134.73 | -0.308 | 134.81 | -0.281 | 134.77 | -0.261
134.78 | -0.252 | 134.84 | -0.213 | 134.83 | -0.226 | 134.75 | -0.308 | 134.83 | -0.281 | 134.78 | -0.261
134.8 | -0.252 | 134.86 | -0.213 | 134.85 | -0.226 | 134.77 | -0.308 | 134.84 | -0.281 | 134.8 | -0.261
134.81 | -0.252 | 134.87 | -0.213 | 134.87 | -0.226 | 134.78 | -0.308 | 134.86 | -0.281 | 134.82 | -0.261
134.83 | -0.252 | 134.89 | -0.213 | 134.88 | -0.226 | 134.8 | -0.308 | 134.88 | -0.281 | 134.84 | -0.261
134.85 | -0.252 | 134.91 | -0.213 | 134.9 | -0.226 | 134.82 | -0.308 | 134.89 | -0.281 | 134.85 | -0.261
134.86 | -0.252 | 134.92 | -0.213 | 134.92 | -0.226 | 134.83 | -0.308 | 134.91 | -0.281 | 134.87 | -0.261
134.88 | -0.252 | 134.94 | -0.213 | 134.93 | -0.226 | 134.85 | -0.308 | 134.93 | -0.281 | 134.89 | -0.261
134.9 | -0.252 | 134.96 | -0.213 | 134.95 | -0.226 | 134.87 | -0.308 | 134.94 | -0.281 | 134.9 | -0.261
134.91 | -0.252 | 134.97 | -0.213 | 134.97 | -0.226 | 134.88 | -0.308 | 134.96 | -0.281 | 134.92 | -0.261
134.93 | -0.252 | 134.99 | -0.213 | 134.98 | -0.226 | 134.9 | -0.308 | 134.98 | -0.281 | 134.93 | -0.261
134.95 | -0.252 | 135.01 | -0.213 | 135 | -0.226 | 134.92 | -0.308 | 134.99 | -0.281 | 134.95 | -0.261
134.96 | -0.252 | 135.02 | -0.213 | 135.02 | -0.226 | 134.93 | -0.308 | 135.01 | -0.281 | 134.97 | -0.261
134.98 | -0.252 | 135.04 | -0.213 | 135.03 | -0.226 | 134.95 | -0.308 | 135.03 | -0.281 | 134.99 | -0.261
135 | -0.252 | 135.06 | -0.213 | 135.05 | -0.226 | 134.97 | -0.308 | 135.04 | -0.281 | 135 | -0.261
135.01 | -0.252 | 135.07 | -0.213 | 135.07 | -0.226 | 134.98 | -0.308 | 135.06 | -0.281 | 135.02 | -0.261
135.03 | -0.252 | 135.09 | -0.213 | 135.08 | -0.226 | 135 | -0.308 | 135.08 | -0.281 | 135.04 | -0.261
135.05 | -0.252 | 135.11 | -0.213 | 135.1 | -0.226 | 135.02 | -0.308 | 135.09 | -0.281 | 135.05 | -0.261
135.07 | -0.252 | 135.12 | -0.213 | 135.12 | -0.226 | 135.03 | -0.308 | 135.11 | -0.281 | 135.07 | -0.261
135.08 | -0.252 | 135.14 | -0.213 | 135.13 | -0.226 | 135.05 | -0.308 | 135.13 | -0.281 | 135.09 | -0.261
135.1 | -0.252 | 135.16 | -0.213 | 135.15 | -0.226 | 135.07 | -0.308 | 135.14 | -0.281 | 135.1 | -0.261
135.11 | -0.252 | 135.17 | -0.213 | 135.17 | -0.226 | 135.08 | -0.308 | 135.16 | -0.281 | 135.12 | -0.261
135.13 | -0.252 | 135.19 | -0.213 | 135.18 | -0.226 | 135.1 | -0.308 | 135.18 | -0.281 | 135.14 | -0.261
135.15 | -0.252 | 135.21 | -0.213 | 135.2 | -0.226 | 135.12 | -0.308 | 135.19 | -0.281 | 135.15 | -0.261
135.16 | -0.252 | 135.22 | -0.213 | 135.22 | -0.226 | 135.13 | -0.308 | 135.21 | -0.281 | 135.17 | -0.261
135.18 | -0.252 | 135.24 | -0.213 | 135.23 | -0.226 | 135.15 | -0.308 | 135.23 | -0.281 | 135.19 | -0.261
135.2 | -0.252 | 135.26 | -0.213 | 135.25 | -0.226 | 135.17 | -0.308 | 135.24 | -0.281 | 135.2 | -0.261
135.21 | -0.252 | 135.27 | -0.213 | 135.27 | -0.226 | 135.18 | -0.308 | 135.26 | -0.281 | 135.22 | -0.261
135.23 | -0.252 | 135.29 | -0.213 | 135.28 | -0.226 | 135.2 | -0.308 | 135.28 | -0.281 | 135.24 | -0.261
135.25 | -0.252 | 135.31 | -0.213 | 135.3 | -0.226 | 135.22 | -0.308 | 135.29 | -0.281 | 135.25 | -0.261
135.26 | -0.252 | 135.32 | -0.213 | 135.32 | -0.226 | 135.23 | -0.308 | 135.31 | -0.281 | 135.27 | -0.261
135.28 | -0.253 | 135.34 | -0.213 | 135.33 | -0.226 | 135.25 | -0.308 | 135.33 | -0.281 | 135.29 | -0.261
135.3 | -0.253 | 135.36 | -0.213 | 135.35 | -0.226 | 135.27 | -0.308 | 135.34 | -0.281 | 135.3 | -0.261
135.31 | -0.253 | 135.37 | -0.213 | 135.37 | -0.226 | 135.28 | -0.308 | 135.36 | -0.281 | 135.32 | -0.261
135.33 | -0.253 | 135.39 | -0.213 | 135.38 | -0.226 | 135.3 | -0.308 | 135.38 | -0.281 | 135.33 | -0.261
135.35 | -0.253 | 135.41 | -0.213 | 135.4 | -0.226 | 135.32 | -0.308 | 135.39 | -0.281 | 135.35 | -0.261
135.36 | -0.253 | 135.42 | -0.213 | 135.41 | -0.226 | 135.33 | -0.308 | 135.41 | -0.281 | 135.37 | -0.261
135.38 | -0.253 | 135.44 | -0.213 | 135.43 | -0.226 | 135.35 | -0.308 | 135.43 | -0.281 | 135.39 | -0.261
135.4 | -0.253 | 135.46 | -0.213 | 135.45 | -0.226 | 135.37 | -0.308 | 135.44 | -0.281 | 135.4 | -0.261
135.41 | -0.253 | 135.47 | -0.213 | 135.47 | -0.226 | 135.38 | -0.308 | 135.46 | -0.281 | 135.42 | -0.261
135.43 | -0.253 | 135.49 | -0.213 | 135.48 | -0.226 | 135.4 | -0.308 | 135.48 | -0.281 | 135.44 | -0.261
135.45 | -0.253 | 135.51 | -0.213 | 135.5 | -0.226 | 135.42 | -0.308 | 135.49 | -0.281 | 135.45 | -0.261
135.46 | -0.253 | 135.52 | -0.213 | 135.52 | -0.226 | 135.43 | -0.308 | 135.51 | -0.281 | 135.47 | -0.261
135.48 | -0.253 | 135.54 | -0.213 | 135.53 | -0.226 | 135.45 | -0.308 | 135.53 | -0.281 | 135.49 | -0.261
135.5 | -0.253 | 135.56 | -0.213 | 135.55 | -0.226 | 135.47 | -0.308 | 135.54 | -0.281 | 135.5 | -0.261
135.51 | -0.253 | 135.57 | -0.213 | 135.57 | -0.226 | 135.48 | -0.308 | 135.56 | -0.281 | 135.52 | -0.261
135.53 | -0.253 | 135.59 | -0.213 | 135.58 | -0.226 | 135.5 | -0.308 | 135.58 | -0.281 | 135.54 | -0.261
135.55 | -0.253 | 135.61 | -0.213 | 135.6 | -0.226 | 135.52 | -0.308 | 135.59 | -0.281 | 135.55 | -0.261
135.56 | -0.253 | 135.62 | -0.213 | 135.62 | -0.226 | 135.53 | -0.308 | 135.61 | -0.281 | 135.57 | -0.261
135.58 | -0.253 | 135.64 | -0.213 | 135.63 | -0.226 | 135.55 | -0.308 | 135.63 | -0.281 | 135.59 | -0.261
135.6 | -0.253 | 135.65 | -0.213 | 135.65 | -0.226 | 135.57 | -0.308 | 135.64 | -0.281 | 135.6 | -0.261
135.61 | -0.253 | 135.67 | -0.213 | 135.67 | -0.226 | 135.58 | -0.308 | 135.66 | -0.281 | 135.62 | -0.261
135.63 | -0.253 | 135.69 | -0.213 | 135.68 | -0.226 | 135.6 | -0.308 | 135.68 | -0.281 | 135.64 | -0.261
135.65 | -0.253 | 135.71 | -0.213 | 135.7 | -0.226 | 135.62 | -0.308 | 135.69 | -0.281 | 135.65 | -0.261
135.66 | -0.253 | 135.72 | -0.213 | 135.72 | -0.226 | 135.63 | -0.308 | 135.71 | -0.281 | 135.67 | -0.261
135.68 | -0.253 | 135.74 | -0.213 | 135.73 | -0.226 | 135.65 | -0.308 | 135.73 | -0.281 | 135.69 | -0.261
135.7 | -0.253 | 135.76 | -0.213 | 135.75 | -0.226 | 135.67 | -0.308 | 135.74 | -0.281 | 135.7 | -0.261
135.71 | -0.253 | 135.77 | -0.213 | 135.77 | -0.226 | 135.68 | -0.308 | 135.76 | -0.281 | 135.72 | -0.261
135.73 | -0.253 | 135.79 | -0.213 | 135.78 | -0.226 | 135.7 | -0.308 | 135.78 | -0.281 | 135.74 | -0.261
135.75 | -0.253 | 135.81 | -0.213 | 135.8 | -0.226 | 135.72 | -0.308 | 135.79 | -0.281 | 135.75 | -0.261
135.76 | -0.253 | 135.82 | -0.213 | 135.82 | -0.226 | 135.73 | -0.308 | 135.81 | -0.281 | 135.77 | -0.261
135.78 | -0.253 | 135.84 | -0.213 | 135.83 | -0.226 | 135.75 | -0.308 | 135.83 | -0.281 | 135.79 | -0.261
135.8 | -0.253 | 135.86 | -0.213 | 135.85 | -0.226 | 135.77 | -0.308 | 135.84 | -0.281 | 135.81 | -0.261
135.81 | -0.253 | 135.87 | -0.213 | 135.87 | -0.226 | 135.78 | -0.308 | 135.86 | -0.281 | 135.82 | -0.261
135.83 | -0.253 | 135.89 | -0.213 | 135.88 | -0.226 | 135.8 | -0.308 | 135.88 | -0.281 | 135.84 | -0.261
135.85 | -0.253 | 135.91 | -0.213 | 135.9 | -0.226 | 135.82 | -0.308 | 135.89 | -0.281 | 135.86 | -0.261
135.86 | -0.253 | 135.92 | -0.213 | 135.92 | -0.226 | 135.83 | -0.308 | 135.91 | -0.281 | 135.87 | -0.261
135.88 | -0.253 | 135.94 | -0.213 | 135.93 | -0.226 | 135.85 | -0.308 | 135.93 | -0.281 | 135.89 | -0.262
135.9 | -0.253 | 135.96 | -0.213 | 135.95 | -0.226 | 135.87 | -0.308 | 135.94 | -0.281 | 135.91 | -0.262
135.91 | -0.253 | 135.97 | -0.213 | 135.97 | -0.226 | 135.88 | -0.308 | 135.96 | -0.281 | 135.92 | -0.262
135.93 | -0.253 | 135.99 | -0.213 | 135.98 | -0.226 | 135.9 | -0.308 | 135.98 | -0.281 | 135.94 | -0.262
135.95 | -0.253 | 136.01 | -0.213 | 136 | -0.226 | 135.92 | -0.308 | 135.99 | -0.281 | 135.95 | -0.262
135.96 | -0.253 | 136.02 | -0.213 | 136.02 | -0.226 | 135.93 | -0.309 | 136.01 | -0.281 | 135.97 | -0.262
135.98 | -0.253 | 136.04 | -0.213 | 136.03 | -0.226 | 135.95 | -0.309 | 136.03 | -0.281 | 135.99 | -0.262
136 | -0.253 | 136.06 | -0.213 | 136.05 | -0.226 | 135.97 | -0.309 | 136.04 | -0.281 | 136.01 | -0.262
136.01 | -0.253 | 136.07 | -0.213 | 136.07 | -0.226 | 135.98 | -0.309 | 136.06 | -0.281 | 136.02 | -0.262
136.03 | -0.253 | 136.09 | -0.213 | 136.08 | -0.226 | 136 | -0.309 | 136.08 | -0.281 | 136.04 | -0.262
136.05 | -0.253 | 136.11 | -0.213 | 136.1 | -0.226 | 136.02 | -0.309 | 136.09 | -0.281 | 136.06 | -0.262
136.06 | -0.253 | 136.12 | -0.212 | 136.12 | -0.226 | 136.03 | -0.309 | 136.11 | -0.281 | 136.07 | -0.262
136.08 | -0.253 | 136.14 | -0.212 | 136.13 | -0.226 | 136.05 | -0.309 | 136.13 | -0.281 | 136.09 | -0.262
136.1 | -0.253 | 136.16 | -0.212 | 136.15 | -0.226 | 136.07 | -0.309 | 136.14 | -0.281 | 136.11 | -0.262
136.11 | -0.253 | 136.17 | -0.212 | 136.17 | -0.226 | 136.08 | -0.309 | 136.16 | -0.281 | 136.12 | -0.262
136.13 | -0.253 | 136.19 | -0.212 | 136.18 | -0.226 | 136.1 | -0.309 | 136.18 | -0.281 | 136.14 | -0.262
136.15 | -0.253 | 136.21 | -0.212 | 136.2 | -0.226 | 136.12 | -0.309 | 136.19 | -0.281 | 136.16 | -0.262
136.16 | -0.253 | 136.22 | -0.212 | 136.22 | -0.226 | 136.13 | -0.309 | 136.21 | -0.281 | 136.17 | -0.262
136.18 | -0.253 | 136.24 | -0.212 | 136.23 | -0.226 | 136.15 | -0.309 | 136.23 | -0.281 | 136.19 | -0.262
136.2 | -0.253 | 136.26 | -0.212 | 136.25 | -0.226 | 136.17 | -0.309 | 136.24 | -0.281 | 136.21 | -0.262
136.21 | -0.253 | 136.27 | -0.212 | 136.27 | -0.226 | 136.18 | -0.309 | 136.26 | -0.281 | 136.22 | -0.262
136.23 | -0.253 | 136.29 | -0.213 | 136.28 | -0.226 | 136.2 | -0.309 | 136.28 | -0.281 | 136.24 | -0.262
136.25 | -0.253 | 136.31 | -0.213 | 136.3 | -0.226 | 136.22 | -0.309 | 136.29 | -0.281 | 136.26 | -0.262
136.26 | -0.253 | 136.32 | -0.213 | 136.32 | -0.226 | 136.23 | -0.309 | 136.31 | -0.281 | 136.27 | -0.262
136.28 | -0.253 | 136.34 | -0.213 | 136.33 | -0.226 | 136.25 | -0.309 | 136.33 | -0.281 | 136.29 | -0.262
136.3 | -0.253 | 136.36 | -0.213 | 136.35 | -0.226 | 136.27 | -0.309 | 136.34 | -0.281 | 136.31 | -0.262
136.31 | -0.253 | 136.37 | -0.213 | 136.37 | -0.226 | 136.28 | -0.309 | 136.36 | -0.281 | 136.32 | -0.262
136.33 | -0.253 | 136.39 | -0.213 | 136.38 | -0.226 | 136.3 | -0.309 | 136.38 | -0.281 | 136.34 | -0.262
136.35 | -0.253 | 136.41 | -0.213 | 136.4 | -0.226 | 136.32 | -0.309 | 136.39 | -0.281 | 136.36 | -0.262
136.36 | -0.253 | 136.42 | -0.212 | 136.42 | -0.226 | 136.33 | -0.309 | 136.41 | -0.281 | 136.37 | -0.262
136.38 | -0.253 | 136.44 | -0.212 | 136.43 | -0.226 | 136.35 | -0.309 | 136.43 | -0.281 | 136.39 | -0.262
136.4 | -0.253 | 136.46 | -0.212 | 136.45 | -0.226 | 136.37 | -0.309 | 136.44 | -0.281 | 136.41 | -0.262
136.41 | -0.253 | 136.47 | -0.212 | 136.47 | -0.226 | 136.38 | -0.309 | 136.46 | -0.281 | 136.42 | -0.262
136.43 | -0.253 | 136.49 | -0.212 | 136.48 | -0.226 | 136.4 | -0.309 | 136.48 | -0.281 | 136.44 | -0.262
136.45 | -0.253 | 136.51 | -0.212 | 136.5 | -0.226 | 136.42 | -0.309 | 136.5 | -0.281 | 136.46 | -0.262
136.46 | -0.253 | 136.52 | -0.212 | 136.52 | -0.226 | 136.43 | -0.309 | 136.51 | -0.281 | 136.47 | -0.262
136.48 | -0.253 | 136.54 | -0.212 | 136.53 | -0.226 | 136.45 | -0.309 | 136.53 | -0.281 | 136.49 | -0.262
136.5 | -0.253 | 136.56 | -0.212 | 136.55 | -0.226 | 136.47 | -0.309 | 136.54 | -0.281 | 136.51 | -0.262
136.51 | -0.253 | 136.57 | -0.212 | 136.57 | -0.226 | 136.48 | -0.309 | 136.56 | -0.281 | 136.52 | -0.262
136.53 | -0.253 | 136.59 | -0.212 | 136.58 | -0.226 | 136.5 | -0.309 | 136.58 | -0.281 | 136.54 | -0.262
136.55 | -0.253 | 136.61 | -0.212 | 136.6 | -0.226 | 136.52 | -0.309 | 136.6 | -0.281 | 136.56 | -0.262
136.56 | -0.253 | 136.62 | -0.212 | 136.62 | -0.226 | 136.53 | -0.309 | 136.61 | -0.281 | 136.57 | -0.262
136.58 | -0.253 | 136.64 | -0.212 | 136.63 | -0.226 | 136.55 | -0.309 | 136.63 | -0.281 | 136.59 | -0.262
136.6 | -0.253 | 136.66 | -0.212 | 136.65 | -0.226 | 136.57 | -0.309 | 136.64 | -0.281 | 136.61 | -0.262
136.61 | -0.253 | 136.67 | -0.212 | 136.67 | -0.226 | 136.58 | -0.309 | 136.66 | -0.281 | 136.62 | -0.262
136.63 | -0.253 | 136.69 | -0.212 | 136.68 | -0.226 | 136.6 | -0.309 | 136.68 | -0.281 | 136.64 | -0.262
136.65 | -0.253 | 136.71 | -0.212 | 136.7 | -0.226 | 136.62 | -0.309 | 136.7 | -0.281 | 136.66 | -0.262
136.66 | -0.253 | 136.72 | -0.212 | 136.72 | -0.226 | 136.63 | -0.309 | 136.71 | -0.281 | 136.67 | -0.262
136.68 | -0.253 | 136.74 | -0.212 | 136.73 | -0.226 | 136.65 | -0.309 | 136.73 | -0.281 | 136.69 | -0.262
136.7 | -0.253 | 136.76 | -0.212 | 136.75 | -0.226 | 136.67 | -0.309 | 136.75 | -0.281 | 136.71 | -0.262
136.71 | -0.253 | 136.77 | -0.212 | 136.77 | -0.226 | 136.68 | -0.309 | 136.76 | -0.281 | 136.72 | -0.262
136.73 | -0.253 | 136.79 | -0.212 | 136.78 | -0.226 | 136.7 | -0.309 | 136.78 | -0.281 | 136.74 | -0.262
136.75 | -0.253 | 136.81 | -0.212 | 136.8 | -0.226 | 136.72 | -0.309 | 136.79 | -0.281 | 136.76 | -0.262
136.76 | -0.253 | 136.82 | -0.212 | 136.82 | -0.226 | 136.73 | -0.309 | 136.81 | -0.281 | 136.77 | -0.262
136.78 | -0.253 | 136.84 | -0.212 | 136.83 | -0.226 | 136.75 | -0.309 | 136.83 | -0.281 | 136.79 | -0.262
136.8 | -0.253 | 136.86 | -0.212 | 136.85 | -0.226 | 136.77 | -0.309 | 136.84 | -0.281 | 136.81 | -0.262
136.81 | -0.254 | 136.87 | -0.212 | 136.87 | -0.226 | 136.78 | -0.309 | 136.86 | -0.281 | 136.82 | -0.262
136.83 | -0.254 | 136.89 | -0.212 | 136.88 | -0.226 | 136.8 | -0.309 | 136.88 | -0.281 | 136.84 | -0.262
136.84 | -0.254 | 136.91 | -0.212 | 136.9 | -0.226 | 136.82 | -0.309 | 136.9 | -0.281 | 136.86 | -0.262
136.86 | -0.254 | 136.92 | -0.212 | 136.92 | -0.226 | 136.83 | -0.309 | 136.91 | -0.281 | 136.87 | -0.262
136.88 | -0.254 | 136.94 | -0.212 | 136.93 | -0.226 | 136.85 | -0.309 | 136.93 | -0.281 | 136.89 | -0.262
136.9 | -0.254 | 136.96 | -0.212 | 136.95 | -0.226 | 136.87 | -0.309 | 136.95 | -0.281 | 136.91 | -0.262
136.91 | -0.254 | 136.97 | -0.212 | 136.97 | -0.226 | 136.89 | -0.309 | 136.96 | -0.281 | 136.92 | -0.262
136.93 | -0.254 | 136.99 | -0.212 | 136.98 | -0.226 | 136.9 | -0.309 | 136.98 | -0.281 | 136.94 | -0.262
136.95 | -0.254 | 137.01 | -0.212 | 137 | -0.226 | 136.92 | -0.309 | 137 | -0.281 | 136.96 | -0.262
136.96 | -0.254 | 137.02 | -0.212 | 137.02 | -0.226 | 136.94 | -0.309 | 137.01 | -0.281 | 136.97 | -0.262
136.98 | -0.254 | 137.04 | -0.212 | 137.03 | -0.226 | 136.95 | -0.309 | 137.03 | -0.281 | 136.99 | -0.262
137 | -0.254 | 137.06 | -0.212 | 137.05 | -0.226 | 136.97 | -0.309 | 137.04 | -0.281 | 137.01 | -0.262
137.01 | -0.254 | 137.07 | -0.212 | 137.07 | -0.226 | 136.98 | -0.309 | 137.06 | -0.281 | 137.02 | -0.262
137.03 | -0.254 | 137.09 | -0.212 | 137.08 | -0.226 | 137 | -0.309 | 137.08 | -0.281 | 137.04 | -0.262
137.05 | -0.254 | 137.11 | -0.212 | 137.1 | -0.226 | 137.02 | -0.309 | 137.1 | -0.281 | 137.06 | -0.262
137.06 | -0.254 | 137.12 | -0.212 | 137.12 | -0.226 | 137.03 | -0.309 | 137.11 | -0.281 | 137.07 | -0.262
137.08 | -0.254 | 137.14 | -0.212 | 137.13 | -0.226 | 137.05 | -0.309 | 137.13 | -0.281 | 137.09 | -0.262
137.1 | -0.254 | 137.16 | -0.212 | 137.15 | -0.226 | 137.07 | -0.309 | 137.15 | -0.281 | 137.11 | -0.262
137.11 | -0.254 | 137.17 | -0.212 | 137.17 | -0.226 | 137.08 | -0.309 | 137.16 | -0.281 | 137.12 | -0.262
137.13 | -0.254 | 137.19 | -0.212 | 137.18 | -0.226 | 137.1 | -0.309 | 137.18 | -0.282 | 137.14 | -0.262
137.15 | -0.254 | 137.21 | -0.212 | 137.2 | -0.226 | 137.12 | -0.309 | 137.2 | -0.282 | 137.16 | -0.262
137.16 | -0.254 | 137.22 | -0.212 | 137.22 | -0.226 | 137.13 | -0.309 | 137.21 | -0.282 | 137.17 | -0.262
137.18 | -0.254 | 137.24 | -0.212 | 137.23 | -0.226 | 137.15 | -0.309 | 137.23 | -0.282 | 137.19 | -0.262
137.2 | -0.254 | 137.26 | -0.212 | 137.25 | -0.226 | 137.17 | -0.309 | 137.25 | -0.282 | 137.21 | -0.262
137.21 | -0.254 | 137.27 | -0.212 | 137.27 | -0.226 | 137.19 | -0.309 | 137.26 | -0.282 | 137.22 | -0.262
137.23 | -0.254 | 137.29 | -0.212 | 137.28 | -0.226 | 137.2 | -0.309 | 137.28 | -0.282 | 137.24 | -0.262
137.25 | -0.254 | 137.31 | -0.212 | 137.3 | -0.226 | 137.22 | -0.309 | 137.29 | -0.282 | 137.26 | -0.262
137.26 | -0.254 | 137.32 | -0.212 | 137.32 | -0.226 | 137.23 | -0.309 | 137.31 | -0.282 | 137.27 | -0.262
137.28 | -0.254 | 137.34 | -0.212 | 137.33 | -0.226 | 137.25 | -0.31 | 137.33 | -0.282 | 137.29 | -0.262
137.3 | -0.254 | 137.36 | -0.212 | 137.35 | -0.226 | 137.27 | -0.31 | 137.35 | -0.282 | 137.31 | -0.262
137.31 | -0.254 | 137.37 | -0.212 | 137.37 | -0.226 | 137.28 | -0.31 | 137.36 | -0.282 | 137.32 | -0.262
137.33 | -0.254 | 137.39 | -0.212 | 137.38 | -0.226 | 137.3 | -0.31 | 137.38 | -0.282 | 137.34 | -0.262
137.35 | -0.254 | 137.41 | -0.212 | 137.4 | -0.226 | 137.32 | -0.31 | 137.4 | -0.282 | 137.36 | -0.262
137.36 | -0.254 | 137.42 | -0.212 | 137.42 | -0.226 | 137.33 | -0.31 | 137.41 | -0.282 | 137.37 | -0.262
137.38 | -0.254 | 137.44 | -0.212 | 137.43 | -0.226 | 137.35 | -0.31 | 137.43 | -0.282 | 137.39 | -0.262
137.4 | -0.254 | 137.46 | -0.212 | 137.45 | -0.226 | 137.37 | -0.31 | 137.45 | -0.282 | 137.41 | -0.262
137.41 | -0.254 | 137.47 | -0.212 | 137.47 | -0.226 | 137.38 | -0.31 | 137.46 | -0.282 | 137.42 | -0.262
137.43 | -0.254 | 137.49 | -0.212 | 137.48 | -0.226 | 137.4 | -0.31 | 137.48 | -0.282 | 137.44 | -0.262
137.45 | -0.254 | 137.51 | -0.212 | 137.5 | -0.226 | 137.42 | -0.31 | 137.5 | -0.282 | 137.46 | -0.262
137.46 | -0.254 | 137.52 | -0.212 | 137.52 | -0.226 | 137.43 | -0.31 | 137.51 | -0.282 | 137.47 | -0.262
137.48 | -0.254 | 137.54 | -0.212 | 137.53 | -0.226 | 137.45 | -0.31 | 137.53 | -0.282 | 137.49 | -0.262
137.5 | -0.254 | 137.56 | -0.212 | 137.55 | -0.226 | 137.47 | -0.31 | 137.55 | -0.282 | 137.51 | -0.262
137.51 | -0.254 | 137.57 | -0.212 | 137.57 | -0.226 | 137.48 | -0.31 | 137.56 | -0.282 | 137.52 | -0.262
137.53 | -0.254 | 137.59 | -0.212 | 137.58 | -0.226 | 137.5 | -0.31 | 137.58 | -0.282 | 137.54 | -0.262
137.55 | -0.254 | 137.61 | -0.212 | 137.6 | -0.226 | 137.52 | -0.31 | 137.6 | -0.282 | 137.56 | -0.262
137.56 | -0.254 | 137.62 | -0.212 | 137.62 | -0.226 | 137.54 | -0.31 | 137.61 | -0.282 | 137.57 | -0.262
137.58 | -0.254 | 137.64 | -0.212 | 137.63 | -0.226 | 137.55 | -0.31 | 137.63 | -0.282 | 137.59 | -0.262
137.6 | -0.254 | 137.66 | -0.212 | 137.65 | -0.226 | 137.57 | -0.31 | 137.65 | -0.282 | 137.61 | -0.262
137.61 | -0.254 | 137.67 | -0.212 | 137.67 | -0.226 | 137.58 | -0.31 | 137.66 | -0.282 | 137.62 | -0.262
137.63 | -0.254 | 137.69 | -0.212 | 137.68 | -0.226 | 137.6 | -0.31 | 137.68 | -0.282 | 137.64 | -0.262
137.65 | -0.254 | 137.71 | -0.212 | 137.7 | -0.226 | 137.62 | -0.31 | 137.7 | -0.282 | 137.66 | -0.262
137.66 | -0.254 | 137.73 | -0.212 | 137.72 | -0.226 | 137.63 | -0.31 | 137.71 | -0.282 | 137.67 | -0.262
137.68 | -0.254 | 137.74 | -0.212 | 137.73 | -0.226 | 137.65 | -0.31 | 137.73 | -0.282 | 137.69 | -0.262
137.7 | -0.254 | 137.76 | -0.212 | 137.75 | -0.226 | 137.67 | -0.31 | 137.75 | -0.282 | 137.71 | -0.262
137.71 | -0.254 | 137.77 | -0.212 | 137.77 | -0.226 | 137.68 | -0.31 | 137.76 | -0.282 | 137.72 | -0.262
137.73 | -0.254 | 137.79 | -0.212 | 137.78 | -0.226 | 137.7 | -0.31 | 137.78 | -0.282 | 137.74 | -0.263
137.75 | -0.254 | 137.81 | -0.212 | 137.8 | -0.226 | 137.72 | -0.31 | 137.79 | -0.282 | 137.76 | -0.263
137.76 | -0.254 | 137.82 | -0.212 | 137.82 | -0.226 | 137.73 | -0.31 | 137.81 | -0.282 | 137.77 | -0.263
137.78 | -0.254 | 137.84 | -0.212 | 137.83 | -0.226 | 137.75 | -0.31 | 137.83 | -0.282 | 137.79 | -0.263
137.8 | -0.254 | 137.86 | -0.212 | 137.85 | -0.226 | 137.77 | -0.31 | 137.84 | -0.282 | 137.81 | -0.263
137.81 | -0.254 | 137.87 | -0.212 | 137.87 | -0.226 | 137.79 | -0.31 | 137.86 | -0.282 | 137.82 | -0.263
137.83 | -0.254 | 137.89 | -0.212 | 137.88 | -0.226 | 137.8 | -0.31 | 137.88 | -0.282 | 137.84 | -0.263
137.85 | -0.254 | 137.91 | -0.212 | 137.9 | -0.226 | 137.82 | -0.31 | 137.89 | -0.282 | 137.86 | -0.263
137.86 | -0.254 | 137.92 | -0.212 | 137.92 | -0.226 | 137.83 | -0.31 | 137.91 | -0.282 | 137.87 | -0.263
137.88 | -0.254 | 137.94 | -0.212 | 137.93 | -0.226 | 137.85 | -0.31 | 137.93 | -0.282 | 137.89 | -0.263
137.9 | -0.254 | 137.96 | -0.212 | 137.95 | -0.226 | 137.87 | -0.31 | 137.95 | -0.282 | 137.91 | -0.263
137.91 | -0.254 | 137.97 | -0.212 | 137.97 | -0.226 | 137.88 | -0.31 | 137.96 | -0.282 | 137.92 | -0.263
137.93 | -0.254 | 137.99 | -0.212 | 137.98 | -0.226 | 137.9 | -0.31 | 137.98 | -0.282 | 137.94 | -0.263
137.95 | -0.254 | 138.01 | -0.212 | 138 | -0.226 | 137.92 | -0.31 | 138 | -0.282 | 137.96 | -0.263
137.96 | -0.254 | 138.03 | -0.212 | 138.02 | -0.226 | 137.93 | -0.31 | 138.01 | -0.282 | 137.97 | -0.263
137.98 | -0.254 | 138.04 | -0.212 | 138.03 | -0.226 | 137.95 | -0.31 | 138.03 | -0.282 | 137.99 | -0.263
138 | -0.254 | 138.06 | -0.212 | 138.05 | -0.226 | 137.97 | -0.31 | 138.05 | -0.282 | 138.01 | -0.263
138.01 | -0.254 | 138.08 | -0.212 | 138.07 | -0.226 | 137.99 | -0.31 | 138.06 | -0.282 | 138.02 | -0.263
138.03 | -0.254 | 138.09 | -0.212 | 138.08 | -0.226 | 138 | -0.31 | 138.08 | -0.282 | 138.04 | -0.263
138.05 | -0.254 | 138.11 | -0.212 | 138.1 | -0.226 | 138.02 | -0.31 | 138.1 | -0.282 | 138.06 | -0.263
138.06 | -0.254 | 138.13 | -0.212 | 138.12 | -0.226 | 138.04 | -0.31 | 138.11 | -0.282 | 138.07 | -0.263
138.08 | -0.254 | 138.14 | -0.212 | 138.13 | -0.226 | 138.05 | -0.31 | 138.13 | -0.282 | 138.09 | -0.263
138.1 | -0.254 | 138.16 | -0.212 | 138.15 | -0.226 | 138.07 | -0.31 | 138.15 | -0.282 | 138.11 | -0.263
138.11 | -0.254 | 138.18 | -0.212 | 138.17 | -0.226 | 138.09 | -0.31 | 138.16 | -0.282 | 138.12 | -0.263
138.13 | -0.254 | 138.19 | -0.212 | 138.18 | -0.226 | 138.1 | -0.31 | 138.18 | -0.282 | 138.14 | -0.263
138.15 | -0.254 | 138.21 | -0.212 | 138.2 | -0.226 | 138.12 | -0.31 | 138.2 | -0.282 | 138.16 | -0.263
138.16 | -0.254 | 138.23 | -0.212 | 138.22 | -0.226 | 138.14 | -0.31 | 138.21 | -0.282 | 138.17 | -0.263
138.18 | -0.254 | 138.24 | -0.212 | 138.23 | -0.226 | 138.15 | -0.31 | 138.23 | -0.282 | 138.19 | -0.263
138.2 | -0.254 | 138.26 | -0.212 | 138.25 | -0.226 | 138.17 | -0.31 | 138.24 | -0.282 | 138.21 | -0.263
138.21 | -0.254 | 138.28 | -0.212 | 138.27 | -0.226 | 138.19 | -0.31 | 138.26 | -0.282 | 138.22 | -0.263
138.23 | -0.254 | 138.29 | -0.212 | 138.28 | -0.226 | 138.2 | -0.31 | 138.28 | -0.282 | 138.24 | -0.263
138.25 | -0.254 | 138.31 | -0.212 | 138.3 | -0.226 | 138.22 | -0.31 | 138.29 | -0.282 | 138.26 | -0.263
138.26 | -0.255 | 138.33 | -0.212 | 138.32 | -0.226 | 138.24 | -0.31 | 138.31 | -0.282 | 138.27 | -0.263
138.28 | -0.255 | 138.34 | -0.212 | 138.33 | -0.226 | 138.25 | -0.31 | 138.33 | -0.282 | 138.29 | -0.263
138.3 | -0.255 | 138.36 | -0.212 | 138.35 | -0.226 | 138.27 | -0.31 | 138.35 | -0.282 | 138.31 | -0.263
138.31 | -0.255 | 138.38 | -0.212 | 138.37 | -0.226 | 138.29 | -0.31 | 138.36 | -0.282 | 138.32 | -0.263
138.33 | -0.255 | 138.39 | -0.212 | 138.38 | -0.226 | 138.3 | -0.31 | 138.38 | -0.282 | 138.34 | -0.263
138.35 | -0.255 | 138.41 | -0.212 | 138.4 | -0.226 | 138.32 | -0.31 | 138.4 | -0.282 | 138.36 | -0.263
138.36 | -0.255 | 138.42 | -0.212 | 138.42 | -0.226 | 138.34 | -0.31 | 138.41 | -0.282 | 138.37 | -0.263
138.38 | -0.255 | 138.44 | -0.212 | 138.43 | -0.226 | 138.35 | -0.31 | 138.43 | -0.282 | 138.39 | -0.263
138.39 | -0.255 | 138.46 | -0.212 | 138.45 | -0.226 | 138.37 | -0.31 | 138.45 | -0.282 | 138.41 | -0.263
138.41 | -0.255 | 138.47 | -0.212 | 138.47 | -0.226 | 138.39 | -0.31 | 138.46 | -0.282 | 138.42 | -0.263
138.43 | -0.255 | 138.49 | -0.212 | 138.48 | -0.226 | 138.4 | -0.31 | 138.48 | -0.282 | 138.44 | -0.263
138.45 | -0.255 | 138.51 | -0.212 | 138.5 | -0.226 | 138.42 | -0.31 | 138.5 | -0.282 | 138.46 | -0.263
138.46 | -0.255 | 138.52 | -0.212 | 138.52 | -0.226 | 138.44 | -0.31 | 138.51 | -0.282 | 138.47 | -0.263
138.48 | -0.255 | 138.54 | -0.212 | 138.53 | -0.226 | 138.45 | -0.31 | 138.53 | -0.282 | 138.49 | -0.263
138.5 | -0.255 | 138.56 | -0.212 | 138.55 | -0.226 | 138.47 | -0.31 | 138.55 | -0.282 | 138.51 | -0.263
138.51 | -0.255 | 138.57 | -0.212 | 138.57 | -0.226 | 138.48 | -0.31 | 138.56 | -0.282 | 138.52 | -0.263
138.53 | -0.255 | 138.59 | -0.212 | 138.58 | -0.226 | 138.5 | -0.31 | 138.58 | -0.282 | 138.54 | -0.263
138.54 | -0.255 | 138.61 | -0.212 | 138.6 | -0.226 | 138.52 | -0.31 | 138.6 | -0.282 | 138.56 | -0.263
138.56 | -0.255 | 138.62 | -0.212 | 138.62 | -0.226 | 138.53 | -0.31 | 138.61 | -0.282 | 138.57 | -0.263
138.58 | -0.255 | 138.64 | -0.212 | 138.63 | -0.226 | 138.55 | -0.31 | 138.63 | -0.282 | 138.59 | -0.263
138.6 | -0.255 | 138.66 | -0.212 | 138.65 | -0.226 | 138.57 | -0.31 | 138.65 | -0.282 | 138.61 | -0.263
138.61 | -0.255 | 138.68 | -0.212 | 138.67 | -0.226 | 138.58 | -0.31 | 138.66 | -0.282 | 138.62 | -0.263
138.63 | -0.255 | 138.69 | -0.212 | 138.68 | -0.226 | 138.6 | -0.31 | 138.68 | -0.282 | 138.64 | -0.263
138.64 | -0.255 | 138.71 | -0.212 | 138.7 | -0.226 | 138.62 | -0.31 | 138.69 | -0.282 | 138.66 | -0.263
138.66 | -0.255 | 138.73 | -0.212 | 138.72 | -0.226 | 138.64 | -0.31 | 138.71 | -0.282 | 138.67 | -0.263
138.68 | -0.255 | 138.74 | -0.212 | 138.73 | -0.226 | 138.65 | -0.31 | 138.73 | -0.282 | 138.69 | -0.263
138.7 | -0.255 | 138.76 | -0.212 | 138.75 | -0.226 | 138.67 | -0.31 | 138.75 | -0.282 | 138.71 | -0.263
138.71 | -0.255 | 138.77 | -0.212 | 138.77 | -0.226 | 138.68 | -0.31 | 138.76 | -0.282 | 138.72 | -0.263
138.73 | -0.255 | 138.79 | -0.212 | 138.78 | -0.226 | 138.7 | -0.31 | 138.78 | -0.282 | 138.74 | -0.263
138.75 | -0.255 | 138.81 | -0.212 | 138.8 | -0.226 | 138.72 | -0.31 | 138.8 | -0.282 | 138.76 | -0.263
138.76 | -0.255 | 138.82 | -0.212 | 138.82 | -0.226 | 138.74 | -0.31 | 138.81 | -0.282 | 138.77 | -0.263
138.78 | -0.255 | 138.84 | -0.212 | 138.83 | -0.226 | 138.75 | -0.31 | 138.83 | -0.282 | 138.79 | -0.263
138.8 | -0.255 | 138.86 | -0.212 | 138.85 | -0.226 | 138.77 | -0.31 | 138.85 | -0.282 | 138.81 | -0.263
138.81 | -0.255 | 138.87 | -0.212 | 138.87 | -0.226 | 138.79 | -0.31 | 138.86 | -0.282 | 138.82 | -0.263
138.83 | -0.255 | 138.89 | -0.212 | 138.88 | -0.226 | 138.8 | -0.31 | 138.88 | -0.282 | 138.84 | -0.263
138.85 | -0.255 | 138.91 | -0.212 | 138.9 | -0.226 | 138.82 | -0.31 | 138.9 | -0.282 | 138.86 | -0.263
138.86 | -0.255 | 138.93 | -0.212 | 138.92 | -0.226 | 138.83 | -0.31 | 138.91 | -0.282 | 138.87 | -0.263
138.88 | -0.255 | 138.94 | -0.212 | 138.93 | -0.226 | 138.85 | -0.31 | 138.93 | -0.282 | 138.89 | -0.263
138.9 | -0.255 | 138.96 | -0.212 | 138.95 | -0.226 | 138.87 | -0.311 | 138.95 | -0.282 | 138.91 | -0.263
138.91 | -0.255 | 138.97 | -0.212 | 138.97 | -0.226 | 138.88 | -0.311 | 138.96 | -0.282 | 138.92 | -0.263
138.93 | -0.255 | 138.99 | -0.212 | 138.98 | -0.226 | 138.9 | -0.311 | 138.98 | -0.282 | 138.94 | -0.263
138.95 | -0.255 | 139.01 | -0.212 | 139 | -0.226 | 138.92 | -0.311 | 139 | -0.282 | 138.96 | -0.263
138.96 | -0.255 | 139.03 | -0.212 | 139.02 | -0.226 | 138.93 | -0.311 | 139.01 | -0.282 | 138.97 | -0.263
138.98 | -0.255 | 139.04 | -0.212 | 139.03 | -0.226 | 138.95 | -0.311 | 139.03 | -0.282 | 138.99 | -0.263
139 | -0.255 | 139.06 | -0.212 | 139.05 | -0.226 | 138.97 | -0.311 | 139.05 | -0.282 | 139.01 | -0.263
139.01 | -0.255 | 139.08 | -0.212 | 139.07 | -0.226 | 138.99 | -0.311 | 139.06 | -0.282 | 139.02 | -0.263
139.03 | -0.255 | 139.09 | -0.212 | 139.08 | -0.226 | 139 | -0.311 | 139.08 | -0.282 | 139.04 | -0.263
139.04 | -0.255 | 139.11 | -0.212 | 139.1 | -0.226 | 139.02 | -0.311 | 139.1 | -0.282 | 139.06 | -0.263
139.06 | -0.255 | 139.12 | -0.212 | 139.12 | -0.226 | 139.04 | -0.311 | 139.11 | -0.282 | 139.07 | -0.263
139.08 | -0.255 | 139.14 | -0.212 | 139.13 | -0.226 | 139.05 | -0.311 | 139.13 | -0.282 | 139.09 | -0.263
139.1 | -0.255 | 139.16 | -0.212 | 139.15 | -0.226 | 139.07 | -0.311 | 139.15 | -0.282 | 139.11 | -0.263
139.11 | -0.255 | 139.18 | -0.212 | 139.17 | -0.226 | 139.08 | -0.311 | 139.16 | -0.282 | 139.12 | -0.263
139.13 | -0.255 | 139.19 | -0.212 | 139.18 | -0.226 | 139.1 | -0.311 | 139.18 | -0.282 | 139.14 | -0.263
139.15 | -0.255 | 139.21 | -0.212 | 139.2 | -0.226 | 139.12 | -0.311 | 139.2 | -0.282 | 139.16 | -0.263
139.16 | -0.255 | 139.22 | -0.212 | 139.22 | -0.226 | 139.13 | -0.311 | 139.21 | -0.282 | 139.17 | -0.263
139.18 | -0.255 | 139.24 | -0.212 | 139.23 | -0.226 | 139.15 | -0.311 | 139.23 | -0.282 | 139.19 | -0.263
139.2 | -0.255 | 139.26 | -0.212 | 139.25 | -0.226 | 139.17 | -0.311 | 139.24 | -0.282 | 139.21 | -0.263
139.21 | -0.255 | 139.28 | -0.212 | 139.27 | -0.226 | 139.19 | -0.311 | 139.26 | -0.282 | 139.22 | -0.263
139.23 | -0.255 | 139.29 | -0.212 | 139.28 | -0.226 | 139.2 | -0.311 | 139.28 | -0.282 | 139.24 | -0.263
139.25 | -0.255 | 139.31 | -0.212 | 139.3 | -0.226 | 139.22 | -0.311 | 139.3 | -0.282 | 139.26 | -0.263
139.26 | -0.255 | 139.32 | -0.212 | 139.32 | -0.226 | 139.23 | -0.311 | 139.31 | -0.282 | 139.27 | -0.263
139.28 | -0.255 | 139.34 | -0.212 | 139.33 | -0.226 | 139.25 | -0.311 | 139.33 | -0.282 | 139.29 | -0.263
139.3 | -0.255 | 139.36 | -0.212 | 139.35 | -0.226 | 139.27 | -0.311 | 139.35 | -0.282 | 139.31 | -0.263
139.31 | -0.255 | 139.38 | -0.212 | 139.37 | -0.226 | 139.28 | -0.311 | 139.36 | -0.282 | 139.32 | -0.263
139.33 | -0.255 | 139.39 | -0.212 | 139.38 | -0.226 | 139.3 | -0.311 | 139.38 | -0.282 | 139.34 | -0.263
139.35 | -0.255 | 139.41 | -0.212 | 139.4 | -0.226 | 139.32 | -0.311 | 139.39 | -0.282 | 139.36 | -0.263
139.36 | -0.255 | 139.43 | -0.212 | 139.42 | -0.226 | 139.33 | -0.311 | 139.41 | -0.282 | 139.37 | -0.263
139.38 | -0.255 | 139.44 | -0.212 | 139.43 | -0.226 | 139.35 | -0.311 | 139.43 | -0.282 | 139.39 | -0.263
139.4 | -0.255 | 139.46 | -0.212 | 139.45 | -0.226 | 139.37 | -0.311 | 139.44 | -0.282 | 139.41 | -0.263
139.41 | -0.256 | 139.48 | -0.212 | 139.47 | -0.226 | 139.39 | -0.311 | 139.46 | -0.282 | 139.42 | -0.263
139.43 | -0.256 | 139.49 | -0.212 | 139.48 | -0.226 | 139.4 | -0.311 | 139.48 | -0.282 | 139.44 | -0.263
139.44 | -0.256 | 139.51 | -0.212 | 139.5 | -0.226 | 139.42 | -0.311 | 139.5 | -0.282 | 139.46 | -0.263
139.46 | -0.256 | 139.53 | -0.212 | 139.52 | -0.226 | 139.44 | -0.311 | 139.51 | -0.282 | 139.47 | -0.263
139.48 | -0.256 | 139.54 | -0.212 | 139.53 | -0.226 | 139.45 | -0.311 | 139.53 | -0.282 | 139.49 | -0.263
139.49 | -0.256 | 139.56 | -0.212 | 139.55 | -0.226 | 139.47 | -0.311 | 139.55 | -0.282 | 139.5 | -0.263
139.51 | -0.256 | 139.58 | -0.212 | 139.57 | -0.226 | 139.49 | -0.311 | 139.56 | -0.282 | 139.52 | -0.263
139.53 | -0.256 | 139.59 | -0.212 | 139.58 | -0.226 | 139.5 | -0.311 | 139.58 | -0.282 | 139.54 | -0.263
139.54 | -0.256 | 139.61 | -0.212 | 139.6 | -0.226 | 139.52 | -0.311 | 139.59 | -0.282 | 139.56 | -0.263
139.56 | -0.256 | 139.63 | -0.212 | 139.62 | -0.226 | 139.54 | -0.311 | 139.61 | -0.282 | 139.57 | -0.263
139.58 | -0.256 | 139.64 | -0.212 | 139.63 | -0.226 | 139.55 | -0.311 | 139.63 | -0.282 | 139.59 | -0.263
139.6 | -0.256 | 139.66 | -0.212 | 139.65 | -0.226 | 139.57 | -0.311 | 139.65 | -0.282 | 139.61 | -0.263
139.61 | -0.256 | 139.68 | -0.212 | 139.67 | -0.226 | 139.58 | -0.311 | 139.66 | -0.282 | 139.62 | -0.263
139.63 | -0.256 | 139.69 | -0.212 | 139.68 | -0.226 | 139.6 | -0.311 | 139.68 | -0.282 | 139.64 | -0.263
139.65 | -0.256 | 139.71 | -0.212 | 139.7 | -0.226 | 139.62 | -0.311 | 139.69 | -0.282 | 139.66 | -0.263
139.66 | -0.256 | 139.73 | -0.212 | 139.72 | -0.226 | 139.64 | -0.311 | 139.71 | -0.282 | 139.67 | -0.263
139.68 | -0.256 | 139.74 | -0.212 | 139.73 | -0.226 | 139.65 | -0.311 | 139.73 | -0.282 | 139.69 | -0.263
139.7 | -0.256 | 139.76 | -0.211 | 139.75 | -0.226 | 139.67 | -0.311 | 139.75 | -0.282 | 139.71 | -0.263
139.71 | -0.256 | 139.78 | -0.211 | 139.77 | -0.226 | 139.69 | -0.311 | 139.76 | -0.282 | 139.72 | -0.263
139.73 | -0.256 | 139.79 | -0.211 | 139.79 | -0.226 | 139.7 | -0.311 | 139.78 | -0.282 | 139.74 | -0.263
139.75 | -0.256 | 139.81 | -0.211 | 139.8 | -0.226 | 139.72 | -0.311 | 139.8 | -0.282 | 139.76 | -0.263
139.76 | -0.256 | 139.83 | -0.212 | 139.82 | -0.226 | 139.74 | -0.311 | 139.81 | -0.282 | 139.77 | -0.263
139.78 | -0.256 | 139.84 | -0.212 | 139.83 | -0.226 | 139.75 | -0.311 | 139.83 | -0.282 | 139.79 | -0.263
139.8 | -0.256 | 139.86 | -0.211 | 139.85 | -0.226 | 139.77 | -0.311 | 139.85 | -0.282 | 139.81 | -0.263
139.81 | -0.256 | 139.88 | -0.211 | 139.87 | -0.226 | 139.79 | -0.311 | 139.86 | -0.282 | 139.82 | -0.263
139.83 | -0.256 | 139.89 | -0.211 | 139.88 | -0.226 | 139.8 | -0.311 | 139.88 | -0.282 | 139.84 | -0.263
139.85 | -0.256 | 139.91 | -0.211 | 139.9 | -0.226 | 139.82 | -0.311 | 139.9 | -0.282 | 139.86 | -0.263
139.86 | -0.256 | 139.93 | -0.211 | 139.92 | -0.226 | 139.84 | -0.311 | 139.91 | -0.282 | 139.87 | -0.263
139.88 | -0.256 | 139.94 | -0.211 | 139.93 | -0.226 | 139.85 | -0.311 | 139.93 | -0.282 | 139.89 | -0.263
139.9 | -0.256 | 139.96 | -0.211 | 139.95 | -0.226 | 139.87 | -0.311 | 139.95 | -0.282 | 139.91 | -0.263
139.91 | -0.256 | 139.98 | -0.211 | 139.97 | -0.226 | 139.89 | -0.311 | 139.96 | -0.282 | 139.92 | -0.263
139.93 | -0.256 | 139.99 | -0.211 | 139.98 | -0.226 | 139.9 | -0.311 | 139.98 | -0.282 | 139.94 | -0.263
139.95 | -0.256 | 140.01 | -0.211 | 140 | -0.226 | 139.92 | -0.311 | 140 | -0.282 | 139.96 | -0.263
139.96 | -0.256 | 140.03 | -0.211 | 140.02 | -0.226 | 139.94 | -0.311 | 140.01 | -0.282 | 139.97 | -0.263
139.98 | -0.256 | 140.04 | -0.211 | 140.03 | -0.226 | 139.95 | -0.311 | 140.03 | -0.282 | 139.99 | -0.263
140 | -0.256 | 140.06 | -0.211 | 140.05 | -0.226 | 139.97 | -0.311 | 140.05 | -0.282 | 140.01 | -0.263
140.01 | -0.256 | 140.08 | -0.211 | 140.07 | -0.226 | 139.99 | -0.311 | 140.06 | -0.282 | 140.02 | -0.263
140.03 | -0.256 | 140.09 | -0.211 | 140.08 | -0.226 | 140 | -0.311 | 140.08 | -0.282 | 140.04 | -0.263
140.05 | -0.256 | 140.11 | -0.211 | 140.1 | -0.226 | 140.02 | -0.311 | 140.1 | -0.282 | 140.06 | -0.263
140.06 | -0.256 | 140.13 | -0.211 | 140.12 | -0.226 | 140.04 | -0.311 | 140.11 | -0.282 | 140.07 | -0.263
140.08 | -0.256 | 140.14 | -0.211 | 140.13 | -0.226 | 140.05 | -0.311 | 140.13 | -0.282 | 140.09 | -0.263
140.1 | -0.256 | 140.16 | -0.211 | 140.15 | -0.226 | 140.07 | -0.311 | 140.15 | -0.282 | 140.11 | -0.263
140.11 | -0.256 | 140.18 | -0.211 | 140.17 | -0.226 | 140.09 | -0.311 | 140.16 | -0.282 | 140.12 | -0.263
140.13 | -0.256 | 140.19 | -0.211 | 140.19 | -0.226 | 140.1 | -0.311 | 140.18 | -0.282 | 140.14 | -0.263
140.15 | -0.256 | 140.21 | -0.211 | 140.2 | -0.226 | 140.12 | -0.311 | 140.2 | -0.282 | 140.16 | -0.263
140.16 | -0.256 | 140.23 | -0.211 | 140.22 | -0.226 | 140.14 | -0.311 | 140.21 | -0.282 | 140.17 | -0.263
140.18 | -0.256 | 140.24 | -0.211 | 140.23 | -0.226 | 140.15 | -0.311 | 140.23 | -0.282 | 140.19 | -0.263
140.19 | -0.256 | 140.26 | -0.211 | 140.25 | -0.226 | 140.17 | -0.311 | 140.25 | -0.282 | 140.21 | -0.263
140.21 | -0.256 | 140.28 | -0.211 | 140.27 | -0.226 | 140.19 | -0.311 | 140.26 | -0.282 | 140.22 | -0.263
140.23 | -0.256 | 140.29 | -0.211 | 140.28 | -0.226 | 140.2 | -0.311 | 140.28 | -0.282 | 140.24 | -0.263
140.25 | -0.257 | 140.31 | -0.211 | 140.3 | -0.226 | 140.22 | -0.311 | 140.3 | -0.282 | 140.26 | -0.263
140.26 | -0.257 | 140.33 | -0.211 | 140.32 | -0.226 | 140.24 | -0.311 | 140.31 | -0.282 | 140.27 | -0.263
140.28 | -0.257 | 140.34 | -0.211 | 140.33 | -0.226 | 140.25 | -0.311 | 140.33 | -0.282 | 140.29 | -0.263
140.3 | -0.257 | 140.36 | -0.212 | 140.35 | -0.226 | 140.27 | -0.311 | 140.35 | -0.282 | 140.31 | -0.263
140.31 | -0.257 | 140.38 | -0.212 | 140.37 | -0.226 | 140.29 | -0.311 | 140.36 | -0.282 | 140.32 | -0.263
140.33 | -0.257 | 140.39 | -0.212 | 140.38 | -0.226 | 140.3 | -0.311 | 140.38 | -0.282 | 140.34 | -0.263
140.35 | -0.257 | 140.41 | -0.212 | 140.4 | -0.226 | 140.32 | -0.311 | 140.4 | -0.282 | 140.36 | -0.263
140.36 | -0.257 | 140.43 | -0.212 | 140.42 | -0.226 | 140.34 | -0.311 | 140.41 | -0.282 | 140.37 | -0.263
140.38 | -0.257 | 140.44 | -0.212 | 140.44 | -0.226 | 140.35 | -0.311 | 140.43 | -0.282 | 140.39 | -0.263
140.39 | -0.257 | 140.46 | -0.211 | 140.45 | -0.226 | 140.37 | -0.311 | 140.45 | -0.282 | 140.41 | -0.263
140.41 | -0.257 | 140.48 | -0.211 | 140.47 | -0.226 | 140.39 | -0.311 | 140.46 | -0.282 | 140.42 | -0.263
140.43 | -0.257 | 140.49 | -0.211 | 140.48 | -0.226 | 140.4 | -0.311 | 140.48 | -0.282 | 140.44 | -0.263
140.45 | -0.257 | 140.51 | -0.211 | 140.5 | -0.227 | 140.42 | -0.311 | 140.5 | -0.282 | 140.46 | -0.263
140.46 | -0.257 | 140.53 | -0.211 | 140.52 | -0.227 | 140.44 | -0.311 | 140.51 | -0.282 | 140.47 | -0.263
140.48 | -0.257 | 140.54 | -0.211 | 140.53 | -0.227 | 140.45 | -0.311 | 140.53 | -0.282 | 140.49 | -0.263
140.5 | -0.257 | 140.56 | -0.211 | 140.55 | -0.227 | 140.47 | -0.311 | 140.55 | -0.282 | 140.51 | -0.263
140.51 | -0.257 | 140.58 | -0.211 | 140.57 | -0.227 | 140.49 | -0.311 | 140.56 | -0.282 | 140.52 | -0.263
140.53 | -0.257 | 140.59 | -0.211 | 140.58 | -0.227 | 140.5 | -0.311 | 140.58 | -0.282 | 140.54 | -0.263
140.55 | -0.257 | 140.61 | -0.211 | 140.6 | -0.227 | 140.52 | -0.311 | 140.6 | -0.282 | 140.56 | -0.263
140.56 | -0.257 | 140.63 | -0.211 | 140.62 | -0.227 | 140.54 | -0.311 | 140.61 | -0.282 | 140.57 | -0.263
140.58 | -0.257 | 140.64 | -0.212 | 140.63 | -0.227 | 140.55 | -0.311 | 140.63 | -0.282 | 140.59 | -0.263
140.6 | -0.257 | 140.66 | -0.212 | 140.65 | -0.227 | 140.57 | -0.311 | 140.65 | -0.282 | 140.61 | -0.263
140.61 | -0.257 | 140.68 | -0.212 | 140.67 | -0.227 | 140.59 | -0.311 | 140.66 | -0.282 | 140.62 | -0.263
140.63 | -0.257 | 140.69 | -0.212 | 140.68 | -0.227 | 140.6 | -0.311 | 140.68 | -0.282 | 140.64 | -0.263
140.65 | -0.257 | 140.71 | -0.212 | 140.7 | -0.227 | 140.62 | -0.311 | 140.7 | -0.282 | 140.66 | -0.263
140.66 | -0.257 | 140.73 | -0.212 | 140.72 | -0.227 | 140.64 | -0.311 | 140.71 | -0.282 | 140.67 | -0.263
140.68 | -0.257 | 140.74 | -0.212 | 140.73 | -0.227 | 140.65 | -0.311 | 140.73 | -0.282 | 140.69 | -0.263
140.7 | -0.257 | 140.76 | -0.212 | 140.75 | -0.227 | 140.67 | -0.311 | 140.75 | -0.282 | 140.71 | -0.263
140.71 | -0.257 | 140.78 | -0.212 | 140.77 | -0.227 | 140.69 | -0.311 | 140.76 | -0.282 | 140.72 | -0.263
140.73 | -0.257 | 140.8 | -0.212 | 140.78 | -0.227 | 140.7 | -0.311 | 140.78 | -0.282 | 140.74 | -0.263
140.74 | -0.257 | 140.81 | -0.212 | 140.8 | -0.227 | 140.72 | -0.311 | 140.8 | -0.282 | 140.76 | -0.263
140.76 | -0.257 | 140.83 | -0.212 | 140.82 | -0.227 | 140.74 | -0.311 | 140.81 | -0.282 | 140.77 | -0.263
140.78 | -0.257 | 140.84 | -0.212 | 140.83 | -0.227 | 140.75 | -0.311 | 140.83 | -0.282 | 140.79 | -0.263
140.8 | -0.257 | 140.86 | -0.212 | 140.85 | -0.227 | 140.77 | -0.311 | 140.85 | -0.282 | 140.81 | -0.263
140.81 | -0.257 | 140.88 | -0.212 | 140.87 | -0.227 | 140.79 | -0.311 | 140.86 | -0.282 | 140.82 | -0.263
140.83 | -0.257 | 140.89 | -0.212 | 140.89 | -0.227 | 140.8 | -0.311 | 140.88 | -0.282 | 140.84 | -0.263
140.85 | -0.257 | 140.91 | -0.212 | 140.9 | -0.227 | 140.82 | -0.311 | 140.9 | -0.282 | 140.86 | -0.263
140.86 | -0.257 | 140.93 | -0.212 | 140.92 | -0.227 | 140.84 | -0.312 | 140.91 | -0.282 | 140.87 | -0.263
140.88 | -0.257 | 140.94 | -0.212 | 140.93 | -0.227 | 140.85 | -0.312 | 140.93 | -0.282 | 140.89 | -0.263
140.89 | -0.257 | 140.96 | -0.212 | 140.95 | -0.227 | 140.87 | -0.312 | 140.95 | -0.282 | 140.91 | -0.263
140.91 | -0.257 | 140.98 | -0.212 | 140.97 | -0.227 | 140.89 | -0.312 | 140.96 | -0.282 | 140.92 | -0.263
140.93 | -0.257 | 140.99 | -0.212 | 140.98 | -0.227 | 140.9 | -0.312 | 140.98 | -0.282 | 140.94 | -0.263
140.95 | -0.257 | 141.01 | -0.212 | 141 | -0.227 | 140.92 | -0.312 | 141 | -0.282 | 140.96 | -0.263
140.96 | -0.257 | 141.03 | -0.212 | 141.02 | -0.227 | 140.94 | -0.312 | 141.01 | -0.282 | 140.97 | -0.263
140.98 | -0.257 | 141.04 | -0.212 | 141.03 | -0.227 | 140.95 | -0.312 | 141.03 | -0.282 | 140.99 | -0.263
140.99 | -0.257 | 141.06 | -0.212 | 141.05 | -0.227 | 140.97 | -0.312 | 141.05 | -0.282 | 141.01 | -0.263
141.01 | -0.257 | 141.08 | -0.212 | 141.07 | -0.227 | 140.99 | -0.312 | 141.06 | -0.282 | 141.02 | -0.263
141.03 | -0.257 | 141.09 | -0.212 | 141.08 | -0.227 | 141 | -0.312 | 141.08 | -0.282 | 141.04 | -0.263
141.05 | -0.257 | 141.11 | -0.212 | 141.1 | -0.227 | 141.02 | -0.312 | 141.1 | -0.282 | 141.06 | -0.263
141.06 | -0.257 | 141.13 | -0.212 | 141.12 | -0.227 | 141.04 | -0.312 | 141.11 | -0.282 | 141.07 | -0.263
141.08 | -0.257 | 141.14 | -0.212 | 141.13 | -0.227 | 141.05 | -0.312 | 141.13 | -0.282 | 141.09 | -0.263
141.09 | -0.257 | 141.16 | -0.212 | 141.15 | -0.227 | 141.07 | -0.312 | 141.15 | -0.282 | 141.11 | -0.263
141.11 | -0.257 | 141.18 | -0.212 | 141.17 | -0.227 | 141.09 | -0.312 | 141.16 | -0.282 | 141.12 | -0.263
141.13 | -0.258 | 141.19 | -0.212 | 141.18 | -0.227 | 141.1 | -0.312 | 141.18 | -0.282 | 141.14 | -0.263
141.14 | -0.258 | 141.21 | -0.212 | 141.2 | -0.227 | 141.12 | -0.312 | 141.2 | -0.282 | 141.16 | -0.263
141.16 | -0.258 | 141.23 | -0.212 | 141.22 | -0.227 | 141.14 | -0.312 | 141.21 | -0.282 | 141.17 | -0.263
141.18 | -0.258 | 141.24 | -0.212 | 141.23 | -0.227 | 141.15 | -0.312 | 141.23 | -0.282 | 141.19 | -0.263
141.19 | -0.258 | 141.26 | -0.212 | 141.25 | -0.227 | 141.17 | -0.312 | 141.25 | -0.282 | 141.21 | -0.263
141.21 | -0.258 | 141.28 | -0.212 | 141.27 | -0.227 | 141.19 | -0.312 | 141.26 | -0.282 | 141.22 | -0.263
141.23 | -0.258 | 141.29 | -0.212 | 141.28 | -0.227 | 141.2 | -0.312 | 141.28 | -0.282 | 141.24 | -0.263
141.24 | -0.258 | 141.31 | -0.212 | 141.3 | -0.227 | 141.22 | -0.312 | 141.3 | -0.283 | 141.26 | -0.263
141.26 | -0.258 | 141.33 | -0.212 | 141.32 | -0.227 | 141.24 | -0.312 | 141.31 | -0.283 | 141.27 | -0.263
141.28 | -0.258 | 141.34 | -0.212 | 141.33 | -0.227 | 141.25 | -0.312 | 141.33 | -0.283 | 141.29 | -0.263
141.3 | -0.258 | 141.36 | -0.212 | 141.35 | -0.227 | 141.27 | -0.312 | 141.35 | -0.283 | 141.31 | -0.263
141.31 | -0.258 | 141.38 | -0.212 | 141.37 | -0.227 | 141.29 | -0.312 | 141.36 | -0.283 | 141.32 | -0.263
141.33 | -0.258 | 141.39 | -0.212 | 141.38 | -0.227 | 141.3 | -0.312 | 141.38 | -0.283 | 141.34 | -0.263
141.34 | -0.258 | 141.41 | -0.212 | 141.4 | -0.227 | 141.32 | -0.312 | 141.4 | -0.283 | 141.36 | -0.263
141.36 | -0.258 | 141.43 | -0.212 | 141.42 | -0.227 | 141.34 | -0.312 | 141.41 | -0.283 | 141.37 | -0.263
141.38 | -0.258 | 141.44 | -0.212 | 141.43 | -0.227 | 141.35 | -0.312 | 141.43 | -0.283 | 141.39 | -0.263
141.4 | -0.258 | 141.46 | -0.212 | 141.45 | -0.227 | 141.37 | -0.312 | 141.45 | -0.283 | 141.41 | -0.263
141.41 | -0.258 | 141.48 | -0.212 | 141.47 | -0.227 | 141.39 | -0.312 | 141.46 | -0.283 | 141.42 | -0.263
141.43 | -0.258 | 141.49 | -0.212 | 141.48 | -0.227 | 141.4 | -0.312 | 141.48 | -0.283 | 141.44 | -0.263
141.44 | -0.258 | 141.51 | -0.212 | 141.5 | -0.227 | 141.42 | -0.312 | 141.5 | -0.283 | 141.46 | -0.263
141.46 | -0.258 | 141.53 | -0.212 | 141.52 | -0.227 | 141.44 | -0.312 | 141.51 | -0.283 | 141.47 | -0.263
141.48 | -0.258 | 141.54 | -0.212 | 141.53 | -0.227 | 141.45 | -0.312 | 141.53 | -0.283 | 141.49 | -0.263
141.49 | -0.258 | 141.56 | -0.212 | 141.55 | -0.227 | 141.47 | -0.312 | 141.55 | -0.283 | 141.51 | -0.263
141.51 | -0.258 | 141.58 | -0.212 | 141.57 | -0.227 | 141.49 | -0.312 | 141.56 | -0.283 | 141.52 | -0.263
141.53 | -0.258 | 141.59 | -0.212 | 141.58 | -0.227 | 141.5 | -0.312 | 141.58 | -0.283 | 141.54 | -0.263
141.55 | -0.258 | 141.61 | -0.212 | 141.6 | -0.227 | 141.52 | -0.312 | 141.6 | -0.283 | 141.56 | -0.263
141.56 | -0.258 | 141.63 | -0.212 | 141.62 | -0.227 | 141.54 | -0.312 | 141.61 | -0.283 | 141.57 | -0.263
141.58 | -0.258 | 141.64 | -0.212 | 141.63 | -0.227 | 141.55 | -0.312 | 141.63 | -0.283 | 141.59 | -0.263
141.59 | -0.258 | 141.66 | -0.212 | 141.65 | -0.227 | 141.57 | -0.312 | 141.65 | -0.283 | 141.61 | -0.263
141.61 | -0.258 | 141.68 | -0.212 | 141.67 | -0.227 | 141.59 | -0.312 | 141.66 | -0.283 | 141.62 | -0.263
141.63 | -0.258 | 141.69 | -0.212 | 141.68 | -0.227 | 141.6 | -0.312 | 141.68 | -0.283 | 141.64 | -0.263
141.64 | -0.258 | 141.71 | -0.212 | 141.7 | -0.227 | 141.62 | -0.312 | 141.7 | -0.283 | 141.66 | -0.263
141.66 | -0.258 | 141.73 | -0.212 | 141.72 | -0.227 | 141.64 | -0.312 | 141.71 | -0.283 | 141.67 | -0.263
141.68 | -0.258 | 141.74 | -0.212 | 141.73 | -0.227 | 141.65 | -0.312 | 141.73 | -0.283 | 141.69 | -0.263
141.7 | -0.258 | 141.76 | -0.212 | 141.75 | -0.227 | 141.67 | -0.312 | 141.75 | -0.283 | 141.71 | -0.263
141.71 | -0.258 | 141.78 | -0.212 | 141.77 | -0.227 | 141.69 | -0.312 | 141.76 | -0.283 | 141.72 | -0.263
141.73 | -0.258 | 141.79 | -0.212 | 141.78 | -0.227 | 141.7 | -0.312 | 141.78 | -0.283 | 141.74 | -0.263
141.75 | -0.258 | 141.81 | -0.212 | 141.8 | -0.227 | 141.72 | -0.312 | 141.8 | -0.283 | 141.76 | -0.263
141.76 | -0.258 | 141.83 | -0.211 | 141.82 | -0.227 | 141.74 | -0.312 | 141.81 | -0.283 | 141.77 | -0.263
141.78 | -0.258 | 141.84 | -0.211 | 141.83 | -0.227 | 141.75 | -0.312 | 141.83 | -0.283 | 141.79 | -0.263
141.8 | -0.258 | 141.86 | -0.211 | 141.85 | -0.227 | 141.77 | -0.312 | 141.85 | -0.283 | 141.81 | -0.263
141.81 | -0.258 | 141.88 | -0.211 | 141.87 | -0.227 | 141.79 | -0.312 | 141.86 | -0.283 | 141.82 | -0.263
141.83 | -0.258 | 141.89 | -0.211 | 141.88 | -0.227 | 141.8 | -0.312 | 141.88 | -0.283 | 141.84 | -0.263
141.84 | -0.258 | 141.91 | -0.211 | 141.9 | -0.227 | 141.82 | -0.312 | 141.9 | -0.283 | 141.86 | -0.263
141.86 | -0.258 | 141.93 | -0.211 | 141.92 | -0.227 | 141.84 | -0.312 | 141.91 | -0.283 | 141.87 | -0.263
141.88 | -0.258 | 141.94 | -0.211 | 141.93 | -0.227 | 141.85 | -0.312 | 141.93 | -0.283 | 141.89 | -0.263
141.89 | -0.258 | 141.96 | -0.211 | 141.95 | -0.227 | 141.87 | -0.312 | 141.95 | -0.283 | 141.91 | -0.263
141.91 | -0.258 | 141.98 | -0.211 | 141.97 | -0.227 | 141.89 | -0.312 | 141.96 | -0.283 | 141.92 | -0.263
141.93 | -0.258 | 141.99 | -0.211 | 141.98 | -0.227 | 141.9 | -0.312 | 141.98 | -0.283 | 141.94 | -0.263
141.94 | -0.258 | 142.01 | -0.211 | 142 | -0.227 | 141.92 | -0.312 | 142 | -0.283 | 141.96 | -0.263
141.96 | -0.258 | 142.03 | -0.211 | 142.02 | -0.227 | 141.94 | -0.312 | 142.01 | -0.283 | 141.97 | -0.263
141.98 | -0.258 | 142.04 | -0.211 | 142.03 | -0.227 | 141.95 | -0.312 | 142.03 | -0.283 | 141.99 | -0.263
142 | -0.258 | 142.06 | -0.211 | 142.05 | -0.227 | 141.97 | -0.312 | 142.05 | -0.283 | 142.01 | -0.263
142.01 | -0.258 | 142.08 | -0.211 | 142.07 | -0.227 | 141.99 | -0.312 | 142.06 | -0.283 | 142.02 | -0.263
142.03 | -0.258 | 142.09 | -0.211 | 142.08 | -0.227 | 142 | -0.312 | 142.08 | -0.283 | 142.04 | -0.263
142.05 | -0.258 | 142.11 | -0.211 | 142.1 | -0.227 | 142.02 | -0.312 | 142.1 | -0.283 | 142.06 | -0.263
142.06 | -0.258 | 142.13 | -0.211 | 142.12 | -0.227 | 142.04 | -0.312 | 142.11 | -0.283 | 142.07 | -0.263
142.08 | -0.258 | 142.14 | -0.211 | 142.14 | -0.227 | 142.05 | -0.312 | 142.13 | -0.283 | 142.09 | -0.263
142.09 | -0.258 | 142.16 | -0.211 | 142.15 | -0.227 | 142.07 | -0.312 | 142.15 | -0.283 | 142.11 | -0.263
142.11 | -0.258 | 142.18 | -0.211 | 142.17 | -0.227 | 142.09 | -0.312 | 142.16 | -0.283 | 142.12 | -0.263
142.13 | -0.259 | 142.19 | -0.211 | 142.18 | -0.227 | 142.11 | -0.312 | 142.18 | -0.283 | 142.14 | -0.263
142.14 | -0.259 | 142.21 | -0.211 | 142.2 | -0.227 | 142.12 | -0.312 | 142.2 | -0.283 | 142.16 | -0.263
142.16 | -0.259 | 142.23 | -0.211 | 142.22 | -0.227 | 142.14 | -0.312 | 142.21 | -0.283 | 142.17 | -0.263
142.18 | -0.259 | 142.24 | -0.211 | 142.24 | -0.227 | 142.15 | -0.312 | 142.23 | -0.283 | 142.19 | -0.263
142.19 | -0.259 | 142.26 | -0.211 | 142.25 | -0.227 | 142.17 | -0.312 | 142.25 | -0.283 | 142.21 | -0.263
142.21 | -0.259 | 142.28 | -0.211 | 142.27 | -0.227 | 142.19 | -0.312 | 142.26 | -0.283 | 142.22 | -0.263
142.23 | -0.259 | 142.29 | -0.211 | 142.28 | -0.227 | 142.2 | -0.312 | 142.28 | -0.283 | 142.24 | -0.263
142.24 | -0.259 | 142.31 | -0.211 | 142.3 | -0.227 | 142.22 | -0.312 | 142.3 | -0.283 | 142.26 | -0.263
142.26 | -0.259 | 142.33 | -0.211 | 142.32 | -0.227 | 142.24 | -0.312 | 142.31 | -0.283 | 142.27 | -0.263
142.28 | -0.259 | 142.34 | -0.211 | 142.34 | -0.227 | 142.25 | -0.312 | 142.33 | -0.283 | 142.29 | -0.263
142.3 | -0.259 | 142.36 | -0.211 | 142.35 | -0.227 | 142.27 | -0.312 | 142.35 | -0.283 | 142.31 | -0.263
142.31 | -0.259 | 142.38 | -0.211 | 142.37 | -0.227 | 142.29 | -0.312 | 142.36 | -0.283 | 142.32 | -0.263
142.33 | -0.259 | 142.4 | -0.211 | 142.39 | -0.227 | 142.31 | -0.312 | 142.38 | -0.283 | 142.34 | -0.263
142.35 | -0.259 | 142.41 | -0.211 | 142.4 | -0.227 | 142.32 | -0.312 | 142.4 | -0.283 | 142.36 | -0.263
142.36 | -0.259 | 142.43 | -0.211 | 142.42 | -0.227 | 142.34 | -0.312 | 142.41 | -0.283 | 142.37 | -0.263
142.38 | -0.259 | 142.44 | -0.211 | 142.43 | -0.227 | 142.35 | -0.312 | 142.43 | -0.283 | 142.39 | -0.263
142.39 | -0.259 | 142.46 | -0.211 | 142.45 | -0.227 | 142.37 | -0.312 | 142.45 | -0.283 | 142.41 | -0.263
142.41 | -0.259 | 142.48 | -0.211 | 142.47 | -0.227 | 142.39 | -0.312 | 142.46 | -0.283 | 142.42 | -0.263
142.43 | -0.259 | 142.49 | -0.211 | 142.48 | -0.227 | 142.4 | -0.312 | 142.48 | -0.283 | 142.44 | -0.263
142.44 | -0.259 | 142.51 | -0.211 | 142.5 | -0.227 | 142.42 | -0.312 | 142.5 | -0.283 | 142.46 | -0.263
142.46 | -0.259 | 142.53 | -0.211 | 142.52 | -0.227 | 142.44 | -0.312 | 142.51 | -0.283 | 142.47 | -0.263
142.48 | -0.259 | 142.54 | -0.211 | 142.54 | -0.227 | 142.45 | -0.312 | 142.53 | -0.283 | 142.49 | -0.263
142.5 | -0.259 | 142.56 | -0.211 | 142.55 | -0.227 | 142.47 | -0.312 | 142.55 | -0.283 | 142.51 | -0.263
142.51 | -0.259 | 142.58 | -0.211 | 142.57 | -0.227 | 142.49 | -0.312 | 142.56 | -0.283 | 142.52 | -0.263
142.53 | -0.259 | 142.59 | -0.211 | 142.59 | -0.227 | 142.5 | -0.312 | 142.58 | -0.283 | 142.54 | -0.263
142.54 | -0.259 | 142.61 | -0.211 | 142.6 | -0.227 | 142.52 | -0.312 | 142.6 | -0.283 | 142.56 | -0.263
142.56 | -0.259 | 142.63 | -0.211 | 142.62 | -0.227 | 142.54 | -0.312 | 142.61 | -0.283 | 142.57 | -0.263
142.58 | -0.259 | 142.64 | -0.211 | 142.63 | -0.227 | 142.55 | -0.312 | 142.63 | -0.283 | 142.59 | -0.263
142.6 | -0.259 | 142.66 | -0.211 | 142.65 | -0.227 | 142.57 | -0.312 | 142.65 | -0.283 | 142.61 | -0.263
142.61 | -0.259 | 142.68 | -0.211 | 142.67 | -0.227 | 142.59 | -0.313 | 142.66 | -0.283 | 142.62 | -0.263
142.63 | -0.259 | 142.7 | -0.211 | 142.69 | -0.227 | 142.6 | -0.313 | 142.68 | -0.283 | 142.64 | -0.263
142.65 | -0.259 | 142.71 | -0.211 | 142.7 | -0.227 | 142.62 | -0.313 | 142.7 | -0.283 | 142.66 | -0.263
142.66 | -0.259 | 142.73 | -0.211 | 142.72 | -0.227 | 142.64 | -0.313 | 142.71 | -0.283 | 142.67 | -0.263
142.68 | -0.259 | 142.75 | -0.211 | 142.74 | -0.227 | 142.65 | -0.313 | 142.73 | -0.283 | 142.69 | -0.263
142.7 | -0.259 | 142.76 | -0.211 | 142.75 | -0.227 | 142.67 | -0.313 | 142.75 | -0.283 | 142.71 | -0.263
142.71 | -0.259 | 142.78 | -0.211 | 142.77 | -0.227 | 142.69 | -0.313 | 142.76 | -0.283 | 142.72 | -0.263
142.73 | -0.259 | 142.79 | -0.211 | 142.79 | -0.227 | 142.71 | -0.313 | 142.78 | -0.283 | 142.74 | -0.263
142.75 | -0.259 | 142.81 | -0.211 | 142.8 | -0.227 | 142.72 | -0.313 | 142.8 | -0.283 | 142.76 | -0.263
142.76 | -0.259 | 142.83 | -0.211 | 142.82 | -0.227 | 142.74 | -0.313 | 142.81 | -0.283 | 142.77 | -0.263
142.78 | -0.259 | 142.84 | -0.211 | 142.84 | -0.227 | 142.75 | -0.313 | 142.83 | -0.283 | 142.79 | -0.263
142.8 | -0.259 | 142.86 | -0.211 | 142.85 | -0.227 | 142.77 | -0.313 | 142.85 | -0.283 | 142.81 | -0.263
142.81 | -0.259 | 142.88 | -0.211 | 142.87 | -0.227 | 142.79 | -0.313 | 142.86 | -0.283 | 142.82 | -0.263
142.83 | -0.259 | 142.89 | -0.211 | 142.88 | -0.227 | 142.8 | -0.313 | 142.88 | -0.283 | 142.84 | -0.263
142.85 | -0.26 | 142.91 | -0.211 | 142.9 | -0.227 | 142.82 | -0.313 | 142.9 | -0.283 | 142.86 | -0.263
142.86 | -0.26 | 142.93 | -0.211 | 142.92 | -0.227 | 142.84 | -0.313 | 142.91 | -0.283 | 142.87 | -0.263
142.88 | -0.26 | 142.94 | -0.211 | 142.94 | -0.227 | 142.85 | -0.313 | 142.93 | -0.283 | 142.89 | -0.263
142.9 | -0.26 | 142.96 | -0.211 | 142.95 | -0.227 | 142.87 | -0.313 | 142.95 | -0.283 | 142.91 | -0.263
142.91 | -0.26 | 142.98 | -0.211 | 142.97 | -0.227 | 142.89 | -0.313 | 142.96 | -0.283 | 142.92 | -0.263
142.93 | -0.26 | 142.99 | -0.211 | 142.98 | -0.227 | 142.9 | -0.313 | 142.98 | -0.283 | 142.94 | -0.263
142.95 | -0.26 | 143.01 | -0.211 | 143 | -0.227 | 142.92 | -0.313 | 143 | -0.283 | 142.96 | -0.263
142.96 | -0.26 | 143.03 | -0.211 | 143.02 | -0.227 | 142.94 | -0.313 | 143.01 | -0.283 | 142.97 | -0.263
142.98 | -0.26 | 143.04 | -0.211 | 143.03 | -0.227 | 142.95 | -0.313 | 143.03 | -0.283 | 142.99 | -0.263
143 | -0.26 | 143.06 | -0.211 | 143.05 | -0.227 | 142.97 | -0.313 | 143.05 | -0.283 | 143.01 | -0.263
143.01 | -0.26 | 143.08 | -0.211 | 143.07 | -0.227 | 142.99 | -0.313 | 143.06 | -0.283 | 143.02 | -0.263
143.03 | -0.26 | 143.09 | -0.211 | 143.09 | -0.227 | 143 | -0.313 | 143.08 | -0.283 | 143.04 | -0.263
143.05 | -0.26 | 143.11 | -0.211 | 143.1 | -0.227 | 143.02 | -0.313 | 143.1 | -0.283 | 143.06 | -0.263
143.06 | -0.26 | 143.13 | -0.211 | 143.12 | -0.227 | 143.04 | -0.313 | 143.11 | -0.283 | 143.07 | -0.263
143.08 | -0.26 | 143.14 | -0.211 | 143.14 | -0.227 | 143.05 | -0.313 | 143.13 | -0.283 | 143.09 | -0.263
143.1 | -0.26 | 143.16 | -0.211 | 143.15 | -0.227 | 143.07 | -0.313 | 143.15 | -0.283 | 143.11 | -0.263
143.11 | -0.26 | 143.18 | -0.211 | 143.17 | -0.227 | 143.09 | -0.313 | 143.16 | -0.283 | 143.12 | -0.263
143.13 | -0.26 | 143.19 | -0.211 | 143.19 | -0.227 | 143.1 | -0.313 | 143.18 | -0.283 | 143.14 | -0.263
143.15 | -0.26 | 143.21 | -0.211 | 143.2 | -0.227 | 143.12 | -0.313 | 143.2 | -0.283 | 143.16 | -0.263
143.16 | -0.26 | 143.23 | -0.211 | 143.22 | -0.227 | 143.14 | -0.313 | 143.21 | -0.283 | 143.17 | -0.263
143.18 | -0.26 | 143.24 | -0.211 | 143.23 | -0.227 | 143.15 | -0.313 | 143.23 | -0.283 | 143.19 | -0.263
143.2 | -0.26 | 143.26 | -0.211 | 143.25 | -0.227 | 143.17 | -0.313 | 143.25 | -0.283 | 143.21 | -0.263
143.21 | -0.26 | 143.28 | -0.211 | 143.27 | -0.227 | 143.19 | -0.313 | 143.26 | -0.283 | 143.22 | -0.263
143.23 | -0.26 | 143.3 | -0.211 | 143.28 | -0.227 | 143.2 | -0.313 | 143.28 | -0.283 | 143.24 | -0.263
143.25 | -0.26 | 143.31 | -0.211 | 143.3 | -0.227 | 143.22 | -0.313 | 143.3 | -0.283 | 143.26 | -0.263
143.26 | -0.26 | 143.33 | -0.211 | 143.32 | -0.227 | 143.24 | -0.313 | 143.31 | -0.283 | 143.27 | -0.263
143.28 | -0.26 | 143.35 | -0.211 | 143.34 | -0.227 | 143.25 | -0.313 | 143.33 | -0.283 | 143.29 | -0.263
143.3 | -0.26 | 143.36 | -0.211 | 143.35 | -0.227 | 143.27 | -0.313 | 143.35 | -0.283 | 143.31 | -0.263
143.31 | -0.26 | 143.38 | -0.211 | 143.37 | -0.227 | 143.29 | -0.313 | 143.36 | -0.283 | 143.32 | -0.263
143.33 | -0.261 | 143.4 | -0.211 | 143.39 | -0.227 | 143.3 | -0.313 | 143.38 | -0.283 | 143.34 | -0.263
143.35 | -0.261 | 143.41 | -0.211 | 143.4 | -0.227 | 143.32 | -0.313 | 143.4 | -0.283 | 143.36 | -0.263
143.36 | -0.261 | 143.43 | -0.211 | 143.42 | -0.227 | 143.34 | -0.313 | 143.41 | -0.283 | 143.37 | -0.263
143.38 | -0.261 | 143.44 | -0.211 | 143.44 | -0.227 | 143.35 | -0.313 | 143.43 | -0.283 | 143.39 | -0.263
143.4 | -0.261 | 143.46 | -0.211 | 143.45 | -0.227 | 143.37 | -0.313 | 143.45 | -0.283 | 143.41 | -0.263
143.41 | -0.261 | 143.48 | -0.211 | 143.47 | -0.227 | 143.39 | -0.313 | 143.46 | -0.283 | 143.42 | -0.263
143.43 | -0.261 | 143.49 | -0.211 | 143.49 | -0.227 | 143.4 | -0.313 | 143.48 | -0.283 | 143.44 | -0.263
143.45 | -0.261 | 143.51 | -0.211 | 143.5 | -0.227 | 143.42 | -0.313 | 143.5 | -0.283 | 143.46 | -0.263
143.46 | -0.261 | 143.53 | -0.211 | 143.52 | -0.227 | 143.44 | -0.313 | 143.51 | -0.283 | 143.47 | -0.263
143.48 | -0.261 | 143.55 | -0.211 | 143.54 | -0.227 | 143.45 | -0.313 | 143.53 | -0.283 | 143.49 | -0.263
143.5 | -0.261 | 143.56 | -0.211 | 143.55 | -0.227 | 143.47 | -0.313 | 143.55 | -0.283 | 143.51 | -0.263
143.51 | -0.261 | 143.58 | -0.211 | 143.57 | -0.227 | 143.49 | -0.313 | 143.56 | -0.283 | 143.52 | -0.263
143.53 | -0.261 | 143.59 | -0.211 | 143.59 | -0.227 | 143.5 | -0.313 | 143.58 | -0.283 | 143.54 | -0.263
143.55 | -0.261 | 143.61 | -0.211 | 143.6 | -0.227 | 143.52 | -0.313 | 143.6 | -0.283 | 143.56 | -0.263
143.56 | -0.261 | 143.63 | -0.211 | 143.62 | -0.227 | 143.54 | -0.313 | 143.61 | -0.283 | 143.57 | -0.263
143.58 | -0.261 | 143.64 | -0.211 | 143.64 | -0.227 | 143.55 | -0.313 | 143.63 | -0.283 | 143.59 | -0.263
143.6 | -0.261 | 143.66 | -0.211 | 143.65 | -0.227 | 143.57 | -0.313 | 143.65 | -0.283 | 143.61 | -0.263
143.61 | -0.261 | 143.68 | -0.211 | 143.67 | -0.227 | 143.59 | -0.313 | 143.66 | -0.283 | 143.62 | -0.263
143.63 | -0.261 | 143.7 | -0.211 | 143.69 | -0.227 | 143.6 | -0.313 | 143.68 | -0.283 | 143.64 | -0.263
143.65 | -0.261 | 143.71 | -0.211 | 143.7 | -0.227 | 143.62 | -0.313 | 143.7 | -0.283 | 143.66 | -0.263
143.66 | -0.261 | 143.73 | -0.211 | 143.72 | -0.227 | 143.64 | -0.313 | 143.71 | -0.283 | 143.67 | -0.263
143.68 | -0.261 | 143.75 | -0.211 | 143.74 | -0.227 | 143.65 | -0.313 | 143.73 | -0.283 | 143.69 | -0.263
143.7 | -0.261 | 143.76 | -0.211 | 143.75 | -0.227 | 143.67 | -0.313 | 143.75 | -0.283 | 143.71 | -0.263
143.71 | -0.261 | 143.78 | -0.211 | 143.77 | -0.227 | 143.69 | -0.313 | 143.76 | -0.283 | 143.72 | -0.263
143.73 | -0.261 | 143.8 | -0.211 | 143.79 | -0.227 | 143.7 | -0.313 | 143.78 | -0.283 | 143.74 | -0.263
143.75 | -0.261 | 143.81 | -0.211 | 143.8 | -0.227 | 143.72 | -0.313 | 143.8 | -0.283 | 143.76 | -0.263
143.76 | -0.261 | 143.83 | -0.211 | 143.82 | -0.227 | 143.74 | -0.313 | 143.81 | -0.283 | 143.77 | -0.263
143.78 | -0.262 | 143.85 | -0.211 | 143.84 | -0.227 | 143.75 | -0.313 | 143.83 | -0.283 | 143.79 | -0.263
143.8 | -0.262 | 143.86 | -0.211 | 143.85 | -0.227 | 143.77 | -0.313 | 143.85 | -0.283 | 143.81 | -0.263
143.81 | -0.262 | 143.88 | -0.211 | 143.87 | -0.227 | 143.79 | -0.313 | 143.86 | -0.283 | 143.82 | -0.263
143.83 | -0.262 | 143.89 | -0.211 | 143.89 | -0.227 | 143.8 | -0.313 | 143.88 | -0.283 | 143.84 | -0.263
143.85 | -0.262 | 143.91 | -0.211 | 143.9 | -0.227 | 143.82 | -0.313 | 143.9 | -0.283 | 143.86 | -0.263
143.86 | -0.262 | 143.93 | -0.211 | 143.92 | -0.227 | 143.84 | -0.313 | 143.91 | -0.283 | 143.87 | -0.263
143.88 | -0.262 | 143.95 | -0.211 | 143.94 | -0.227 | 143.85 | -0.313 | 143.93 | -0.283 | 143.89 | -0.263
143.9 | -0.262 | 143.96 | -0.211 | 143.95 | -0.227 | 143.87 | -0.313 | 143.95 | -0.283 | 143.91 | -0.263
143.91 | -0.262 | 143.98 | -0.211 | 143.97 | -0.227 | 143.89 | -0.313 | 143.96 | -0.283 | 143.92 | -0.263
143.93 | -0.262 | 144 | -0.211 | 143.99 | -0.227 | 143.9 | -0.313 | 143.98 | -0.283 | 143.94 | -0.263
143.95 | -0.262 | 144.01 | -0.211 | 144 | -0.227 | 143.92 | -0.313 | 144 | -0.283 | 143.96 | -0.263
143.96 | -0.262 | 144.03 | -0.211 | 144.02 | -0.227 | 143.94 | -0.313 | 144.01 | -0.283 | 143.97 | -0.263
143.98 | -0.262 | 144.05 | -0.211 | 144.04 | -0.227 | 143.95 | -0.313 | 144.03 | -0.283 | 143.99 | -0.263
144 | -0.262 | 144.06 | -0.211 | 144.05 | -0.227 | 143.97 | -0.313 | 144.05 | -0.283 | 144.01 | -0.263
144.01 | -0.262 | 144.08 | -0.211 | 144.07 | -0.227 | 143.99 | -0.313 | 144.06 | -0.283 | 144.03 | -0.263
144.03 | -0.262 | 144.1 | -0.211 | 144.09 | -0.227 | 144 | -0.313 | 144.08 | -0.283 | 144.04 | -0.263
144.05 | -0.262 | 144.11 | -0.211 | 144.1 | -0.227 | 144.02 | -0.313 | 144.1 | -0.283 | 144.06 | -0.263
144.06 | -0.262 | 144.13 | -0.211 | 144.12 | -0.227 | 144.04 | -0.313 | 144.11 | -0.283 | 144.07 | -0.263
144.08 | -0.262 | 144.15 | -0.211 | 144.14 | -0.227 | 144.05 | -0.313 | 144.13 | -0.283 | 144.09 | -0.263
144.1 | -0.262 | 144.16 | -0.211 | 144.15 | -0.227 | 144.07 | -0.313 | 144.15 | -0.283 | 144.11 | -0.263
144.11 | -0.262 | 144.18 | -0.211 | 144.17 | -0.227 | 144.09 | -0.313 | 144.16 | -0.283 | 144.13 | -0.263
144.13 | -0.262 | 144.2 | -0.211 | 144.19 | -0.227 | 144.1 | -0.313 | 144.18 | -0.283 | 144.14 | -0.263
144.15 | -0.262 | 144.21 | -0.211 | 144.2 | -0.227 | 144.12 | -0.313 | 144.2 | -0.283 | 144.16 | -0.263
144.16 | -0.262 | 144.23 | -0.211 | 144.22 | -0.227 | 144.14 | -0.313 | 144.22 | -0.283 | 144.18 | -0.263
144.18 | -0.262 | 144.25 | -0.211 | 144.24 | -0.227 | 144.16 | -0.313 | 144.23 | -0.283 | 144.19 | -0.263
144.2 | -0.262 | 144.26 | -0.211 | 144.25 | -0.227 | 144.17 | -0.313 | 144.25 | -0.283 | 144.21 | -0.263
144.21 | -0.262 | 144.28 | -0.211 | 144.27 | -0.227 | 144.19 | -0.313 | 144.26 | -0.283 | 144.23 | -0.263
144.23 | -0.262 | 144.3 | -0.211 | 144.29 | -0.227 | 144.21 | -0.313 | 144.28 | -0.283 | 144.24 | -0.263
144.25 | -0.262 | 144.31 | -0.211 | 144.3 | -0.227 | 144.22 | -0.313 | 144.3 | -0.283 | 144.26 | -0.263
144.26 | -0.262 | 144.33 | -0.211 | 144.32 | -0.227 | 144.24 | -0.313 | 144.32 | -0.283 | 144.27 | -0.263
144.28 | -0.262 | 144.35 | -0.211 | 144.34 | -0.227 | 144.25 | -0.313 | 144.33 | -0.283 | 144.29 | -0.263
144.3 | -0.262 | 144.36 | -0.211 | 144.35 | -0.227 | 144.27 | -0.313 | 144.35 | -0.283 | 144.31 | -0.263
144.31 | -0.263 | 144.38 | -0.211 | 144.37 | -0.227 | 144.29 | -0.313 | 144.36 | -0.283 | 144.33 | -0.263
144.33 | -0.263 | 144.4 | -0.211 | 144.39 | -0.227 | 144.3 | -0.313 | 144.38 | -0.283 | 144.34 | -0.263
144.35 | -0.263 | 144.41 | -0.211 | 144.4 | -0.227 | 144.32 | -0.313 | 144.4 | -0.283 | 144.36 | -0.263
144.36 | -0.263 | 144.43 | -0.211 | 144.42 | -0.227 | 144.34 | -0.313 | 144.41 | -0.283 | 144.37 | -0.263
144.38 | -0.263 | 144.45 | -0.211 | 144.44 | -0.227 | 144.35 | -0.313 | 144.43 | -0.283 | 144.39 | -0.263
144.4 | -0.263 | 144.46 | -0.211 | 144.45 | -0.227 | 144.37 | -0.313 | 144.45 | -0.283 | 144.41 | -0.263
144.41 | -0.263 | 144.48 | -0.211 | 144.47 | -0.227 | 144.39 | -0.313 | 144.46 | -0.283 | 144.42 | -0.263
144.43 | -0.263 | 144.5 | -0.211 | 144.49 | -0.227 | 144.4 | -0.313 | 144.48 | -0.283 | 144.44 | -0.263
144.45 | -0.263 | 144.51 | -0.211 | 144.5 | -0.227 | 144.42 | -0.313 | 144.5 | -0.283 | 144.46 | -0.263
144.46 | -0.263 | 144.53 | -0.211 | 144.52 | -0.227 | 144.44 | -0.313 | 144.51 | -0.283 | 144.48 | -0.263
144.48 | -0.263 | 144.55 | -0.211 | 144.54 | -0.227 | 144.45 | -0.313 | 144.53 | -0.283 | 144.49 | -0.263
144.5 | -0.263 | 144.56 | -0.211 | 144.55 | -0.227 | 144.47 | -0.313 | 144.55 | -0.283 | 144.51 | -0.263
144.51 | -0.263 | 144.58 | -0.211 | 144.57 | -0.227 | 144.49 | -0.313 | 144.56 | -0.283 | 144.53 | -0.264
144.53 | -0.263 | 144.6 | -0.211 | 144.59 | -0.227 | 144.5 | -0.313 | 144.58 | -0.283 | 144.54 | -0.264
144.55 | -0.263 | 144.61 | -0.211 | 144.6 | -0.227 | 144.52 | -0.313 | 144.6 | -0.283 | 144.56 | -0.264
144.56 | -0.263 | 144.63 | -0.211 | 144.62 | -0.227 | 144.54 | -0.313 | 144.62 | -0.283 | 144.57 | -0.264
144.58 | -0.263 | 144.65 | -0.211 | 144.64 | -0.227 | 144.55 | -0.313 | 144.63 | -0.283 | 144.59 | -0.264
144.6 | -0.263 | 144.66 | -0.211 | 144.65 | -0.227 | 144.57 | -0.313 | 144.65 | -0.283 | 144.61 | -0.264
144.61 | -0.263 | 144.68 | -0.211 | 144.67 | -0.227 | 144.59 | -0.313 | 144.67 | -0.283 | 144.63 | -0.264
144.63 | -0.263 | 144.7 | -0.211 | 144.69 | -0.227 | 144.6 | -0.313 | 144.68 | -0.283 | 144.64 | -0.264
144.65 | -0.263 | 144.71 | -0.211 | 144.7 | -0.227 | 144.62 | -0.313 | 144.7 | -0.283 | 144.66 | -0.264
144.66 | -0.263 | 144.73 | -0.211 | 144.72 | -0.227 | 144.64 | -0.313 | 144.72 | -0.284 | 144.67 | -0.264
144.68 | -0.263 | 144.75 | -0.211 | 144.74 | -0.227 | 144.65 | -0.313 | 144.73 | -0.284 | 144.69 | -0.264
144.7 | -0.263 | 144.76 | -0.211 | 144.75 | -0.227 | 144.67 | -0.313 | 144.75 | -0.284 | 144.71 | -0.264
144.71 | -0.263 | 144.78 | -0.211 | 144.77 | -0.227 | 144.69 | -0.313 | 144.76 | -0.284 | 144.72 | -0.264
144.73 | -0.263 | 144.8 | -0.211 | 144.79 | -0.227 | 144.7 | -0.313 | 144.78 | -0.284 | 144.74 | -0.264
144.75 | -0.263 | 144.81 | -0.211 | 144.8 | -0.227 | 144.72 | -0.313 | 144.8 | -0.284 | 144.76 | -0.264
144.76 | -0.263 | 144.83 | -0.211 | 144.82 | -0.227 | 144.74 | -0.313 | 144.81 | -0.284 | 144.77 | -0.264
144.78 | -0.263 | 144.85 | -0.211 | 144.84 | -0.227 | 144.75 | -0.313 | 144.83 | -0.284 | 144.79 | -0.264
144.8 | -0.263 | 144.86 | -0.211 | 144.85 | -0.227 | 144.77 | -0.314 | 144.85 | -0.284 | 144.81 | -0.264
144.81 | -0.263 | 144.88 | -0.211 | 144.87 | -0.227 | 144.79 | -0.314 | 144.86 | -0.284 | 144.83 | -0.264
144.83 | -0.264 | 144.9 | -0.211 | 144.89 | -0.227 | 144.8 | -0.314 | 144.88 | -0.284 | 144.84 | -0.264
144.85 | -0.264 | 144.91 | -0.211 | 144.9 | -0.227 | 144.82 | -0.314 | 144.9 | -0.284 | 144.86 | -0.264
144.86 | -0.264 | 144.93 | -0.211 | 144.92 | -0.227 | 144.84 | -0.314 | 144.91 | -0.284 | 144.87 | -0.264
144.88 | -0.264 | 144.95 | -0.211 | 144.94 | -0.227 | 144.85 | -0.314 | 144.93 | -0.284 | 144.89 | -0.264
144.9 | -0.264 | 144.96 | -0.211 | 144.95 | -0.227 | 144.87 | -0.314 | 144.95 | -0.284 | 144.91 | -0.264
144.91 | -0.264 | 144.98 | -0.211 | 144.97 | -0.227 | 144.89 | -0.314 | 144.96 | -0.284 | 144.93 | -0.264
144.93 | -0.264 | 145 | -0.211 | 144.99 | -0.227 | 144.9 | -0.314 | 144.98 | -0.284 | 144.94 | -0.264
144.95 | -0.264 | 145.01 | -0.211 | 145 | -0.227 | 144.92 | -0.314 | 145 | -0.284 | 144.96 | -0.264
144.96 | -0.264 | 145.03 | -0.211 | 145.02 | -0.227 | 144.94 | -0.314 | 145.01 | -0.284 | 144.97 | -0.264
144.98 | -0.264 | 145.05 | -0.211 | 145.04 | -0.227 | 144.96 | -0.314 | 145.03 | -0.284 | 144.99 | -0.264
145 | -0.264 | 145.06 | -0.211 | 145.05 | -0.227 | 144.97 | -0.314 | 145.05 | -0.284 | 145.01 | -0.264
145.01 | -0.264 | 145.08 | -0.211 | 145.07 | -0.227 | 144.99 | -0.314 | 145.07 | -0.284 | 145.02 | -0.264
145.03 | -0.264 | 145.1 | -0.211 | 145.09 | -0.227 | 145 | -0.314 | 145.08 | -0.284 | 145.04 | -0.264
145.05 | -0.264 | 145.11 | -0.211 | 145.1 | -0.227 | 145.02 | -0.314 | 145.1 | -0.284 | 145.06 | -0.264
145.06 | -0.264 | 145.13 | -0.211 | 145.12 | -0.227 | 145.04 | -0.314 | 145.11 | -0.284 | 145.07 | -0.264
145.08 | -0.264 | 145.15 | -0.211 | 145.14 | -0.227 | 145.06 | -0.314 | 145.13 | -0.284 | 145.09 | -0.264
145.1 | -0.264 | 145.16 | -0.211 | 145.15 | -0.227 | 145.07 | -0.314 | 145.15 | -0.284 | 145.11 | -0.264
145.11 | -0.264 | 145.18 | -0.211 | 145.17 | -0.227 | 145.09 | -0.314 | 145.16 | -0.284 | 145.12 | -0.264
145.13 | -0.264 | 145.2 | -0.211 | 145.19 | -0.227 | 145.11 | -0.314 | 145.18 | -0.284 | 145.14 | -0.264
145.15 | -0.264 | 145.21 | -0.211 | 145.2 | -0.227 | 145.12 | -0.314 | 145.2 | -0.284 | 145.16 | -0.264
145.16 | -0.264 | 145.23 | -0.211 | 145.22 | -0.227 | 145.14 | -0.314 | 145.21 | -0.284 | 145.17 | -0.264
145.18 | -0.264 | 145.24 | -0.211 | 145.24 | -0.227 | 145.15 | -0.314 | 145.23 | -0.284 | 145.19 | -0.264
145.2 | -0.264 | 145.26 | -0.211 | 145.25 | -0.227 | 145.17 | -0.314 | 145.25 | -0.284 | 145.21 | -0.264
145.21 | -0.264 | 145.28 | -0.211 | 145.27 | -0.227 | 145.19 | -0.314 | 145.27 | -0.284 | 145.22 | -0.264
145.23 | -0.264 | 145.3 | -0.211 | 145.29 | -0.227 | 145.2 | -0.314 | 145.28 | -0.284 | 145.24 | -0.264
145.25 | -0.264 | 145.31 | -0.211 | 145.3 | -0.227 | 145.22 | -0.314 | 145.3 | -0.284 | 145.26 | -0.264
145.26 | -0.264 | 145.33 | -0.211 | 145.32 | -0.227 | 145.24 | -0.314 | 145.32 | -0.284 | 145.27 | -0.264
145.28 | -0.264 | 145.35 | -0.211 | 145.34 | -0.227 | 145.25 | -0.314 | 145.33 | -0.284 | 145.29 | -0.264
145.3 | -0.264 | 145.36 | -0.211 | 145.35 | -0.227 | 145.27 | -0.314 | 145.35 | -0.284 | 145.31 | -0.264
145.31 | -0.264 | 145.38 | -0.211 | 145.37 | -0.227 | 145.29 | -0.314 | 145.36 | -0.284 | 145.32 | -0.264
145.33 | -0.264 | 145.4 | -0.211 | 145.39 | -0.227 | 145.3 | -0.314 | 145.38 | -0.284 | 145.34 | -0.264
145.35 | -0.264 | 145.41 | -0.211 | 145.4 | -0.227 | 145.32 | -0.314 | 145.4 | -0.284 | 145.36 | -0.264
145.36 | -0.264 | 145.43 | -0.211 | 145.42 | -0.227 | 145.34 | -0.314 | 145.41 | -0.284 | 145.37 | -0.264
145.38 | -0.264 | 145.45 | -0.211 | 145.44 | -0.227 | 145.35 | -0.314 | 145.43 | -0.284 | 145.39 | -0.264
145.4 | -0.264 | 145.46 | -0.211 | 145.45 | -0.227 | 145.37 | -0.314 | 145.45 | -0.284 | 145.41 | -0.264
145.41 | -0.264 | 145.48 | -0.211 | 145.47 | -0.227 | 145.39 | -0.314 | 145.46 | -0.284 | 145.43 | -0.264
145.43 | -0.264 | 145.49 | -0.211 | 145.49 | -0.227 | 145.4 | -0.314 | 145.48 | -0.284 | 145.44 | -0.264
145.45 | -0.264 | 145.51 | -0.211 | 145.5 | -0.227 | 145.42 | -0.314 | 145.5 | -0.284 | 145.46 | -0.264
145.46 | -0.264 | 145.53 | -0.211 | 145.52 | -0.227 | 145.44 | -0.314 | 145.52 | -0.284 | 145.48 | -0.264
145.48 | -0.265 | 145.55 | -0.211 | 145.54 | -0.227 | 145.45 | -0.314 | 145.53 | -0.284 | 145.49 | -0.264
145.5 | -0.265 | 145.56 | -0.211 | 145.55 | -0.227 | 145.47 | -0.314 | 145.55 | -0.284 | 145.51 | -0.264
145.51 | -0.265 | 145.58 | -0.211 | 145.57 | -0.227 | 145.49 | -0.314 | 145.57 | -0.284 | 145.52 | -0.264
145.53 | -0.265 | 145.6 | -0.211 | 145.59 | -0.227 | 145.5 | -0.314 | 145.58 | -0.284 | 145.54 | -0.264
145.55 | -0.265 | 145.61 | -0.211 | 145.6 | -0.227 | 145.52 | -0.314 | 145.6 | -0.284 | 145.56 | -0.264
145.56 | -0.265 | 145.63 | -0.211 | 145.62 | -0.227 | 145.54 | -0.314 | 145.61 | -0.284 | 145.58 | -0.265
145.58 | -0.265 | 145.65 | -0.211 | 145.64 | -0.227 | 145.55 | -0.314 | 145.63 | -0.284 | 145.59 | -0.265
145.6 | -0.265 | 145.66 | -0.211 | 145.65 | -0.227 | 145.57 | -0.314 | 145.65 | -0.284 | 145.61 | -0.265
145.61 | -0.265 | 145.68 | -0.211 | 145.67 | -0.227 | 145.59 | -0.314 | 145.67 | -0.284 | 145.63 | -0.265
145.63 | -0.265 | 145.7 | -0.211 | 145.69 | -0.227 | 145.6 | -0.314 | 145.68 | -0.284 | 145.64 | -0.265
145.65 | -0.265 | 145.71 | -0.211 | 145.7 | -0.227 | 145.62 | -0.314 | 145.7 | -0.284 | 145.66 | -0.265
145.66 | -0.265 | 145.73 | -0.211 | 145.72 | -0.227 | 145.64 | -0.314 | 145.71 | -0.284 | 145.68 | -0.265
145.68 | -0.265 | 145.75 | -0.211 | 145.74 | -0.227 | 145.65 | -0.314 | 145.73 | -0.284 | 145.69 | -0.265
145.7 | -0.265 | 145.76 | -0.211 | 145.75 | -0.227 | 145.67 | -0.314 | 145.75 | -0.284 | 145.71 | -0.265
145.71 | -0.265 | 145.78 | -0.211 | 145.77 | -0.227 | 145.69 | -0.314 | 145.77 | -0.284 | 145.72 | -0.265
145.73 | -0.265 | 145.8 | -0.211 | 145.79 | -0.227 | 145.7 | -0.314 | 145.78 | -0.284 | 145.74 | -0.265
145.75 | -0.265 | 145.81 | -0.211 | 145.8 | -0.227 | 145.72 | -0.314 | 145.8 | -0.284 | 145.76 | -0.265
145.76 | -0.265 | 145.83 | -0.211 | 145.82 | -0.227 | 145.74 | -0.314 | 145.82 | -0.284 | 145.77 | -0.265
145.78 | -0.265 | 145.84 | -0.211 | 145.84 | -0.227 | 145.75 | -0.314 | 145.83 | -0.284 | 145.79 | -0.265
145.8 | -0.265 | 145.86 | -0.211 | 145.85 | -0.227 | 145.77 | -0.314 | 145.85 | -0.284 | 145.81 | -0.265
145.81 | -0.265 | 145.88 | -0.211 | 145.87 | -0.227 | 145.79 | -0.314 | 145.87 | -0.284 | 145.82 | -0.265
145.83 | -0.265 | 145.89 | -0.211 | 145.89 | -0.227 | 145.8 | -0.314 | 145.88 | -0.284 | 145.84 | -0.265
145.85 | -0.265 | 145.91 | -0.211 | 145.9 | -0.227 | 145.82 | -0.314 | 145.9 | -0.284 | 145.86 | -0.265
145.86 | -0.265 | 145.93 | -0.211 | 145.92 | -0.227 | 145.84 | -0.314 | 145.91 | -0.284 | 145.88 | -0.265
145.88 | -0.265 | 145.95 | -0.211 | 145.94 | -0.227 | 145.85 | -0.314 | 145.93 | -0.284 | 145.89 | -0.265
145.9 | -0.265 | 145.96 | -0.211 | 145.95 | -0.227 | 145.87 | -0.314 | 145.95 | -0.284 | 145.91 | -0.265
145.91 | -0.265 | 145.98 | -0.211 | 145.97 | -0.227 | 145.89 | -0.314 | 145.96 | -0.284 | 145.93 | -0.265
145.93 | -0.265 | 145.99 | -0.211 | 145.99 | -0.227 | 145.9 | -0.314 | 145.98 | -0.284 | 145.94 | -0.265
145.95 | -0.265 | 146.01 | -0.211 | 146 | -0.227 | 145.92 | -0.314 | 146 | -0.284 | 145.96 | -0.265
145.96 | -0.266 | 146.03 | -0.211 | 146.02 | -0.227 | 145.94 | -0.314 | 146.01 | -0.284 | 145.98 | -0.265
145.98 | -0.266 | 146.05 | -0.211 | 146.04 | -0.227 | 145.96 | -0.314 | 146.03 | -0.284 | 145.99 | -0.265
145.99 | -0.266 | 146.06 | -0.211 | 146.05 | -0.227 | 145.97 | -0.314 | 146.05 | -0.284 | 146.01 | -0.265
146.01 | -0.266 | 146.08 | -0.211 | 146.07 | -0.227 | 145.99 | -0.314 | 146.06 | -0.284 | 146.02 | -0.265
146.03 | -0.266 | 146.1 | -0.211 | 146.09 | -0.227 | 146 | -0.314 | 146.08 | -0.284 | 146.04 | -0.265
146.05 | -0.266 | 146.11 | -0.211 | 146.1 | -0.227 | 146.02 | -0.314 | 146.1 | -0.284 | 146.06 | -0.265
146.06 | -0.266 | 146.13 | -0.211 | 146.12 | -0.227 | 146.04 | -0.314 | 146.11 | -0.284 | 146.07 | -0.265
146.08 | -0.266 | 146.15 | -0.211 | 146.14 | -0.227 | 146.05 | -0.314 | 146.13 | -0.284 | 146.09 | -0.265
146.1 | -0.266 | 146.16 | -0.211 | 146.15 | -0.227 | 146.07 | -0.314 | 146.15 | -0.284 | 146.11 | -0.265
146.11 | -0.266 | 146.18 | -0.211 | 146.17 | -0.227 | 146.09 | -0.314 | 146.16 | -0.284 | 146.13 | -0.265
146.13 | -0.266 | 146.2 | -0.211 | 146.19 | -0.227 | 146.1 | -0.314 | 146.18 | -0.284 | 146.14 | -0.265
146.15 | -0.266 | 146.21 | -0.211 | 146.2 | -0.227 | 146.12 | -0.314 | 146.2 | -0.284 | 146.16 | -0.265
146.16 | -0.266 | 146.23 | -0.211 | 146.22 | -0.227 | 146.14 | -0.314 | 146.21 | -0.284 | 146.18 | -0.265
146.18 | -0.266 | 146.25 | -0.211 | 146.24 | -0.227 | 146.15 | -0.314 | 146.23 | -0.284 | 146.19 | -0.265
146.2 | -0.266 | 146.26 | -0.211 | 146.25 | -0.227 | 146.17 | -0.314 | 146.25 | -0.284 | 146.21 | -0.265
146.21 | -0.266 | 146.28 | -0.211 | 146.27 | -0.227 | 146.19 | -0.314 | 146.26 | -0.284 | 146.23 | -0.265
146.23 | -0.266 | 146.3 | -0.211 | 146.29 | -0.227 | 146.2 | -0.314 | 146.28 | -0.284 | 146.24 | -0.265
146.25 | -0.266 | 146.31 | -0.211 | 146.3 | -0.227 | 146.22 | -0.314 | 146.3 | -0.284 | 146.26 | -0.265
146.26 | -0.266 | 146.33 | -0.211 | 146.32 | -0.227 | 146.24 | -0.314 | 146.31 | -0.284 | 146.28 | -0.265
146.28 | -0.266 | 146.35 | -0.211 | 146.34 | -0.227 | 146.25 | -0.314 | 146.33 | -0.284 | 146.29 | -0.266
146.3 | -0.266 | 146.36 | -0.211 | 146.35 | -0.227 | 146.27 | -0.314 | 146.35 | -0.284 | 146.31 | -0.266
146.31 | -0.266 | 146.38 | -0.211 | 146.37 | -0.227 | 146.29 | -0.314 | 146.36 | -0.284 | 146.33 | -0.266
146.33 | -0.266 | 146.4 | -0.211 | 146.39 | -0.227 | 146.3 | -0.314 | 146.38 | -0.284 | 146.34 | -0.266
146.35 | -0.266 | 146.41 | -0.211 | 146.4 | -0.227 | 146.32 | -0.314 | 146.4 | -0.284 | 146.36 | -0.266
146.36 | -0.266 | 146.43 | -0.211 | 146.42 | -0.227 | 146.34 | -0.314 | 146.42 | -0.284 | 146.38 | -0.266
146.38 | -0.266 | 146.44 | -0.211 | 146.44 | -0.227 | 146.35 | -0.314 | 146.43 | -0.284 | 146.39 | -0.266
146.4 | -0.266 | 146.46 | -0.211 | 146.45 | -0.227 | 146.37 | -0.314 | 146.45 | -0.284 | 146.41 | -0.266
146.41 | -0.266 | 146.48 | -0.211 | 146.47 | -0.227 | 146.39 | -0.314 | 146.46 | -0.284 | 146.43 | -0.266
146.43 | -0.266 | 146.5 | -0.211 | 146.49 | -0.227 | 146.4 | -0.314 | 146.48 | -0.284 | 146.44 | -0.266
146.45 | -0.266 | 146.51 | -0.211 | 146.5 | -0.227 | 146.42 | -0.314 | 146.5 | -0.284 | 146.46 | -0.266
146.46 | -0.266 | 146.53 | -0.211 | 146.52 | -0.227 | 146.44 | -0.314 | 146.51 | -0.284 | 146.48 | -0.266
146.48 | -0.266 | 146.55 | -0.211 | 146.54 | -0.227 | 146.45 | -0.314 | 146.53 | -0.284 | 146.49 | -0.266
146.5 | -0.267 | 146.56 | -0.211 | 146.55 | -0.227 | 146.47 | -0.314 | 146.55 | -0.284 | 146.51 | -0.266
146.51 | -0.267 | 146.58 | -0.211 | 146.57 | -0.227 | 146.49 | -0.314 | 146.56 | -0.284 | 146.53 | -0.266
146.53 | -0.267 | 146.6 | -0.211 | 146.59 | -0.227 | 146.5 | -0.314 | 146.58 | -0.284 | 146.54 | -0.266
146.54 | -0.267 | 146.61 | -0.211 | 146.6 | -0.227 | 146.52 | -0.314 | 146.6 | -0.284 | 146.56 | -0.266
146.56 | -0.267 | 146.63 | -0.211 | 146.62 | -0.227 | 146.54 | -0.314 | 146.62 | -0.284 | 146.57 | -0.266
146.58 | -0.267 | 146.65 | -0.211 | 146.64 | -0.227 | 146.55 | -0.314 | 146.63 | -0.284 | 146.59 | -0.266
146.6 | -0.267 | 146.66 | -0.211 | 146.65 | -0.227 | 146.57 | -0.314 | 146.65 | -0.284 | 146.61 | -0.266
146.61 | -0.267 | 146.68 | -0.211 | 146.67 | -0.227 | 146.59 | -0.314 | 146.67 | -0.284 | 146.63 | -0.266
146.63 | -0.267 | 146.7 | -0.211 | 146.69 | -0.227 | 146.6 | -0.314 | 146.68 | -0.284 | 146.64 | -0.266
146.65 | -0.267 | 146.71 | -0.211 | 146.7 | -0.227 | 146.62 | -0.314 | 146.7 | -0.284 | 146.66 | -0.266
146.66 | -0.267 | 146.73 | -0.21 | 146.72 | -0.227 | 146.64 | -0.314 | 146.71 | -0.284 | 146.67 | -0.266
146.68 | -0.267 | 146.75 | -0.21 | 146.74 | -0.227 | 146.65 | -0.314 | 146.73 | -0.284 | 146.69 | -0.266
146.7 | -0.267 | 146.76 | -0.21 | 146.75 | -0.227 | 146.67 | -0.314 | 146.75 | -0.284 | 146.71 | -0.266
146.71 | -0.267 | 146.78 | -0.21 | 146.77 | -0.227 | 146.69 | -0.314 | 146.77 | -0.284 | 146.73 | -0.266
146.73 | -0.267 | 146.8 | -0.21 | 146.79 | -0.227 | 146.71 | -0.314 | 146.78 | -0.284 | 146.74 | -0.266
146.74 | -0.267 | 146.81 | -0.21 | 146.8 | -0.227 | 146.72 | -0.314 | 146.8 | -0.284 | 146.76 | -0.266
146.76 | -0.267 | 146.83 | -0.21 | 146.82 | -0.227 | 146.74 | -0.314 | 146.82 | -0.284 | 146.78 | -0.266
146.78 | -0.267 | 146.85 | -0.21 | 146.84 | -0.227 | 146.76 | -0.314 | 146.83 | -0.284 | 146.79 | -0.266
146.8 | -0.268 | 146.86 | -0.21 | 146.85 | -0.227 | 146.77 | -0.314 | 146.85 | -0.284 | 146.81 | -0.266
146.81 | -0.268 | 146.88 | -0.21 | 146.87 | -0.227 | 146.79 | -0.314 | 146.87 | -0.284 | 146.82 | -0.266
146.83 | -0.268 | 146.9 | -0.21 | 146.89 | -0.227 | 146.81 | -0.314 | 146.88 | -0.284 | 146.84 | -0.266
146.85 | -0.268 | 146.91 | -0.21 | 146.9 | -0.227 | 146.82 | -0.314 | 146.9 | -0.284 | 146.86 | -0.266
146.86 | -0.268 | 146.93 | -0.21 | 146.92 | -0.227 | 146.84 | -0.314 | 146.91 | -0.284 | 146.88 | -0.266
146.88 | -0.268 | 146.95 | -0.21 | 146.94 | -0.227 | 146.86 | -0.314 | 146.93 | -0.284 | 146.89 | -0.266
146.9 | -0.268 | 146.96 | -0.21 | 146.95 | -0.227 | 146.87 | -0.314 | 146.95 | -0.284 | 146.91 | -0.266
146.91 | -0.268 | 146.98 | -0.21 | 146.97 | -0.227 | 146.89 | -0.314 | 146.96 | -0.284 | 146.93 | -0.266
146.93 | -0.268 | 147 | -0.21 | 146.99 | -0.227 | 146.91 | -0.314 | 146.98 | -0.284 | 146.94 | -0.266
146.94 | -0.268 | 147.01 | -0.21 | 147 | -0.227 | 146.92 | -0.314 | 147 | -0.284 | 146.96 | -0.266
146.96 | -0.268 | 147.03 | -0.21 | 147.02 | -0.227 | 146.94 | -0.314 | 147.01 | -0.284 | 146.98 | -0.266
146.98 | -0.268 | 147.05 | -0.21 | 147.04 | -0.227 | 146.96 | -0.314 | 147.03 | -0.284 | 146.99 | -0.266
146.99 | -0.268 | 147.06 | -0.21 | 147.05 | -0.227 | 146.97 | -0.314 | 147.05 | -0.284 | 147.01 | -0.266
147.01 | -0.268 | 147.08 | -0.21 | 147.07 | -0.227 | 146.99 | -0.314 | 147.07 | -0.284 | 147.03 | -0.266
147.03 | -0.268 | 147.1 | -0.21 | 147.09 | -0.227 | 147 | -0.314 | 147.08 | -0.284 | 147.04 | -0.266
147.04 | -0.268 | 147.11 | -0.21 | 147.1 | -0.227 | 147.02 | -0.314 | 147.1 | -0.284 | 147.06 | -0.266
147.06 | -0.269 | 147.13 | -0.21 | 147.12 | -0.227 | 147.04 | -0.314 | 147.12 | -0.284 | 147.08 | -0.266
147.08 | -0.269 | 147.15 | -0.21 | 147.14 | -0.227 | 147.05 | -0.314 | 147.13 | -0.284 | 147.09 | -0.266
147.09 | -0.269 | 147.16 | -0.21 | 147.16 | -0.227 | 147.07 | -0.314 | 147.15 | -0.284 | 147.11 | -0.266
147.11 | -0.269 | 147.18 | -0.21 | 147.17 | -0.227 | 147.09 | -0.314 | 147.17 | -0.284 | 147.12 | -0.266
147.13 | -0.269 | 147.2 | -0.21 | 147.19 | -0.227 | 147.1 | -0.314 | 147.18 | -0.284 | 147.14 | -0.266
147.14 | -0.269 | 147.21 | -0.21 | 147.21 | -0.227 | 147.12 | -0.314 | 147.2 | -0.284 | 147.16 | -0.266
147.16 | -0.269 | 147.23 | -0.21 | 147.22 | -0.227 | 147.14 | -0.314 | 147.21 | -0.284 | 147.17 | -0.266
147.18 | -0.269 | 147.25 | -0.21 | 147.24 | -0.227 | 147.16 | -0.314 | 147.23 | -0.284 | 147.19 | -0.267
147.19 | -0.269 | 147.26 | -0.21 | 147.25 | -0.227 | 147.17 | -0.315 | 147.25 | -0.284 | 147.21 | -0.267
147.21 | -0.269 | 147.28 | -0.21 | 147.27 | -0.227 | 147.19 | -0.315 | 147.26 | -0.284 | 147.23 | -0.267
147.23 | -0.269 | 147.3 | -0.21 | 147.29 | -0.227 | 147.2 | -0.315 | 147.28 | -0.284 | 147.24 | -0.267
147.24 | -0.269 | 147.31 | -0.21 | 147.3 | -0.227 | 147.22 | -0.315 | 147.3 | -0.284 | 147.26 | -0.267
147.26 | -0.269 | 147.33 | -0.21 | 147.32 | -0.227 | 147.24 | -0.315 | 147.31 | -0.284 | 147.27 | -0.267
147.28 | -0.269 | 147.35 | -0.21 | 147.34 | -0.227 | 147.26 | -0.315 | 147.33 | -0.284 | 147.29 | -0.267
147.29 | -0.269 | 147.36 | -0.21 | 147.35 | -0.227 | 147.27 | -0.315 | 147.35 | -0.284 | 147.31 | -0.267
147.31 | -0.269 | 147.38 | -0.21 | 147.37 | -0.227 | 147.29 | -0.315 | 147.36 | -0.284 | 147.32 | -0.267
147.33 | -0.269 | 147.4 | -0.21 | 147.39 | -0.227 | 147.3 | -0.315 | 147.38 | -0.284 | 147.34 | -0.267
147.34 | -0.269 | 147.41 | -0.21 | 147.41 | -0.227 | 147.32 | -0.315 | 147.4 | -0.284 | 147.36 | -0.267
147.36 | -0.269 | 147.43 | -0.21 | 147.42 | -0.227 | 147.34 | -0.315 | 147.41 | -0.284 | 147.38 | -0.267
147.38 | -0.269 | 147.45 | -0.21 | 147.44 | -0.227 | 147.36 | -0.315 | 147.43 | -0.284 | 147.39 | -0.267
147.39 | -0.269 | 147.46 | -0.21 | 147.45 | -0.227 | 147.37 | -0.315 | 147.45 | -0.284 | 147.41 | -0.267
147.41 | -0.269 | 147.48 | -0.21 | 147.47 | -0.227 | 147.39 | -0.315 | 147.47 | -0.284 | 147.42 | -0.267
147.43 | -0.269 | 147.5 | -0.21 | 147.49 | -0.227 | 147.41 | -0.315 | 147.48 | -0.284 | 147.44 | -0.267
147.44 | -0.269 | 147.51 | -0.21 | 147.5 | -0.227 | 147.42 | -0.315 | 147.5 | -0.284 | 147.46 | -0.267
147.46 | -0.27 | 147.53 | -0.21 | 147.52 | -0.227 | 147.44 | -0.315 | 147.52 | -0.284 | 147.47 | -0.267
147.48 | -0.27 | 147.55 | -0.21 | 147.54 | -0.227 | 147.46 | -0.315 | 147.53 | -0.284 | 147.49 | -0.267
147.5 | -0.27 | 147.56 | -0.21 | 147.55 | -0.227 | 147.47 | -0.315 | 147.55 | -0.284 | 147.51 | -0.267
147.51 | -0.27 | 147.58 | -0.21 | 147.57 | -0.227 | 147.49 | -0.315 | 147.57 | -0.284 | 147.53 | -0.267
147.53 | -0.27 | 147.6 | -0.21 | 147.59 | -0.227 | 147.5 | -0.315 | 147.58 | -0.284 | 147.54 | -0.267
147.54 | -0.27 | 147.61 | -0.21 | 147.6 | -0.227 | 147.52 | -0.315 | 147.6 | -0.284 | 147.56 | -0.267
147.56 | -0.27 | 147.63 | -0.21 | 147.62 | -0.227 | 147.54 | -0.315 | 147.61 | -0.284 | 147.57 | -0.267
147.58 | -0.27 | 147.65 | -0.21 | 147.64 | -0.227 | 147.56 | -0.315 | 147.63 | -0.284 | 147.59 | -0.267
147.59 | -0.27 | 147.66 | -0.21 | 147.66 | -0.227 | 147.57 | -0.315 | 147.65 | -0.284 | 147.61 | -0.267
147.61 | -0.27 | 147.68 | -0.21 | 147.67 | -0.227 | 147.59 | -0.315 | 147.67 | -0.284 | 147.62 | -0.267
147.63 | -0.27 | 147.7 | -0.21 | 147.69 | -0.227 | 147.6 | -0.315 | 147.68 | -0.284 | 147.64 | -0.267
147.64 | -0.27 | 147.71 | -0.21 | 147.7 | -0.227 | 147.62 | -0.315 | 147.7 | -0.284 | 147.66 | -0.267
147.66 | -0.27 | 147.73 | -0.21 | 147.72 | -0.227 | 147.64 | -0.315 | 147.71 | -0.284 | 147.67 | -0.267
147.68 | -0.27 | 147.75 | -0.21 | 147.74 | -0.227 | 147.66 | -0.315 | 147.73 | -0.284 | 147.69 | -0.267
147.69 | -0.27 | 147.76 | -0.21 | 147.75 | -0.227 | 147.67 | -0.315 | 147.75 | -0.284 | 147.71 | -0.267
147.71 | -0.27 | 147.78 | -0.21 | 147.77 | -0.227 | 147.69 | -0.315 | 147.77 | -0.284 | 147.73 | -0.267
147.73 | -0.27 | 147.8 | -0.21 | 147.79 | -0.227 | 147.71 | -0.315 | 147.78 | -0.284 | 147.74 | -0.267
147.74 | -0.27 | 147.81 | -0.21 | 147.8 | -0.227 | 147.72 | -0.315 | 147.8 | -0.284 | 147.76 | -0.267
147.76 | -0.27 | 147.83 | -0.21 | 147.82 | -0.227 | 147.74 | -0.315 | 147.81 | -0.284 | 147.77 | -0.267
147.78 | -0.271 | 147.84 | -0.21 | 147.84 | -0.227 | 147.76 | -0.315 | 147.83 | -0.284 | 147.79 | -0.268
147.79 | -0.271 | 147.86 | -0.21 | 147.85 | -0.227 | 147.77 | -0.315 | 147.85 | -0.284 | 147.81 | -0.268
147.81 | -0.271 | 147.88 | -0.21 | 147.87 | -0.227 | 147.79 | -0.315 | 147.86 | -0.284 | 147.82 | -0.268
147.83 | -0.271 | 147.9 | -0.21 | 147.89 | -0.227 | 147.81 | -0.315 | 147.88 | -0.284 | 147.84 | -0.268
147.84 | -0.271 | 147.91 | -0.21 | 147.91 | -0.227 | 147.82 | -0.315 | 147.9 | -0.284 | 147.86 | -0.268
147.86 | -0.271 | 147.93 | -0.21 | 147.92 | -0.227 | 147.84 | -0.315 | 147.92 | -0.284 | 147.87 | -0.268
147.88 | -0.271 | 147.94 | -0.21 | 147.94 | -0.227 | 147.85 | -0.315 | 147.93 | -0.284 | 147.89 | -0.268
147.89 | -0.271 | 147.96 | -0.21 | 147.96 | -0.227 | 147.87 | -0.315 | 147.95 | -0.284 | 147.91 | -0.268
147.91 | -0.271 | 147.98 | -0.21 | 147.97 | -0.227 | 147.89 | -0.315 | 147.97 | -0.284 | 147.92 | -0.268
147.93 | -0.271 | 148 | -0.21 | 147.99 | -0.227 | 147.9 | -0.315 | 147.98 | -0.284 | 147.94 | -0.268
147.94 | -0.271 | 148.01 | -0.21 | 148.01 | -0.227 | 147.92 | -0.315 | 148 | -0.284 | 147.96 | -0.268
147.96 | -0.271 | 148.03 | -0.21 | 148.02 | -0.227 | 147.94 | -0.315 | 148.01 | -0.284 | 147.97 | -0.268
147.98 | -0.271 | 148.05 | -0.21 | 148.04 | -0.227 | 147.95 | -0.315 | 148.03 | -0.284 | 147.99 | -0.268
147.99 | -0.271 | 148.06 | -0.21 | 148.06 | -0.227 | 147.97 | -0.315 | 148.05 | -0.284 | 148.01 | -0.268
148.01 | -0.271 | 148.08 | -0.21 | 148.07 | -0.227 | 147.99 | -0.315 | 148.07 | -0.284 | 148.02 | -0.268
148.03 | -0.271 | 148.1 | -0.21 | 148.09 | -0.227 | 148 | -0.315 | 148.08 | -0.284 | 148.04 | -0.268
148.04 | -0.271 | 148.11 | -0.21 | 148.11 | -0.227 | 148.02 | -0.315 | 148.1 | -0.284 | 148.06 | -0.268
148.06 | -0.271 | 148.13 | -0.21 | 148.12 | -0.227 | 148.04 | -0.315 | 148.11 | -0.284 | 148.07 | -0.268
148.08 | -0.271 | 148.15 | -0.21 | 148.14 | -0.227 | 148.06 | -0.315 | 148.13 | -0.284 | 148.09 | -0.268
148.09 | -0.271 | 148.16 | -0.21 | 148.15 | -0.227 | 148.07 | -0.315 | 148.15 | -0.284 | 148.11 | -0.268
148.11 | -0.271 | 148.18 | -0.21 | 148.17 | -0.226 | 148.09 | -0.315 | 148.17 | -0.284 | 148.12 | -0.268
148.13 | -0.271 | 148.2 | -0.21 | 148.19 | -0.226 | 148.11 | -0.315 | 148.18 | -0.284 | 148.14 | -0.268
148.14 | -0.271 | 148.21 | -0.21 | 148.21 | -0.226 | 148.12 | -0.315 | 148.2 | -0.284 | 148.16 | -0.268
148.16 | -0.271 | 148.23 | -0.21 | 148.22 | -0.226 | 148.14 | -0.315 | 148.21 | -0.284 | 148.17 | -0.268
148.18 | -0.272 | 148.24 | -0.21 | 148.24 | -0.226 | 148.16 | -0.315 | 148.23 | -0.284 | 148.19 | -0.268
148.19 | -0.272 | 148.26 | -0.21 | 148.26 | -0.226 | 148.17 | -0.315 | 148.25 | -0.284 | 148.21 | -0.268
148.21 | -0.272 | 148.28 | -0.21 | 148.27 | -0.227 | 148.19 | -0.315 | 148.26 | -0.284 | 148.22 | -0.268
148.23 | -0.272 | 148.3 | -0.21 | 148.29 | -0.227 | 148.21 | -0.315 | 148.28 | -0.284 | 148.24 | -0.268
148.24 | -0.272 | 148.31 | -0.21 | 148.31 | -0.227 | 148.22 | -0.315 | 148.3 | -0.284 | 148.26 | -0.268
148.26 | -0.272 | 148.33 | -0.21 | 148.32 | -0.227 | 148.24 | -0.315 | 148.31 | -0.284 | 148.27 | -0.268
148.28 | -0.272 | 148.35 | -0.21 | 148.34 | -0.227 | 148.26 | -0.315 | 148.33 | -0.284 | 148.29 | -0.268
148.29 | -0.272 | 148.36 | -0.21 | 148.36 | -0.227 | 148.27 | -0.315 | 148.35 | -0.284 | 148.31 | -0.268
148.31 | -0.272 | 148.38 | -0.21 | 148.37 | -0.226 | 148.29 | -0.315 | 148.37 | -0.284 | 148.32 | -0.268
148.33 | -0.272 | 148.4 | -0.21 | 148.39 | -0.226 | 148.31 | -0.315 | 148.38 | -0.284 | 148.34 | -0.268
148.34 | -0.272 | 148.41 | -0.21 | 148.41 | -0.226 | 148.32 | -0.315 | 148.4 | -0.284 | 148.36 | -0.268
148.36 | -0.272 | 148.43 | -0.21 | 148.42 | -0.226 | 148.34 | -0.315 | 148.42 | -0.284 | 148.37 | -0.268
148.38 | -0.272 | 148.45 | -0.21 | 148.44 | -0.226 | 148.36 | -0.315 | 148.43 | -0.284 | 148.39 | -0.268
148.39 | -0.272 | 148.46 | -0.21 | 148.46 | -0.226 | 148.37 | -0.315 | 148.45 | -0.284 | 148.41 | -0.268
148.41 | -0.272 | 148.48 | -0.21 | 148.47 | -0.226 | 148.39 | -0.315 | 148.47 | -0.284 | 148.42 | -0.269
148.43 | -0.272 | 148.5 | -0.21 | 148.49 | -0.226 | 148.41 | -0.315 | 148.48 | -0.284 | 148.44 | -0.269
148.44 | -0.273 | 148.51 | -0.21 | 148.51 | -0.226 | 148.42 | -0.315 | 148.5 | -0.284 | 148.46 | -0.269
148.46 | -0.273 | 148.53 | -0.21 | 148.52 | -0.226 | 148.44 | -0.315 | 148.52 | -0.284 | 148.47 | -0.269
148.48 | -0.273 | 148.55 | -0.21 | 148.54 | -0.226 | 148.46 | -0.315 | 148.53 | -0.284 | 148.49 | -0.269
148.49 | -0.273 | 148.56 | -0.21 | 148.56 | -0.226 | 148.47 | -0.315 | 148.55 | -0.284 | 148.51 | -0.269
148.51 | -0.273 | 148.58 | -0.21 | 148.57 | -0.226 | 148.49 | -0.315 | 148.57 | -0.284 | 148.52 | -0.269
148.53 | -0.273 | 148.6 | -0.21 | 148.59 | -0.226 | 148.51 | -0.315 | 148.58 | -0.284 | 148.54 | -0.269
148.54 | -0.273 | 148.61 | -0.21 | 148.61 | -0.226 | 148.52 | -0.315 | 148.6 | -0.284 | 148.56 | -0.269
148.56 | -0.273 | 148.63 | -0.21 | 148.62 | -0.226 | 148.54 | -0.315 | 148.62 | -0.284 | 148.57 | -0.269
148.58 | -0.273 | 148.65 | -0.21 | 148.64 | -0.226 | 148.56 | -0.315 | 148.63 | -0.284 | 148.59 | -0.269
148.59 | -0.273 | 148.66 | -0.21 | 148.66 | -0.226 | 148.57 | -0.315 | 148.65 | -0.284 | 148.61 | -0.269
148.61 | -0.273 | 148.68 | -0.21 | 148.67 | -0.226 | 148.59 | -0.315 | 148.67 | -0.284 | 148.62 | -0.269
148.63 | -0.273 | 148.7 | -0.21 | 148.69 | -0.226 | 148.61 | -0.315 | 148.68 | -0.284 | 148.64 | -0.269
148.64 | -0.273 | 148.71 | -0.21 | 148.71 | -0.226 | 148.62 | -0.315 | 148.7 | -0.284 | 148.66 | -0.269
148.66 | -0.273 | 148.73 | -0.21 | 148.72 | -0.226 | 148.64 | -0.315 | 148.72 | -0.284 | 148.67 | -0.269
148.68 | -0.273 | 148.75 | -0.21 | 148.74 | -0.226 | 148.66 | -0.315 | 148.73 | -0.284 | 148.69 | -0.269
148.69 | -0.273 | 148.76 | -0.21 | 148.76 | -0.226 | 148.67 | -0.315 | 148.75 | -0.284 | 148.71 | -0.269
148.71 | -0.273 | 148.78 | -0.21 | 148.77 | -0.226 | 148.69 | -0.315 | 148.77 | -0.284 | 148.72 | -0.269
148.73 | -0.273 | 148.8 | -0.21 | 148.79 | -0.226 | 148.71 | -0.315 | 148.78 | -0.284 | 148.74 | -0.269
148.74 | -0.273 | 148.81 | -0.21 | 148.81 | -0.226 | 148.72 | -0.315 | 148.8 | -0.284 | 148.76 | -0.269
148.76 | -0.273 | 148.83 | -0.21 | 148.82 | -0.226 | 148.74 | -0.315 | 148.82 | -0.284 | 148.77 | -0.27
148.78 | -0.273 | 148.85 | -0.21 | 148.84 | -0.226 | 148.76 | -0.315 | 148.83 | -0.284 | 148.79 | -0.27
148.79 | -0.273 | 148.86 | -0.21 | 148.86 | -0.226 | 148.77 | -0.315 | 148.85 | -0.284 | 148.81 | -0.27
148.81 | -0.273 | 148.88 | -0.21 | 148.87 | -0.226 | 148.79 | -0.315 | 148.87 | -0.284 | 148.82 | -0.27
148.83 | -0.273 | 148.9 | -0.21 | 148.89 | -0.226 | 148.81 | -0.315 | 148.88 | -0.284 | 148.84 | -0.27
148.84 | -0.274 | 148.91 | -0.21 | 148.91 | -0.226 | 148.82 | -0.315 | 148.9 | -0.284 | 148.86 | -0.27
148.86 | -0.274 | 148.93 | -0.21 | 148.92 | -0.226 | 148.84 | -0.315 | 148.92 | -0.284 | 148.87 | -0.27
148.88 | -0.274 | 148.95 | -0.21 | 148.94 | -0.226 | 148.86 | -0.315 | 148.93 | -0.284 | 148.89 | -0.27
148.89 | -0.274 | 148.96 | -0.21 | 148.96 | -0.226 | 148.87 | -0.315 | 148.95 | -0.284 | 148.91 | -0.27
148.91 | -0.274 | 148.98 | -0.21 | 148.97 | -0.226 | 148.89 | -0.315 | 148.97 | -0.284 | 148.92 | -0.27
148.93 | -0.274 | 149 | -0.21 | 148.99 | -0.226 | 148.91 | -0.315 | 148.98 | -0.284 | 148.94 | -0.27
148.94 | -0.274 | 149.01 | -0.21 | 149.01 | -0.226 | 148.92 | -0.315 | 149 | -0.284 | 148.96 | -0.27
148.96 | -0.274 | 149.03 | -0.21 | 149.02 | -0.226 | 148.94 | -0.315 | 149.02 | -0.284 | 148.97 | -0.271
148.98 | -0.274 | 149.05 | -0.21 | 149.04 | -0.226 | 148.96 | -0.315 | 149.03 | -0.284 | 148.99 | -0.271
148.99 | -0.274 | 149.06 | -0.21 | 149.06 | -0.226 | 148.97 | -0.315 | 149.05 | -0.284 | 149.01 | -0.271
149.01 | -0.274 | 149.08 | -0.21 | 149.07 | -0.226 | 148.99 | -0.315 | 149.07 | -0.284 | 149.02 | -0.271
149.03 | -0.274 | 149.1 | -0.21 | 149.09 | -0.226 | 149.01 | -0.315 | 149.08 | -0.284 | 149.04 | -0.271
149.04 | -0.274 | 149.11 | -0.21 | 149.11 | -0.226 | 149.02 | -0.315 | 149.1 | -0.284 | 149.06 | -0.271
149.06 | -0.274 | 149.13 | -0.21 | 149.12 | -0.226 | 149.04 | -0.315 | 149.12 | -0.284 | 149.07 | -0.271
149.08 | -0.274 | 149.15 | -0.21 | 149.14 | -0.226 | 149.06 | -0.315 | 149.13 | -0.284 | 149.09 | -0.271
149.09 | -0.274 | 149.16 | -0.21 | 149.16 | -0.226 | 149.07 | -0.315 | 149.15 | -0.284 | 149.11 | -0.271
149.11 | -0.275 | 149.18 | -0.21 | 149.17 | -0.226 | 149.09 | -0.315 | 149.17 | -0.284 | 149.12 | -0.271
149.13 | -0.275 | 149.2 | -0.21 | 149.19 | -0.226 | 149.11 | -0.315 | 149.18 | -0.284 | 149.14 | -0.271
149.14 | -0.275 | 149.21 | -0.21 | 149.21 | -0.226 | 149.12 | -0.315 | 149.2 | -0.284 | 149.16 | -0.271
149.16 | -0.275 | 149.23 | -0.21 | 149.22 | -0.226 | 149.14 | -0.315 | 149.22 | -0.284 | 149.17 | -0.271
149.18 | -0.275 | 149.25 | -0.21 | 149.24 | -0.226 | 149.16 | -0.315 | 149.23 | -0.284 | 149.19 | -0.272
149.19 | -0.276 | 149.26 | -0.21 | 149.26 | -0.226 | 149.17 | -0.315 | 149.25 | -0.284 | 149.21 | -0.272
149.21 | -0.276 | 149.28 | -0.21 | 149.27 | -0.226 | 149.19 | -0.315 | 149.27 | -0.284 | 149.22 | -0.272
149.23 | -0.276 | 149.3 | -0.21 | 149.29 | -0.226 | 149.21 | -0.315 | 149.28 | -0.284 | 149.24 | -0.272
149.24 | -0.276 | 149.31 | -0.21 | 149.31 | -0.226 | 149.22 | -0.315 | 149.3 | -0.284 | 149.26 | -0.272
149.26 | -0.276 | 149.33 | -0.21 | 149.32 | -0.226 | 149.24 | -0.315 | 149.32 | -0.284 | 149.27 | -0.272
149.28 | -0.276 | 149.35 | -0.21 | 149.34 | -0.226 | 149.26 | -0.315 | 149.33 | -0.284 | 149.29 | -0.272
149.29 | -0.276 | 149.36 | -0.21 | 149.36 | -0.226 | 149.27 | -0.315 | 149.35 | -0.284 | 149.31 | -0.272
149.31 | -0.276 | 149.38 | -0.21 | 149.37 | -0.226 | 149.29 | -0.315 | 149.37 | -0.284 | 149.32 | -0.272
149.33 | -0.276 | 149.4 | -0.21 | 149.39 | -0.226 | 149.31 | -0.315 | 149.38 | -0.284 | 149.34 | -0.272
149.34 | -0.276 | 149.41 | -0.21 | 149.41 | -0.226 | 149.32 | -0.315 | 149.4 | -0.284 | 149.36 | -0.272
149.36 | -0.276 | 149.43 | -0.21 | 149.42 | -0.226 | 149.34 | -0.315 | 149.42 | -0.284 | 149.37 | -0.272
149.38 | -0.276 | 149.45 | -0.21 | 149.44 | -0.226 | 149.36 | -0.315 | 149.43 | -0.284 | 149.39 | -0.272
149.39 | -0.276 | 149.46 | -0.21 | 149.46 | -0.226 | 149.37 | -0.315 | 149.45 | -0.284 | 149.41 | -0.272
149.41 | -0.276 | 149.48 | -0.21 | 149.48 | -0.226 | 149.39 | -0.315 | 149.47 | -0.284 | 149.42 | -0.272
149.42 | -0.276 | 149.5 | -0.21 | 149.49 | -0.226 | 149.41 | -0.315 | 149.48 | -0.284 | 149.44 | -0.272
149.44 | -0.276 | 149.51 | -0.21 | 149.51 | -0.226 | 149.42 | -0.315 | 149.5 | -0.284 | 149.46 | -0.272
149.46 | -0.277 | 149.53 | -0.21 | 149.52 | -0.226 | 149.44 | -0.316 | 149.52 | -0.284 | 149.47 | -0.272
149.48 | -0.277 | 149.55 | -0.21 | 149.54 | -0.226 | 149.46 | -0.316 | 149.53 | -0.284 | 149.49 | -0.272
149.49 | -0.277 | 149.56 | -0.21 | 149.56 | -0.226 | 149.47 | -0.316 | 149.55 | -0.284 | 149.51 | -0.272
149.51 | -0.277 | 149.58 | -0.21 | 149.58 | -0.226 | 149.49 | -0.316 | 149.57 | -0.284 | 149.52 | -0.272
149.53 | -0.277 | 149.6 | -0.21 | 149.59 | -0.226 | 149.51 | -0.316 | 149.58 | -0.284 | 149.54 | -0.272
149.54 | -0.277 | 149.61 | -0.21 | 149.61 | -0.227 | 149.52 | -0.316 | 149.6 | -0.284 | 149.56 | -0.272
149.56 | -0.277 | 149.63 | -0.21 | 149.62 | -0.227 | 149.54 | -0.316 | 149.62 | -0.284 | 149.57 | -0.272
149.57 | -0.277 | 149.65 | -0.21 | 149.64 | -0.227 | 149.56 | -0.316 | 149.63 | -0.284 | 149.59 | -0.272
149.59 | -0.277 | 149.66 | -0.21 | 149.66 | -0.227 | 149.57 | -0.316 | 149.65 | -0.284 | 149.61 | -0.272
149.61 | -0.277 | 149.68 | -0.21 | 149.68 | -0.227 | 149.59 | -0.316 | 149.67 | -0.284 | 149.62 | -0.272
149.63 | -0.277 | 149.7 | -0.21 | 149.69 | -0.227 | 149.61 | -0.316 | 149.68 | -0.284 | 149.64 | -0.272
149.64 | -0.277 | 149.71 | -0.21 | 149.71 | -0.227 | 149.62 | -0.316 | 149.7 | -0.284 | 149.66 | -0.272
149.66 | -0.277 | 149.73 | -0.21 | 149.72 | -0.227 | 149.64 | -0.316 | 149.72 | -0.284 | 149.67 | -0.272
149.68 | -0.277 | 149.75 | -0.21 | 149.74 | -0.227 | 149.66 | -0.316 | 149.73 | -0.284 | 149.69 | -0.273
149.69 | -0.278 | 149.76 | -0.21 | 149.76 | -0.227 | 149.67 | -0.316 | 149.75 | -0.285 | 149.71 | -0.273
149.71 | -0.278 | 149.78 | -0.21 | 149.78 | -0.227 | 149.69 | -0.316 | 149.77 | -0.285 | 149.72 | -0.273
149.73 | -0.278 | 149.8 | -0.21 | 149.79 | -0.227 | 149.71 | -0.316 | 149.78 | -0.285 | 149.74 | -0.273
149.74 | -0.278 | 149.81 | -0.21 | 149.81 | -0.227 | 149.72 | -0.316 | 149.8 | -0.285 | 149.76 | -0.273
149.76 | -0.278 | 149.83 | -0.21 | 149.83 | -0.227 | 149.74 | -0.316 | 149.82 | -0.285 | 149.77 | -0.273
149.78 | -0.278 | 149.85 | -0.21 | 149.84 | -0.227 | 149.76 | -0.316 | 149.83 | -0.285 | 149.79 | -0.273
149.79 | -0.278 | 149.86 | -0.21 | 149.86 | -0.227 | 149.77 | -0.316 | 149.85 | -0.285 | 149.81 | -0.273
149.81 | -0.278 | 149.88 | -0.21 | 149.88 | -0.227 | 149.79 | -0.316 | 149.87 | -0.285 | 149.82 | -0.273
149.83 | -0.278 | 149.9 | -0.21 | 149.89 | -0.227 | 149.81 | -0.316 | 149.88 | -0.285 | 149.84 | -0.273
149.84 | -0.278 | 149.91 | -0.21 | 149.91 | -0.227 | 149.82 | -0.316 | 149.9 | -0.285 | 149.86 | -0.273
149.86 | -0.278 | 149.93 | -0.21 | 149.92 | -0.227 | 149.84 | -0.316 | 149.92 | -0.285 | 149.87 | -0.273
149.88 | -0.278 | 149.95 | -0.21 | 149.94 | -0.227 | 149.86 | -0.316 | 149.93 | -0.285 | 149.89 | -0.273
149.89 | -0.278 | 149.96 | -0.21 | 149.96 | -0.227 | 149.87 | -0.316 | 149.95 | -0.285 | 149.91 | -0.273
149.91 | -0.278 | 149.98 | -0.21 | 149.97 | -0.227 | 149.89 | -0.316 | 149.97 | -0.285 | 149.92 | -0.273
149.93 | -0.278 | 150 | -0.21 | 149.99 | -0.227 | 149.91 | -0.316 | 149.98 | -0.285 | 149.94 | -0.273
149.94 | -0.278 | 150.01 | -0.21 | 150.01 | -0.227 | 149.92 | -0.316 | 150 | -0.285 | 149.96 | -0.273
149.96 | -0.279 | 150.03 | -0.21 | 150.03 | -0.227 | 149.94 | -0.316 | 150.02 | -0.285 | 149.97 | -0.273
149.97 | -0.279 | 150.05 | -0.21 | 150.04 | -0.227 | 149.96 | -0.316 | 150.03 | -0.285 | 149.99 | -0.273
149.99 | -0.279 | 150.06 | -0.21 | 150.06 | -0.227 | 149.97 | -0.316 | 150.05 | -0.285 | 150.01 | -0.273
150.01 | -0.279 | 150.08 | -0.21 | 150.07 | -0.227 | 149.99 | -0.316 | 150.07 | -0.285 | 150.02 | -0.273
150.02 | -0.279 | 150.1 | -0.21 | 150.09 | -0.227 | 150.01 | -0.316 | 150.08 | -0.285 | 150.04 | -0.273
150.04 | -0.279 | 150.11 | -0.21 | 150.11 | -0.227 | 150.02 | -0.316 | 150.1 | -0.285 | 150.06 | -0.273
150.06 | -0.279 | 150.13 | -0.21 | 150.12 | -0.227 | 150.04 | -0.316 | 150.12 | -0.285 | 150.07 | -0.273
150.07 | -0.279 | 150.15 | -0.21 | 150.14 | -0.227 | 150.06 | -0.316 | 150.13 | -0.285 | 150.09 | -0.273
150.09 | -0.279 | 150.16 | -0.21 | 150.16 | -0.227 | 150.07 | -0.316 | 150.15 | -0.285 | 150.11 | -0.273
150.11 | -0.279 | 150.18 | -0.21 | 150.17 | -0.227 | 150.09 | -0.316 | 150.17 | -0.285 | 150.12 | -0.273
150.12 | -0.279 | 150.2 | -0.21 | 150.19 | -0.227 | 150.11 | -0.316 | 150.18 | -0.285 | 150.14 | -0.273
150.14 | -0.279 | 150.21 | -0.21 | 150.21 | -0.227 | 150.12 | -0.316 | 150.2 | -0.285 | 150.16 | -0.273
150.16 | -0.279 | 150.23 | -0.21 | 150.22 | -0.227 | 150.14 | -0.316 | 150.22 | -0.285 | 150.17 | -0.273
150.17 | -0.279 | 150.25 | -0.21 | 150.24 | -0.227 | 150.16 | -0.316 | 150.23 | -0.285 | 150.19 | -0.273
150.19 | -0.279 | 150.26 | -0.21 | 150.26 | -0.227 | 150.17 | -0.316 | 150.25 | -0.285 | 150.21 | -0.273
150.21 | -0.279 | 150.28 | -0.21 | 150.28 | -0.227 | 150.19 | -0.316 | 150.27 | -0.285 | 150.22 | -0.273
150.22 | -0.279 | 150.3 | -0.21 | 150.29 | -0.227 | 150.21 | -0.316 | 150.28 | -0.285 | 150.24 | -0.273
150.24 | -0.279 | 150.31 | -0.21 | 150.31 | -0.227 | 150.22 | -0.316 | 150.3 | -0.285 | 150.26 | -0.273
150.26 | -0.28 | 150.33 | -0.21 | 150.32 | -0.227 | 150.24 | -0.316 | 150.32 | -0.285 | 150.27 | -0.273
150.27 | -0.28 | 150.35 | -0.21 | 150.34 | -0.227 | 150.26 | -0.316 | 150.33 | -0.285 | 150.29 | -0.273
150.29 | -0.28 | 150.36 | -0.21 | 150.36 | -0.227 | 150.27 | -0.316 | 150.35 | -0.285 | 150.31 | -0.273
150.31 | -0.28 | 150.38 | -0.21 | 150.37 | -0.227 | 150.29 | -0.316 | 150.37 | -0.285 | 150.32 | -0.273
150.32 | -0.28 | 150.4 | -0.21 | 150.39 | -0.227 | 150.31 | -0.316 | 150.38 | -0.285 | 150.34 | -0.273
150.34 | -0.28 | 150.41 | -0.21 | 150.41 | -0.227 | 150.32 | -0.316 | 150.4 | -0.285 | 150.36 | -0.273
150.36 | -0.28 | 150.43 | -0.21 | 150.43 | -0.227 | 150.34 | -0.316 | 150.42 | -0.285 | 150.37 | -0.273
150.38 | -0.28 | 150.45 | -0.21 | 150.44 | -0.227 | 150.36 | -0.316 | 150.43 | -0.285 | 150.39 | -0.273
150.39 | -0.28 | 150.46 | -0.21 | 150.46 | -0.227 | 150.37 | -0.316 | 150.45 | -0.285 | 150.41 | -0.273
150.41 | -0.28 | 150.48 | -0.21 | 150.47 | -0.227 | 150.39 | -0.316 | 150.47 | -0.285 | 150.42 | -0.273
150.42 | -0.28 | 150.5 | -0.21 | 150.49 | -0.227 | 150.41 | -0.316 | 150.48 | -0.285 | 150.44 | -0.273
150.44 | -0.28 | 150.51 | -0.21 | 150.51 | -0.227 | 150.42 | -0.316 | 150.5 | -0.285 | 150.46 | -0.273
150.46 | -0.28 | 150.53 | -0.21 | 150.52 | -0.227 | 150.44 | -0.316 | 150.52 | -0.285 | 150.47 | -0.273
150.47 | -0.28 | 150.55 | -0.21 | 150.54 | -0.227 | 150.46 | -0.316 | 150.53 | -0.285 | 150.49 | -0.273
150.49 | -0.28 | 150.56 | -0.21 | 150.56 | -0.227 | 150.47 | -0.316 | 150.55 | -0.285 | 150.51 | -0.273
150.51 | -0.28 | 150.58 | -0.21 | 150.57 | -0.227 | 150.49 | -0.316 | 150.57 | -0.285 | 150.52 | -0.273
150.52 | -0.28 | 150.6 | -0.21 | 150.59 | -0.227 | 150.51 | -0.316 | 150.58 | -0.285 | 150.54 | -0.273
150.54 | -0.28 | 150.61 | -0.21 | 150.61 | -0.227 | 150.52 | -0.316 | 150.6 | -0.285 | 150.56 | -0.274
150.56 | -0.28 | 150.63 | -0.21 | 150.62 | -0.227 | 150.54 | -0.316 | 150.62 | -0.285 | 150.57 | -0.274
150.57 | -0.28 | 150.65 | -0.21 | 150.64 | -0.227 | 150.56 | -0.316 | 150.63 | -0.285 | 150.59 | -0.274
150.59 | -0.28 | 150.66 | -0.21 | 150.66 | -0.227 | 150.57 | -0.316 | 150.65 | -0.285 | 150.61 | -0.274
150.61 | -0.281 | 150.68 | -0.21 | 150.67 | -0.227 | 150.59 | -0.316 | 150.67 | -0.285 | 150.62 | -0.274
150.62 | -0.281 | 150.7 | -0.21 | 150.69 | -0.227 | 150.61 | -0.316 | 150.68 | -0.285 | 150.64 | -0.274
150.64 | -0.281 | 150.71 | -0.21 | 150.71 | -0.227 | 150.62 | -0.316 | 150.7 | -0.285 | 150.66 | -0.274
150.66 | -0.281 | 150.73 | -0.21 | 150.73 | -0.227 | 150.64 | -0.316 | 150.72 | -0.285 | 150.67 | -0.274
150.67 | -0.281 | 150.75 | -0.21 | 150.74 | -0.227 | 150.66 | -0.316 | 150.73 | -0.285 | 150.69 | -0.274
150.69 | -0.281 | 150.76 | -0.21 | 150.76 | -0.227 | 150.67 | -0.316 | 150.75 | -0.285 | 150.71 | -0.274
150.71 | -0.281 | 150.78 | -0.21 | 150.77 | -0.227 | 150.69 | -0.316 | 150.77 | -0.285 | 150.72 | -0.274
150.72 | -0.281 | 150.8 | -0.21 | 150.79 | -0.227 | 150.71 | -0.316 | 150.78 | -0.285 | 150.74 | -0.274
150.74 | -0.281 | 150.81 | -0.21 | 150.81 | -0.227 | 150.72 | -0.316 | 150.8 | -0.285 | 150.76 | -0.274
150.76 | -0.281 | 150.83 | -0.21 | 150.82 | -0.227 | 150.74 | -0.316 | 150.82 | -0.285 | 150.77 | -0.274
150.77 | -0.281 | 150.85 | -0.21 | 150.84 | -0.227 | 150.76 | -0.316 | 150.83 | -0.285 | 150.79 | -0.274
150.79 | -0.281 | 150.86 | -0.21 | 150.86 | -0.227 | 150.77 | -0.316 | 150.85 | -0.285 | 150.81 | -0.274
150.81 | -0.281 | 150.88 | -0.21 | 150.88 | -0.227 | 150.79 | -0.316 | 150.87 | -0.285 | 150.82 | -0.274
150.82 | -0.281 | 150.9 | -0.21 | 150.89 | -0.227 | 150.81 | -0.316 | 150.88 | -0.285 | 150.84 | -0.274
150.84 | -0.282 | 150.91 | -0.21 | 150.91 | -0.227 | 150.82 | -0.316 | 150.9 | -0.285 | 150.86 | -0.274
150.86 | -0.282 | 150.93 | -0.21 | 150.92 | -0.227 | 150.84 | -0.316 | 150.92 | -0.285 | 150.87 | -0.274
150.88 | -0.282 | 150.95 | -0.21 | 150.94 | -0.227 | 150.86 | -0.316 | 150.93 | -0.285 | 150.89 | -0.274
150.89 | -0.282 | 150.96 | -0.21 | 150.96 | -0.227 | 150.87 | -0.316 | 150.95 | -0.285 | 150.91 | -0.274
150.91 | -0.282 | 150.98 | -0.21 | 150.97 | -0.227 | 150.89 | -0.316 | 150.97 | -0.285 | 150.92 | -0.274
150.92 | -0.282 | 151 | -0.21 | 150.99 | -0.227 | 150.91 | -0.316 | 150.98 | -0.285 | 150.94 | -0.274
150.94 | -0.283 | 151.01 | -0.21 | 151.01 | -0.227 | 150.92 | -0.316 | 151 | -0.285 | 150.96 | -0.274
150.96 | -0.283 | 151.03 | -0.21 | 151.02 | -0.227 | 150.94 | -0.316 | 151.02 | -0.285 | 150.97 | -0.274
150.97 | -0.283 | 151.05 | -0.21 | 151.04 | -0.227 | 150.96 | -0.316 | 151.03 | -0.285 | 150.99 | -0.274
150.99 | -0.283 | 151.06 | -0.21 | 151.06 | -0.227 | 150.97 | -0.316 | 151.05 | -0.285 | 151.01 | -0.274
151.01 | -0.283 | 151.08 | -0.21 | 151.07 | -0.227 | 150.99 | -0.316 | 151.07 | -0.285 | 151.02 | -0.274
151.02 | -0.283 | 151.1 | -0.21 | 151.09 | -0.227 | 151.01 | -0.316 | 151.08 | -0.285 | 151.04 | -0.274
151.04 | -0.283 | 151.11 | -0.21 | 151.11 | -0.227 | 151.02 | -0.316 | 151.1 | -0.285 | 151.06 | -0.274
151.06 | -0.283 | 151.13 | -0.21 | 151.12 | -0.227 | 151.04 | -0.316 | 151.12 | -0.285 | 151.07 | -0.274
151.07 | -0.283 | 151.15 | -0.21 | 151.14 | -0.227 | 151.06 | -0.316 | 151.13 | -0.285 | 151.09 | -0.274
151.09 | -0.283 | 151.16 | -0.21 | 151.16 | -0.227 | 151.07 | -0.316 | 151.15 | -0.285 | 151.11 | -0.274
151.11 | -0.283 | 151.18 | -0.21 | 151.17 | -0.227 | 151.09 | -0.316 | 151.17 | -0.285 | 151.12 | -0.274
151.12 | -0.284 | 151.2 | -0.21 | 151.19 | -0.227 | 151.11 | -0.316 | 151.18 | -0.285 | 151.14 | -0.274
151.14 | -0.284 | 151.21 | -0.21 | 151.21 | -0.227 | 151.12 | -0.316 | 151.2 | -0.285 | 151.16 | -0.274
151.16 | -0.284 | 151.23 | -0.21 | 151.22 | -0.227 | 151.14 | -0.316 | 151.22 | -0.285 | 151.17 | -0.274
151.17 | -0.284 | 151.25 | -0.21 | 151.24 | -0.227 | 151.16 | -0.316 | 151.23 | -0.285 | 151.19 | -0.274
151.19 | -0.284 | 151.26 | -0.21 | 151.26 | -0.227 | 151.17 | -0.316 | 151.25 | -0.285 | 151.21 | -0.274
151.21 | -0.284 | 151.28 | -0.21 | 151.27 | -0.227 | 151.19 | -0.316 | 151.27 | -0.285 | 151.22 | -0.274
151.22 | -0.284 | 151.3 | -0.21 | 151.29 | -0.227 | 151.21 | -0.316 | 151.28 | -0.285 | 151.24 | -0.274
151.24 | -0.284 | 151.31 | -0.21 | 151.31 | -0.227 | 151.22 | -0.316 | 151.3 | -0.285 | 151.26 | -0.274
151.26 | -0.284 | 151.33 | -0.21 | 151.32 | -0.227 | 151.24 | -0.316 | 151.32 | -0.285 | 151.27 | -0.274
151.27 | -0.284 | 151.35 | -0.21 | 151.34 | -0.227 | 151.26 | -0.316 | 151.33 | -0.285 | 151.29 | -0.274
151.29 | -0.284 | 151.36 | -0.21 | 151.36 | -0.227 | 151.27 | -0.316 | 151.35 | -0.285 | 151.31 | -0.274
151.31 | -0.285 | 151.38 | -0.21 | 151.37 | -0.227 | 151.29 | -0.316 | 151.37 | -0.285 | 151.32 | -0.274
151.32 | -0.285 | 151.4 | -0.21 | 151.39 | -0.227 | 151.31 | -0.316 | 151.38 | -0.285 | 151.34 | -0.274
151.34 | -0.285 | 151.41 | -0.21 | 151.41 | -0.227 | 151.32 | -0.316 | 151.4 | -0.285 | 151.36 | -0.274
151.36 | -0.285 | 151.43 | -0.21 | 151.42 | -0.227 | 151.34 | -0.316 | 151.42 | -0.285 | 151.37 | -0.274
151.37 | -0.285 | 151.45 | -0.21 | 151.44 | -0.227 | 151.36 | -0.316 | 151.43 | -0.285 | 151.39 | -0.274
151.39 | -0.285 | 151.46 | -0.21 | 151.46 | -0.227 | 151.37 | -0.316 | 151.45 | -0.285 | 151.41 | -0.274
151.41 | -0.285 | 151.48 | -0.21 | 151.47 | -0.227 | 151.39 | -0.316 | 151.47 | -0.285 | 151.43 | -0.274
151.42 | -0.286 | 151.5 | -0.21 | 151.49 | -0.227 | 151.41 | -0.316 | 151.48 | -0.285 | 151.44 | -0.274
151.44 | -0.286 | 151.52 | -0.21 | 151.51 | -0.227 | 151.42 | -0.316 | 151.5 | -0.285 | 151.46 | -0.274
151.46 | -0.286 | 151.53 | -0.21 | 151.52 | -0.227 | 151.44 | -0.316 | 151.52 | -0.285 | 151.47 | -0.274
151.47 | -0.286 | 151.55 | -0.21 | 151.54 | -0.227 | 151.46 | -0.316 | 151.53 | -0.285 | 151.49 | -0.274
151.49 | -0.286 | 151.56 | -0.21 | 151.56 | -0.227 | 151.47 | -0.316 | 151.55 | -0.285 | 151.51 | -0.274
151.51 | -0.286 | 151.58 | -0.21 | 151.57 | -0.227 | 151.49 | -0.316 | 151.57 | -0.285 | 151.52 | -0.274
151.52 | -0.286 | 151.6 | -0.21 | 151.59 | -0.227 | 151.51 | -0.316 | 151.58 | -0.285 | 151.54 | -0.274
151.54 | -0.286 | 151.62 | -0.21 | 151.61 | -0.227 | 151.52 | -0.316 | 151.6 | -0.285 | 151.56 | -0.274
151.56 | -0.286 | 151.63 | -0.21 | 151.62 | -0.227 | 151.54 | -0.316 | 151.62 | -0.285 | 151.57 | -0.274
151.57 | -0.287 | 151.65 | -0.21 | 151.64 | -0.227 | 151.56 | -0.316 | 151.63 | -0.285 | 151.59 | -0.274
151.59 | -0.287 | 151.67 | -0.21 | 151.66 | -0.227 | 151.57 | -0.316 | 151.65 | -0.285 | 151.61 | -0.274
151.61 | -0.287 | 151.68 | -0.21 | 151.67 | -0.227 | 151.59 | -0.316 | 151.67 | -0.285 | 151.62 | -0.274
151.62 | -0.287 | 151.7 | -0.21 | 151.69 | -0.227 | 151.61 | -0.316 | 151.68 | -0.285 | 151.64 | -0.274
151.64 | -0.287 | 151.71 | -0.21 | 151.71 | -0.227 | 151.62 | -0.316 | 151.7 | -0.285 | 151.66 | -0.274
151.66 | -0.288 | 151.73 | -0.21 | 151.72 | -0.227 | 151.64 | -0.316 | 151.72 | -0.285 | 151.67 | -0.274
151.67 | -0.288 | 151.75 | -0.21 | 151.74 | -0.227 | 151.66 | -0.316 | 151.73 | -0.285 | 151.69 | -0.274
151.69 | -0.288 | 151.77 | -0.21 | 151.76 | -0.227 | 151.67 | -0.316 | 151.75 | -0.285 | 151.71 | -0.274
151.71 | -0.288 | 151.78 | -0.21 | 151.77 | -0.227 | 151.69 | -0.316 | 151.77 | -0.285 | 151.72 | -0.274
151.72 | -0.288 | 151.8 | -0.21 | 151.79 | -0.227 | 151.71 | -0.316 | 151.78 | -0.285 | 151.74 | -0.274
151.74 | -0.288 | 151.81 | -0.21 | 151.81 | -0.227 | 151.72 | -0.316 | 151.8 | -0.285 | 151.76 | -0.274
151.75 | -0.288 | 151.83 | -0.21 | 151.82 | -0.227 | 151.74 | -0.316 | 151.82 | -0.285 | 151.77 | -0.274
151.77 | -0.288 | 151.85 | -0.21 | 151.84 | -0.227 | 151.76 | -0.316 | 151.83 | -0.285 | 151.79 | -0.274
151.79 | -0.288 | 151.86 | -0.21 | 151.86 | -0.227 | 151.77 | -0.316 | 151.85 | -0.285 | 151.81 | -0.274
151.81 | -0.288 | 151.88 | -0.21 | 151.87 | -0.227 | 151.79 | -0.316 | 151.87 | -0.285 | 151.82 | -0.274
151.82 | -0.288 | 151.9 | -0.21 | 151.89 | -0.227 | 151.81 | -0.316 | 151.88 | -0.285 | 151.84 | -0.274
151.84 | -0.288 | 151.91 | -0.21 | 151.91 | -0.227 | 151.82 | -0.316 | 151.9 | -0.285 | 151.86 | -0.274
151.86 | -0.288 | 151.93 | -0.21 | 151.92 | -0.227 | 151.84 | -0.316 | 151.92 | -0.285 | 151.87 | -0.274
151.87 | -0.288 | 151.95 | -0.21 | 151.94 | -0.227 | 151.86 | -0.316 | 151.93 | -0.285 | 151.89 | -0.274
151.89 | -0.288 | 151.96 | -0.21 | 151.96 | -0.227 | 151.87 | -0.316 | 151.95 | -0.285 | 151.91 | -0.274
151.91 | -0.288 | 151.98 | -0.21 | 151.97 | -0.227 | 151.89 | -0.316 | 151.97 | -0.285 | 151.92 | -0.274
151.92 | -0.288 | 152 | -0.21 | 151.99 | -0.227 | 151.91 | -0.316 | 151.98 | -0.285 | 151.94 | -0.274
151.94 | -0.288 | 152.01 | -0.21 | 152.01 | -0.227 | 151.92 | -0.316 | 152 | -0.285 | 151.96 | -0.274
151.96 | -0.288 | 152.03 | -0.21 | 152.02 | -0.227 | 151.94 | -0.316 | 152.02 | -0.285 | 151.97 | -0.274
151.97 | -0.288 | 152.05 | -0.211 | 152.04 | -0.227 | 151.96 | -0.316 | 152.03 | -0.285 | 151.99 | -0.274
151.99 | -0.289 | 152.07 | -0.211 | 152.06 | -0.227 | 151.97 | -0.316 | 152.05 | -0.285 | 152.01 | -0.274
152 | -0.289 | 152.08 | -0.211 | 152.07 | -0.227 | 151.99 | -0.316 | 152.07 | -0.285 | 152.02 | -0.274
152.02 | -0.289 | 152.1 | -0.211 | 152.09 | -0.227 | 152.01 | -0.316 | 152.08 | -0.285 | 152.04 | -0.274
152.04 | -0.289 | 152.12 | -0.211 | 152.11 | -0.227 | 152.02 | -0.316 | 152.1 | -0.285 | 152.06 | -0.274
152.05 | -0.289 | 152.13 | -0.211 | 152.12 | -0.227 | 152.04 | -0.316 | 152.12 | -0.285 | 152.07 | -0.274
152.07 | -0.289 | 152.15 | -0.211 | 152.14 | -0.227 | 152.06 | -0.317 | 152.13 | -0.285 | 152.09 | -0.273
152.09 | -0.289 | 152.17 | -0.211 | 152.16 | -0.227 | 152.07 | -0.317 | 152.15 | -0.285 | 152.11 | -0.273
152.11 | -0.289 | 152.18 | -0.211 | 152.17 | -0.227 | 152.09 | -0.317 | 152.17 | -0.285 | 152.12 | -0.273
152.12 | -0.289 | 152.2 | -0.211 | 152.19 | -0.227 | 152.11 | -0.317 | 152.18 | -0.285 | 152.14 | -0.273
152.14 | -0.289 | 152.21 | -0.211 | 152.21 | -0.227 | 152.12 | -0.317 | 152.2 | -0.285 | 152.16 | -0.273
152.15 | -0.289 | 152.23 | -0.211 | 152.22 | -0.227 | 152.14 | -0.317 | 152.22 | -0.285 | 152.18 | -0.273
152.17 | -0.289 | 152.25 | -0.211 | 152.24 | -0.227 | 152.16 | -0.317 | 152.23 | -0.285 | 152.19 | -0.273
152.19 | -0.289 | 152.26 | -0.211 | 152.26 | -0.227 | 152.17 | -0.317 | 152.25 | -0.285 | 152.21 | -0.273
152.2 | -0.29 | 152.28 | -0.211 | 152.27 | -0.227 | 152.19 | -0.317 | 152.27 | -0.285 | 152.22 | -0.273
152.22 | -0.29 | 152.3 | -0.211 | 152.29 | -0.227 | 152.21 | -0.317 | 152.28 | -0.285 | 152.24 | -0.273
152.24 | -0.29 | 152.31 | -0.211 | 152.31 | -0.227 | 152.22 | -0.317 | 152.3 | -0.285 | 152.26 | -0.273
152.25 | -0.29 | 152.33 | -0.211 | 152.32 | -0.227 | 152.24 | -0.317 | 152.32 | -0.285 | 152.28 | -0.273
152.27 | -0.29 | 152.35 | -0.211 | 152.34 | -0.227 | 152.26 | -0.317 | 152.33 | -0.285 | 152.29 | -0.273
152.29 | -0.29 | 152.37 | -0.211 | 152.36 | -0.227 | 152.27 | -0.317 | 152.35 | -0.285 | 152.31 | -0.273
152.3 | -0.29 | 152.38 | -0.211 | 152.37 | -0.227 | 152.29 | -0.317 | 152.37 | -0.285 | 152.32 | -0.273
152.32 | -0.29 | 152.4 | -0.211 | 152.39 | -0.227 | 152.31 | -0.317 | 152.38 | -0.285 | 152.34 | -0.273
152.34 | -0.29 | 152.41 | -0.211 | 152.41 | -0.227 | 152.32 | -0.317 | 152.4 | -0.285 | 152.36 | -0.273
152.35 | -0.29 | 152.43 | -0.211 | 152.42 | -0.227 | 152.34 | -0.317 | 152.42 | -0.285 | 152.38 | -0.273
152.37 | -0.29 | 152.45 | -0.211 | 152.44 | -0.227 | 152.36 | -0.317 | 152.43 | -0.285 | 152.39 | -0.273
152.39 | -0.29 | 152.47 | -0.211 | 152.46 | -0.227 | 152.37 | -0.317 | 152.45 | -0.285 | 152.41 | -0.273
152.4 | -0.29 | 152.48 | -0.211 | 152.47 | -0.227 | 152.39 | -0.317 | 152.47 | -0.285 | 152.43 | -0.273
152.42 | -0.29 | 152.5 | -0.211 | 152.49 | -0.227 | 152.41 | -0.317 | 152.48 | -0.285 | 152.44 | -0.273
152.44 | -0.29 | 152.52 | -0.211 | 152.51 | -0.227 | 152.42 | -0.317 | 152.5 | -0.285 | 152.46 | -0.273
152.45 | -0.29 | 152.53 | -0.211 | 152.52 | -0.227 | 152.44 | -0.317 | 152.52 | -0.285 | 152.48 | -0.273
152.47 | -0.29 | 152.55 | -0.211 | 152.54 | -0.227 | 152.46 | -0.317 | 152.53 | -0.285 | 152.49 | -0.273
152.49 | -0.29 | 152.57 | -0.211 | 152.56 | -0.227 | 152.47 | -0.317 | 152.55 | -0.285 | 152.51 | -0.273
152.51 | -0.291 | 152.58 | -0.211 | 152.57 | -0.227 | 152.49 | -0.317 | 152.57 | -0.285 | 152.53 | -0.273
152.52 | -0.291 | 152.6 | -0.211 | 152.59 | -0.227 | 152.51 | -0.317 | 152.58 | -0.285 | 152.54 | -0.273
152.54 | -0.291 | 152.62 | -0.211 | 152.61 | -0.227 | 152.52 | -0.317 | 152.6 | -0.285 | 152.56 | -0.273
152.55 | -0.291 | 152.63 | -0.211 | 152.62 | -0.227 | 152.54 | -0.317 | 152.62 | -0.285 | 152.58 | -0.273
152.57 | -0.291 | 152.65 | -0.211 | 152.64 | -0.227 | 152.56 | -0.317 | 152.63 | -0.285 | 152.59 | -0.273
152.59 | -0.292 | 152.67 | -0.211 | 152.66 | -0.227 | 152.57 | -0.317 | 152.65 | -0.285 | 152.61 | -0.273
152.6 | -0.292 | 152.68 | -0.211 | 152.67 | -0.227 | 152.59 | -0.317 | 152.67 | -0.285 | 152.63 | -0.273
152.62 | -0.292 | 152.7 | -0.211 | 152.69 | -0.227 | 152.61 | -0.317 | 152.68 | -0.285 | 152.64 | -0.273
152.64 | -0.292 | 152.72 | -0.211 | 152.71 | -0.227 | 152.62 | -0.317 | 152.7 | -0.285 | 152.66 | -0.273
152.65 | -0.292 | 152.73 | -0.211 | 152.72 | -0.227 | 152.64 | -0.317 | 152.72 | -0.285 | 152.68 | -0.273
152.67 | -0.292 | 152.75 | -0.211 | 152.74 | -0.227 | 152.66 | -0.317 | 152.73 | -0.285 | 152.69 | -0.273
152.69 | -0.293 | 152.76 | -0.211 | 152.76 | -0.227 | 152.67 | -0.317 | 152.75 | -0.285 | 152.71 | -0.273
152.7 | -0.293 | 152.78 | -0.211 | 152.77 | -0.227 | 152.69 | -0.317 | 152.77 | -0.285 | 152.73 | -0.273
152.72 | -0.293 | 152.8 | -0.211 | 152.79 | -0.227 | 152.71 | -0.317 | 152.78 | -0.285 | 152.74 | -0.273
152.74 | -0.293 | 152.81 | -0.211 | 152.81 | -0.227 | 152.72 | -0.317 | 152.8 | -0.285 | 152.76 | -0.273
152.75 | -0.293 | 152.83 | -0.211 | 152.82 | -0.227 | 152.74 | -0.317 | 152.82 | -0.285 | 152.78 | -0.273
152.77 | -0.293 | 152.85 | -0.211 | 152.84 | -0.227 | 152.76 | -0.317 | 152.83 | -0.285 | 152.79 | -0.273
152.79 | -0.293 | 152.87 | -0.211 | 152.86 | -0.227 | 152.77 | -0.317 | 152.85 | -0.285 | 152.81 | -0.273
152.8 | -0.293 | 152.88 | -0.211 | 152.87 | -0.227 | 152.79 | -0.317 | 152.87 | -0.285 | 152.83 | -0.273
152.82 | -0.294 | 152.9 | -0.211 | 152.89 | -0.227 | 152.81 | -0.317 | 152.88 | -0.285 | 152.84 | -0.273
152.84 | -0.294 | 152.92 | -0.211 | 152.91 | -0.227 | 152.82 | -0.317 | 152.9 | -0.285 | 152.86 | -0.273
152.85 | -0.294 | 152.93 | -0.211 | 152.92 | -0.227 | 152.84 | -0.317 | 152.92 | -0.285 | 152.88 | -0.273
152.87 | -0.294 | 152.95 | -0.211 | 152.94 | -0.227 | 152.86 | -0.317 | 152.93 | -0.285 | 152.89 | -0.273
152.89 | -0.295 | 152.97 | -0.211 | 152.96 | -0.227 | 152.87 | -0.317 | 152.95 | -0.285 | 152.91 | -0.273
152.9 | -0.295 | 152.98 | -0.211 | 152.97 | -0.227 | 152.89 | -0.317 | 152.97 | -0.285 | 152.93 | -0.273
152.92 | -0.295 | 153 | -0.211 | 152.99 | -0.227 | 152.91 | -0.317 | 152.98 | -0.285 | 152.94 | -0.273
152.94 | -0.295 | 153.01 | -0.211 | 153.01 | -0.227 | 152.92 | -0.317 | 153 | -0.285 | 152.96 | -0.273
152.95 | -0.295 | 153.03 | -0.211 | 153.02 | -0.227 | 152.94 | -0.317 | 153.02 | -0.285 | 152.98 | -0.272
152.97 | -0.295 | 153.05 | -0.211 | 153.04 | -0.227 | 152.96 | -0.317 | 153.03 | -0.285 | 152.99 | -0.272
152.99 | -0.295 | 153.07 | -0.211 | 153.06 | -0.227 | 152.97 | -0.317 | 153.05 | -0.285 | 153.01 | -0.272
153 | -0.296 | 153.08 | -0.211 | 153.07 | -0.227 | 152.99 | -0.317 | 153.07 | -0.285 | 153.03 | -0.272
153.02 | -0.296 | 153.1 | -0.211 | 153.09 | -0.227 | 153.01 | -0.317 | 153.08 | -0.285 | 153.04 | -0.272
153.04 | -0.296 | 153.12 | -0.211 | 153.11 | -0.227 | 153.02 | -0.317 | 153.1 | -0.285 | 153.06 | -0.272
153.05 | -0.296 | 153.13 | -0.211 | 153.12 | -0.227 | 153.04 | -0.317 | 153.12 | -0.285 | 153.08 | -0.272
153.07 | -0.296 | 153.15 | -0.211 | 153.14 | -0.227 | 153.06 | -0.317 | 153.13 | -0.285 | 153.09 | -0.272
153.09 | -0.296 | 153.16 | -0.211 | 153.16 | -0.227 | 153.07 | -0.317 | 153.15 | -0.285 | 153.11 | -0.272
153.1 | -0.296 | 153.18 | -0.211 | 153.17 | -0.227 | 153.09 | -0.317 | 153.17 | -0.285 | 153.13 | -0.272
153.12 | -0.297 | 153.2 | -0.211 | 153.19 | -0.227 | 153.11 | -0.317 | 153.18 | -0.285 | 153.14 | -0.272
153.14 | -0.297 | 153.21 | -0.211 | 153.21 | -0.227 | 153.12 | -0.317 | 153.2 | -0.285 | 153.16 | -0.272
153.15 | -0.297 | 153.23 | -0.211 | 153.22 | -0.227 | 153.14 | -0.317 | 153.22 | -0.285 | 153.18 | -0.272
153.17 | -0.297 | 153.25 | -0.211 | 153.24 | -0.227 | 153.16 | -0.317 | 153.23 | -0.285 | 153.19 | -0.272
153.19 | -0.297 | 153.27 | -0.211 | 153.26 | -0.227 | 153.17 | -0.317 | 153.25 | -0.285 | 153.21 | -0.272
153.2 | -0.297 | 153.28 | -0.211 | 153.27 | -0.227 | 153.19 | -0.317 | 153.27 | -0.285 | 153.23 | -0.272
153.22 | -0.298 | 153.3 | -0.211 | 153.29 | -0.227 | 153.21 | -0.317 | 153.28 | -0.285 | 153.24 | -0.272
153.24 | -0.298 | 153.31 | -0.211 | 153.31 | -0.227 | 153.22 | -0.317 | 153.3 | -0.285 | 153.26 | -0.272
153.25 | -0.298 | 153.33 | -0.211 | 153.32 | -0.227 | 153.24 | -0.317 | 153.32 | -0.285 | 153.28 | -0.272
153.27 | -0.298 | 153.35 | -0.211 | 153.34 | -0.227 | 153.26 | -0.317 | 153.33 | -0.285 | 153.29 | -0.272
153.29 | -0.298 | 153.37 | -0.211 | 153.36 | -0.227 | 153.28 | -0.317 | 153.35 | -0.285 | 153.31 | -0.272
153.3 | -0.299 | 153.38 | -0.211 | 153.37 | -0.227 | 153.29 | -0.317 | 153.37 | -0.285 | 153.33 | -0.272
153.32 | -0.299 | 153.4 | -0.211 | 153.39 | -0.227 | 153.31 | -0.317 | 153.38 | -0.285 | 153.34 | -0.272
153.34 | -0.299 | 153.42 | -0.211 | 153.41 | -0.227 | 153.32 | -0.317 | 153.4 | -0.285 | 153.36 | -0.272
153.35 | -0.299 | 153.43 | -0.211 | 153.42 | -0.227 | 153.34 | -0.317 | 153.42 | -0.285 | 153.38 | -0.272
153.37 | -0.299 | 153.45 | -0.211 | 153.44 | -0.227 | 153.36 | -0.317 | 153.43 | -0.285 | 153.39 | -0.272
153.39 | -0.3 | 153.47 | -0.211 | 153.46 | -0.227 | 153.37 | -0.317 | 153.45 | -0.285 | 153.41 | -0.272
153.4 | -0.3 | 153.48 | -0.211 | 153.47 | -0.227 | 153.39 | -0.317 | 153.47 | -0.285 | 153.43 | -0.272
153.42 | -0.3 | 153.5 | -0.211 | 153.49 | -0.227 | 153.41 | -0.317 | 153.48 | -0.285 | 153.44 | -0.272
153.44 | -0.3 | 153.52 | -0.211 | 153.51 | -0.227 | 153.42 | -0.317 | 153.5 | -0.285 | 153.46 | -0.272
153.45 | -0.3 | 153.53 | -0.211 | 153.52 | -0.227 | 153.44 | -0.317 | 153.52 | -0.285 | 153.48 | -0.272
153.47 | -0.3 | 153.55 | -0.211 | 153.54 | -0.227 | 153.46 | -0.317 | 153.53 | -0.285 | 153.49 | -0.272
153.48 | -0.3 | 153.57 | -0.211 | 153.56 | -0.227 | 153.47 | -0.317 | 153.55 | -0.285 | 153.51 | -0.272
153.5 | -0.301 | 153.58 | -0.211 | 153.57 | -0.227 | 153.49 | -0.317 | 153.57 | -0.285 | 153.53 | -0.272
153.52 | -0.301 | 153.6 | -0.211 | 153.59 | -0.227 | 153.51 | -0.317 | 153.58 | -0.285 | 153.54 | -0.272
153.54 | -0.301 | 153.62 | -0.211 | 153.61 | -0.227 | 153.52 | -0.317 | 153.6 | -0.285 | 153.56 | -0.272
153.55 | -0.301 | 153.63 | -0.211 | 153.62 | -0.227 | 153.54 | -0.317 | 153.62 | -0.285 | 153.58 | -0.272
153.57 | -0.301 | 153.65 | -0.211 | 153.64 | -0.227 | 153.56 | -0.317 | 153.63 | -0.285 | 153.59 | -0.272
153.58 | -0.301 | 153.66 | -0.211 | 153.66 | -0.227 | 153.57 | -0.317 | 153.65 | -0.285 | 153.61 | -0.272
153.6 | -0.301 | 153.68 | -0.211 | 153.67 | -0.227 | 153.59 | -0.317 | 153.67 | -0.285 | 153.63 | -0.272
153.62 | -0.301 | 153.7 | -0.211 | 153.69 | -0.227 | 153.61 | -0.317 | 153.68 | -0.285 | 153.64 | -0.272
153.64 | -0.302 | 153.72 | -0.211 | 153.71 | -0.227 | 153.62 | -0.317 | 153.7 | -0.285 | 153.66 | -0.272
153.65 | -0.302 | 153.73 | -0.211 | 153.72 | -0.227 | 153.64 | -0.317 | 153.72 | -0.285 | 153.68 | -0.272
153.67 | -0.302 | 153.75 | -0.211 | 153.74 | -0.227 | 153.66 | -0.317 | 153.73 | -0.285 | 153.69 | -0.272
153.69 | -0.302 | 153.77 | -0.211 | 153.76 | -0.227 | 153.67 | -0.317 | 153.75 | -0.285 | 153.71 | -0.272
153.7 | -0.303 | 153.78 | -0.211 | 153.77 | -0.227 | 153.69 | -0.317 | 153.77 | -0.285 | 153.73 | -0.272
153.72 | -0.303 | 153.8 | -0.211 | 153.79 | -0.227 | 153.71 | -0.317 | 153.78 | -0.285 | 153.74 | -0.272
153.74 | -0.303 | 153.82 | -0.211 | 153.81 | -0.227 | 153.72 | -0.317 | 153.8 | -0.285 | 153.76 | -0.272
153.75 | -0.303 | 153.83 | -0.211 | 153.82 | -0.227 | 153.74 | -0.317 | 153.82 | -0.285 | 153.78 | -0.272
153.77 | -0.303 | 153.85 | -0.211 | 153.84 | -0.227 | 153.76 | -0.317 | 153.83 | -0.285 | 153.79 | -0.272
153.78 | -0.303 | 153.87 | -0.211 | 153.86 | -0.227 | 153.77 | -0.317 | 153.85 | -0.285 | 153.81 | -0.272
153.8 | -0.303 | 153.88 | -0.211 | 153.87 | -0.227 | 153.79 | -0.317 | 153.87 | -0.285 | 153.83 | -0.272
153.82 | -0.304 | 153.9 | -0.211 | 153.89 | -0.227 | 153.81 | -0.317 | 153.88 | -0.285 | 153.84 | -0.272
153.83 | -0.304 | 153.92 | -0.211 | 153.91 | -0.227 | 153.82 | -0.317 | 153.9 | -0.285 | 153.86 | -0.272
153.85 | -0.304 | 153.93 | -0.211 | 153.93 | -0.227 | 153.84 | -0.317 | 153.92 | -0.285 | 153.88 | -0.272
153.87 | -0.304 | 153.95 | -0.211 | 153.94 | -0.227 | 153.86 | -0.317 | 153.93 | -0.285 | 153.89 | -0.272
153.89 | -0.305 | 153.96 | -0.211 | 153.96 | -0.227 | 153.87 | -0.317 | 153.95 | -0.285 | 153.91 | -0.272
153.9 | -0.305 | 153.98 | -0.211 | 153.97 | -0.227 | 153.89 | -0.317 | 153.97 | -0.285 | 153.93 | -0.272
153.92 | -0.305 | 154 | -0.211 | 153.99 | -0.227 | 153.91 | -0.317 | 153.98 | -0.285 | 153.94 | -0.272
153.93 | -0.305 | 154.02 | -0.211 | 154.01 | -0.227 | 153.92 | -0.317 | 154 | -0.285 | 153.96 | -0.272
153.95 | -0.305 | 154.03 | -0.211 | 154.02 | -0.227 | 153.94 | -0.317 | 154.02 | -0.285 | 153.98 | -0.272
153.97 | -0.306 | 154.05 | -0.211 | 154.04 | -0.227 | 153.96 | -0.317 | 154.03 | -0.285 | 153.99 | -0.272
153.98 | -0.306 | 154.06 | -0.211 | 154.06 | -0.227 | 153.97 | -0.317 | 154.05 | -0.285 | 154.01 | -0.272
154 | -0.306 | 154.08 | -0.211 | 154.07 | -0.227 | 153.99 | -0.317 | 154.07 | -0.285 | 154.03 | -0.271
154.02 | -0.306 | 154.1 | -0.211 | 154.09 | -0.227 | 154.01 | -0.317 | 154.08 | -0.285 | 154.05 | -0.271
154.03 | -0.306 | 154.12 | -0.211 | 154.11 | -0.227 | 154.02 | -0.317 | 154.1 | -0.285 | 154.06 | -0.271
154.05 | -0.307 | 154.13 | -0.211 | 154.12 | -0.227 | 154.04 | -0.317 | 154.12 | -0.285 | 154.08 | -0.271
154.07 | -0.307 | 154.15 | -0.211 | 154.14 | -0.227 | 154.06 | -0.317 | 154.13 | -0.285 | 154.09 | -0.271
154.08 | -0.307 | 154.17 | -0.211 | 154.16 | -0.227 | 154.07 | -0.317 | 154.15 | -0.285 | 154.11 | -0.271
154.1 | -0.307 | 154.18 | -0.211 | 154.17 | -0.227 | 154.09 | -0.317 | 154.17 | -0.285 | 154.13 | -0.271
154.12 | -0.307 | 154.2 | -0.212 | 154.19 | -0.227 | 154.11 | -0.317 | 154.18 | -0.285 | 154.14 | -0.271
154.13 | -0.307 | 154.22 | -0.212 | 154.21 | -0.227 | 154.12 | -0.317 | 154.2 | -0.285 | 154.16 | -0.271
154.15 | -0.307 | 154.23 | -0.212 | 154.23 | -0.227 | 154.14 | -0.317 | 154.22 | -0.285 | 154.18 | -0.271
154.17 | -0.308 | 154.25 | -0.212 | 154.24 | -0.227 | 154.16 | -0.317 | 154.23 | -0.285 | 154.19 | -0.271
154.18 | -0.308 | 154.27 | -0.212 | 154.26 | -0.227 | 154.17 | -0.317 | 154.25 | -0.285 | 154.21 | -0.271
154.2 | -0.308 | 154.28 | -0.212 | 154.27 | -0.227 | 154.19 | -0.317 | 154.27 | -0.285 | 154.23 | -0.271
154.22 | -0.308 | 154.3 | -0.212 | 154.29 | -0.227 | 154.21 | -0.317 | 154.28 | -0.285 | 154.25 | -0.271
154.23 | -0.308 | 154.31 | -0.212 | 154.31 | -0.227 | 154.22 | -0.317 | 154.3 | -0.285 | 154.26 | -0.271
154.25 | -0.308 | 154.33 | -0.212 | 154.33 | -0.227 | 154.24 | -0.317 | 154.32 | -0.285 | 154.28 | -0.271
154.27 | -0.308 | 154.35 | -0.212 | 154.34 | -0.227 | 154.26 | -0.317 | 154.33 | -0.285 | 154.29 | -0.271
154.28 | -0.309 | 154.37 | -0.212 | 154.36 | -0.227 | 154.27 | -0.317 | 154.35 | -0.285 | 154.31 | -0.271
154.3 | -0.309 | 154.38 | -0.212 | 154.38 | -0.227 | 154.29 | -0.317 | 154.37 | -0.285 | 154.33 | -0.271
154.32 | -0.309 | 154.4 | -0.212 | 154.39 | -0.227 | 154.31 | -0.317 | 154.38 | -0.285 | 154.35 | -0.271
154.33 | -0.309 | 154.42 | -0.212 | 154.41 | -0.227 | 154.32 | -0.317 | 154.4 | -0.285 | 154.36 | -0.271
154.35 | -0.31 | 154.43 | -0.212 | 154.43 | -0.227 | 154.34 | -0.317 | 154.42 | -0.285 | 154.38 | -0.271
154.36 | -0.31 | 154.45 | -0.212 | 154.44 | -0.227 | 154.36 | -0.317 | 154.43 | -0.285 | 154.39 | -0.271
154.38 | -0.31 | 154.47 | -0.212 | 154.46 | -0.227 | 154.37 | -0.317 | 154.45 | -0.285 | 154.41 | -0.271
154.4 | -0.31 | 154.48 | -0.212 | 154.48 | -0.227 | 154.39 | -0.317 | 154.47 | -0.285 | 154.43 | -0.271
154.42 | -0.31 | 154.5 | -0.212 | 154.49 | -0.227 | 154.41 | -0.317 | 154.48 | -0.285 | 154.45 | -0.271
154.43 | -0.311 | 154.52 | -0.212 | 154.51 | -0.227 | 154.42 | -0.317 | 154.5 | -0.285 | 154.46 | -0.271
154.45 | -0.311 | 154.53 | -0.212 | 154.53 | -0.227 | 154.44 | -0.317 | 154.52 | -0.285 | 154.48 | -0.271
154.46 | -0.311 | 154.55 | -0.212 | 154.54 | -0.227 | 154.46 | -0.317 | 154.53 | -0.285 | 154.5 | -0.271
154.48 | -0.311 | 154.57 | -0.212 | 154.56 | -0.227 | 154.47 | -0.317 | 154.55 | -0.285 | 154.51 | -0.271
154.5 | -0.311 | 154.58 | -0.212 | 154.58 | -0.227 | 154.49 | -0.317 | 154.57 | -0.285 | 154.53 | -0.271
154.52 | -0.312 | 154.6 | -0.212 | 154.59 | -0.227 | 154.51 | -0.317 | 154.58 | -0.285 | 154.55 | -0.271
154.53 | -0.312 | 154.62 | -0.212 | 154.61 | -0.227 | 154.52 | -0.317 | 154.6 | -0.285 | 154.56 | -0.271
154.55 | -0.312 | 154.63 | -0.212 | 154.63 | -0.227 | 154.54 | -0.318 | 154.62 | -0.285 | 154.58 | -0.271
154.57 | -0.312 | 154.65 | -0.212 | 154.64 | -0.227 | 154.56 | -0.318 | 154.63 | -0.285 | 154.6 | -0.271
154.58 | -0.313 | 154.66 | -0.212 | 154.66 | -0.227 | 154.57 | -0.318 | 154.65 | -0.285 | 154.61 | -0.271
154.6 | -0.313 | 154.68 | -0.212 | 154.68 | -0.227 | 154.59 | -0.318 | 154.67 | -0.285 | 154.63 | -0.271
154.61 | -0.313 | 154.7 | -0.212 | 154.69 | -0.227 | 154.61 | -0.318 | 154.68 | -0.285 | 154.65 | -0.271
154.63 | -0.313 | 154.71 | -0.212 | 154.71 | -0.227 | 154.62 | -0.318 | 154.7 | -0.285 | 154.66 | -0.271
154.65 | -0.313 | 154.73 | -0.212 | 154.73 | -0.227 | 154.64 | -0.318 | 154.72 | -0.285 | 154.68 | -0.271
154.66 | -0.313 | 154.75 | -0.212 | 154.74 | -0.227 | 154.66 | -0.318 | 154.73 | -0.285 | 154.7 | -0.271
154.68 | -0.313 | 154.76 | -0.212 | 154.76 | -0.227 | 154.67 | -0.318 | 154.75 | -0.285 | 154.71 | -0.271
154.7 | -0.313 | 154.78 | -0.212 | 154.78 | -0.227 | 154.69 | -0.318 | 154.77 | -0.285 | 154.73 | -0.271
154.71 | -0.313 | 154.8 | -0.212 | 154.79 | -0.227 | 154.71 | -0.318 | 154.78 | -0.285 | 154.75 | -0.271
154.73 | -0.314 | 154.82 | -0.212 | 154.81 | -0.227 | 154.72 | -0.318 | 154.8 | -0.285 | 154.76 | -0.271
154.75 | -0.314 | 154.83 | -0.212 | 154.83 | -0.227 | 154.74 | -0.318 | 154.82 | -0.285 | 154.78 | -0.271
154.76 | -0.314 | 154.85 | -0.212 | 154.84 | -0.227 | 154.76 | -0.318 | 154.83 | -0.285 | 154.8 | -0.271
154.78 | -0.314 | 154.87 | -0.212 | 154.86 | -0.227 | 154.77 | -0.318 | 154.85 | -0.286 | 154.81 | -0.27
154.8 | -0.314 | 154.88 | -0.212 | 154.88 | -0.227 | 154.79 | -0.318 | 154.87 | -0.286 | 154.83 | -0.27
154.81 | -0.315 | 154.9 | -0.212 | 154.89 | -0.227 | 154.81 | -0.318 | 154.88 | -0.286 | 154.85 | -0.27
154.83 | -0.315 | 154.91 | -0.212 | 154.91 | -0.227 | 154.83 | -0.318 | 154.9 | -0.286 | 154.86 | -0.27
154.85 | -0.315 | 154.93 | -0.212 | 154.93 | -0.228 | 154.84 | -0.318 | 154.92 | -0.286 | 154.88 | -0.27
154.86 | -0.316 | 154.95 | -0.212 | 154.94 | -0.228 | 154.86 | -0.318 | 154.93 | -0.286 | 154.9 | -0.27
154.88 | -0.316 | 154.97 | -0.212 | 154.96 | -0.228 | 154.88 | -0.318 | 154.95 | -0.286 | 154.91 | -0.27
154.9 | -0.316 | 154.98 | -0.212 | 154.98 | -0.228 | 154.89 | -0.318 | 154.97 | -0.286 | 154.93 | -0.27
154.91 | -0.316 | 155 | -0.212 | 154.99 | -0.228 | 154.91 | -0.318 | 154.99 | -0.286 | 154.95 | -0.27
154.93 | -0.316 | 155.02 | -0.212 | 155.01 | -0.228 | 154.92 | -0.318 | 155 | -0.286 | 154.96 | -0.27
154.95 | -0.316 | 155.03 | -0.212 | 155.03 | -0.228 | 154.94 | -0.318 | 155.02 | -0.286 | 154.98 | -0.27
154.96 | -0.317 | 155.05 | -0.212 | 155.04 | -0.228 | 154.96 | -0.318 | 155.04 | -0.286 | 155 | -0.27
154.98 | -0.317 | 155.07 | -0.212 | 155.06 | -0.228 | 154.97 | -0.318 | 155.05 | -0.286 | 155.01 | -0.27
155 | -0.317 | 155.08 | -0.212 | 155.08 | -0.228 | 154.99 | -0.318 | 155.07 | -0.286 | 155.03 | -0.27
155.01 | -0.317 | 155.1 | -0.212 | 155.09 | -0.228 | 155.01 | -0.318 | 155.08 | -0.286 | 155.05 | -0.27
155.03 | -0.318 | 155.11 | -0.212 | 155.11 | -0.228 | 155.02 | -0.318 | 155.1 | -0.286 | 155.06 | -0.27
155.05 | -0.318 | 155.13 | -0.212 | 155.13 | -0.228 | 155.04 | -0.318 | 155.12 | -0.286 | 155.08 | -0.27
155.06 | -0.318 | 155.15 | -0.212 | 155.14 | -0.228 | 155.06 | -0.318 | 155.13 | -0.286 | 155.1 | -0.27
155.08 | -0.318 | 155.16 | -0.212 | 155.16 | -0.228 | 155.07 | -0.318 | 155.15 | -0.286 | 155.11 | -0.27
155.1 | -0.319 | 155.18 | -0.212 | 155.18 | -0.228 | 155.09 | -0.318 | 155.17 | -0.286 | 155.13 | -0.27
155.11 | -0.319 | 155.2 | -0.212 | 155.19 | -0.228 | 155.11 | -0.318 | 155.18 | -0.286 | 155.15 | -0.27
155.13 | -0.319 | 155.22 | -0.212 | 155.21 | -0.228 | 155.13 | -0.318 | 155.2 | -0.286 | 155.16 | -0.27
155.15 | -0.319 | 155.23 | -0.212 | 155.23 | -0.228 | 155.14 | -0.318 | 155.22 | -0.286 | 155.18 | -0.27
155.16 | -0.32 | 155.25 | -0.212 | 155.24 | -0.228 | 155.16 | -0.318 | 155.23 | -0.286 | 155.2 | -0.27
155.18 | -0.32 | 155.27 | -0.212 | 155.26 | -0.228 | 155.17 | -0.318 | 155.25 | -0.286 | 155.21 | -0.27
155.2 | -0.32 | 155.28 | -0.212 | 155.28 | -0.228 | 155.19 | -0.318 | 155.27 | -0.286 | 155.23 | -0.27
155.21 | -0.32 | 155.3 | -0.212 | 155.29 | -0.228 | 155.21 | -0.318 | 155.28 | -0.286 | 155.25 | -0.27
155.23 | -0.32 | 155.31 | -0.212 | 155.31 | -0.228 | 155.23 | -0.318 | 155.3 | -0.286 | 155.26 | -0.27
155.25 | -0.321 | 155.33 | -0.212 | 155.33 | -0.228 | 155.24 | -0.318 | 155.32 | -0.286 | 155.28 | -0.27
155.26 | -0.321 | 155.35 | -0.212 | 155.34 | -0.228 | 155.26 | -0.318 | 155.33 | -0.286 | 155.3 | -0.27
155.28 | -0.321 | 155.37 | -0.212 | 155.36 | -0.228 | 155.28 | -0.318 | 155.35 | -0.286 | 155.32 | -0.27
155.29 | -0.321 | 155.38 | -0.212 | 155.38 | -0.228 | 155.29 | -0.318 | 155.37 | -0.286 | 155.33 | -0.27
155.31 | -0.321 | 155.4 | -0.212 | 155.39 | -0.228 | 155.31 | -0.318 | 155.38 | -0.286 | 155.35 | -0.27
155.33 | -0.322 | 155.42 | -0.212 | 155.41 | -0.228 | 155.33 | -0.318 | 155.4 | -0.286 | 155.36 | -0.27
155.34 | -0.322 | 155.43 | -0.212 | 155.43 | -0.228 | 155.34 | -0.318 | 155.42 | -0.286 | 155.38 | -0.27
155.36 | -0.322 | 155.45 | -0.212 | 155.44 | -0.228 | 155.36 | -0.318 | 155.44 | -0.286 | 155.4 | -0.27
155.38 | -0.322 | 155.47 | -0.212 | 155.46 | -0.228 | 155.38 | -0.318 | 155.45 | -0.286 | 155.41 | -0.27
155.4 | -0.323 | 155.48 | -0.212 | 155.48 | -0.228 | 155.39 | -0.318 | 155.47 | -0.286 | 155.43 | -0.27
155.41 | -0.323 | 155.5 | -0.212 | 155.49 | -0.228 | 155.41 | -0.318 | 155.49 | -0.286 | 155.45 | -0.27
155.43 | -0.324 | 155.52 | -0.213 | 155.51 | -0.228 | 155.43 | -0.318 | 155.5 | -0.286 | 155.46 | -0.27
155.44 | -0.324 | 155.53 | -0.213 | 155.53 | -0.228 | 155.44 | -0.318 | 155.52 | -0.286 | 155.48 | -0.27
155.46 | -0.324 | 155.55 | -0.213 | 155.54 | -0.228 | 155.46 | -0.318 | 155.53 | -0.286 | 155.5 | -0.27
155.48 | -0.324 | 155.57 | -0.213 | 155.56 | -0.228 | 155.48 | -0.318 | 155.55 | -0.286 | 155.51 | -0.27
155.49 | -0.324 | 155.58 | -0.213 | 155.58 | -0.228 | 155.49 | -0.318 | 155.57 | -0.286 | 155.53 | -0.27
155.51 | -0.325 | 155.6 | -0.213 | 155.59 | -0.228 | 155.51 | -0.318 | 155.58 | -0.286 | 155.55 | -0.27
155.53 | -0.325 | 155.61 | -0.213 | 155.61 | -0.228 | 155.53 | -0.318 | 155.6 | -0.286 | 155.56 | -0.27
155.54 | -0.325 | 155.63 | -0.213 | 155.63 | -0.228 | 155.54 | -0.318 | 155.62 | -0.286 | 155.58 | -0.27
155.56 | -0.325 | 155.65 | -0.213 | 155.64 | -0.228 | 155.56 | -0.318 | 155.64 | -0.286 | 155.6 | -0.27
155.58 | -0.325 | 155.66 | -0.213 | 155.66 | -0.228 | 155.58 | -0.318 | 155.65 | -0.286 | 155.61 | -0.27
155.59 | -0.325 | 155.68 | -0.213 | 155.68 | -0.228 | 155.59 | -0.318 | 155.67 | -0.286 | 155.63 | -0.27
155.61 | -0.325 | 155.7 | -0.213 | 155.69 | -0.228 | 155.61 | -0.318 | 155.69 | -0.286 | 155.65 | -0.27
155.63 | -0.326 | 155.72 | -0.213 | 155.71 | -0.228 | 155.62 | -0.318 | 155.7 | -0.286 | 155.66 | -0.27
155.64 | -0.326 | 155.73 | -0.213 | 155.73 | -0.228 | 155.64 | -0.318 | 155.72 | -0.286 | 155.68 | -0.27
155.66 | -0.326 | 155.75 | -0.213 | 155.74 | -0.228 | 155.66 | -0.318 | 155.74 | -0.286 | 155.7 | -0.27
155.68 | -0.327 | 155.76 | -0.213 | 155.76 | -0.228 | 155.68 | -0.318 | 155.75 | -0.286 | 155.71 | -0.27
155.69 | -0.327 | 155.78 | -0.213 | 155.78 | -0.228 | 155.69 | -0.318 | 155.77 | -0.286 | 155.73 | -0.269
155.71 | -0.328 | 155.8 | -0.213 | 155.79 | -0.228 | 155.71 | -0.318 | 155.78 | -0.286 | 155.75 | -0.269
155.73 | -0.328 | 155.81 | -0.213 | 155.81 | -0.228 | 155.73 | -0.318 | 155.8 | -0.286 | 155.76 | -0.269
155.74 | -0.328 | 155.83 | -0.213 | 155.83 | -0.228 | 155.74 | -0.318 | 155.82 | -0.286 | 155.78 | -0.269
155.76 | -0.328 | 155.85 | -0.213 | 155.84 | -0.228 | 155.76 | -0.318 | 155.84 | -0.286 | 155.8 | -0.269
155.78 | -0.329 | 155.87 | -0.213 | 155.86 | -0.228 | 155.77 | -0.318 | 155.85 | -0.286 | 155.81 | -0.269
155.79 | -0.329 | 155.88 | -0.213 | 155.88 | -0.228 | 155.79 | -0.318 | 155.87 | -0.286 | 155.83 | -0.269
155.81 | -0.329 | 155.9 | -0.213 | 155.89 | -0.228 | 155.81 | -0.318 | 155.88 | -0.286 | 155.85 | -0.269
155.83 | -0.33 | 155.92 | -0.213 | 155.91 | -0.228 | 155.83 | -0.318 | 155.9 | -0.286 | 155.86 | -0.269
155.84 | -0.33 | 155.93 | -0.213 | 155.93 | -0.228 | 155.84 | -0.318 | 155.92 | -0.286 | 155.88 | -0.269
155.86 | -0.33 | 155.95 | -0.213 | 155.94 | -0.228 | 155.86 | -0.318 | 155.94 | -0.286 | 155.9 | -0.269
155.88 | -0.33 | 155.97 | -0.213 | 155.96 | -0.228 | 155.88 | -0.318 | 155.95 | -0.286 | 155.91 | -0.269
155.89 | -0.33 | 155.98 | -0.213 | 155.98 | -0.228 | 155.89 | -0.318 | 155.97 | -0.286 | 155.93 | -0.269
155.91 | -0.331 | 156 | -0.213 | 155.99 | -0.228 | 155.91 | -0.318 | 155.99 | -0.286 | 155.95 | -0.269
155.93 | -0.331 | 156.01 | -0.213 | 156.01 | -0.228 | 155.93 | -0.318 | 156 | -0.286 | 155.97 | -0.269
155.94 | -0.332 | 156.03 | -0.213 | 156.03 | -0.228 | 155.94 | -0.318 | 156.02 | -0.286 | 155.98 | -0.269
155.96 | -0.332 | 156.05 | -0.213 | 156.04 | -0.228 | 155.96 | -0.318 | 156.04 | -0.286 | 156 | -0.269
155.98 | -0.333 | 156.06 | -0.213 | 156.06 | -0.228 | 155.98 | -0.318 | 156.05 | -0.286 | 156.02 | -0.269
155.99 | -0.333 | 156.08 | -0.213 | 156.08 | -0.228 | 155.99 | -0.318 | 156.07 | -0.286 | 156.03 | -0.269
156.01 | -0.334 | 156.1 | -0.213 | 156.09 | -0.228 | 156.01 | -0.318 | 156.09 | -0.286 | 156.05 | -0.269
156.02 | -0.334 | 156.11 | -0.213 | 156.11 | -0.228 | 156.03 | -0.318 | 156.1 | -0.286 | 156.07 | -0.269
156.04 | -0.334 | 156.13 | -0.213 | 156.13 | -0.228 | 156.04 | -0.318 | 156.12 | -0.286 | 156.08 | -0.269
156.06 | -0.334 | 156.15 | -0.213 | 156.14 | -0.228 | 156.06 | -0.318 | 156.14 | -0.286 | 156.1 | -0.269
156.08 | -0.334 | 156.17 | -0.213 | 156.16 | -0.228 | 156.08 | -0.318 | 156.15 | -0.286 | 156.11 | -0.269
156.09 | -0.334 | 156.18 | -0.213 | 156.18 | -0.228 | 156.09 | -0.318 | 156.17 | -0.286 | 156.13 | -0.269
156.11 | -0.334 | 156.2 | -0.213 | 156.19 | -0.228 | 156.11 | -0.318 | 156.19 | -0.286 | 156.15 | -0.269
156.12 | -0.334 | 156.22 | -0.213 | 156.21 | -0.228 | 156.13 | -0.318 | 156.2 | -0.286 | 156.16 | -0.269
156.14 | -0.335 | 156.23 | -0.213 | 156.23 | -0.228 | 156.14 | -0.318 | 156.22 | -0.286 | 156.18 | -0.269
156.16 | -0.335 | 156.25 | -0.213 | 156.24 | -0.228 | 156.16 | -0.318 | 156.24 | -0.286 | 156.2 | -0.269
156.17 | -0.335 | 156.27 | -0.213 | 156.26 | -0.228 | 156.18 | -0.318 | 156.25 | -0.286 | 156.21 | -0.269
156.19 | -0.335 | 156.28 | -0.213 | 156.28 | -0.228 | 156.19 | -0.318 | 156.27 | -0.286 | 156.23 | -0.269
156.21 | -0.335 | 156.3 | -0.213 | 156.29 | -0.228 | 156.21 | -0.318 | 156.29 | -0.286 | 156.25 | -0.269
156.22 | -0.336 | 156.32 | -0.213 | 156.31 | -0.228 | 156.23 | -0.318 | 156.3 | -0.286 | 156.26 | -0.269
156.24 | -0.336 | 156.33 | -0.213 | 156.33 | -0.228 | 156.24 | -0.318 | 156.32 | -0.286 | 156.28 | -0.269
156.26 | -0.336 | 156.35 | -0.213 | 156.34 | -0.228 | 156.26 | -0.318 | 156.34 | -0.286 | 156.3 | -0.269
156.27 | -0.337 | 156.36 | -0.213 | 156.36 | -0.228 | 156.28 | -0.318 | 156.35 | -0.286 | 156.32 | -0.268
156.29 | -0.337 | 156.38 | -0.213 | 156.38 | -0.228 | 156.29 | -0.318 | 156.37 | -0.286 | 156.33 | -0.268
156.31 | -0.337 | 156.4 | -0.213 | 156.39 | -0.228 | 156.31 | -0.318 | 156.39 | -0.286 | 156.35 | -0.268
156.32 | -0.338 | 156.42 | -0.213 | 156.41 | -0.228 | 156.33 | -0.318 | 156.4 | -0.286 | 156.37 | -0.268
156.34 | -0.338 | 156.43 | -0.213 | 156.42 | -0.228 | 156.34 | -0.318 | 156.42 | -0.286 | 156.38 | -0.268
156.36 | -0.339 | 156.45 | -0.213 | 156.44 | -0.228 | 156.36 | -0.318 | 156.44 | -0.286 | 156.4 | -0.268
156.37 | -0.339 | 156.47 | -0.213 | 156.46 | -0.228 | 156.38 | -0.318 | 156.45 | -0.286 | 156.42 | -0.268
156.39 | -0.339 | 156.48 | -0.213 | 156.48 | -0.228 | 156.39 | -0.318 | 156.47 | -0.286 | 156.43 | -0.268
156.41 | -0.339 | 156.5 | -0.213 | 156.49 | -0.228 | 156.41 | -0.318 | 156.49 | -0.286 | 156.45 | -0.268
156.42 | -0.34 | 156.51 | -0.213 | 156.51 | -0.228 | 156.43 | -0.318 | 156.5 | -0.286 | 156.47 | -0.268
156.44 | -0.34 | 156.53 | -0.213 | 156.52 | -0.228 | 156.44 | -0.318 | 156.52 | -0.286 | 156.48 | -0.268
156.46 | -0.34 | 156.55 | -0.213 | 156.54 | -0.228 | 156.46 | -0.318 | 156.54 | -0.286 | 156.5 | -0.268
156.47 | -0.341 | 156.56 | -0.213 | 156.56 | -0.228 | 156.48 | -0.318 | 156.55 | -0.286 | 156.52 | -0.268
156.49 | -0.341 | 156.58 | -0.213 | 156.58 | -0.228 | 156.49 | -0.318 | 156.57 | -0.286 | 156.53 | -0.268
156.51 | -0.341 | 156.6 | -0.213 | 156.59 | -0.228 | 156.51 | -0.318 | 156.59 | -0.286 | 156.55 | -0.268
156.52 | -0.341 | 156.62 | -0.213 | 156.61 | -0.228 | 156.53 | -0.318 | 156.6 | -0.286 | 156.57 | -0.268
156.54 | -0.342 | 156.63 | -0.213 | 156.63 | -0.228 | 156.54 | -0.318 | 156.62 | -0.286 | 156.58 | -0.268
156.56 | -0.342 | 156.65 | -0.213 | 156.64 | -0.228 | 156.56 | -0.318 | 156.64 | -0.286 | 156.6 | -0.268
156.57 | -0.342 | 156.67 | -0.214 | 156.66 | -0.228 | 156.58 | -0.318 | 156.65 | -0.286 | 156.62 | -0.268
156.59 | -0.342 | 156.68 | -0.214 | 156.68 | -0.228 | 156.59 | -0.318 | 156.67 | -0.286 | 156.63 | -0.268
156.61 | -0.342 | 156.7 | -0.214 | 156.69 | -0.228 | 156.61 | -0.318 | 156.69 | -0.286 | 156.65 | -0.268
156.62 | -0.343 | 156.72 | -0.214 | 156.71 | -0.228 | 156.63 | -0.318 | 156.7 | -0.286 | 156.67 | -0.268
156.64 | -0.343 | 156.73 | -0.214 | 156.73 | -0.228 | 156.64 | -0.319 | 156.72 | -0.286 | 156.68 | -0.268
156.66 | -0.344 | 156.75 | -0.214 | 156.74 | -0.228 | 156.66 | -0.319 | 156.74 | -0.286 | 156.7 | -0.268
156.67 | -0.344 | 156.77 | -0.214 | 156.76 | -0.228 | 156.68 | -0.319 | 156.75 | -0.286 | 156.72 | -0.268
156.69 | -0.345 | 156.78 | -0.214 | 156.78 | -0.228 | 156.69 | -0.319 | 156.77 | -0.286 | 156.73 | -0.268
156.71 | -0.345 | 156.8 | -0.214 | 156.79 | -0.228 | 156.71 | -0.319 | 156.79 | -0.286 | 156.75 | -0.268
156.72 | -0.345 | 156.82 | -0.214 | 156.81 | -0.228 | 156.73 | -0.319 | 156.8 | -0.286 | 156.77 | -0.268
156.74 | -0.346 | 156.83 | -0.214 | 156.83 | -0.228 | 156.74 | -0.319 | 156.82 | -0.286 | 156.78 | -0.268
156.75 | -0.346 | 156.85 | -0.214 | 156.84 | -0.228 | 156.76 | -0.319 | 156.84 | -0.286 | 156.8 | -0.268
156.77 | -0.346 | 156.87 | -0.214 | 156.86 | -0.228 | 156.78 | -0.319 | 156.85 | -0.286 | 156.82 | -0.268
156.79 | -0.346 | 156.88 | -0.214 | 156.87 | -0.228 | 156.79 | -0.319 | 156.87 | -0.286 | 156.83 | -0.268
156.8 | -0.346 | 156.9 | -0.214 | 156.89 | -0.228 | 156.81 | -0.319 | 156.89 | -0.286 | 156.85 | -0.268
156.82 | -0.346 | 156.92 | -0.214 | 156.91 | -0.228 | 156.83 | -0.319 | 156.9 | -0.286 | 156.87 | -0.268
156.84 | -0.347 | 156.93 | -0.214 | 156.92 | -0.228 | 156.84 | -0.319 | 156.92 | -0.286 | 156.88 | -0.268
156.85 | -0.347 | 156.95 | -0.214 | 156.94 | -0.228 | 156.86 | -0.319 | 156.94 | -0.286 | 156.9 | -0.268
156.87 | -0.347 | 156.97 | -0.214 | 156.96 | -0.228 | 156.88 | -0.319 | 156.95 | -0.286 | 156.92 | -0.268
156.89 | -0.348 | 156.98 | -0.214 | 156.97 | -0.228 | 156.89 | -0.319 | 156.97 | -0.286 | 156.93 | -0.268
156.9 | -0.348 | 157 | -0.214 | 156.99 | -0.228 | 156.91 | -0.319 | 156.99 | -0.286 | 156.95 | -0.268
156.92 | -0.348 | 157.02 | -0.214 | 157.01 | -0.228 | 156.93 | -0.319 | 157 | -0.286 | 156.97 | -0.268
156.94 | -0.348 | 157.03 | -0.214 | 157.03 | -0.228 | 156.94 | -0.319 | 157.02 | -0.286 | 156.98 | -0.268
156.95 | -0.349 | 157.05 | -0.214 | 157.04 | -0.228 | 156.96 | -0.319 | 157.04 | -0.286 | 157 | -0.268
156.97 | -0.349 | 157.07 | -0.214 | 157.06 | -0.228 | 156.98 | -0.319 | 157.05 | -0.286 | 157.02 | -0.268
156.99 | -0.349 | 157.08 | -0.214 | 157.08 | -0.228 | 156.99 | -0.319 | 157.07 | -0.286 | 157.03 | -0.268
157 | -0.349 | 157.1 | -0.214 | 157.09 | -0.228 | 157.01 | -0.319 | 157.09 | -0.286 | 157.05 | -0.267
157.02 | -0.349 | 157.12 | -0.214 | 157.11 | -0.228 | 157.03 | -0.319 | 157.1 | -0.286 | 157.07 | -0.267
157.04 | -0.349 | 157.13 | -0.214 | 157.13 | -0.228 | 157.04 | -0.319 | 157.12 | -0.286 | 157.08 | -0.267
157.05 | -0.35 | 157.15 | -0.214 | 157.14 | -0.228 | 157.06 | -0.319 | 157.14 | -0.286 | 157.1 | -0.267
157.07 | -0.35 | 157.17 | -0.214 | 157.16 | -0.228 | 157.08 | -0.319 | 157.15 | -0.286 | 157.12 | -0.267
157.09 | -0.35 | 157.18 | -0.214 | 157.18 | -0.228 | 157.09 | -0.319 | 157.17 | -0.286 | 157.13 | -0.267
157.1 | -0.351 | 157.2 | -0.214 | 157.19 | -0.228 | 157.11 | -0.319 | 157.19 | -0.286 | 157.15 | -0.267
157.12 | -0.351 | 157.21 | -0.214 | 157.21 | -0.228 | 157.13 | -0.319 | 157.2 | -0.286 | 157.17 | -0.267
157.14 | -0.351 | 157.23 | -0.214 | 157.23 | -0.228 | 157.14 | -0.319 | 157.22 | -0.286 | 157.18 | -0.267
157.15 | -0.351 | 157.25 | -0.214 | 157.24 | -0.228 | 157.16 | -0.319 | 157.24 | -0.286 | 157.2 | -0.267
157.17 | -0.352 | 157.27 | -0.214 | 157.26 | -0.228 | 157.18 | -0.319 | 157.25 | -0.286 | 157.22 | -0.267
157.18 | -0.352 | 157.28 | -0.214 | 157.27 | -0.228 | 157.19 | -0.319 | 157.27 | -0.286 | 157.23 | -0.267
157.2 | -0.352 | 157.3 | -0.214 | 157.29 | -0.228 | 157.21 | -0.319 | 157.29 | -0.286 | 157.25 | -0.267
157.22 | -0.352 | 157.32 | -0.214 | 157.31 | -0.228 | 157.23 | -0.319 | 157.3 | -0.286 | 157.27 | -0.267
157.23 | -0.352 | 157.33 | -0.214 | 157.32 | -0.228 | 157.24 | -0.319 | 157.32 | -0.286 | 157.28 | -0.267
157.25 | -0.352 | 157.35 | -0.214 | 157.34 | -0.228 | 157.26 | -0.319 | 157.34 | -0.286 | 157.3 | -0.267
157.27 | -0.353 | 157.37 | -0.214 | 157.36 | -0.228 | 157.28 | -0.319 | 157.35 | -0.286 | 157.32 | -0.267
157.29 | -0.353 | 157.38 | -0.214 | 157.38 | -0.228 | 157.29 | -0.319 | 157.37 | -0.286 | 157.33 | -0.267
157.3 | -0.353 | 157.4 | -0.214 | 157.39 | -0.228 | 157.31 | -0.319 | 157.39 | -0.286 | 157.35 | -0.267
157.32 | -0.353 | 157.42 | -0.214 | 157.41 | -0.228 | 157.33 | -0.319 | 157.4 | -0.286 | 157.37 | -0.267
157.33 | -0.354 | 157.43 | -0.214 | 157.43 | -0.228 | 157.34 | -0.319 | 157.42 | -0.286 | 157.38 | -0.267
157.35 | -0.354 | 157.45 | -0.214 | 157.44 | -0.228 | 157.36 | -0.319 | 157.44 | -0.286 | 157.4 | -0.267
157.37 | -0.354 | 157.47 | -0.214 | 157.46 | -0.228 | 157.38 | -0.319 | 157.45 | -0.286 | 157.42 | -0.267
157.38 | -0.354 | 157.48 | -0.214 | 157.48 | -0.228 | 157.39 | -0.319 | 157.47 | -0.286 | 157.43 | -0.267
157.4 | -0.354 | 157.5 | -0.214 | 157.49 | -0.228 | 157.41 | -0.319 | 157.49 | -0.286 | 157.45 | -0.267
157.42 | -0.354 | 157.52 | -0.214 | 157.51 | -0.228 | 157.43 | -0.319 | 157.5 | -0.286 | 157.47 | -0.267
157.43 | -0.355 | 157.53 | -0.214 | 157.53 | -0.228 | 157.44 | -0.319 | 157.52 | -0.286 | 157.48 | -0.267
157.45 | -0.355 | 157.55 | -0.214 | 157.54 | -0.228 | 157.46 | -0.319 | 157.54 | -0.286 | 157.5 | -0.267
157.47 | -0.355 | 157.57 | -0.214 | 157.56 | -0.228 | 157.48 | -0.319 | 157.55 | -0.286 | 157.52 | -0.267
157.48 | -0.355 | 157.58 | -0.214 | 157.58 | -0.228 | 157.49 | -0.319 | 157.57 | -0.286 | 157.53 | -0.267
157.5 | -0.355 | 157.6 | -0.214 | 157.59 | -0.228 | 157.51 | -0.319 | 157.59 | -0.286 | 157.55 | -0.267
157.52 | -0.356 | 157.62 | -0.214 | 157.61 | -0.228 | 157.53 | -0.319 | 157.6 | -0.286 | 157.57 | -0.267
157.53 | -0.356 | 157.63 | -0.215 | 157.63 | -0.228 | 157.54 | -0.319 | 157.62 | -0.286 | 157.58 | -0.267
157.55 | -0.357 | 157.65 | -0.215 | 157.64 | -0.228 | 157.56 | -0.319 | 157.64 | -0.286 | 157.6 | -0.267
157.57 | -0.357 | 157.67 | -0.215 | 157.66 | -0.228 | 157.58 | -0.319 | 157.65 | -0.286 | 157.62 | -0.267
157.58 | -0.357 | 157.68 | -0.215 | 157.68 | -0.228 | 157.59 | -0.319 | 157.67 | -0.286 | 157.63 | -0.266
157.6 | -0.357 | 157.7 | -0.215 | 157.69 | -0.228 | 157.61 | -0.319 | 157.69 | -0.286 | 157.65 | -0.266
157.62 | -0.357 | 157.72 | -0.215 | 157.71 | -0.228 | 157.63 | -0.319 | 157.7 | -0.286 | 157.67 | -0.266
157.63 | -0.357 | 157.73 | -0.215 | 157.73 | -0.228 | 157.64 | -0.319 | 157.72 | -0.286 | 157.68 | -0.266
157.65 | -0.358 | 157.75 | -0.215 | 157.74 | -0.228 | 157.66 | -0.319 | 157.74 | -0.286 | 157.7 | -0.266
157.67 | -0.358 | 157.77 | -0.215 | 157.76 | -0.228 | 157.68 | -0.319 | 157.75 | -0.286 | 157.72 | -0.266
157.68 | -0.358 | 157.78 | -0.215 | 157.78 | -0.228 | 157.69 | -0.319 | 157.77 | -0.286 | 157.73 | -0.266
157.7 | -0.358 | 157.8 | -0.215 | 157.79 | -0.228 | 157.71 | -0.319 | 157.79 | -0.286 | 157.75 | -0.266
157.72 | -0.359 | 157.81 | -0.215 | 157.81 | -0.228 | 157.73 | -0.319 | 157.8 | -0.286 | 157.77 | -0.266
157.73 | -0.359 | 157.83 | -0.215 | 157.83 | -0.228 | 157.74 | -0.319 | 157.82 | -0.286 | 157.78 | -0.266
157.75 | -0.359 | 157.85 | -0.215 | 157.84 | -0.228 | 157.76 | -0.319 | 157.84 | -0.286 | 157.8 | -0.266
157.77 | -0.359 | 157.87 | -0.215 | 157.86 | -0.228 | 157.78 | -0.319 | 157.85 | -0.286 | 157.82 | -0.266
157.78 | -0.359 | 157.88 | -0.215 | 157.88 | -0.228 | 157.79 | -0.319 | 157.87 | -0.286 | 157.83 | -0.266
157.8 | -0.359 | 157.9 | -0.215 | 157.89 | -0.228 | 157.81 | -0.319 | 157.89 | -0.286 | 157.85 | -0.266
157.81 | -0.359 | 157.92 | -0.215 | 157.91 | -0.228 | 157.83 | -0.319 | 157.9 | -0.286 | 157.87 | -0.266
157.83 | -0.359 | 157.93 | -0.215 | 157.93 | -0.229 | 157.84 | -0.319 | 157.92 | -0.286 | 157.88 | -0.266
157.85 | -0.359 | 157.95 | -0.215 | 157.94 | -0.229 | 157.86 | -0.319 | 157.94 | -0.286 | 157.9 | -0.266
157.87 | -0.36 | 157.97 | -0.215 | 157.96 | -0.229 | 157.88 | -0.319 | 157.95 | -0.286 | 157.92 | -0.266
157.88 | -0.36 | 157.98 | -0.215 | 157.98 | -0.229 | 157.89 | -0.319 | 157.97 | -0.286 | 157.93 | -0.266
157.9 | -0.36 | 158 | -0.215 | 157.99 | -0.229 | 157.91 | -0.319 | 157.99 | -0.286 | 157.95 | -0.266
157.92 | -0.36 | 158.02 | -0.215 | 158.01 | -0.229 | 157.93 | -0.319 | 158 | -0.286 | 157.97 | -0.266
157.93 | -0.36 | 158.03 | -0.215 | 158.03 | -0.229 | 157.94 | -0.319 | 158.02 | -0.286 | 157.98 | -0.266
157.95 | -0.36 | 158.05 | -0.215 | 158.04 | -0.229 | 157.96 | -0.319 | 158.04 | -0.286 | 158 | -0.266
157.97 | -0.36 | 158.07 | -0.215 | 158.06 | -0.229 | 157.98 | -0.319 | 158.05 | -0.286 | 158.02 | -0.266
157.98 | -0.361 | 158.08 | -0.215 | 158.08 | -0.229 | 157.99 | -0.319 | 158.07 | -0.286 | 158.03 | -0.266
158 | -0.361 | 158.1 | -0.215 | 158.09 | -0.229 | 158.01 | -0.319 | 158.09 | -0.286 | 158.05 | -0.265
158.01 | -0.361 | 158.12 | -0.215 | 158.11 | -0.229 | 158.03 | -0.319 | 158.1 | -0.286 | 158.07 | -0.265
158.03 | -0.362 | 158.13 | -0.215 | 158.13 | -0.229 | 158.04 | -0.319 | 158.12 | -0.286 | 158.08 | -0.265
158.05 | -0.362 | 158.15 | -0.215 | 158.14 | -0.229 | 158.06 | -0.319 | 158.14 | -0.286 | 158.1 | -0.265
158.06 | -0.362 | 158.17 | -0.215 | 158.16 | -0.229 | 158.08 | -0.319 | 158.15 | -0.286 | 158.12 | -0.265
158.08 | -0.362 | 158.18 | -0.215 | 158.18 | -0.229 | 158.09 | -0.319 | 158.17 | -0.286 | 158.13 | -0.265
158.1 | -0.362 | 158.2 | -0.215 | 158.19 | -0.229 | 158.11 | -0.319 | 158.19 | -0.286 | 158.15 | -0.265
158.11 | -0.362 | 158.22 | -0.215 | 158.21 | -0.229 | 158.13 | -0.319 | 158.2 | -0.286 | 158.17 | -0.265
158.13 | -0.363 | 158.23 | -0.215 | 158.23 | -0.229 | 158.14 | -0.319 | 158.22 | -0.286 | 158.18 | -0.265
158.15 | -0.363 | 158.25 | -0.215 | 158.24 | -0.229 | 158.16 | -0.319 | 158.24 | -0.286 | 158.2 | -0.265
158.16 | -0.363 | 158.27 | -0.215 | 158.26 | -0.229 | 158.18 | -0.319 | 158.25 | -0.286 | 158.22 | -0.265
158.18 | -0.363 | 158.28 | -0.215 | 158.28 | -0.229 | 158.19 | -0.319 | 158.27 | -0.286 | 158.23 | -0.265
158.2 | -0.363 | 158.3 | -0.215 | 158.29 | -0.229 | 158.21 | -0.319 | 158.29 | -0.286 | 158.25 | -0.265
158.21 | -0.363 | 158.32 | -0.215 | 158.31 | -0.229 | 158.23 | -0.319 | 158.3 | -0.286 | 158.27 | -0.265
158.23 | -0.363 | 158.33 | -0.215 | 158.33 | -0.229 | 158.24 | -0.319 | 158.32 | -0.286 | 158.28 | -0.265
158.25 | -0.363 | 158.35 | -0.215 | 158.34 | -0.229 | 158.26 | -0.319 | 158.34 | -0.286 | 158.3 | -0.265
158.26 | -0.363 | 158.37 | -0.215 | 158.36 | -0.229 | 158.28 | -0.319 | 158.35 | -0.286 | 158.32 | -0.265
158.28 | -0.363 | 158.38 | -0.215 | 158.38 | -0.229 | 158.29 | -0.319 | 158.37 | -0.286 | 158.33 | -0.265
158.3 | -0.363 | 158.4 | -0.215 | 158.39 | -0.229 | 158.31 | -0.319 | 158.39 | -0.286 | 158.35 | -0.265
158.31 | -0.363 | 158.42 | -0.215 | 158.41 | -0.229 | 158.33 | -0.319 | 158.4 | -0.286 | 158.37 | -0.265
158.33 | -0.364 | 158.43 | -0.215 | 158.43 | -0.229 | 158.34 | -0.319 | 158.42 | -0.286 | 158.38 | -0.265
158.35 | -0.364 | 158.45 | -0.215 | 158.44 | -0.229 | 158.36 | -0.319 | 158.44 | -0.286 | 158.4 | -0.265
158.36 | -0.364 | 158.46 | -0.216 | 158.46 | -0.229 | 158.38 | -0.319 | 158.45 | -0.286 | 158.42 | -0.265
158.38 | -0.364 | 158.48 | -0.216 | 158.48 | -0.229 | 158.39 | -0.319 | 158.47 | -0.286 | 158.43 | -0.265
158.4 | -0.364 | 158.5 | -0.216 | 158.49 | -0.229 | 158.41 | -0.319 | 158.49 | -0.287 | 158.45 | -0.265
158.41 | -0.365 | 158.52 | -0.216 | 158.51 | -0.229 | 158.43 | -0.319 | 158.5 | -0.287 | 158.47 | -0.265
158.43 | -0.365 | 158.53 | -0.216 | 158.53 | -0.229 | 158.44 | -0.319 | 158.52 | -0.287 | 158.48 | -0.265
158.45 | -0.365 | 158.55 | -0.216 | 158.54 | -0.229 | 158.46 | -0.319 | 158.54 | -0.287 | 158.5 | -0.265
158.46 | -0.365 | 158.57 | -0.216 | 158.56 | -0.229 | 158.48 | -0.319 | 158.55 | -0.287 | 158.52 | -0.265
158.48 | -0.365 | 158.58 | -0.216 | 158.58 | -0.229 | 158.49 | -0.319 | 158.57 | -0.287 | 158.53 | -0.264
158.5 | -0.365 | 158.6 | -0.216 | 158.59 | -0.229 | 158.51 | -0.319 | 158.59 | -0.287 | 158.55 | -0.264
158.51 | -0.365 | 158.62 | -0.216 | 158.61 | -0.229 | 158.53 | -0.319 | 158.6 | -0.287 | 158.57 | -0.264
158.53 | -0.365 | 158.63 | -0.216 | 158.63 | -0.229 | 158.54 | -0.319 | 158.62 | -0.287 | 158.58 | -0.264
158.55 | -0.365 | 158.65 | -0.216 | 158.64 | -0.229 | 158.56 | -0.319 | 158.64 | -0.287 | 158.6 | -0.264
158.56 | -0.366 | 158.67 | -0.216 | 158.66 | -0.229 | 158.58 | -0.319 | 158.65 | -0.287 | 158.62 | -0.264
158.58 | -0.366 | 158.68 | -0.216 | 158.68 | -0.229 | 158.59 | -0.319 | 158.67 | -0.287 | 158.63 | -0.264
158.6 | -0.366 | 158.7 | -0.216 | 158.69 | -0.229 | 158.61 | -0.319 | 158.69 | -0.287 | 158.65 | -0.264
158.61 | -0.366 | 158.72 | -0.216 | 158.71 | -0.229 | 158.63 | -0.319 | 158.7 | -0.287 | 158.67 | -0.264
158.63 | -0.366 | 158.73 | -0.216 | 158.73 | -0.229 | 158.64 | -0.319 | 158.72 | -0.287 | 158.69 | -0.264
158.65 | -0.366 | 158.75 | -0.216 | 158.74 | -0.229 | 158.66 | -0.319 | 158.74 | -0.287 | 158.7 | -0.264
158.66 | -0.366 | 158.77 | -0.216 | 158.76 | -0.229 | 158.68 | -0.319 | 158.75 | -0.287 | 158.72 | -0.264
158.68 | -0.366 | 158.78 | -0.216 | 158.78 | -0.229 | 158.69 | -0.319 | 158.77 | -0.287 | 158.73 | -0.264
158.7 | -0.366 | 158.8 | -0.216 | 158.79 | -0.229 | 158.71 | -0.319 | 158.79 | -0.287 | 158.75 | -0.264
158.71 | -0.366 | 158.82 | -0.216 | 158.81 | -0.229 | 158.73 | -0.319 | 158.8 | -0.287 | 158.77 | -0.264
158.73 | -0.366 | 158.83 | -0.216 | 158.83 | -0.229 | 158.74 | -0.319 | 158.82 | -0.287 | 158.79 | -0.264
158.75 | -0.366 | 158.85 | -0.216 | 158.84 | -0.229 | 158.76 | -0.319 | 158.84 | -0.287 | 158.8 | -0.264
158.76 | -0.366 | 158.87 | -0.216 | 158.86 | -0.229 | 158.78 | -0.319 | 158.85 | -0.287 | 158.82 | -0.264
158.78 | -0.366 | 158.88 | -0.216 | 158.88 | -0.229 | 158.79 | -0.319 | 158.87 | -0.287 | 158.84 | -0.264
158.8 | -0.366 | 158.9 | -0.216 | 158.89 | -0.229 | 158.81 | -0.319 | 158.89 | -0.287 | 158.85 | -0.264
158.81 | -0.366 | 158.92 | -0.216 | 158.91 | -0.229 | 158.83 | -0.319 | 158.9 | -0.287 | 158.87 | -0.264
158.83 | -0.366 | 158.93 | -0.216 | 158.93 | -0.229 | 158.84 | -0.319 | 158.92 | -0.287 | 158.88 | -0.264
158.84 | -0.366 | 158.95 | -0.216 | 158.94 | -0.229 | 158.86 | -0.319 | 158.94 | -0.287 | 158.9 | -0.264
158.86 | -0.366 | 158.97 | -0.216 | 158.96 | -0.229 | 158.88 | -0.319 | 158.95 | -0.287 | 158.92 | -0.264
158.88 | -0.366 | 158.98 | -0.216 | 158.98 | -0.229 | 158.89 | -0.319 | 158.97 | -0.287 | 158.93 | -0.264
158.9 | -0.366 | 159 | -0.216 | 158.99 | -0.229 | 158.91 | -0.319 | 158.99 | -0.287 | 158.95 | -0.264
158.91 | -0.366 | 159.02 | -0.216 | 159.01 | -0.229 | 158.93 | -0.319 | 159 | -0.287 | 158.97 | -0.264
158.93 | -0.366 | 159.03 | -0.216 | 159.03 | -0.229 | 158.94 | -0.319 | 159.02 | -0.287 | 158.99 | -0.264
158.94 | -0.366 | 159.05 | -0.216 | 159.04 | -0.229 | 158.96 | -0.319 | 159.04 | -0.287 | 159 | -0.264
158.96 | -0.366 | 159.07 | -0.216 | 159.06 | -0.229 | 158.98 | -0.319 | 159.05 | -0.287 | 159.02 | -0.264
158.98 | -0.366 | 159.08 | -0.216 | 159.08 | -0.229 | 158.99 | -0.319 | 159.07 | -0.287 | 159.04 | -0.264
158.99 | -0.366 | 159.1 | -0.216 | 159.09 | -0.229 | 159.01 | -0.319 | 159.09 | -0.287 | 159.05 | -0.264
159.01 | -0.366 | 159.12 | -0.216 | 159.11 | -0.229 | 159.03 | -0.319 | 159.1 | -0.287 | 159.07 | -0.264
159.03 | -0.366 | 159.13 | -0.216 | 159.13 | -0.229 | 159.04 | -0.319 | 159.12 | -0.287 | 159.09 | -0.264
159.05 | -0.366 | 159.15 | -0.216 | 159.14 | -0.229 | 159.06 | -0.319 | 159.14 | -0.287 | 159.1 | -0.264
159.06 | -0.366 | 159.17 | -0.217 | 159.16 | -0.229 | 159.08 | -0.319 | 159.15 | -0.287 | 159.12 | -0.264
159.08 | -0.366 | 159.18 | -0.217 | 159.18 | -0.229 | 159.09 | -0.319 | 159.17 | -0.287 | 159.13 | -0.264
159.09 | -0.366 | 159.2 | -0.217 | 159.19 | -0.229 | 159.11 | -0.319 | 159.19 | -0.287 | 159.15 | -0.264
159.11 | -0.366 | 159.22 | -0.217 | 159.21 | -0.229 | 159.13 | -0.319 | 159.2 | -0.287 | 159.17 | -0.264
159.13 | -0.366 | 159.23 | -0.217 | 159.23 | -0.229 | 159.14 | -0.319 | 159.22 | -0.287 | 159.19 | -0.263
159.15 | -0.366 | 159.25 | -0.217 | 159.24 | -0.229 | 159.16 | -0.319 | 159.24 | -0.287 | 159.2 | -0.263
159.16 | -0.366 | 159.27 | -0.217 | 159.26 | -0.229 | 159.18 | -0.319 | 159.25 | -0.287 | 159.22 | -0.263
159.18 | -0.366 | 159.28 | -0.217 | 159.28 | -0.229 | 159.19 | -0.319 | 159.27 | -0.287 | 159.24 | -0.263
159.19 | -0.366 | 159.3 | -0.217 | 159.29 | -0.229 | 159.21 | -0.319 | 159.29 | -0.287 | 159.25 | -0.263
159.21 | -0.366 | 159.31 | -0.217 | 159.31 | -0.229 | 159.23 | -0.319 | 159.3 | -0.287 | 159.27 | -0.263
159.23 | -0.366 | 159.33 | -0.217 | 159.33 | -0.229 | 159.24 | -0.319 | 159.32 | -0.287 | 159.29 | -0.263
159.24 | -0.366 | 159.35 | -0.217 | 159.34 | -0.229 | 159.26 | -0.319 | 159.34 | -0.287 | 159.3 | -0.263
159.26 | -0.366 | 159.37 | -0.217 | 159.36 | -0.229 | 159.28 | -0.319 | 159.35 | -0.287 | 159.32 | -0.263
159.28 | -0.366 | 159.38 | -0.217 | 159.38 | -0.229 | 159.29 | -0.319 | 159.37 | -0.287 | 159.33 | -0.263
159.29 | -0.366 | 159.4 | -0.217 | 159.39 | -0.229 | 159.31 | -0.319 | 159.38 | -0.287 | 159.35 | -0.263
159.31 | -0.366 | 159.42 | -0.217 | 159.41 | -0.229 | 159.33 | -0.319 | 159.4 | -0.287 | 159.37 | -0.263
159.33 | -0.366 | 159.43 | -0.217 | 159.43 | -0.229 | 159.34 | -0.319 | 159.42 | -0.287 | 159.38 | -0.263
159.34 | -0.366 | 159.45 | -0.217 | 159.44 | -0.229 | 159.36 | -0.319 | 159.44 | -0.287 | 159.4 | -0.263
159.36 | -0.366 | 159.47 | -0.217 | 159.46 | -0.229 | 159.38 | -0.319 | 159.45 | -0.287 | 159.42 | -0.263
159.38 | -0.366 | 159.48 | -0.217 | 159.48 | -0.229 | 159.39 | -0.319 | 159.47 | -0.287 | 159.43 | -0.263
159.39 | -0.366 | 159.5 | -0.217 | 159.49 | -0.229 | 159.41 | -0.319 | 159.49 | -0.287 | 159.45 | -0.263
159.41 | -0.366 | 159.51 | -0.217 | 159.51 | -0.229 | 159.43 | -0.319 | 159.5 | -0.287 | 159.47 | -0.263
159.43 | -0.366 | 159.53 | -0.217 | 159.53 | -0.229 | 159.44 | -0.319 | 159.52 | -0.287 | 159.49 | -0.263
159.44 | -0.366 | 159.55 | -0.217 | 159.54 | -0.229 | 159.46 | -0.319 | 159.54 | -0.287 | 159.5 | -0.263
159.46 | -0.366 | 159.56 | -0.217 | 159.56 | -0.229 | 159.48 | -0.319 | 159.55 | -0.287 | 159.52 | -0.263
159.48 | -0.366 | 159.58 | -0.217 | 159.58 | -0.229 | 159.49 | -0.319 | 159.57 | -0.287 | 159.54 | -0.263
159.49 | -0.366 | 159.6 | -0.217 | 159.59 | -0.229 | 159.51 | -0.319 | 159.59 | -0.287 | 159.55 | -0.263
159.51 | -0.366 | 159.61 | -0.217 | 159.61 | -0.229 | 159.53 | -0.319 | 159.6 | -0.287 | 159.57 | -0.263
159.53 | -0.366 | 159.63 | -0.217 | 159.63 | -0.229 | 159.54 | -0.319 | 159.62 | -0.287 | 159.59 | -0.263
159.54 | -0.366 | 159.65 | -0.217 | 159.64 | -0.229 | 159.56 | -0.319 | 159.64 | -0.287 | 159.6 | -0.263
159.56 | -0.366 | 159.66 | -0.217 | 159.66 | -0.229 | 159.58 | -0.319 | 159.65 | -0.287 | 159.62 | -0.263
159.58 | -0.366 | 159.68 | -0.217 | 159.68 | -0.229 | 159.59 | -0.319 | 159.67 | -0.287 | 159.64 | -0.263
159.59 | -0.366 | 159.7 | -0.217 | 159.69 | -0.229 | 159.61 | -0.319 | 159.69 | -0.287 | 159.65 | -0.263
159.61 | -0.366 | 159.71 | -0.217 | 159.71 | -0.229 | 159.63 | -0.319 | 159.7 | -0.287 | 159.67 | -0.263
159.63 | -0.366 | 159.73 | -0.217 | 159.73 | -0.229 | 159.64 | -0.319 | 159.72 | -0.287 | 159.68 | -0.262
159.64 | -0.366 | 159.75 | -0.217 | 159.74 | -0.229 | 159.66 | -0.319 | 159.74 | -0.287 | 159.7 | -0.262
159.66 | -0.366 | 159.76 | -0.217 | 159.76 | -0.229 | 159.68 | -0.319 | 159.75 | -0.287 | 159.72 | -0.262
159.68 | -0.366 | 159.78 | -0.217 | 159.78 | -0.229 | 159.69 | -0.319 | 159.77 | -0.287 | 159.74 | -0.262
159.7 | -0.366 | 159.8 | -0.217 | 159.79 | -0.229 | 159.71 | -0.319 | 159.79 | -0.287 | 159.75 | -0.262
159.71 | -0.366 | 159.82 | -0.217 | 159.81 | -0.229 | 159.73 | -0.319 | 159.8 | -0.287 | 159.77 | -0.262
159.73 | -0.366 | 159.83 | -0.217 | 159.83 | -0.229 | 159.74 | -0.319 | 159.82 | -0.287 | 159.79 | -0.262
159.74 | -0.366 | 159.85 | -0.217 | 159.84 | -0.229 | 159.76 | -0.319 | 159.84 | -0.287 | 159.8 | -0.262
159.76 | -0.366 | 159.87 | -0.217 | 159.86 | -0.229 | 159.78 | -0.319 | 159.85 | -0.287 | 159.82 | -0.262
159.78 | -0.366 | 159.88 | -0.217 | 159.88 | -0.229 | 159.79 | -0.319 | 159.87 | -0.287 | 159.83 | -0.262
159.79 | -0.366 | 159.9 | -0.217 | 159.89 | -0.229 | 159.81 | -0.319 | 159.89 | -0.287 | 159.85 | -0.262
159.81 | -0.366 | 159.91 | -0.217 | 159.91 | -0.229 | 159.83 | -0.319 | 159.9 | -0.287 | 159.87 | -0.262
159.83 | -0.366 | 159.93 | -0.217 | 159.93 | -0.229 | 159.84 | -0.319 | 159.92 | -0.287 | 159.89 | -0.262
159.85 | -0.366 | 159.95 | -0.217 | 159.94 | -0.229 | 159.86 | -0.319 | 159.93 | -0.287 | 159.9 | -0.262
159.86 | -0.366 | 159.97 | -0.217 | 159.96 | -0.229 | 159.88 | -0.319 | 159.95 | -0.287 | 159.92 | -0.262
159.88 | -0.366 | 159.98 | -0.217 | 159.98 | -0.229 | 159.89 | -0.319 | 159.97 | -0.287 | 159.94 | -0.261
159.9 | -0.366 | 160 | -0.217 | 159.99 | -0.229 | 159.91 | -0.319 | 159.99 | -0.287 | 159.95 | -0.261
159.91 | -0.366 | 160.01 | -0.217 | 160.01 | -0.229 | 159.93 | -0.319 | 160 | -0.287 | 159.97 | -0.261
159.93 | -0.366 | 160.03 | -0.217 | 160.03 | -0.229 | 159.94 | -0.319 | 160.02 | -0.287 | 159.98 | -0.261
159.95 | -0.366 | 160.05 | -0.217 | 160.04 | -0.229 | 159.96 | -0.319 | 160.04 | -0.287 | 160 | -0.261
159.96 | -0.366 | 160.07 | -0.217 | 160.06 | -0.229 | 159.98 | -0.319 | 160.05 | -0.287 | 160.02 | -0.261
159.98 | -0.366 | 160.08 | -0.217 | 160.08 | -0.229 | 159.99 | -0.319 | 160.07 | -0.287 | 160.04 | -0.261
160 | -0.366 | 160.1 | -0.218 | 160.09 | -0.229 | 160.01 | -0.319 | 160.09 | -0.287 | 160.05 | -0.261
160.01 | -0.366 | 160.12 | -0.218 | 160.11 | -0.229 | 160.03 | -0.319 | 160.1 | -0.287 | 160.07 | -0.261
160.03 | -0.366 | 160.13 | -0.218 | 160.13 | -0.229 | 160.04 | -0.319 | 160.12 | -0.287 | 160.09 | -0.261
160.05 | -0.366 | 160.15 | -0.218 | 160.15 | -0.229 | 160.06 | -0.319 | 160.14 | -0.287 | 160.1 | -0.261
160.06 | -0.366 | 160.16 | -0.218 | 160.16 | -0.229 | 160.08 | -0.319 | 160.15 | -0.287 | 160.12 | -0.261
160.08 | -0.366 | 160.18 | -0.218 | 160.18 | -0.229 | 160.09 | -0.319 | 160.17 | -0.287 | 160.14 | -0.261
160.1 | -0.366 | 160.2 | -0.218 | 160.2 | -0.229 | 160.11 | -0.319 | 160.19 | -0.287 | 160.15 | -0.261
160.11 | -0.366 | 160.22 | -0.218 | 160.21 | -0.229 | 160.13 | -0.319 | 160.2 | -0.287 | 160.17 | -0.261
160.13 | -0.366 | 160.23 | -0.218 | 160.23 | -0.229 | 160.14 | -0.32 | 160.22 | -0.287 | 160.19 | -0.261
160.15 | -0.366 | 160.25 | -0.218 | 160.25 | -0.229 | 160.16 | -0.32 | 160.23 | -0.287 | 160.2 | -0.261
160.16 | -0.366 | 160.27 | -0.218 | 160.26 | -0.229 | 160.18 | -0.32 | 160.25 | -0.287 | 160.22 | -0.261
160.18 | -0.366 | 160.28 | -0.218 | 160.28 | -0.229 | 160.19 | -0.32 | 160.27 | -0.287 | 160.24 | -0.261
160.2 | -0.366 | 160.3 | -0.218 | 160.29 | -0.229 | 160.21 | -0.32 | 160.29 | -0.287 | 160.25 | -0.261
160.21 | -0.366 | 160.32 | -0.218 | 160.31 | -0.229 | 160.23 | -0.32 | 160.3 | -0.287 | 160.27 | -0.261
160.23 | -0.366 | 160.33 | -0.218 | 160.33 | -0.229 | 160.24 | -0.32 | 160.32 | -0.287 | 160.29 | -0.26
160.25 | -0.366 | 160.35 | -0.218 | 160.35 | -0.229 | 160.26 | -0.32 | 160.34 | -0.287 | 160.3 | -0.26
160.26 | -0.366 | 160.37 | -0.218 | 160.36 | -0.229 | 160.28 | -0.32 | 160.35 | -0.287 | 160.32 | -0.26
160.28 | -0.366 | 160.38 | -0.218 | 160.38 | -0.229 | 160.29 | -0.32 | 160.37 | -0.287 | 160.34 | -0.26
160.3 | -0.365 | 160.4 | -0.218 | 160.4 | -0.229 | 160.31 | -0.32 | 160.39 | -0.287 | 160.35 | -0.26
160.31 | -0.365 | 160.42 | -0.218 | 160.41 | -0.229 | 160.33 | -0.32 | 160.4 | -0.287 | 160.37 | -0.26
160.33 | -0.365 | 160.43 | -0.218 | 160.43 | -0.229 | 160.34 | -0.32 | 160.42 | -0.287 | 160.39 | -0.26
160.35 | -0.365 | 160.45 | -0.218 | 160.45 | -0.229 | 160.36 | -0.32 | 160.44 | -0.287 | 160.4 | -0.26
160.36 | -0.365 | 160.46 | -0.218 | 160.46 | -0.229 | 160.38 | -0.32 | 160.45 | -0.287 | 160.42 | -0.26
160.38 | -0.365 | 160.48 | -0.218 | 160.48 | -0.229 | 160.39 | -0.32 | 160.47 | -0.287 | 160.44 | -0.26
160.4 | -0.365 | 160.5 | -0.218 | 160.5 | -0.229 | 160.41 | -0.32 | 160.48 | -0.287 | 160.45 | -0.26
160.41 | -0.365 | 160.52 | -0.218 | 160.51 | -0.229 | 160.43 | -0.32 | 160.5 | -0.287 | 160.47 | -0.26
160.43 | -0.365 | 160.53 | -0.218 | 160.53 | -0.229 | 160.44 | -0.32 | 160.52 | -0.287 | 160.49 | -0.26
160.45 | -0.365 | 160.55 | -0.218 | 160.55 | -0.229 | 160.46 | -0.32 | 160.54 | -0.287 | 160.5 | -0.26
160.46 | -0.365 | 160.57 | -0.218 | 160.56 | -0.229 | 160.48 | -0.32 | 160.55 | -0.287 | 160.52 | -0.26
160.48 | -0.365 | 160.58 | -0.218 | 160.58 | -0.229 | 160.49 | -0.32 | 160.57 | -0.287 | 160.54 | -0.26
160.5 | -0.365 | 160.6 | -0.218 | 160.59 | -0.229 | 160.51 | -0.32 | 160.59 | -0.287 | 160.55 | -0.26
160.51 | -0.365 | 160.62 | -0.218 | 160.61 | -0.229 | 160.53 | -0.32 | 160.6 | -0.287 | 160.57 | -0.26
160.53 | -0.364 | 160.63 | -0.218 | 160.63 | -0.229 | 160.54 | -0.32 | 160.62 | -0.287 | 160.59 | -0.26
160.55 | -0.364 | 160.65 | -0.218 | 160.65 | -0.229 | 160.56 | -0.32 | 160.64 | -0.287 | 160.6 | -0.26
160.56 | -0.364 | 160.67 | -0.218 | 160.66 | -0.229 | 160.58 | -0.32 | 160.65 | -0.287 | 160.62 | -0.26
160.58 | -0.364 | 160.68 | -0.218 | 160.68 | -0.229 | 160.59 | -0.32 | 160.67 | -0.287 | 160.64 | -0.26
160.6 | -0.364 | 160.7 | -0.218 | 160.7 | -0.229 | 160.61 | -0.32 | 160.69 | -0.287 | 160.65 | -0.26
160.61 | -0.363 | 160.72 | -0.218 | 160.71 | -0.229 | 160.63 | -0.32 | 160.7 | -0.287 | 160.67 | -0.26
160.63 | -0.363 | 160.73 | -0.218 | 160.73 | -0.229 | 160.64 | -0.32 | 160.72 | -0.287 | 160.69 | -0.26
160.65 | -0.363 | 160.75 | -0.218 | 160.75 | -0.229 | 160.66 | -0.32 | 160.74 | -0.287 | 160.7 | -0.26
160.66 | -0.363 | 160.77 | -0.218 | 160.76 | -0.229 | 160.68 | -0.32 | 160.75 | -0.287 | 160.72 | -0.26
160.68 | -0.363 | 160.78 | -0.218 | 160.78 | -0.229 | 160.69 | -0.32 | 160.77 | -0.287 | 160.74 | -0.26
160.7 | -0.363 | 160.8 | -0.218 | 160.8 | -0.229 | 160.71 | -0.32 | 160.79 | -0.287 | 160.75 | -0.26
160.71 | -0.363 | 160.81 | -0.218 | 160.81 | -0.229 | 160.73 | -0.32 | 160.8 | -0.287 | 160.77 | -0.26
160.73 | -0.363 | 160.83 | -0.218 | 160.83 | -0.229 | 160.74 | -0.32 | 160.82 | -0.287 | 160.79 | -0.26
160.75 | -0.363 | 160.85 | -0.218 | 160.84 | -0.229 | 160.76 | -0.32 | 160.84 | -0.287 | 160.8 | -0.259
160.76 | -0.362 | 160.86 | -0.218 | 160.86 | -0.229 | 160.78 | -0.32 | 160.85 | -0.287 | 160.82 | -0.259
160.78 | -0.362 | 160.88 | -0.218 | 160.88 | -0.229 | 160.79 | -0.32 | 160.87 | -0.287 | 160.84 | -0.259
160.8 | -0.362 | 160.9 | -0.218 | 160.9 | -0.229 | 160.81 | -0.32 | 160.89 | -0.287 | 160.85 | -0.259
160.81 | -0.362 | 160.92 | -0.218 | 160.91 | -0.229 | 160.83 | -0.32 | 160.9 | -0.287 | 160.87 | -0.259
160.83 | -0.362 | 160.93 | -0.218 | 160.93 | -0.229 | 160.84 | -0.32 | 160.92 | -0.287 | 160.89 | -0.259
160.85 | -0.361 | 160.95 | -0.218 | 160.95 | -0.229 | 160.86 | -0.32 | 160.94 | -0.287 | 160.9 | -0.259
160.86 | -0.361 | 160.96 | -0.218 | 160.96 | -0.229 | 160.88 | -0.32 | 160.95 | -0.287 | 160.92 | -0.259
160.88 | -0.361 | 160.98 | -0.218 | 160.98 | -0.229 | 160.89 | -0.32 | 160.97 | -0.287 | 160.94 | -0.259
160.9 | -0.361 | 161 | -0.218 | 161 | -0.229 | 160.91 | -0.32 | 160.98 | -0.287 | 160.95 | -0.259
160.91 | -0.36 | 161.01 | -0.218 | 161.01 | -0.229 | 160.92 | -0.32 | 161 | -0.287 | 160.97 | -0.259
160.93 | -0.36 | 161.03 | -0.218 | 161.03 | -0.229 | 160.94 | -0.32 | 161.02 | -0.287 | 160.99 | -0.259
160.95 | -0.36 | 161.05 | -0.218 | 161.05 | -0.229 | 160.96 | -0.32 | 161.04 | -0.287 | 161 | -0.259
160.96 | -0.359 | 161.07 | -0.218 | 161.06 | -0.229 | 160.98 | -0.32 | 161.05 | -0.287 | 161.02 | -0.259
160.98 | -0.359 | 161.08 | -0.219 | 161.08 | -0.229 | 160.99 | -0.32 | 161.07 | -0.287 | 161.04 | -0.259
161 | -0.359 | 161.1 | -0.219 | 161.1 | -0.229 | 161.01 | -0.32 | 161.09 | -0.287 | 161.05 | -0.259
161.01 | -0.359 | 161.11 | -0.219 | 161.11 | -0.229 | 161.03 | -0.32 | 161.1 | -0.287 | 161.07 | -0.259
161.03 | -0.359 | 161.13 | -0.219 | 161.13 | -0.229 | 161.04 | -0.32 | 161.12 | -0.287 | 161.09 | -0.259
161.05 | -0.359 | 161.15 | -0.219 | 161.15 | -0.229 | 161.06 | -0.32 | 161.14 | -0.287 | 161.1 | -0.259
161.06 | -0.359 | 161.16 | -0.219 | 161.16 | -0.229 | 161.08 | -0.32 | 161.15 | -0.287 | 161.12 | -0.259
161.08 | -0.359 | 161.18 | -0.219 | 161.18 | -0.229 | 161.09 | -0.32 | 161.17 | -0.287 | 161.14 | -0.259
161.1 | -0.358 | 161.2 | -0.219 | 161.19 | -0.229 | 161.11 | -0.32 | 161.19 | -0.287 | 161.15 | -0.259
161.12 | -0.358 | 161.21 | -0.219 | 161.21 | -0.229 | 161.13 | -0.32 | 161.2 | -0.287 | 161.17 | -0.259
161.13 | -0.358 | 161.23 | -0.219 | 161.23 | -0.229 | 161.14 | -0.32 | 161.22 | -0.287 | 161.19 | -0.259
161.15 | -0.358 | 161.25 | -0.219 | 161.24 | -0.229 | 161.16 | -0.32 | 161.24 | -0.287 | 161.2 | -0.259
161.17 | -0.358 | 161.26 | -0.219 | 161.26 | -0.229 | 161.18 | -0.32 | 161.25 | -0.287 | 161.22 | -0.259
161.18 | -0.358 | 161.28 | -0.219 | 161.28 | -0.229 | 161.19 | -0.32 | 161.27 | -0.287 | 161.24 | -0.259
161.2 | -0.357 | 161.3 | -0.219 | 161.3 | -0.229 | 161.21 | -0.32 | 161.29 | -0.287 | 161.25 | -0.259
161.22 | -0.357 | 161.32 | -0.219 | 161.31 | -0.229 | 161.23 | -0.32 | 161.3 | -0.287 | 161.27 | -0.259
161.23 | -0.357 | 161.33 | -0.219 | 161.33 | -0.229 | 161.24 | -0.32 | 161.32 | -0.287 | 161.29 | -0.259
161.25 | -0.357 | 161.35 | -0.219 | 161.34 | -0.229 | 161.26 | -0.32 | 161.34 | -0.287 | 161.3 | -0.259
161.27 | -0.356 | 161.37 | -0.219 | 161.36 | -0.229 | 161.28 | -0.32 | 161.35 | -0.287 | 161.32 | -0.259
161.28 | -0.356 | 161.38 | -0.219 | 161.38 | -0.229 | 161.29 | -0.32 | 161.37 | -0.287 | 161.34 | -0.259
161.3 | -0.356 | 161.4 | -0.219 | 161.4 | -0.229 | 161.31 | -0.32 | 161.39 | -0.287 | 161.35 | -0.259
161.32 | -0.356 | 161.42 | -0.219 | 161.41 | -0.229 | 161.33 | -0.32 | 161.4 | -0.287 | 161.37 | -0.258
161.33 | -0.356 | 161.43 | -0.219 | 161.43 | -0.229 | 161.34 | -0.32 | 161.42 | -0.287 | 161.39 | -0.258
161.35 | -0.355 | 161.45 | -0.219 | 161.45 | -0.229 | 161.36 | -0.32 | 161.44 | -0.287 | 161.4 | -0.258
161.37 | -0.355 | 161.46 | -0.219 | 161.46 | -0.229 | 161.38 | -0.32 | 161.45 | -0.287 | 161.42 | -0.258
161.38 | -0.355 | 161.48 | -0.219 | 161.48 | -0.229 | 161.39 | -0.32 | 161.47 | -0.287 | 161.44 | -0.258
161.4 | -0.355 | 161.5 | -0.219 | 161.49 | -0.229 | 161.41 | -0.32 | 161.49 | -0.287 | 161.45 | -0.258
161.42 | -0.355 | 161.51 | -0.219 | 161.51 | -0.229 | 161.43 | -0.32 | 161.5 | -0.287 | 161.47 | -0.258
161.43 | -0.354 | 161.53 | -0.219 | 161.53 | -0.229 | 161.44 | -0.32 | 161.52 | -0.287 | 161.49 | -0.258
161.45 | -0.354 | 161.55 | -0.219 | 161.54 | -0.229 | 161.46 | -0.32 | 161.54 | -0.287 | 161.5 | -0.258
161.47 | -0.354 | 161.57 | -0.219 | 161.56 | -0.229 | 161.48 | -0.32 | 161.55 | -0.287 | 161.52 | -0.258
161.48 | -0.353 | 161.58 | -0.219 | 161.58 | -0.229 | 161.49 | -0.32 | 161.57 | -0.287 | 161.54 | -0.258
161.5 | -0.353 | 161.6 | -0.219 | 161.59 | -0.229 | 161.51 | -0.32 | 161.59 | -0.287 | 161.55 | -0.258
161.52 | -0.353 | 161.62 | -0.219 | 161.61 | -0.229 | 161.53 | -0.32 | 161.6 | -0.287 | 161.57 | -0.258
161.53 | -0.353 | 161.63 | -0.219 | 161.63 | -0.229 | 161.54 | -0.32 | 161.62 | -0.287 | 161.59 | -0.258
161.55 | -0.353 | 161.65 | -0.219 | 161.64 | -0.229 | 161.56 | -0.32 | 161.64 | -0.287 | 161.6 | -0.258
161.57 | -0.353 | 161.67 | -0.219 | 161.66 | -0.229 | 161.58 | -0.32 | 161.65 | -0.287 | 161.62 | -0.258
161.58 | -0.353 | 161.68 | -0.219 | 161.68 | -0.229 | 161.59 | -0.32 | 161.67 | -0.287 | 161.64 | -0.258
161.6 | -0.352 | 161.7 | -0.219 | 161.7 | -0.229 | 161.61 | -0.32 | 161.69 | -0.287 | 161.65 | -0.258
161.62 | -0.352 | 161.71 | -0.219 | 161.71 | -0.229 | 161.63 | -0.32 | 161.7 | -0.287 | 161.67 | -0.258
161.63 | -0.352 | 161.73 | -0.219 | 161.73 | -0.229 | 161.64 | -0.32 | 161.72 | -0.287 | 161.69 | -0.258
161.65 | -0.352 | 161.75 | -0.219 | 161.75 | -0.229 | 161.66 | -0.32 | 161.74 | -0.287 | 161.7 | -0.258
161.67 | -0.352 | 161.76 | -0.219 | 161.76 | -0.229 | 161.68 | -0.32 | 161.75 | -0.287 | 161.72 | -0.258
161.68 | -0.352 | 161.78 | -0.219 | 161.78 | -0.229 | 161.69 | -0.32 | 161.77 | -0.287 | 161.74 | -0.258
161.7 | -0.352 | 161.8 | -0.219 | 161.8 | -0.229 | 161.71 | -0.32 | 161.79 | -0.287 | 161.75 | -0.258
161.72 | -0.352 | 161.81 | -0.219 | 161.81 | -0.229 | 161.73 | -0.32 | 161.8 | -0.287 | 161.77 | -0.258
161.73 | -0.352 | 161.83 | -0.219 | 161.83 | -0.229 | 161.74 | -0.32 | 161.82 | -0.287 | 161.79 | -0.258
161.75 | -0.351 | 161.85 | -0.219 | 161.85 | -0.229 | 161.76 | -0.32 | 161.84 | -0.287 | 161.8 | -0.258
161.77 | -0.351 | 161.87 | -0.219 | 161.86 | -0.229 | 161.78 | -0.32 | 161.85 | -0.287 | 161.82 | -0.258
161.78 | -0.351 | 161.88 | -0.219 | 161.88 | -0.229 | 161.79 | -0.32 | 161.87 | -0.287 | 161.84 | -0.258
161.8 | -0.351 | 161.9 | -0.219 | 161.9 | -0.229 | 161.81 | -0.32 | 161.89 | -0.287 | 161.85 | -0.258
161.82 | -0.351 | 161.92 | -0.219 | 161.91 | -0.229 | 161.83 | -0.32 | 161.9 | -0.287 | 161.87 | -0.258
161.84 | -0.351 | 161.93 | -0.219 | 161.93 | -0.229 | 161.84 | -0.32 | 161.92 | -0.287 | 161.89 | -0.258
161.85 | -0.351 | 161.95 | -0.219 | 161.95 | -0.229 | 161.86 | -0.32 | 161.94 | -0.287 | 161.9 | -0.257
161.87 | -0.351 | 161.97 | -0.219 | 161.96 | -0.229 | 161.88 | -0.32 | 161.95 | -0.287 | 161.92 | -0.257
161.88 | -0.351 | 161.98 | -0.219 | 161.98 | -0.229 | 161.89 | -0.32 | 161.97 | -0.287 | 161.94 | -0.257
161.9 | -0.351 | 162 | -0.22 | 162 | -0.229 | 161.91 | -0.32 | 161.99 | -0.287 | 161.95 | -0.257
161.92 | -0.351 | 162.02 | -0.22 | 162.01 | -0.229 | 161.93 | -0.32 | 162 | -0.287 | 161.97 | -0.257
161.94 | -0.351 | 162.03 | -0.22 | 162.03 | -0.229 | 161.94 | -0.32 | 162.02 | -0.287 | 161.99 | -0.257
161.95 | -0.351 | 162.05 | -0.22 | 162.04 | -0.229 | 161.96 | -0.32 | 162.04 | -0.287 | 162 | -0.257
161.97 | -0.35 | 162.06 | -0.22 | 162.06 | -0.229 | 161.98 | -0.32 | 162.05 | -0.287 | 162.02 | -0.257
161.99 | -0.35 | 162.08 | -0.22 | 162.08 | -0.229 | 161.99 | -0.32 | 162.07 | -0.287 | 162.04 | -0.257
162 | -0.35 | 162.1 | -0.22 | 162.1 | -0.229 | 162.01 | -0.32 | 162.09 | -0.287 | 162.05 | -0.257
162.02 | -0.35 | 162.12 | -0.22 | 162.11 | -0.229 | 162.03 | -0.32 | 162.1 | -0.287 | 162.07 | -0.257
162.04 | -0.35 | 162.13 | -0.22 | 162.13 | -0.229 | 162.04 | -0.32 | 162.12 | -0.287 | 162.09 | -0.257
162.05 | -0.35 | 162.15 | -0.22 | 162.14 | -0.229 | 162.06 | -0.32 | 162.14 | -0.287 | 162.1 | -0.257
162.07 | -0.35 | 162.17 | -0.22 | 162.16 | -0.229 | 162.08 | -0.32 | 162.15 | -0.287 | 162.12 | -0.257
162.09 | -0.35 | 162.18 | -0.22 | 162.18 | -0.229 | 162.09 | -0.32 | 162.17 | -0.287 | 162.14 | -0.257
162.1 | -0.35 | 162.2 | -0.22 | 162.2 | -0.229 | 162.11 | -0.32 | 162.19 | -0.287 | 162.15 | -0.257
162.12 | -0.35 | 162.22 | -0.22 | 162.21 | -0.229 | 162.13 | -0.32 | 162.21 | -0.287 | 162.17 | -0.257
162.14 | -0.35 | 162.23 | -0.22 | 162.23 | -0.229 | 162.14 | -0.32 | 162.22 | -0.287 | 162.19 | -0.257
162.15 | -0.35 | 162.25 | -0.22 | 162.24 | -0.229 | 162.16 | -0.32 | 162.24 | -0.287 | 162.2 | -0.257
162.17 | -0.349 | 162.27 | -0.22 | 162.26 | -0.229 | 162.18 | -0.32 | 162.25 | -0.287 | 162.22 | -0.257
162.19 | -0.349 | 162.28 | -0.22 | 162.28 | -0.229 | 162.19 | -0.32 | 162.27 | -0.287 | 162.24 | -0.257
162.2 | -0.349 | 162.3 | -0.22 | 162.3 | -0.229 | 162.21 | -0.32 | 162.29 | -0.287 | 162.25 | -0.257
162.22 | -0.349 | 162.32 | -0.22 | 162.31 | -0.229 | 162.23 | -0.32 | 162.3 | -0.287 | 162.27 | -0.257
162.24 | -0.349 | 162.33 | -0.22 | 162.33 | -0.229 | 162.24 | -0.32 | 162.32 | -0.287 | 162.29 | -0.257
162.25 | -0.349 | 162.35 | -0.22 | 162.34 | -0.229 | 162.26 | -0.32 | 162.34 | -0.287 | 162.3 | -0.257
162.27 | -0.349 | 162.37 | -0.22 | 162.36 | -0.229 | 162.28 | -0.32 | 162.35 | -0.288 | 162.32 | -0.257
162.29 | -0.349 | 162.38 | -0.22 | 162.38 | -0.229 | 162.29 | -0.32 | 162.37 | -0.288 | 162.34 | -0.257
162.3 | -0.349 | 162.4 | -0.22 | 162.4 | -0.229 | 162.31 | -0.32 | 162.39 | -0.288 | 162.35 | -0.257
162.32 | -0.349 | 162.42 | -0.22 | 162.41 | -0.229 | 162.33 | -0.32 | 162.41 | -0.288 | 162.37 | -0.257
162.34 | -0.349 | 162.43 | -0.22 | 162.43 | -0.229 | 162.34 | -0.32 | 162.42 | -0.288 | 162.39 | -0.257
162.36 | -0.349 | 162.45 | -0.22 | 162.45 | -0.229 | 162.36 | -0.32 | 162.44 | -0.288 | 162.4 | -0.257
162.37 | -0.349 | 162.47 | -0.22 | 162.46 | -0.229 | 162.38 | -0.32 | 162.46 | -0.288 | 162.42 | -0.257
162.39 | -0.349 | 162.48 | -0.22 | 162.48 | -0.229 | 162.39 | -0.32 | 162.47 | -0.288 | 162.44 | -0.257
162.4 | -0.349 | 162.5 | -0.22 | 162.49 | -0.229 | 162.41 | -0.32 | 162.49 | -0.288 | 162.45 | -0.257
162.42 | -0.349 | 162.52 | -0.22 | 162.51 | -0.229 | 162.43 | -0.32 | 162.5 | -0.288 | 162.47 | -0.257
162.44 | -0.348 | 162.53 | -0.22 | 162.53 | -0.229 | 162.44 | -0.32 | 162.52 | -0.288 | 162.49 | -0.256
162.45 | -0.348 | 162.55 | -0.22 | 162.55 | -0.229 | 162.46 | -0.32 | 162.54 | -0.288 | 162.5 | -0.256
162.47 | -0.348 | 162.57 | -0.22 | 162.56 | -0.229 | 162.48 | -0.32 | 162.55 | -0.288 | 162.52 | -0.256
162.49 | -0.348 | 162.58 | -0.22 | 162.58 | -0.229 | 162.49 | -0.32 | 162.57 | -0.288 | 162.54 | -0.256
162.5 | -0.348 | 162.6 | -0.22 | 162.6 | -0.229 | 162.51 | -0.32 | 162.59 | -0.288 | 162.55 | -0.256
162.52 | -0.348 | 162.62 | -0.22 | 162.61 | -0.229 | 162.53 | -0.32 | 162.6 | -0.288 | 162.57 | -0.256
162.54 | -0.348 | 162.63 | -0.22 | 162.63 | -0.229 | 162.54 | -0.32 | 162.62 | -0.288 | 162.59 | -0.256
162.55 | -0.348 | 162.65 | -0.22 | 162.65 | -0.229 | 162.56 | -0.32 | 162.64 | -0.288 | 162.61 | -0.256
162.57 | -0.348 | 162.67 | -0.22 | 162.66 | -0.229 | 162.58 | -0.32 | 162.65 | -0.288 | 162.62 | -0.256
162.59 | -0.348 | 162.68 | -0.22 | 162.68 | -0.229 | 162.59 | -0.32 | 162.67 | -0.288 | 162.64 | -0.256
162.6 | -0.348 | 162.7 | -0.22 | 162.7 | -0.229 | 162.61 | -0.32 | 162.69 | -0.288 | 162.66 | -0.256
162.62 | -0.348 | 162.72 | -0.22 | 162.71 | -0.229 | 162.63 | -0.32 | 162.7 | -0.288 | 162.67 | -0.256
162.64 | -0.348 | 162.73 | -0.22 | 162.73 | -0.229 | 162.64 | -0.32 | 162.72 | -0.288 | 162.69 | -0.256
162.66 | -0.348 | 162.75 | -0.22 | 162.75 | -0.229 | 162.66 | -0.32 | 162.74 | -0.288 | 162.71 | -0.256
162.67 | -0.348 | 162.77 | -0.22 | 162.76 | -0.229 | 162.68 | -0.32 | 162.75 | -0.288 | 162.72 | -0.256
162.69 | -0.348 | 162.78 | -0.221 | 162.78 | -0.229 | 162.69 | -0.32 | 162.77 | -0.288 | 162.74 | -0.256
162.71 | -0.347 | 162.8 | -0.221 | 162.79 | -0.229 | 162.71 | -0.32 | 162.79 | -0.288 | 162.76 | -0.256
162.72 | -0.347 | 162.82 | -0.221 | 162.81 | -0.229 | 162.73 | -0.32 | 162.8 | -0.288 | 162.77 | -0.256
162.74 | -0.347 | 162.83 | -0.221 | 162.83 | -0.229 | 162.74 | -0.32 | 162.82 | -0.288 | 162.79 | -0.256
162.75 | -0.347 | 162.85 | -0.221 | 162.85 | -0.229 | 162.76 | -0.32 | 162.84 | -0.288 | 162.81 | -0.256
162.77 | -0.347 | 162.87 | -0.221 | 162.86 | -0.229 | 162.78 | -0.32 | 162.85 | -0.288 | 162.82 | -0.256
162.79 | -0.347 | 162.88 | -0.221 | 162.88 | -0.229 | 162.79 | -0.32 | 162.87 | -0.288 | 162.84 | -0.256
162.81 | -0.347 | 162.9 | -0.221 | 162.9 | -0.229 | 162.81 | -0.321 | 162.89 | -0.288 | 162.86 | -0.256
162.82 | -0.347 | 162.92 | -0.221 | 162.91 | -0.229 | 162.83 | -0.321 | 162.9 | -0.288 | 162.87 | -0.256
162.84 | -0.347 | 162.93 | -0.221 | 162.93 | -0.229 | 162.84 | -0.321 | 162.92 | -0.288 | 162.89 | -0.256
162.86 | -0.347 | 162.95 | -0.221 | 162.95 | -0.229 | 162.86 | -0.321 | 162.94 | -0.288 | 162.91 | -0.256
162.87 | -0.347 | 162.97 | -0.221 | 162.96 | -0.229 | 162.88 | -0.321 | 162.96 | -0.288 | 162.92 | -0.256
162.89 | -0.347 | 162.98 | -0.221 | 162.98 | -0.229 | 162.89 | -0.321 | 162.97 | -0.288 | 162.94 | -0.256
162.91 | -0.347 | 163 | -0.221 | 163 | -0.229 | 162.91 | -0.321 | 162.99 | -0.288 | 162.95 | -0.256
162.92 | -0.347 | 163.02 | -0.221 | 163.01 | -0.229 | 162.93 | -0.321 | 163 | -0.288 | 162.97 | -0.256
162.94 | -0.347 | 163.03 | -0.221 | 163.03 | -0.229 | 162.94 | -0.321 | 163.02 | -0.288 | 162.99 | -0.256
162.96 | -0.347 | 163.05 | -0.221 | 163.05 | -0.229 | 162.96 | -0.321 | 163.04 | -0.288 | 163.01 | -0.256
162.97 | -0.346 | 163.07 | -0.221 | 163.06 | -0.229 | 162.98 | -0.321 | 163.06 | -0.288 | 163.02 | -0.256
162.99 | -0.346 | 163.08 | -0.221 | 163.08 | -0.229 | 162.99 | -0.321 | 163.07 | -0.288 | 163.04 | -0.256
163.01 | -0.346 | 163.1 | -0.221 | 163.09 | -0.229 | 163.01 | -0.321 | 163.09 | -0.288 | 163.06 | -0.256
163.02 | -0.346 | 163.12 | -0.221 | 163.11 | -0.229 | 163.03 | -0.321 | 163.1 | -0.288 | 163.07 | -0.256
163.04 | -0.346 | 163.13 | -0.221 | 163.13 | -0.229 | 163.04 | -0.321 | 163.12 | -0.288 | 163.09 | -0.256
163.06 | -0.346 | 163.15 | -0.221 | 163.15 | -0.229 | 163.06 | -0.321 | 163.14 | -0.288 | 163.11 | -0.256
163.07 | -0.346 | 163.17 | -0.221 | 163.16 | -0.229 | 163.08 | -0.321 | 163.16 | -0.288 | 163.12 | -0.256
163.09 | -0.346 | 163.18 | -0.221 | 163.18 | -0.229 | 163.1 | -0.321 | 163.17 | -0.288 | 163.14 | -0.256
163.11 | -0.346 | 163.2 | -0.221 | 163.2 | -0.229 | 163.11 | -0.321 | 163.19 | -0.288 | 163.16 | -0.256
163.12 | -0.346 | 163.22 | -0.221 | 163.21 | -0.229 | 163.13 | -0.321 | 163.21 | -0.288 | 163.17 | -0.256
163.14 | -0.346 | 163.23 | -0.221 | 163.23 | -0.229 | 163.14 | -0.321 | 163.22 | -0.288 | 163.19 | -0.256
163.16 | -0.346 | 163.25 | -0.221 | 163.25 | -0.229 | 163.16 | -0.321 | 163.24 | -0.288 | 163.21 | -0.256
163.17 | -0.346 | 163.27 | -0.221 | 163.26 | -0.229 | 163.18 | -0.321 | 163.26 | -0.288 | 163.22 | -0.256
163.19 | -0.346 | 163.28 | -0.221 | 163.28 | -0.229 | 163.19 | -0.321 | 163.27 | -0.288 | 163.24 | -0.256
163.21 | -0.346 | 163.3 | -0.221 | 163.29 | -0.229 | 163.21 | -0.321 | 163.29 | -0.288 | 163.26 | -0.256
163.22 | -0.346 | 163.32 | -0.221 | 163.31 | -0.229 | 163.23 | -0.321 | 163.31 | -0.288 | 163.27 | -0.256
163.24 | -0.346 | 163.33 | -0.221 | 163.33 | -0.229 | 163.24 | -0.321 | 163.32 | -0.288 | 163.29 | -0.256
163.26 | -0.346 | 163.35 | -0.221 | 163.35 | -0.229 | 163.26 | -0.321 | 163.34 | -0.288 | 163.31 | -0.256
163.27 | -0.346 | 163.37 | -0.221 | 163.36 | -0.229 | 163.28 | -0.321 | 163.35 | -0.288 | 163.32 | -0.255
163.29 | -0.346 | 163.38 | -0.221 | 163.38 | -0.229 | 163.3 | -0.321 | 163.37 | -0.288 | 163.34 | -0.255
163.31 | -0.345 | 163.4 | -0.221 | 163.39 | -0.229 | 163.31 | -0.321 | 163.39 | -0.288 | 163.36 | -0.255
163.32 | -0.345 | 163.42 | -0.221 | 163.41 | -0.229 | 163.33 | -0.321 | 163.4 | -0.288 | 163.37 | -0.255
163.34 | -0.345 | 163.43 | -0.221 | 163.43 | -0.229 | 163.34 | -0.321 | 163.42 | -0.288 | 163.39 | -0.255
163.36 | -0.345 | 163.45 | -0.222 | 163.45 | -0.229 | 163.36 | -0.321 | 163.44 | -0.288 | 163.41 | -0.255
163.37 | -0.345 | 163.47 | -0.222 | 163.46 | -0.229 | 163.38 | -0.321 | 163.46 | -0.288 | 163.42 | -0.255
163.39 | -0.345 | 163.48 | -0.222 | 163.48 | -0.229 | 163.39 | -0.321 | 163.47 | -0.288 | 163.44 | -0.255
163.41 | -0.345 | 163.5 | -0.222 | 163.5 | -0.229 | 163.41 | -0.321 | 163.49 | -0.288 | 163.46 | -0.255
163.42 | -0.345 | 163.52 | -0.222 | 163.51 | -0.229 | 163.43 | -0.321 | 163.51 | -0.288 | 163.47 | -0.255
163.44 | -0.345 | 163.53 | -0.222 | 163.53 | -0.229 | 163.45 | -0.321 | 163.52 | -0.288 | 163.49 | -0.255
163.46 | -0.345 | 163.55 | -0.222 | 163.55 | -0.229 | 163.46 | -0.321 | 163.54 | -0.288 | 163.51 | -0.255
163.47 | -0.345 | 163.57 | -0.222 | 163.56 | -0.229 | 163.48 | -0.321 | 163.56 | -0.288 | 163.52 | -0.255
163.49 | -0.345 | 163.58 | -0.222 | 163.58 | -0.229 | 163.5 | -0.321 | 163.57 | -0.288 | 163.54 | -0.255
163.51 | -0.345 | 163.6 | -0.222 | 163.6 | -0.229 | 163.51 | -0.321 | 163.59 | -0.288 | 163.56 | -0.255
163.52 | -0.345 | 163.62 | -0.222 | 163.61 | -0.229 | 163.53 | -0.321 | 163.61 | -0.288 | 163.57 | -0.255
163.54 | -0.345 | 163.63 | -0.222 | 163.63 | -0.229 | 163.54 | -0.321 | 163.62 | -0.288 | 163.59 | -0.255
163.56 | -0.345 | 163.65 | -0.222 | 163.65 | -0.229 | 163.56 | -0.321 | 163.64 | -0.288 | 163.61 | -0.255
163.57 | -0.345 | 163.67 | -0.222 | 163.66 | -0.229 | 163.58 | -0.321 | 163.66 | -0.288 | 163.62 | -0.255
163.59 | -0.345 | 163.68 | -0.222 | 163.68 | -0.229 | 163.6 | -0.321 | 163.67 | -0.288 | 163.64 | -0.255
163.61 | -0.345 | 163.7 | -0.222 | 163.7 | -0.229 | 163.61 | -0.321 | 163.69 | -0.288 | 163.66 | -0.255
163.62 | -0.345 | 163.72 | -0.222 | 163.71 | -0.229 | 163.63 | -0.321 | 163.71 | -0.288 | 163.67 | -0.255
163.64 | -0.345 | 163.73 | -0.222 | 163.73 | -0.229 | 163.64 | -0.321 | 163.72 | -0.288 | 163.69 | -0.255
163.66 | -0.345 | 163.75 | -0.222 | 163.75 | -0.229 | 163.66 | -0.321 | 163.74 | -0.288 | 163.71 | -0.255
163.67 | -0.345 | 163.77 | -0.222 | 163.76 | -0.229 | 163.68 | -0.321 | 163.76 | -0.288 | 163.72 | -0.255
163.69 | -0.345 | 163.78 | -0.222 | 163.78 | -0.229 | 163.7 | -0.321 | 163.77 | -0.288 | 163.74 | -0.255
163.71 | -0.345 | 163.8 | -0.222 | 163.8 | -0.229 | 163.71 | -0.321 | 163.79 | -0.288 | 163.76 | -0.255
163.72 | -0.345 | 163.82 | -0.222 | 163.81 | -0.229 | 163.73 | -0.321 | 163.81 | -0.288 | 163.77 | -0.255
163.74 | -0.345 | 163.83 | -0.222 | 163.83 | -0.229 | 163.74 | -0.321 | 163.82 | -0.288 | 163.79 | -0.255
163.76 | -0.345 | 163.85 | -0.222 | 163.85 | -0.229 | 163.76 | -0.321 | 163.84 | -0.288 | 163.81 | -0.255
163.78 | -0.345 | 163.87 | -0.222 | 163.86 | -0.229 | 163.78 | -0.321 | 163.86 | -0.288 | 163.82 | -0.255
163.79 | -0.345 | 163.88 | -0.222 | 163.88 | -0.229 | 163.8 | -0.321 | 163.87 | -0.288 | 163.84 | -0.255
163.81 | -0.345 | 163.9 | -0.222 | 163.9 | -0.229 | 163.81 | -0.321 | 163.89 | -0.288 | 163.86 | -0.255
163.82 | -0.345 | 163.92 | -0.222 | 163.91 | -0.229 | 163.83 | -0.321 | 163.91 | -0.288 | 163.87 | -0.255
163.84 | -0.345 | 163.93 | -0.222 | 163.93 | -0.229 | 163.85 | -0.321 | 163.92 | -0.288 | 163.89 | -0.255
163.86 | -0.345 | 163.95 | -0.222 | 163.95 | -0.229 | 163.86 | -0.321 | 163.94 | -0.288 | 163.91 | -0.255
163.88 | -0.345 | 163.97 | -0.222 | 163.96 | -0.229 | 163.88 | -0.321 | 163.96 | -0.288 | 163.92 | -0.255
163.89 | -0.345 | 163.98 | -0.222 | 163.98 | -0.229 | 163.89 | -0.321 | 163.97 | -0.288 | 163.94 | -0.255
163.91 | -0.345 | 164 | -0.222 | 163.99 | -0.229 | 163.91 | -0.321 | 163.99 | -0.288 | 163.96 | -0.255
163.92 | -0.345 | 164.02 | -0.222 | 164.01 | -0.229 | 163.93 | -0.321 | 164.01 | -0.288 | 163.97 | -0.255
163.94 | -0.345 | 164.03 | -0.222 | 164.03 | -0.229 | 163.95 | -0.321 | 164.02 | -0.288 | 163.99 | -0.255
163.96 | -0.345 | 164.05 | -0.222 | 164.05 | -0.229 | 163.96 | -0.321 | 164.04 | -0.288 | 164.01 | -0.255
163.98 | -0.345 | 164.07 | -0.222 | 164.06 | -0.229 | 163.98 | -0.321 | 164.06 | -0.288 | 164.02 | -0.255
163.99 | -0.345 | 164.08 | -0.222 | 164.08 | -0.229 | 164 | -0.321 | 164.07 | -0.288 | 164.04 | -0.255
164.01 | -0.345 | 164.1 | -0.222 | 164.1 | -0.229 | 164.01 | -0.321 | 164.09 | -0.288 | 164.06 | -0.255
164.03 | -0.345 | 164.12 | -0.222 | 164.11 | -0.229 | 164.03 | -0.321 | 164.11 | -0.288 | 164.07 | -0.254
164.04 | -0.345 | 164.13 | -0.222 | 164.13 | -0.229 | 164.05 | -0.321 | 164.12 | -0.288 | 164.09 | -0.254
164.06 | -0.345 | 164.15 | -0.222 | 164.15 | -0.229 | 164.06 | -0.321 | 164.14 | -0.288 | 164.11 | -0.254
164.08 | -0.345 | 164.17 | -0.222 | 164.16 | -0.229 | 164.08 | -0.321 | 164.16 | -0.288 | 164.12 | -0.254
164.09 | -0.345 | 164.18 | -0.222 | 164.18 | -0.229 | 164.1 | -0.321 | 164.17 | -0.288 | 164.14 | -0.254
164.11 | -0.345 | 164.2 | -0.222 | 164.19 | -0.229 | 164.11 | -0.321 | 164.19 | -0.288 | 164.16 | -0.254
164.12 | -0.345 | 164.22 | -0.222 | 164.21 | -0.229 | 164.13 | -0.321 | 164.21 | -0.288 | 164.17 | -0.254
164.14 | -0.346 | 164.23 | -0.222 | 164.23 | -0.229 | 164.15 | -0.321 | 164.22 | -0.288 | 164.19 | -0.254
164.16 | -0.346 | 164.25 | -0.222 | 164.25 | -0.229 | 164.16 | -0.321 | 164.24 | -0.288 | 164.21 | -0.254
164.18 | -0.346 | 164.27 | -0.222 | 164.26 | -0.229 | 164.18 | -0.321 | 164.26 | -0.288 | 164.22 | -0.254
164.19 | -0.346 | 164.28 | -0.222 | 164.28 | -0.229 | 164.2 | -0.321 | 164.27 | -0.288 | 164.24 | -0.254
164.21 | -0.346 | 164.3 | -0.223 | 164.3 | -0.229 | 164.21 | -0.321 | 164.29 | -0.288 | 164.26 | -0.254
164.23 | -0.346 | 164.32 | -0.223 | 164.31 | -0.229 | 164.23 | -0.321 | 164.31 | -0.288 | 164.27 | -0.254
164.24 | -0.346 | 164.33 | -0.223 | 164.33 | -0.229 | 164.25 | -0.321 | 164.32 | -0.288 | 164.29 | -0.254
164.26 | -0.346 | 164.35 | -0.223 | 164.35 | -0.229 | 164.26 | -0.321 | 164.34 | -0.288 | 164.31 | -0.254
164.28 | -0.346 | 164.37 | -0.223 | 164.36 | -0.229 | 164.28 | -0.321 | 164.36 | -0.288 | 164.32 | -0.254
164.29 | -0.346 | 164.38 | -0.223 | 164.38 | -0.229 | 164.3 | -0.321 | 164.37 | -0.288 | 164.34 | -0.254
164.31 | -0.346 | 164.4 | -0.223 | 164.4 | -0.229 | 164.31 | -0.321 | 164.39 | -0.288 | 164.36 | -0.254
164.33 | -0.346 | 164.42 | -0.223 | 164.41 | -0.229 | 164.33 | -0.321 | 164.41 | -0.288 | 164.37 | -0.254
164.34 | -0.346 | 164.43 | -0.223 | 164.43 | -0.229 | 164.35 | -0.321 | 164.42 | -0.288 | 164.39 | -0.254
164.36 | -0.347 | 164.45 | -0.223 | 164.45 | -0.229 | 164.36 | -0.321 | 164.44 | -0.288 | 164.41 | -0.254
164.37 | -0.347 | 164.47 | -0.223 | 164.46 | -0.229 | 164.38 | -0.321 | 164.46 | -0.288 | 164.42 | -0.254
164.39 | -0.347 | 164.48 | -0.223 | 164.48 | -0.229 | 164.4 | -0.321 | 164.47 | -0.288 | 164.44 | -0.254
164.41 | -0.347 | 164.5 | -0.223 | 164.49 | -0.229 | 164.41 | -0.321 | 164.49 | -0.288 | 164.46 | -0.254
164.43 | -0.347 | 164.52 | -0.223 | 164.51 | -0.229 | 164.43 | -0.321 | 164.51 | -0.288 | 164.47 | -0.254
164.44 | -0.347 | 164.53 | -0.223 | 164.53 | -0.229 | 164.45 | -0.321 | 164.52 | -0.288 | 164.49 | -0.254
164.46 | -0.347 | 164.55 | -0.223 | 164.55 | -0.229 | 164.46 | -0.321 | 164.54 | -0.288 | 164.51 | -0.254
164.47 | -0.347 | 164.57 | -0.223 | 164.56 | -0.229 | 164.48 | -0.321 | 164.56 | -0.288 | 164.52 | -0.254
164.49 | -0.347 | 164.58 | -0.223 | 164.58 | -0.229 | 164.5 | -0.321 | 164.57 | -0.288 | 164.54 | -0.254
164.51 | -0.347 | 164.6 | -0.223 | 164.59 | -0.229 | 164.51 | -0.321 | 164.59 | -0.288 | 164.56 | -0.254
164.53 | -0.347 | 164.62 | -0.223 | 164.61 | -0.229 | 164.53 | -0.321 | 164.61 | -0.288 | 164.57 | -0.254
164.54 | -0.347 | 164.63 | -0.223 | 164.63 | -0.229 | 164.55 | -0.321 | 164.62 | -0.288 | 164.59 | -0.254
164.56 | -0.347 | 164.65 | -0.223 | 164.65 | -0.229 | 164.56 | -0.321 | 164.64 | -0.288 | 164.61 | -0.254
164.57 | -0.347 | 164.67 | -0.223 | 164.66 | -0.229 | 164.58 | -0.321 | 164.66 | -0.288 | 164.62 | -0.254
164.59 | -0.347 | 164.68 | -0.223 | 164.68 | -0.229 | 164.6 | -0.321 | 164.67 | -0.288 | 164.64 | -0.254
164.61 | -0.348 | 164.7 | -0.223 | 164.7 | -0.229 | 164.61 | -0.321 | 164.69 | -0.288 | 164.66 | -0.254
164.62 | -0.348 | 164.72 | -0.223 | 164.71 | -0.229 | 164.63 | -0.322 | 164.71 | -0.288 | 164.67 | -0.254
164.64 | -0.348 | 164.73 | -0.223 | 164.73 | -0.229 | 164.65 | -0.322 | 164.72 | -0.288 | 164.69 | -0.254
164.66 | -0.348 | 164.75 | -0.223 | 164.75 | -0.229 | 164.66 | -0.322 | 164.74 | -0.288 | 164.71 | -0.254
164.67 | -0.348 | 164.77 | -0.223 | 164.76 | -0.229 | 164.68 | -0.322 | 164.76 | -0.288 | 164.72 | -0.254
164.69 | -0.348 | 164.78 | -0.223 | 164.78 | -0.229 | 164.7 | -0.322 | 164.77 | -0.288 | 164.74 | -0.254
164.71 | -0.349 | 164.8 | -0.223 | 164.79 | -0.229 | 164.71 | -0.322 | 164.79 | -0.288 | 164.76 | -0.254
164.72 | -0.349 | 164.82 | -0.223 | 164.81 | -0.229 | 164.73 | -0.322 | 164.81 | -0.288 | 164.77 | -0.254
164.74 | -0.349 | 164.83 | -0.223 | 164.83 | -0.229 | 164.75 | -0.322 | 164.82 | -0.288 | 164.79 | -0.254
164.76 | -0.349 | 164.85 | -0.223 | 164.84 | -0.229 | 164.76 | -0.322 | 164.84 | -0.288 | 164.81 | -0.254
164.77 | -0.349 | 164.87 | -0.223 | 164.86 | -0.229 | 164.78 | -0.322 | 164.86 | -0.288 | 164.82 | -0.254
164.79 | -0.349 | 164.88 | -0.223 | 164.88 | -0.229 | 164.8 | -0.322 | 164.87 | -0.288 | 164.84 | -0.254
164.81 | -0.349 | 164.9 | -0.223 | 164.89 | -0.229 | 164.81 | -0.322 | 164.89 | -0.288 | 164.86 | -0.254
164.82 | -0.349 | 164.92 | -0.223 | 164.91 | -0.229 | 164.83 | -0.322 | 164.91 | -0.288 | 164.87 | -0.254
164.84 | -0.35 | 164.93 | -0.223 | 164.93 | -0.229 | 164.85 | -0.322 | 164.92 | -0.288 | 164.89 | -0.254
164.86 | -0.35 | 164.95 | -0.223 | 164.94 | -0.229 | 164.86 | -0.322 | 164.94 | -0.288 | 164.91 | -0.254
164.88 | -0.35 | 164.97 | -0.223 | 164.96 | -0.229 | 164.88 | -0.322 | 164.96 | -0.288 | 164.92 | -0.254
164.89 | -0.35 | 164.98 | -0.223 | 164.98 | -0.229 | 164.9 | -0.322 | 164.97 | -0.288 | 164.94 | -0.254
164.91 | -0.35 | 165 | -0.223 | 164.99 | -0.229 | 164.91 | -0.322 | 164.99 | -0.288 | 164.96 | -0.254
164.92 | -0.351 | 165.02 | -0.223 | 165.01 | -0.229 | 164.93 | -0.322 | 165.01 | -0.288 | 164.97 | -0.254
164.94 | -0.351 | 165.03 | -0.223 | 165.03 | -0.229 | 164.95 | -0.322 | 165.02 | -0.288 | 164.99 | -0.254
164.96 | -0.351 | 165.05 | -0.224 | 165.04 | -0.229 | 164.96 | -0.322 | 165.04 | -0.288 | 165.01 | -0.254
164.97 | -0.351 | 165.07 | -0.224 | 165.06 | -0.229 | 164.98 | -0.322 | 165.06 | -0.288 | 165.02 | -0.254
164.99 | -0.351 | 165.08 | -0.224 | 165.08 | -0.229 | 165 | -0.322 | 165.07 | -0.288 | 165.04 | -0.254
165.01 | -0.351 | 165.1 | -0.224 | 165.09 | -0.229 | 165.01 | -0.322 | 165.09 | -0.288 | 165.06 | -0.254
165.02 | -0.352 | 165.12 | -0.224 | 165.11 | -0.229 | 165.03 | -0.322 | 165.11 | -0.288 | 165.07 | -0.254
165.04 | -0.352 | 165.13 | -0.224 | 165.13 | -0.229 | 165.05 | -0.322 | 165.12 | -0.288 | 165.09 | -0.254
165.06 | -0.352 | 165.15 | -0.224 | 165.14 | -0.229 | 165.06 | -0.322 | 165.14 | -0.288 | 165.11 | -0.254
165.07 | -0.352 | 165.17 | -0.224 | 165.16 | -0.229 | 165.08 | -0.322 | 165.16 | -0.288 | 165.12 | -0.254
165.09 | -0.352 | 165.18 | -0.224 | 165.18 | -0.229 | 165.1 | -0.322 | 165.17 | -0.288 | 165.14 | -0.254
165.11 | -0.353 | 165.2 | -0.224 | 165.19 | -0.229 | 165.11 | -0.322 | 165.19 | -0.288 | 165.16 | -0.254
165.12 | -0.353 | 165.22 | -0.224 | 165.21 | -0.229 | 165.13 | -0.322 | 165.2 | -0.288 | 165.17 | -0.254
165.14 | -0.353 | 165.23 | -0.224 | 165.23 | -0.229 | 165.15 | -0.322 | 165.22 | -0.288 | 165.19 | -0.254
165.16 | -0.353 | 165.25 | -0.224 | 165.25 | -0.229 | 165.16 | -0.322 | 165.24 | -0.288 | 165.21 | -0.254
165.17 | -0.353 | 165.27 | -0.224 | 165.26 | -0.229 | 165.18 | -0.322 | 165.26 | -0.288 | 165.22 | -0.254
165.19 | -0.354 | 165.28 | -0.224 | 165.28 | -0.229 | 165.2 | -0.322 | 165.27 | -0.288 | 165.24 | -0.254
165.21 | -0.354 | 165.3 | -0.224 | 165.3 | -0.229 | 165.21 | -0.322 | 165.29 | -0.288 | 165.26 | -0.254
165.22 | -0.354 | 165.32 | -0.224 | 165.31 | -0.229 | 165.23 | -0.322 | 165.31 | -0.288 | 165.27 | -0.254
165.24 | -0.354 | 165.33 | -0.224 | 165.33 | -0.229 | 165.25 | -0.322 | 165.32 | -0.288 | 165.29 | -0.254
165.26 | -0.355 | 165.35 | -0.224 | 165.35 | -0.229 | 165.26 | -0.322 | 165.34 | -0.288 | 165.31 | -0.254
165.27 | -0.355 | 165.37 | -0.224 | 165.36 | -0.229 | 165.28 | -0.322 | 165.36 | -0.288 | 165.32 | -0.253
165.29 | -0.355 | 165.38 | -0.224 | 165.38 | -0.229 | 165.3 | -0.322 | 165.37 | -0.288 | 165.34 | -0.253
165.31 | -0.355 | 165.4 | -0.224 | 165.4 | -0.229 | 165.31 | -0.322 | 165.39 | -0.288 | 165.36 | -0.253
165.32 | -0.356 | 165.42 | -0.224 | 165.41 | -0.229 | 165.33 | -0.322 | 165.4 | -0.288 | 165.37 | -0.253
165.34 | -0.356 | 165.43 | -0.224 | 165.43 | -0.229 | 165.35 | -0.322 | 165.42 | -0.288 | 165.39 | -0.253
165.36 | -0.356 | 165.45 | -0.224 | 165.45 | -0.229 | 165.36 | -0.322 | 165.44 | -0.288 | 165.41 | -0.253
165.37 | -0.357 | 165.47 | -0.224 | 165.46 | -0.229 | 165.38 | -0.322 | 165.45 | -0.288 | 165.42 | -0.253
165.39 | -0.357 | 165.48 | -0.224 | 165.48 | -0.229 | 165.4 | -0.322 | 165.47 | -0.288 | 165.44 | -0.253
165.4 | -0.357 | 165.5 | -0.224 | 165.5 | -0.229 | 165.41 | -0.322 | 165.49 | -0.288 | 165.46 | -0.253
165.42 | -0.358 | 165.52 | -0.224 | 165.51 | -0.229 | 165.43 | -0.322 | 165.5 | -0.288 | 165.47 | -0.253
165.44 | -0.358 | 165.53 | -0.224 | 165.53 | -0.229 | 165.45 | -0.322 | 165.52 | -0.288 | 165.49 | -0.253
165.45 | -0.358 | 165.55 | -0.224 | 165.54 | -0.229 | 165.46 | -0.322 | 165.54 | -0.288 | 165.51 | -0.253
165.47 | -0.358 | 165.57 | -0.224 | 165.56 | -0.229 | 165.48 | -0.322 | 165.56 | -0.288 | 165.52 | -0.253
165.49 | -0.358 | 165.58 | -0.224 | 165.58 | -0.229 | 165.5 | -0.322 | 165.57 | -0.288 | 165.54 | -0.253
165.51 | -0.359 | 165.6 | -0.224 | 165.6 | -0.229 | 165.51 | -0.322 | 165.59 | -0.288 | 165.56 | -0.253
165.52 | -0.359 | 165.62 | -0.224 | 165.61 | -0.229 | 165.53 | -0.322 | 165.6 | -0.288 | 165.57 | -0.253
165.54 | -0.36 | 165.63 | -0.224 | 165.63 | -0.229 | 165.55 | -0.322 | 165.62 | -0.288 | 165.59 | -0.253
165.56 | -0.36 | 165.65 | -0.224 | 165.65 | -0.229 | 165.56 | -0.322 | 165.64 | -0.288 | 165.61 | -0.253
165.57 | -0.361 | 165.67 | -0.224 | 165.66 | -0.229 | 165.58 | -0.322 | 165.66 | -0.288 | 165.62 | -0.253
165.59 | -0.362 | 165.68 | -0.224 | 165.68 | -0.229 | 165.6 | -0.322 | 165.67 | -0.288 | 165.64 | -0.253
165.61 | -0.362 | 165.7 | -0.224 | 165.7 | -0.229 | 165.61 | -0.322 | 165.69 | -0.288 | 165.66 | -0.253
165.62 | -0.362 | 165.72 | -0.224 | 165.71 | -0.229 | 165.63 | -0.322 | 165.71 | -0.288 | 165.67 | -0.253
165.64 | -0.363 | 165.73 | -0.224 | 165.73 | -0.229 | 165.65 | -0.322 | 165.72 | -0.288 | 165.69 | -0.253
165.65 | -0.363 | 165.75 | -0.224 | 165.75 | -0.229 | 165.66 | -0.322 | 165.74 | -0.288 | 165.71 | -0.253
165.67 | -0.363 | 165.77 | -0.224 | 165.76 | -0.229 | 165.68 | -0.322 | 165.75 | -0.288 | 165.72 | -0.253
165.69 | -0.363 | 165.78 | -0.224 | 165.78 | -0.229 | 165.7 | -0.322 | 165.77 | -0.288 | 165.74 | -0.253
165.7 | -0.363 | 165.8 | -0.224 | 165.8 | -0.229 | 165.71 | -0.322 | 165.79 | -0.288 | 165.76 | -0.253
165.72 | -0.363 | 165.82 | -0.224 | 165.81 | -0.229 | 165.73 | -0.322 | 165.81 | -0.288 | 165.77 | -0.253
165.74 | -0.363 | 165.83 | -0.224 | 165.83 | -0.229 | 165.75 | -0.322 | 165.82 | -0.288 | 165.79 | -0.253
165.75 | -0.364 | 165.85 | -0.224 | 165.85 | -0.229 | 165.76 | -0.322 | 165.84 | -0.288 | 165.81 | -0.253
165.77 | -0.364 | 165.87 | -0.224 | 165.86 | -0.229 | 165.78 | -0.322 | 165.86 | -0.288 | 165.83 | -0.253
165.79 | -0.364 | 165.88 | -0.224 | 165.88 | -0.229 | 165.8 | -0.322 | 165.87 | -0.288 | 165.84 | -0.253
165.8 | -0.365 | 165.9 | -0.224 | 165.9 | -0.229 | 165.81 | -0.322 | 165.89 | -0.288 | 165.86 | -0.253
165.82 | -0.365 | 165.92 | -0.224 | 165.91 | -0.229 | 165.83 | -0.322 | 165.91 | -0.288 | 165.87 | -0.253
165.84 | -0.366 | 165.93 | -0.224 | 165.93 | -0.229 | 165.85 | -0.322 | 165.92 | -0.288 | 165.89 | -0.253
165.85 | -0.366 | 165.95 | -0.224 | 165.95 | -0.229 | 165.86 | -0.322 | 165.94 | -0.288 | 165.91 | -0.253
165.87 | -0.367 | 165.97 | -0.224 | 165.96 | -0.229 | 165.88 | -0.322 | 165.96 | -0.288 | 165.92 | -0.253
165.89 | -0.368 | 165.98 | -0.224 | 165.98 | -0.229 | 165.9 | -0.322 | 165.97 | -0.288 | 165.94 | -0.253
165.9 | -0.368 | 166 | -0.224 | 166 | -0.229 | 165.91 | -0.322 | 165.99 | -0.288 | 165.96 | -0.253
165.92 | -0.369 | 166.02 | -0.224 | 166.01 | -0.229 | 165.93 | -0.322 | 166 | -0.288 | 165.98 | -0.253
165.94 | -0.369 | 166.03 | -0.224 | 166.03 | -0.229 | 165.95 | -0.322 | 166.02 | -0.288 | 165.99 | -0.253
165.95 | -0.369 | 166.05 | -0.224 | 166.05 | -0.229 | 165.96 | -0.322 | 166.04 | -0.288 | 166.01 | -0.253
165.97 | -0.369 | 166.07 | -0.224 | 166.06 | -0.229 | 165.98 | -0.322 | 166.06 | -0.288 | 166.03 | -0.253
165.99 | -0.369 | 166.08 | -0.224 | 166.08 | -0.229 | 166 | -0.322 | 166.07 | -0.288 | 166.04 | -0.253
166 | -0.369 | 166.1 | -0.224 | 166.1 | -0.229 | 166.01 | -0.322 | 166.09 | -0.288 | 166.06 | -0.253
166.02 | -0.37 | 166.12 | -0.224 | 166.11 | -0.229 | 166.03 | -0.322 | 166.11 | -0.288 | 166.08 | -0.253
166.04 | -0.37 | 166.13 | -0.224 | 166.13 | -0.229 | 166.05 | -0.322 | 166.12 | -0.288 | 166.09 | -0.253
166.05 | -0.37 | 166.15 | -0.224 | 166.15 | -0.229 | 166.06 | -0.322 | 166.14 | -0.288 | 166.11 | -0.253
166.07 | -0.371 | 166.17 | -0.224 | 166.16 | -0.229 | 166.08 | -0.322 | 166.15 | -0.288 | 166.13 | -0.253
166.09 | -0.372 | 166.18 | -0.224 | 166.18 | -0.229 | 166.1 | -0.322 | 166.17 | -0.288 | 166.14 | -0.253
166.1 | -0.373 | 166.2 | -0.224 | 166.2 | -0.229 | 166.11 | -0.322 | 166.19 | -0.288 | 166.16 | -0.253
166.12 | -0.373 | 166.22 | -0.224 | 166.21 | -0.229 | 166.13 | -0.322 | 166.2 | -0.288 | 166.18 | -0.253
166.14 | -0.373 | 166.23 | -0.224 | 166.23 | -0.229 | 166.15 | -0.322 | 166.22 | -0.288 | 166.19 | -0.253
166.15 | -0.374 | 166.25 | -0.224 | 166.25 | -0.229 | 166.16 | -0.322 | 166.24 | -0.288 | 166.21 | -0.253
166.17 | -0.374 | 166.27 | -0.224 | 166.26 | -0.229 | 166.18 | -0.322 | 166.25 | -0.288 | 166.22 | -0.253
166.19 | -0.374 | 166.28 | -0.224 | 166.28 | -0.229 | 166.2 | -0.322 | 166.27 | -0.288 | 166.24 | -0.253
166.2 | -0.374 | 166.3 | -0.224 | 166.3 | -0.229 | 166.21 | -0.322 | 166.29 | -0.288 | 166.26 | -0.253
166.22 | -0.375 | 166.32 | -0.224 | 166.31 | -0.229 | 166.23 | -0.322 | 166.3 | -0.288 | 166.27 | -0.253
166.24 | -0.375 | 166.33 | -0.224 | 166.33 | -0.229 | 166.25 | -0.322 | 166.32 | -0.288 | 166.29 | -0.253
166.25 | -0.375 | 166.35 | -0.224 | 166.35 | -0.229 | 166.26 | -0.322 | 166.34 | -0.288 | 166.31 | -0.253
166.27 | -0.376 | 166.37 | -0.224 | 166.36 | -0.229 | 166.28 | -0.322 | 166.35 | -0.288 | 166.33 | -0.253
166.28 | -0.376 | 166.38 | -0.224 | 166.38 | -0.229 | 166.3 | -0.322 | 166.37 | -0.288 | 166.34 | -0.253
166.3 | -0.377 | 166.4 | -0.224 | 166.4 | -0.229 | 166.31 | -0.322 | 166.39 | -0.288 | 166.36 | -0.253
166.32 | -0.378 | 166.42 | -0.224 | 166.41 | -0.23 | 166.33 | -0.322 | 166.4 | -0.288 | 166.38 | -0.253
166.34 | -0.378 | 166.43 | -0.224 | 166.43 | -0.23 | 166.35 | -0.322 | 166.42 | -0.288 | 166.39 | -0.253
166.35 | -0.379 | 166.45 | -0.225 | 166.45 | -0.23 | 166.36 | -0.322 | 166.44 | -0.288 | 166.41 | -0.253
166.37 | -0.379 | 166.47 | -0.225 | 166.46 | -0.23 | 166.38 | -0.322 | 166.45 | -0.288 | 166.42 | -0.253
166.39 | -0.379 | 166.48 | -0.225 | 166.48 | -0.23 | 166.4 | -0.322 | 166.47 | -0.288 | 166.44 | -0.253
166.4 | -0.38 | 166.5 | -0.225 | 166.5 | -0.23 | 166.41 | -0.322 | 166.49 | -0.288 | 166.46 | -0.253
166.42 | -0.38 | 166.52 | -0.225 | 166.51 | -0.23 | 166.43 | -0.322 | 166.5 | -0.288 | 166.47 | -0.253
166.43 | -0.38 | 166.53 | -0.225 | 166.53 | -0.23 | 166.45 | -0.322 | 166.52 | -0.288 | 166.49 | -0.253
166.45 | -0.38 | 166.55 | -0.225 | 166.55 | -0.23 | 166.46 | -0.322 | 166.54 | -0.288 | 166.51 | -0.253
166.47 | -0.381 | 166.57 | -0.225 | 166.56 | -0.23 | 166.48 | -0.322 | 166.56 | -0.288 | 166.53 | -0.253
166.48 | -0.381 | 166.58 | -0.225 | 166.58 | -0.23 | 166.5 | -0.322 | 166.57 | -0.288 | 166.54 | -0.253
166.5 | -0.381 | 166.6 | -0.225 | 166.6 | -0.23 | 166.51 | -0.322 | 166.59 | -0.288 | 166.56 | -0.252
166.52 | -0.382 | 166.62 | -0.225 | 166.61 | -0.23 | 166.53 | -0.322 | 166.61 | -0.288 | 166.58 | -0.252
166.53 | -0.382 | 166.63 | -0.225 | 166.63 | -0.23 | 166.55 | -0.322 | 166.62 | -0.288 | 166.59 | -0.252
166.55 | -0.383 | 166.65 | -0.225 | 166.65 | -0.23 | 166.56 | -0.322 | 166.64 | -0.288 | 166.61 | -0.252
166.57 | -0.383 | 166.67 | -0.225 | 166.66 | -0.23 | 166.58 | -0.322 | 166.65 | -0.288 | 166.63 | -0.252
166.58 | -0.384 | 166.68 | -0.225 | 166.68 | -0.23 | 166.6 | -0.322 | 166.67 | -0.288 | 166.64 | -0.252
166.6 | -0.385 | 166.7 | -0.225 | 166.7 | -0.23 | 166.61 | -0.322 | 166.69 | -0.288 | 166.66 | -0.252
166.62 | -0.385 | 166.72 | -0.225 | 166.71 | -0.23 | 166.63 | -0.322 | 166.7 | -0.288 | 166.68 | -0.252
166.63 | -0.386 | 166.73 | -0.225 | 166.73 | -0.23 | 166.65 | -0.322 | 166.72 | -0.288 | 166.69 | -0.252
166.65 | -0.387 | 166.75 | -0.225 | 166.75 | -0.23 | 166.66 | -0.322 | 166.74 | -0.288 | 166.71 | -0.252
166.67 | -0.387 | 166.77 | -0.225 | 166.76 | -0.23 | 166.68 | -0.322 | 166.76 | -0.288 | 166.73 | -0.252
166.68 | -0.388 | 166.78 | -0.225 | 166.78 | -0.23 | 166.7 | -0.322 | 166.77 | -0.288 | 166.74 | -0.252
166.7 | -0.388 | 166.8 | -0.225 | 166.8 | -0.23 | 166.71 | -0.322 | 166.79 | -0.288 | 166.76 | -0.252
166.72 | -0.388 | 166.82 | -0.225 | 166.81 | -0.23 | 166.73 | -0.322 | 166.8 | -0.288 | 166.78 | -0.252
166.73 | -0.388 | 166.83 | -0.225 | 166.83 | -0.23 | 166.75 | -0.322 | 166.82 | -0.288 | 166.79 | -0.252
166.75 | -0.389 | 166.85 | -0.225 | 166.85 | -0.23 | 166.76 | -0.322 | 166.84 | -0.288 | 166.81 | -0.252
166.77 | -0.389 | 166.87 | -0.225 | 166.86 | -0.23 | 166.78 | -0.322 | 166.86 | -0.288 | 166.83 | -0.252
166.78 | -0.389 | 166.88 | -0.225 | 166.88 | -0.23 | 166.8 | -0.322 | 166.87 | -0.288 | 166.84 | -0.252
166.8 | -0.39 | 166.9 | -0.225 | 166.9 | -0.23 | 166.81 | -0.322 | 166.89 | -0.288 | 166.86 | -0.252
166.82 | -0.39 | 166.92 | -0.225 | 166.91 | -0.23 | 166.83 | -0.322 | 166.9 | -0.288 | 166.88 | -0.252
166.83 | -0.39 | 166.93 | -0.225 | 166.93 | -0.23 | 166.85 | -0.322 | 166.92 | -0.288 | 166.89 | -0.252
166.85 | -0.391 | 166.95 | -0.225 | 166.95 | -0.23 | 166.86 | -0.322 | 166.94 | -0.288 | 166.91 | -0.252
166.86 | -0.391 | 166.97 | -0.225 | 166.96 | -0.23 | 166.88 | -0.322 | 166.95 | -0.288 | 166.93 | -0.252
166.88 | -0.392 | 166.98 | -0.225 | 166.98 | -0.23 | 166.9 | -0.322 | 166.97 | -0.288 | 166.94 | -0.252
166.9 | -0.392 | 167 | -0.225 | 167 | -0.23 | 166.91 | -0.322 | 166.99 | -0.288 | 166.96 | -0.252
166.91 | -0.393 | 167.02 | -0.225 | 167.01 | -0.23 | 166.93 | -0.322 | 167 | -0.288 | 166.98 | -0.252
166.93 | -0.394 | 167.03 | -0.225 | 167.03 | -0.23 | 166.95 | -0.322 | 167.02 | -0.288 | 166.99 | -0.252
166.95 | -0.395 | 167.05 | -0.225 | 167.05 | -0.23 | 166.96 | -0.322 | 167.04 | -0.288 | 167.01 | -0.252
166.96 | -0.395 | 167.07 | -0.225 | 167.06 | -0.23 | 166.98 | -0.322 | 167.05 | -0.288 | 167.03 | -0.252
166.98 | -0.396 | 167.08 | -0.225 | 167.08 | -0.23 | 167 | -0.322 | 167.07 | -0.288 | 167.04 | -0.252
167 | -0.396 | 167.1 | -0.225 | 167.1 | -0.23 | 167.01 | -0.322 | 167.09 | -0.288 | 167.06 | -0.252
167.01 | -0.396 | 167.12 | -0.225 | 167.11 | -0.23 | 167.03 | -0.322 | 167.1 | -0.288 | 167.08 | -0.252
167.03 | -0.397 | 167.13 | -0.225 | 167.13 | -0.23 | 167.05 | -0.322 | 167.12 | -0.288 | 167.09 | -0.252
167.05 | -0.397 | 167.15 | -0.225 | 167.15 | -0.23 | 167.06 | -0.322 | 167.14 | -0.288 | 167.11 | -0.252
167.06 | -0.398 | 167.17 | -0.225 | 167.16 | -0.23 | 167.08 | -0.322 | 167.15 | -0.288 | 167.13 | -0.252
167.08 | -0.398 | 167.18 | -0.225 | 167.18 | -0.23 | 167.1 | -0.322 | 167.17 | -0.288 | 167.14 | -0.252
167.1 | -0.399 | 167.2 | -0.225 | 167.2 | -0.23 | 167.11 | -0.322 | 167.19 | -0.288 | 167.16 | -0.252
167.11 | -0.399 | 167.22 | -0.225 | 167.21 | -0.23 | 167.13 | -0.322 | 167.2 | -0.288 | 167.18 | -0.252
167.13 | -0.4 | 167.23 | -0.225 | 167.23 | -0.23 | 167.15 | -0.322 | 167.22 | -0.288 | 167.19 | -0.252
167.15 | -0.4 | 167.25 | -0.225 | 167.25 | -0.23 | 167.16 | -0.322 | 167.24 | -0.288 | 167.21 | -0.252
167.16 | -0.401 | 167.27 | -0.225 | 167.26 | -0.23 | 167.18 | -0.322 | 167.25 | -0.288 | 167.23 | -0.252
167.18 | -0.401 | 167.28 | -0.225 | 167.28 | -0.23 | 167.2 | -0.322 | 167.27 | -0.288 | 167.24 | -0.252
167.19 | -0.401 | 167.3 | -0.225 | 167.3 | -0.23 | 167.21 | -0.322 | 167.29 | -0.288 | 167.26 | -0.252
167.21 | -0.402 | 167.32 | -0.225 | 167.31 | -0.23 | 167.23 | -0.322 | 167.3 | -0.288 | 167.28 | -0.252
167.23 | -0.402 | 167.33 | -0.226 | 167.33 | -0.23 | 167.25 | -0.322 | 167.32 | -0.288 | 167.29 | -0.252
167.24 | -0.403 | 167.35 | -0.226 | 167.35 | -0.23 | 167.26 | -0.322 | 167.34 | -0.288 | 167.31 | -0.252
167.26 | -0.404 | 167.37 | -0.226 | 167.36 | -0.23 | 167.28 | -0.322 | 167.35 | -0.288 | 167.33 | -0.252
167.28 | -0.404 | 167.38 | -0.226 | 167.38 | -0.23 | 167.3 | -0.322 | 167.37 | -0.288 | 167.34 | -0.252
167.29 | -0.404 | 167.4 | -0.226 | 167.4 | -0.23 | 167.31 | -0.322 | 167.39 | -0.288 | 167.36 | -0.252
167.31 | -0.405 | 167.42 | -0.226 | 167.41 | -0.23 | 167.33 | -0.322 | 167.4 | -0.288 | 167.37 | -0.252
167.33 | -0.405 | 167.43 | -0.226 | 167.43 | -0.23 | 167.35 | -0.322 | 167.42 | -0.288 | 167.39 | -0.252
167.34 | -0.406 | 167.45 | -0.226 | 167.45 | -0.23 | 167.36 | -0.322 | 167.44 | -0.288 | 167.41 | -0.252
167.36 | -0.406 | 167.47 | -0.226 | 167.46 | -0.23 | 167.38 | -0.322 | 167.45 | -0.288 | 167.43 | -0.252
167.37 | -0.406 | 167.48 | -0.226 | 167.48 | -0.23 | 167.4 | -0.322 | 167.47 | -0.288 | 167.44 | -0.252
167.39 | -0.406 | 167.5 | -0.226 | 167.5 | -0.23 | 167.41 | -0.322 | 167.49 | -0.288 | 167.46 | -0.252
167.41 | -0.407 | 167.52 | -0.226 | 167.51 | -0.23 | 167.43 | -0.322 | 167.5 | -0.288 | 167.48 | -0.252
167.42 | -0.407 | 167.53 | -0.226 | 167.53 | -0.23 | 167.45 | -0.322 | 167.52 | -0.288 | 167.49 | -0.252
167.44 | -0.408 | 167.55 | -0.226 | 167.55 | -0.23 | 167.46 | -0.322 | 167.54 | -0.288 | 167.51 | -0.252
167.46 | -0.409 | 167.57 | -0.226 | 167.56 | -0.23 | 167.48 | -0.322 | 167.55 | -0.288 | 167.53 | -0.252
167.47 | -0.409 | 167.58 | -0.226 | 167.58 | -0.23 | 167.5 | -0.322 | 167.57 | -0.288 | 167.54 | -0.252
167.49 | -0.41 | 167.6 | -0.226 | 167.6 | -0.23 | 167.51 | -0.322 | 167.59 | -0.288 | 167.56 | -0.252
167.51 | -0.41 | 167.62 | -0.226 | 167.61 | -0.23 | 167.53 | -0.322 | 167.6 | -0.288 | 167.58 | -0.252
167.52 | -0.411 | 167.63 | -0.226 | 167.63 | -0.23 | 167.55 | -0.322 | 167.62 | -0.288 | 167.59 | -0.252
167.54 | -0.411 | 167.65 | -0.226 | 167.65 | -0.23 | 167.56 | -0.322 | 167.64 | -0.288 | 167.61 | -0.252
167.56 | -0.411 | 167.67 | -0.226 | 167.66 | -0.23 | 167.58 | -0.322 | 167.65 | -0.288 | 167.63 | -0.252
167.57 | -0.411 | 167.68 | -0.226 | 167.68 | -0.23 | 167.6 | -0.322 | 167.67 | -0.288 | 167.64 | -0.252
167.59 | -0.412 | 167.7 | -0.226 | 167.7 | -0.23 | 167.61 | -0.322 | 167.69 | -0.288 | 167.66 | -0.252
167.6 | -0.412 | 167.72 | -0.226 | 167.71 | -0.23 | 167.63 | -0.322 | 167.7 | -0.288 | 167.68 | -0.252
167.62 | -0.413 | 167.73 | -0.226 | 167.73 | -0.23 | 167.65 | -0.322 | 167.72 | -0.288 | 167.69 | -0.252
167.64 | -0.414 | 167.75 | -0.226 | 167.75 | -0.23 | 167.66 | -0.323 | 167.74 | -0.288 | 167.71 | -0.252
167.65 | -0.414 | 167.77 | -0.226 | 167.76 | -0.23 | 167.68 | -0.323 | 167.76 | -0.288 | 167.73 | -0.252
167.67 | -0.415 | 167.78 | -0.226 | 167.78 | -0.23 | 167.7 | -0.323 | 167.77 | -0.288 | 167.74 | -0.252
167.69 | -0.416 | 167.8 | -0.226 | 167.8 | -0.23 | 167.71 | -0.323 | 167.79 | -0.288 | 167.76 | -0.252
167.7 | -0.416 | 167.82 | -0.226 | 167.81 | -0.23 | 167.73 | -0.323 | 167.8 | -0.288 | 167.78 | -0.252
167.72 | -0.417 | 167.83 | -0.226 | 167.83 | -0.23 | 167.75 | -0.323 | 167.82 | -0.288 | 167.79 | -0.252
167.74 | -0.417 | 167.85 | -0.226 | 167.85 | -0.23 | 167.76 | -0.323 | 167.84 | -0.288 | 167.81 | -0.252
167.75 | -0.417 | 167.87 | -0.226 | 167.86 | -0.23 | 167.78 | -0.323 | 167.86 | -0.288 | 167.83 | -0.252
167.77 | -0.417 | 167.88 | -0.226 | 167.88 | -0.23 | 167.8 | -0.323 | 167.87 | -0.288 | 167.84 | -0.252
167.79 | -0.418 | 167.9 | -0.226 | 167.9 | -0.23 | 167.81 | -0.323 | 167.89 | -0.288 | 167.86 | -0.252
167.8 | -0.419 | 167.92 | -0.226 | 167.91 | -0.23 | 167.83 | -0.323 | 167.91 | -0.288 | 167.88 | -0.252
167.82 | -0.419 | 167.93 | -0.226 | 167.93 | -0.23 | 167.85 | -0.323 | 167.92 | -0.288 | 167.89 | -0.252
167.84 | -0.42 | 167.95 | -0.226 | 167.95 | -0.23 | 167.86 | -0.323 | 167.94 | -0.288 | 167.91 | -0.252
167.85 | -0.421 | 167.97 | -0.226 | 167.96 | -0.23 | 167.88 | -0.323 | 167.96 | -0.288 | 167.93 | -0.252
167.87 | -0.422 | 167.98 | -0.226 | 167.98 | -0.23 | 167.9 | -0.323 | 167.97 | -0.288 | 167.94 | -0.252
167.88 | -0.422 | 168 | -0.226 | 168 | -0.23 | 167.91 | -0.323 | 167.99 | -0.288 | 167.96 | -0.252
167.9 | -0.422 | 168.02 | -0.226 | 168.01 | -0.23 | 167.93 | -0.323 | 168.01 | -0.288 | 167.98 | -0.252
167.92 | -0.423 | 168.03 | -0.226 | 168.03 | -0.23 | 167.95 | -0.323 | 168.02 | -0.288 | 167.99 | -0.252
167.93 | -0.423 | 168.05 | -0.226 | 168.05 | -0.23 | 167.96 | -0.323 | 168.04 | -0.288 | 168.01 | -0.252
167.95 | -0.423 | 168.07 | -0.226 | 168.06 | -0.23 | 167.98 | -0.323 | 168.06 | -0.288 | 168.03 | -0.252
167.97 | -0.423 | 168.08 | -0.226 | 168.08 | -0.23 | 168 | -0.323 | 168.07 | -0.288 | 168.04 | -0.252
167.98 | -0.423 | 168.1 | -0.226 | 168.1 | -0.23 | 168.01 | -0.323 | 168.09 | -0.288 | 168.06 | -0.252
168 | -0.423 | 168.12 | -0.226 | 168.11 | -0.23 | 168.03 | -0.323 | 168.11 | -0.288 | 168.08 | -0.252
168.02 | -0.424 | 168.13 | -0.226 | 168.13 | -0.23 | 168.05 | -0.323 | 168.12 | -0.288 | 168.09 | -0.252
168.03 | -0.424 | 168.15 | -0.226 | 168.15 | -0.23 | 168.06 | -0.323 | 168.14 | -0.288 | 168.11 | -0.252
168.05 | -0.425 | 168.17 | -0.226 | 168.16 | -0.23 | 168.08 | -0.323 | 168.16 | -0.288 | 168.13 | -0.252
168.06 | -0.426 | 168.18 | -0.226 | 168.18 | -0.23 | 168.1 | -0.323 | 168.17 | -0.288 | 168.14 | -0.252
168.08 | -0.427 | 168.2 | -0.226 | 168.2 | -0.23 | 168.11 | -0.323 | 168.19 | -0.288 | 168.16 | -0.252
168.1 | -0.427 | 168.22 | -0.226 | 168.21 | -0.23 | 168.13 | -0.323 | 168.21 | -0.288 | 168.18 | -0.252
168.11 | -0.428 | 168.23 | -0.226 | 168.23 | -0.23 | 168.15 | -0.323 | 168.22 | -0.288 | 168.19 | -0.252
168.13 | -0.429 | 168.25 | -0.226 | 168.25 | -0.23 | 168.16 | -0.323 | 168.24 | -0.288 | 168.21 | -0.252
168.15 | -0.429 | 168.27 | -0.226 | 168.26 | -0.23 | 168.18 | -0.323 | 168.26 | -0.288 | 168.23 | -0.252
168.16 | -0.429 | 168.28 | -0.226 | 168.28 | -0.23 | 168.2 | -0.323 | 168.27 | -0.288 | 168.24 | -0.252
168.18 | -0.43 | 168.3 | -0.226 | 168.3 | -0.23 | 168.21 | -0.323 | 168.29 | -0.288 | 168.26 | -0.252
168.2 | -0.43 | 168.32 | -0.226 | 168.31 | -0.23 | 168.23 | -0.323 | 168.31 | -0.288 | 168.28 | -0.252
168.21 | -0.431 | 168.33 | -0.226 | 168.33 | -0.23 | 168.25 | -0.323 | 168.32 | -0.288 | 168.29 | -0.252
168.23 | -0.431 | 168.35 | -0.226 | 168.35 | -0.23 | 168.26 | -0.323 | 168.34 | -0.288 | 168.31 | -0.252
168.25 | -0.432 | 168.37 | -0.226 | 168.36 | -0.23 | 168.28 | -0.323 | 168.36 | -0.288 | 168.33 | -0.252
168.26 | -0.432 | 168.38 | -0.226 | 168.38 | -0.23 | 168.3 | -0.323 | 168.37 | -0.288 | 168.34 | -0.252
168.28 | -0.433 | 168.4 | -0.226 | 168.4 | -0.23 | 168.31 | -0.323 | 168.39 | -0.288 | 168.36 | -0.252
168.3 | -0.433 | 168.42 | -0.226 | 168.41 | -0.23 | 168.33 | -0.323 | 168.41 | -0.288 | 168.38 | -0.252
168.31 | -0.433 | 168.43 | -0.227 | 168.43 | -0.23 | 168.35 | -0.323 | 168.42 | -0.288 | 168.39 | -0.252
168.33 | -0.434 | 168.45 | -0.227 | 168.45 | -0.23 | 168.36 | -0.323 | 168.44 | -0.289 | 168.41 | -0.252
168.34 | -0.434 | 168.47 | -0.227 | 168.46 | -0.23 | 168.38 | -0.323 | 168.46 | -0.289 | 168.43 | -0.252
168.36 | -0.435 | 168.48 | -0.227 | 168.48 | -0.23 | 168.4 | -0.323 | 168.47 | -0.289 | 168.44 | -0.252
168.38 | -0.435 | 168.5 | -0.227 | 168.5 | -0.23 | 168.41 | -0.323 | 168.49 | -0.289 | 168.46 | -0.252
168.39 | -0.436 | 168.52 | -0.227 | 168.51 | -0.23 | 168.43 | -0.323 | 168.51 | -0.289 | 168.48 | -0.252
168.41 | -0.437 | 168.53 | -0.227 | 168.53 | -0.23 | 168.45 | -0.323 | 168.52 | -0.289 | 168.49 | -0.252
168.43 | -0.437 | 168.55 | -0.227 | 168.55 | -0.23 | 168.46 | -0.323 | 168.54 | -0.289 | 168.51 | -0.252
168.44 | -0.438 | 168.57 | -0.227 | 168.56 | -0.23 | 168.48 | -0.323 | 168.56 | -0.289 | 168.53 | -0.252
168.46 | -0.439 | 168.58 | -0.227 | 168.58 | -0.23 | 168.5 | -0.323 | 168.57 | -0.289 | 168.54 | -0.252
168.48 | -0.439 | 168.6 | -0.227 | 168.6 | -0.23 | 168.51 | -0.323 | 168.59 | -0.289 | 168.56 | -0.252
168.49 | -0.44 | 168.62 | -0.227 | 168.61 | -0.23 | 168.53 | -0.323 | 168.61 | -0.289 | 168.58 | -0.252
168.51 | -0.44 | 168.63 | -0.227 | 168.63 | -0.23 | 168.55 | -0.323 | 168.62 | -0.289 | 168.59 | -0.252
168.52 | -0.441 | 168.65 | -0.227 | 168.65 | -0.23 | 168.56 | -0.323 | 168.64 | -0.289 | 168.61 | -0.252
168.54 | -0.441 | 168.67 | -0.227 | 168.66 | -0.23 | 168.58 | -0.323 | 168.66 | -0.289 | 168.63 | -0.252
168.56 | -0.441 | 168.68 | -0.227 | 168.68 | -0.23 | 168.6 | -0.323 | 168.67 | -0.289 | 168.64 | -0.252
168.57 | -0.442 | 168.7 | -0.227 | 168.7 | -0.23 | 168.61 | -0.323 | 168.69 | -0.289 | 168.66 | -0.252
168.59 | -0.443 | 168.72 | -0.227 | 168.71 | -0.23 | 168.63 | -0.323 | 168.71 | -0.289 | 168.68 | -0.252
168.61 | -0.444 | 168.73 | -0.227 | 168.73 | -0.23 | 168.65 | -0.323 | 168.72 | -0.289 | 168.69 | -0.252
168.62 | -0.445 | 168.75 | -0.227 | 168.75 | -0.23 | 168.66 | -0.323 | 168.74 | -0.289 | 168.71 | -0.252
168.64 | -0.446 | 168.77 | -0.227 | 168.76 | -0.23 | 168.68 | -0.323 | 168.76 | -0.289 | 168.73 | -0.252
168.66 | -0.446 | 168.78 | -0.227 | 168.78 | -0.23 | 168.7 | -0.323 | 168.77 | -0.289 | 168.74 | -0.252
168.67 | -0.446 | 168.8 | -0.227 | 168.8 | -0.23 | 168.71 | -0.323 | 168.79 | -0.289 | 168.76 | -0.252
168.69 | -0.447 | 168.82 | -0.227 | 168.81 | -0.23 | 168.73 | -0.323 | 168.81 | -0.289 | 168.78 | -0.252
168.71 | -0.447 | 168.83 | -0.227 | 168.83 | -0.23 | 168.75 | -0.323 | 168.82 | -0.289 | 168.79 | -0.252
168.72 | -0.447 | 168.85 | -0.227 | 168.85 | -0.23 | 168.76 | -0.323 | 168.84 | -0.289 | 168.81 | -0.252
168.74 | -0.447 | 168.87 | -0.227 | 168.86 | -0.23 | 168.78 | -0.323 | 168.86 | -0.289 | 168.83 | -0.252
168.75 | -0.448 | 168.88 | -0.227 | 168.88 | -0.23 | 168.8 | -0.323 | 168.87 | -0.289 | 168.84 | -0.252
168.77 | -0.449 | 168.9 | -0.227 | 168.9 | -0.23 | 168.81 | -0.323 | 168.89 | -0.289 | 168.86 | -0.251
168.79 | -0.45 | 168.92 | -0.227 | 168.91 | -0.23 | 168.83 | -0.323 | 168.91 | -0.289 | 168.88 | -0.251
168.8 | -0.45 | 168.93 | -0.227 | 168.93 | -0.23 | 168.85 | -0.323 | 168.92 | -0.289 | 168.9 | -0.251
168.82 | -0.451 | 168.95 | -0.227 | 168.95 | -0.23 | 168.86 | -0.323 | 168.94 | -0.289 | 168.91 | -0.251
168.84 | -0.452 | 168.97 | -0.227 | 168.96 | -0.23 | 168.88 | -0.323 | 168.96 | -0.289 | 168.93 | -0.251
168.85 | -0.452 | 168.98 | -0.227 | 168.98 | -0.23 | 168.9 | -0.323 | 168.97 | -0.289 | 168.94 | -0.251
168.87 | -0.453 | 169 | -0.227 | 169 | -0.23 | 168.91 | -0.323 | 168.99 | -0.289 | 168.96 | -0.251
168.89 | -0.454 | 169.02 | -0.227 | 169.01 | -0.23 | 168.93 | -0.323 | 169.01 | -0.289 | 168.98 | -0.251
168.9 | -0.454 | 169.03 | -0.227 | 169.03 | -0.23 | 168.95 | -0.323 | 169.02 | -0.289 | 168.99 | -0.251
168.92 | -0.454 | 169.05 | -0.227 | 169.05 | -0.23 | 168.96 | -0.323 | 169.04 | -0.289 | 169.01 | -0.251
168.94 | -0.455 | 169.07 | -0.227 | 169.07 | -0.23 | 168.98 | -0.323 | 169.06 | -0.289 | 169.03 | -0.251
168.95 | -0.456 | 169.08 | -0.227 | 169.08 | -0.23 | 169 | -0.323 | 169.08 | -0.289 | 169.04 | -0.251
168.97 | -0.457 | 169.1 | -0.227 | 169.1 | -0.23 | 169.01 | -0.323 | 169.09 | -0.289 | 169.06 | -0.251
168.98 | -0.457 | 169.12 | -0.227 | 169.11 | -0.23 | 169.03 | -0.323 | 169.11 | -0.289 | 169.08 | -0.251
169 | -0.458 | 169.13 | -0.227 | 169.13 | -0.23 | 169.05 | -0.323 | 169.13 | -0.289 | 169.09 | -0.251
169.02 | -0.459 | 169.15 | -0.227 | 169.15 | -0.23 | 169.06 | -0.323 | 169.14 | -0.289 | 169.11 | -0.251
169.03 | -0.459 | 169.17 | -0.227 | 169.16 | -0.23 | 169.08 | -0.323 | 169.16 | -0.289 | 169.13 | -0.251
169.05 | -0.46 | 169.18 | -0.227 | 169.18 | -0.23 | 169.1 | -0.323 | 169.17 | -0.289 | 169.14 | -0.251
169.07 | -0.461 | 169.2 | -0.227 | 169.2 | -0.23 | 169.11 | -0.323 | 169.19 | -0.289 | 169.16 | -0.251
169.08 | -0.461 | 169.22 | -0.227 | 169.21 | -0.23 | 169.13 | -0.323 | 169.21 | -0.289 | 169.18 | -0.251
169.1 | -0.462 | 169.23 | -0.227 | 169.23 | -0.23 | 169.15 | -0.323 | 169.23 | -0.289 | 169.2 | -0.251
169.12 | -0.462 | 169.25 | -0.227 | 169.25 | -0.23 | 169.16 | -0.323 | 169.24 | -0.289 | 169.21 | -0.251
169.13 | -0.463 | 169.27 | -0.228 | 169.26 | -0.23 | 169.18 | -0.323 | 169.26 | -0.289 | 169.23 | -0.251
169.15 | -0.463 | 169.29 | -0.228 | 169.28 | -0.23 | 169.2 | -0.323 | 169.27 | -0.289 | 169.24 | -0.251
169.17 | -0.464 | 169.3 | -0.228 | 169.3 | -0.23 | 169.21 | -0.323 | 169.29 | -0.289 | 169.26 | -0.251
169.18 | -0.464 | 169.32 | -0.228 | 169.31 | -0.23 | 169.23 | -0.323 | 169.31 | -0.289 | 169.28 | -0.251
169.2 | -0.465 | 169.33 | -0.228 | 169.33 | -0.23 | 169.25 | -0.323 | 169.32 | -0.289 | 169.29 | -0.251
169.21 | -0.466 | 169.35 | -0.228 | 169.35 | -0.23 | 169.26 | -0.323 | 169.34 | -0.289 | 169.31 | -0.251
169.23 | -0.466 | 169.37 | -0.228 | 169.36 | -0.23 | 169.28 | -0.323 | 169.36 | -0.289 | 169.33 | -0.251
169.25 | -0.466 | 169.38 | -0.228 | 169.38 | -0.23 | 169.3 | -0.323 | 169.37 | -0.289 | 169.34 | -0.251
169.26 | -0.467 | 169.4 | -0.228 | 169.4 | -0.23 | 169.31 | -0.323 | 169.39 | -0.289 | 169.36 | -0.251
169.28 | -0.467 | 169.42 | -0.228 | 169.41 | -0.23 | 169.33 | -0.323 | 169.41 | -0.289 | 169.38 | -0.251
169.3 | -0.468 | 169.44 | -0.228 | 169.43 | -0.231 | 169.35 | -0.323 | 169.42 | -0.289 | 169.4 | -0.251
169.31 | -0.468 | 169.45 | -0.228 | 169.45 | -0.231 | 169.36 | -0.323 | 169.44 | -0.289 | 169.41 | -0.251
169.33 | -0.469 | 169.47 | -0.228 | 169.46 | -0.231 | 169.38 | -0.323 | 169.46 | -0.289 | 169.43 | -0.251
169.35 | -0.47 | 169.48 | -0.228 | 169.48 | -0.231 | 169.4 | -0.323 | 169.47 | -0.289 | 169.44 | -0.251
169.36 | -0.47 | 169.5 | -0.228 | 169.5 | -0.231 | 169.41 | -0.323 | 169.49 | -0.289 | 169.46 | -0.251
169.38 | -0.471 | 169.52 | -0.228 | 169.51 | -0.231 | 169.43 | -0.323 | 169.51 | -0.289 | 169.48 | -0.251
169.4 | -0.472 | 169.53 | -0.228 | 169.53 | -0.231 | 169.45 | -0.323 | 169.53 | -0.289 | 169.49 | -0.251
169.41 | -0.472 | 169.55 | -0.228 | 169.55 | -0.231 | 169.46 | -0.323 | 169.54 | -0.289 | 169.51 | -0.251
169.43 | -0.473 | 169.57 | -0.228 | 169.56 | -0.231 | 169.48 | -0.323 | 169.56 | -0.289 | 169.53 | -0.251
169.44 | -0.473 | 169.58 | -0.228 | 169.58 | -0.231 | 169.5 | -0.323 | 169.57 | -0.289 | 169.55 | -0.251
169.46 | -0.474 | 169.6 | -0.228 | 169.6 | -0.231 | 169.51 | -0.323 | 169.59 | -0.289 | 169.56 | -0.251
169.48 | -0.475 | 169.62 | -0.228 | 169.61 | -0.231 | 169.53 | -0.323 | 169.61 | -0.289 | 169.58 | -0.251
169.49 | -0.476 | 169.63 | -0.228 | 169.63 | -0.231 | 169.55 | -0.323 | 169.63 | -0.289 | 169.59 | -0.251
169.51 | -0.476 | 169.65 | -0.228 | 169.65 | -0.231 | 169.56 | -0.323 | 169.64 | -0.289 | 169.61 | -0.251
169.53 | -0.476 | 169.67 | -0.228 | 169.66 | -0.231 | 169.58 | -0.323 | 169.66 | -0.289 | 169.63 | -0.251
169.54 | -0.477 | 169.68 | -0.228 | 169.68 | -0.231 | 169.6 | -0.323 | 169.67 | -0.289 | 169.64 | -0.251
169.56 | -0.478 | 169.7 | -0.228 | 169.7 | -0.231 | 169.61 | -0.323 | 169.69 | -0.289 | 169.66 | -0.251
169.58 | -0.478 | 169.72 | -0.228 | 169.71 | -0.231 | 169.63 | -0.323 | 169.71 | -0.289 | 169.68 | -0.251
169.59 | -0.479 | 169.73 | -0.228 | 169.73 | -0.231 | 169.65 | -0.323 | 169.72 | -0.289 | 169.69 | -0.251
169.61 | -0.479 | 169.75 | -0.228 | 169.75 | -0.231 | 169.66 | -0.323 | 169.74 | -0.289 | 169.71 | -0.251
169.63 | -0.479 | 169.77 | -0.228 | 169.76 | -0.231 | 169.68 | -0.323 | 169.76 | -0.289 | 169.73 | -0.251
169.64 | -0.48 | 169.78 | -0.228 | 169.78 | -0.231 | 169.7 | -0.323 | 169.77 | -0.289 | 169.75 | -0.251
169.66 | -0.481 | 169.8 | -0.228 | 169.8 | -0.231 | 169.71 | -0.323 | 169.79 | -0.289 | 169.76 | -0.251
169.67 | -0.482 | 169.82 | -0.228 | 169.81 | -0.231 | 169.73 | -0.323 | 169.81 | -0.289 | 169.78 | -0.251
169.69 | -0.482 | 169.83 | -0.228 | 169.83 | -0.231 | 169.75 | -0.323 | 169.83 | -0.289 | 169.8 | -0.251
169.71 | -0.483 | 169.85 | -0.228 | 169.85 | -0.231 | 169.76 | -0.323 | 169.84 | -0.289 | 169.81 | -0.251
169.72 | -0.484 | 169.87 | -0.228 | 169.86 | -0.231 | 169.78 | -0.323 | 169.86 | -0.289 | 169.83 | -0.251
169.74 | -0.484 | 169.88 | -0.228 | 169.88 | -0.231 | 169.8 | -0.323 | 169.88 | -0.289 | 169.84 | -0.251
169.76 | -0.484 | 169.9 | -0.228 | 169.9 | -0.231 | 169.81 | -0.323 | 169.89 | -0.289 | 169.86 | -0.251
169.77 | -0.485 | 169.92 | -0.228 | 169.91 | -0.231 | 169.83 | -0.323 | 169.91 | -0.289 | 169.88 | -0.251
169.79 | -0.486 | 169.93 | -0.228 | 169.93 | -0.231 | 169.85 | -0.323 | 169.92 | -0.289 | 169.89 | -0.251
169.81 | -0.486 | 169.95 | -0.228 | 169.95 | -0.231 | 169.86 | -0.323 | 169.94 | -0.289 | 169.91 | -0.251
169.82 | -0.487 | 169.97 | -0.228 | 169.96 | -0.231 | 169.88 | -0.323 | 169.96 | -0.289 | 169.93 | -0.251
169.84 | -0.487 | 169.99 | -0.228 | 169.98 | -0.231 | 169.9 | -0.323 | 169.98 | -0.289 | 169.95 | -0.251
169.85 | -0.488 | 170 | -0.228 | 170 | -0.231 | 169.91 | -0.324 | 169.99 | -0.289 | 169.96 | -0.251
169.87 | -0.488 | 170.02 | -0.228 | 170.01 | -0.231 | 169.93 | -0.324 | 170.01 | -0.289 | 169.98 | -0.251
169.89 | -0.488 | 170.03 | -0.228 | 170.03 | -0.231 | 169.95 | -0.324 | 170.02 | -0.289 | 169.99 | -0.251
169.9 | -0.488 | 170.05 | -0.228 | 170.05 | -0.231 | 169.96 | -0.324 | 170.04 | -0.289 | 170.01 | -0.251
169.92 | -0.489 | 170.07 | -0.228 | 170.06 | -0.231 | 169.98 | -0.324 | 170.06 | -0.289 | 170.03 | -0.251
169.94 | -0.489 | 170.08 | -0.228 | 170.08 | -0.231 | 170 | -0.324 | 170.08 | -0.289 | 170.04 | -0.251
169.95 | -0.49 | 170.1 | -0.228 | 170.1 | -0.231 | 170.01 | -0.324 | 170.09 | -0.289 | 170.06 | -0.251
169.97 | -0.491 | 170.12 | -0.228 | 170.11 | -0.231 | 170.03 | -0.324 | 170.11 | -0.289 | 170.08 | -0.251
169.99 | -0.491 | 170.13 | -0.228 | 170.13 | -0.231 | 170.05 | -0.324 | 170.12 | -0.289 | 170.09 | -0.251
170 | -0.492 | 170.15 | -0.228 | 170.15 | -0.231 | 170.06 | -0.324 | 170.14 | -0.289 | 170.11 | -0.251
170.02 | -0.493 | 170.17 | -0.228 | 170.16 | -0.231 | 170.08 | -0.324 | 170.16 | -0.29 | 170.13 | -0.251
170.04 | -0.494 | 170.19 | -0.228 | 170.18 | -0.231 | 170.1 | -0.324 | 170.17 | -0.29 | 170.15 | -0.251
170.05 | -0.494 | 170.2 | -0.228 | 170.2 | -0.231 | 170.11 | -0.324 | 170.19 | -0.29 | 170.16 | -0.251
170.07 | -0.494 | 170.22 | -0.228 | 170.21 | -0.231 | 170.13 | -0.324 | 170.21 | -0.29 | 170.18 | -0.251
170.09 | -0.495 | 170.24 | -0.228 | 170.23 | -0.231 | 170.15 | -0.324 | 170.23 | -0.29 | 170.19 | -0.251
170.1 | -0.496 | 170.25 | -0.228 | 170.25 | -0.231 | 170.16 | -0.324 | 170.24 | -0.29 | 170.21 | -0.251
170.12 | -0.496 | 170.27 | -0.228 | 170.26 | -0.231 | 170.18 | -0.324 | 170.26 | -0.29 | 170.23 | -0.251
170.14 | -0.497 | 170.29 | -0.228 | 170.28 | -0.231 | 170.2 | -0.324 | 170.28 | -0.29 | 170.25 | -0.251
170.15 | -0.498 | 170.3 | -0.228 | 170.3 | -0.231 | 170.22 | -0.324 | 170.29 | -0.289 | 170.26 | -0.251
170.17 | -0.499 | 170.32 | -0.228 | 170.31 | -0.231 | 170.23 | -0.324 | 170.31 | -0.289 | 170.28 | -0.251
170.18 | -0.5 | 170.34 | -0.228 | 170.33 | -0.231 | 170.25 | -0.324 | 170.32 | -0.289 | 170.29 | -0.251
170.2 | -0.5 | 170.35 | -0.228 | 170.35 | -0.231 | 170.26 | -0.324 | 170.34 | -0.289 | 170.31 | -0.251
170.22 | -0.501 | 170.37 | -0.228 | 170.36 | -0.231 | 170.28 | -0.324 | 170.36 | -0.289 | 170.33 | -0.251
170.23 | -0.501 | 170.38 | -0.228 | 170.38 | -0.231 | 170.3 | -0.324 | 170.37 | -0.289 | 170.35 | -0.251
170.25 | -0.501 | 170.4 | -0.228 | 170.4 | -0.231 | 170.31 | -0.324 | 170.39 | -0.289 | 170.36 | -0.251
170.27 | -0.501 | 170.42 | -0.228 | 170.41 | -0.231 | 170.33 | -0.324 | 170.41 | -0.289 | 170.38 | -0.251
170.28 | -0.502 | 170.43 | -0.228 | 170.43 | -0.231 | 170.35 | -0.324 | 170.42 | -0.29 | 170.4 | -0.251
170.3 | -0.502 | 170.45 | -0.228 | 170.45 | -0.231 | 170.36 | -0.324 | 170.44 | -0.29 | 170.41 | -0.251
170.32 | -0.503 | 170.47 | -0.228 | 170.46 | -0.231 | 170.38 | -0.324 | 170.46 | -0.29 | 170.43 | -0.251
170.33 | -0.503 | 170.49 | -0.228 | 170.48 | -0.231 | 170.4 | -0.324 | 170.47 | -0.29 | 170.44 | -0.251
170.35 | -0.504 | 170.5 | -0.228 | 170.5 | -0.231 | 170.41 | -0.324 | 170.49 | -0.29 | 170.46 | -0.251
170.37 | -0.504 | 170.52 | -0.228 | 170.51 | -0.231 | 170.43 | -0.324 | 170.51 | -0.29 | 170.48 | -0.251
170.38 | -0.505 | 170.54 | -0.228 | 170.53 | -0.231 | 170.45 | -0.324 | 170.52 | -0.29 | 170.49 | -0.251
170.4 | -0.505 | 170.55 | -0.228 | 170.55 | -0.231 | 170.46 | -0.324 | 170.54 | -0.29 | 170.51 | -0.251
170.41 | -0.506 | 170.57 | -0.228 | 170.56 | -0.231 | 170.48 | -0.324 | 170.56 | -0.29 | 170.53 | -0.251
170.43 | -0.507 | 170.59 | -0.228 | 170.58 | -0.231 | 170.5 | -0.324 | 170.57 | -0.29 | 170.54 | -0.251
170.45 | -0.508 | 170.6 | -0.228 | 170.6 | -0.231 | 170.51 | -0.324 | 170.59 | -0.29 | 170.56 | -0.251
170.46 | -0.509 | 170.62 | -0.228 | 170.61 | -0.231 | 170.53 | -0.324 | 170.61 | -0.29 | 170.58 | -0.251
170.48 | -0.51 | 170.64 | -0.228 | 170.63 | -0.231 | 170.55 | -0.324 | 170.62 | -0.29 | 170.6 | -0.251
170.5 | -0.51 | 170.65 | -0.228 | 170.65 | -0.231 | 170.56 | -0.324 | 170.64 | -0.29 | 170.61 | -0.251
170.51 | -0.511 | 170.67 | -0.228 | 170.66 | -0.231 | 170.58 | -0.324 | 170.66 | -0.29 | 170.63 | -0.251
170.53 | -0.511 | 170.69 | -0.228 | 170.68 | -0.231 | 170.6 | -0.324 | 170.67 | -0.29 | 170.64 | -0.251
170.55 | -0.512 | 170.7 | -0.228 | 170.7 | -0.231 | 170.61 | -0.324 | 170.69 | -0.29 | 170.66 | -0.251
170.56 | -0.513 | 170.72 | -0.228 | 170.71 | -0.231 | 170.63 | -0.324 | 170.71 | -0.29 | 170.68 | -0.251
170.58 | -0.513 | 170.74 | -0.228 | 170.73 | -0.231 | 170.65 | -0.324 | 170.72 | -0.29 | 170.69 | -0.251
170.6 | -0.513 | 170.75 | -0.228 | 170.75 | -0.231 | 170.66 | -0.324 | 170.74 | -0.29 | 170.71 | -0.251
170.61 | -0.514 | 170.77 | -0.228 | 170.76 | -0.231 | 170.68 | -0.324 | 170.76 | -0.29 | 170.73 | -0.251
170.63 | -0.514 | 170.79 | -0.228 | 170.78 | -0.231 | 170.7 | -0.324 | 170.77 | -0.29 | 170.74 | -0.251
170.64 | -0.515 | 170.8 | -0.228 | 170.8 | -0.231 | 170.71 | -0.324 | 170.79 | -0.29 | 170.76 | -0.251
170.66 | -0.515 | 170.82 | -0.228 | 170.81 | -0.231 | 170.73 | -0.324 | 170.81 | -0.29 | 170.78 | -0.251
170.68 | -0.516 | 170.83 | -0.228 | 170.83 | -0.231 | 170.75 | -0.324 | 170.82 | -0.29 | 170.79 | -0.251
170.69 | -0.516 | 170.85 | -0.228 | 170.85 | -0.231 | 170.76 | -0.324 | 170.84 | -0.29 | 170.81 | -0.251
170.71 | -0.517 | 170.87 | -0.228 | 170.86 | -0.231 | 170.78 | -0.324 | 170.86 | -0.29 | 170.83 | -0.251
170.73 | -0.517 | 170.89 | -0.228 | 170.88 | -0.231 | 170.8 | -0.324 | 170.87 | -0.29 | 170.84 | -0.251
170.74 | -0.518 | 170.9 | -0.228 | 170.9 | -0.231 | 170.81 | -0.324 | 170.89 | -0.29 | 170.86 | -0.251
170.76 | -0.518 | 170.92 | -0.228 | 170.91 | -0.231 | 170.83 | -0.324 | 170.91 | -0.29 | 170.88 | -0.251
170.78 | -0.518 | 170.94 | -0.228 | 170.93 | -0.231 | 170.85 | -0.324 | 170.92 | -0.29 | 170.89 | -0.251
170.79 | -0.519 | 170.95 | -0.228 | 170.95 | -0.231 | 170.86 | -0.324 | 170.94 | -0.29 | 170.91 | -0.251
170.81 | -0.519 | 170.97 | -0.228 | 170.96 | -0.231 | 170.88 | -0.324 | 170.96 | -0.29 | 170.93 | -0.251
170.83 | -0.52 | 170.99 | -0.228 | 170.98 | -0.231 | 170.9 | -0.324 | 170.97 | -0.29 | 170.94 | -0.251
170.84 | -0.521 | 171 | -0.228 | 171 | -0.231 | 170.91 | -0.324 | 170.99 | -0.29 | 170.96 | -0.251
170.86 | -0.521 | 171.02 | -0.228 | 171.01 | -0.231 | 170.93 | -0.324 | 171.01 | -0.29 | 170.98 | -0.251
170.88 | -0.522 | 171.03 | -0.228 | 171.03 | -0.231 | 170.95 | -0.324 | 171.02 | -0.29 | 170.99 | -0.251
170.89 | -0.523 | 171.05 | -0.228 | 171.05 | -0.231 | 170.96 | -0.324 | 171.04 | -0.29 | 171.01 | -0.251
170.91 | -0.523 | 171.07 | -0.228 | 171.06 | -0.231 | 170.98 | -0.324 | 171.06 | -0.29 | 171.03 | -0.251
170.92 | -0.524 | 171.09 | -0.228 | 171.08 | -0.231 | 171 | -0.324 | 171.07 | -0.29 | 171.05 | -0.251
170.94 | -0.524 | 171.1 | -0.228 | 171.1 | -0.231 | 171.01 | -0.324 | 171.09 | -0.29 | 171.06 | -0.251
170.96 | -0.524 | 171.12 | -0.228 | 171.11 | -0.231 | 171.03 | -0.324 | 171.11 | -0.29 | 171.08 | -0.251
170.97 | -0.525 | 171.14 | -0.229 | 171.13 | -0.231 | 171.05 | -0.324 | 171.12 | -0.29 | 171.1 | -0.251
170.99 | -0.525 | 171.15 | -0.229 | 171.15 | -0.231 | 171.06 | -0.324 | 171.14 | -0.29 | 171.11 | -0.251
171.01 | -0.526 | 171.17 | -0.229 | 171.16 | -0.231 | 171.08 | -0.324 | 171.16 | -0.29 | 171.13 | -0.251
171.02 | -0.527 | 171.19 | -0.229 | 171.18 | -0.231 | 171.1 | -0.324 | 171.17 | -0.29 | 171.14 | -0.251
171.04 | -0.527 | 171.2 | -0.229 | 171.2 | -0.231 | 171.11 | -0.324 | 171.19 | -0.29 | 171.16 | -0.251
171.06 | -0.527 | 171.22 | -0.229 | 171.21 | -0.231 | 171.13 | -0.324 | 171.21 | -0.29 | 171.18 | -0.251
171.07 | -0.528 | 171.24 | -0.229 | 171.23 | -0.231 | 171.15 | -0.324 | 171.22 | -0.29 | 171.19 | -0.251
171.09 | -0.528 | 171.25 | -0.229 | 171.25 | -0.231 | 171.16 | -0.324 | 171.24 | -0.29 | 171.21 | -0.251
171.11 | -0.529 | 171.27 | -0.229 | 171.26 | -0.231 | 171.18 | -0.324 | 171.26 | -0.29 | 171.23 | -0.251
171.12 | -0.529 | 171.29 | -0.229 | 171.28 | -0.231 | 171.2 | -0.324 | 171.28 | -0.29 | 171.25 | -0.251
171.14 | -0.53 | 171.3 | -0.229 | 171.3 | -0.231 | 171.21 | -0.324 | 171.29 | -0.29 | 171.26 | -0.251
171.16 | -0.53 | 171.32 | -0.229 | 171.31 | -0.231 | 171.23 | -0.324 | 171.31 | -0.29 | 171.28 | -0.251
171.17 | -0.53 | 171.34 | -0.229 | 171.33 | -0.231 | 171.25 | -0.324 | 171.32 | -0.29 | 171.29 | -0.251
171.19 | -0.531 | 171.35 | -0.229 | 171.35 | -0.231 | 171.26 | -0.324 | 171.34 | -0.29 | 171.31 | -0.251
171.21 | -0.531 | 171.37 | -0.229 | 171.36 | -0.231 | 171.28 | -0.324 | 171.36 | -0.29 | 171.33 | -0.251
171.22 | -0.531 | 171.39 | -0.229 | 171.38 | -0.231 | 171.3 | -0.324 | 171.37 | -0.29 | 171.34 | -0.251
171.24 | -0.531 | 171.4 | -0.229 | 171.4 | -0.231 | 171.31 | -0.324 | 171.39 | -0.29 | 171.36 | -0.251
171.25 | -0.532 | 171.42 | -0.229 | 171.41 | -0.231 | 171.33 | -0.324 | 171.41 | -0.29 | 171.38 | -0.251
171.27 | -0.532 | 171.44 | -0.229 | 171.43 | -0.231 | 171.35 | -0.324 | 171.42 | -0.29 | 171.39 | -0.251
171.29 | -0.533 | 171.45 | -0.229 | 171.45 | -0.231 | 171.36 | -0.324 | 171.44 | -0.29 | 171.41 | -0.251
171.3 | -0.534 | 171.47 | -0.229 | 171.46 | -0.231 | 171.38 | -0.324 | 171.46 | -0.29 | 171.43 | -0.251
171.32 | -0.535 | 171.49 | -0.229 | 171.48 | -0.231 | 171.4 | -0.324 | 171.47 | -0.29 | 171.45 | -0.251
171.34 | -0.535 | 171.5 | -0.229 | 171.5 | -0.231 | 171.41 | -0.324 | 171.49 | -0.29 | 171.46 | -0.251
171.35 | -0.535 | 171.52 | -0.229 | 171.51 | -0.231 | 171.43 | -0.324 | 171.51 | -0.29 | 171.48 | -0.251
171.37 | -0.535 | 171.54 | -0.229 | 171.53 | -0.231 | 171.45 | -0.324 | 171.52 | -0.29 | 171.49 | -0.251
171.39 | -0.536 | 171.55 | -0.229 | 171.55 | -0.231 | 171.46 | -0.324 | 171.54 | -0.29 | 171.51 | -0.251
171.4 | -0.536 | 171.57 | -0.229 | 171.56 | -0.231 | 171.48 | -0.324 | 171.56 | -0.29 | 171.53 | -0.251
171.42 | -0.536 | 171.59 | -0.229 | 171.58 | -0.231 | 171.5 | -0.324 | 171.58 | -0.29 | 171.54 | -0.251
171.44 | -0.537 | 171.6 | -0.229 | 171.6 | -0.231 | 171.51 | -0.324 | 171.59 | -0.29 | 171.56 | -0.251
171.45 | -0.537 | 171.62 | -0.229 | 171.61 | -0.231 | 171.53 | -0.324 | 171.61 | -0.29 | 171.58 | -0.251
171.47 | -0.537 | 171.64 | -0.229 | 171.63 | -0.231 | 171.55 | -0.324 | 171.62 | -0.29 | 171.59 | -0.251
171.49 | -0.538 | 171.65 | -0.229 | 171.65 | -0.231 | 171.56 | -0.324 | 171.64 | -0.29 | 171.61 | -0.251
171.5 | -0.538 | 171.67 | -0.229 | 171.66 | -0.231 | 171.58 | -0.324 | 171.66 | -0.29 | 171.63 | -0.251
171.52 | -0.539 | 171.69 | -0.229 | 171.68 | -0.231 | 171.6 | -0.324 | 171.67 | -0.29 | 171.64 | -0.251
171.53 | -0.54 | 171.7 | -0.229 | 171.7 | -0.231 | 171.61 | -0.324 | 171.69 | -0.29 | 171.66 | -0.251
171.55 | -0.54 | 171.72 | -0.229 | 171.71 | -0.231 | 171.63 | -0.324 | 171.71 | -0.29 | 171.68 | -0.251
171.57 | -0.54 | 171.74 | -0.229 | 171.73 | -0.231 | 171.65 | -0.324 | 171.72 | -0.29 | 171.69 | -0.251
171.58 | -0.541 | 171.75 | -0.229 | 171.75 | -0.231 | 171.66 | -0.324 | 171.74 | -0.29 | 171.71 | -0.251
171.6 | -0.541 | 171.77 | -0.229 | 171.77 | -0.231 | 171.68 | -0.324 | 171.76 | -0.29 | 171.73 | -0.251
171.62 | -0.541 | 171.79 | -0.229 | 171.78 | -0.231 | 171.7 | -0.324 | 171.77 | -0.29 | 171.75 | -0.251
171.63 | -0.542 | 171.8 | -0.229 | 171.8 | -0.231 | 171.71 | -0.324 | 171.79 | -0.29 | 171.76 | -0.251
171.65 | -0.542 | 171.82 | -0.229 | 171.81 | -0.231 | 171.73 | -0.324 | 171.81 | -0.29 | 171.78 | -0.251
171.67 | -0.542 | 171.84 | -0.229 | 171.83 | -0.231 | 171.75 | -0.324 | 171.82 | -0.29 | 171.79 | -0.251
171.68 | -0.543 | 171.85 | -0.229 | 171.85 | -0.231 | 171.76 | -0.324 | 171.84 | -0.29 | 171.81 | -0.251
171.7 | -0.543 | 171.87 | -0.229 | 171.86 | -0.231 | 171.78 | -0.324 | 171.86 | -0.29 | 171.83 | -0.251
171.72 | -0.544 | 171.89 | -0.229 | 171.88 | -0.231 | 171.8 | -0.324 | 171.87 | -0.29 | 171.84 | -0.251
171.73 | -0.544 | 171.9 | -0.229 | 171.9 | -0.231 | 171.81 | -0.324 | 171.89 | -0.29 | 171.86 | -0.251
171.75 | -0.544 | 171.92 | -0.229 | 171.91 | -0.231 | 171.83 | -0.324 | 171.91 | -0.29 | 171.88 | -0.251
171.77 | -0.544 | 171.94 | -0.229 | 171.93 | -0.231 | 171.85 | -0.324 | 171.92 | -0.29 | 171.89 | -0.251
171.78 | -0.544 | 171.95 | -0.229 | 171.95 | -0.231 | 171.86 | -0.324 | 171.94 | -0.29 | 171.91 | -0.251
171.8 | -0.544 | 171.97 | -0.229 | 171.96 | -0.231 | 171.88 | -0.324 | 171.96 | -0.29 | 171.93 | -0.251
171.81 | -0.544 | 171.99 | -0.229 | 171.98 | -0.231 | 171.9 | -0.324 | 171.97 | -0.29 | 171.94 | -0.251
171.83 | -0.544 | 172 | -0.229 | 172 | -0.231 | 171.91 | -0.324 | 171.99 | -0.29 | 171.96 | -0.251
171.85 | -0.545 | 172.02 | -0.229 | 172.01 | -0.231 | 171.93 | -0.324 | 172.01 | -0.29 | 171.98 | -0.251
171.86 | -0.545 | 172.04 | -0.229 | 172.03 | -0.231 | 171.95 | -0.324 | 172.02 | -0.29 | 171.99 | -0.251
171.88 | -0.545 | 172.05 | -0.229 | 172.05 | -0.231 | 171.96 | -0.324 | 172.04 | -0.29 | 172.01 | -0.251
171.9 | -0.546 | 172.07 | -0.229 | 172.06 | -0.231 | 171.98 | -0.324 | 172.06 | -0.29 | 172.03 | -0.251
171.91 | -0.546 | 172.09 | -0.229 | 172.08 | -0.231 | 172 | -0.324 | 172.07 | -0.29 | 172.04 | -0.251
171.93 | -0.546 | 172.1 | -0.229 | 172.1 | -0.231 | 172.01 | -0.324 | 172.09 | -0.29 | 172.06 | -0.251
171.95 | -0.547 | 172.12 | -0.229 | 172.11 | -0.231 | 172.03 | -0.325 | 172.11 | -0.29 | 172.08 | -0.251
171.96 | -0.547 | 172.14 | -0.229 | 172.13 | -0.231 | 172.05 | -0.325 | 172.12 | -0.29 | 172.09 | -0.251
171.98 | -0.547 | 172.15 | -0.229 | 172.15 | -0.231 | 172.06 | -0.325 | 172.14 | -0.29 | 172.11 | -0.251
172 | -0.547 | 172.17 | -0.229 | 172.16 | -0.231 | 172.08 | -0.325 | 172.16 | -0.29 | 172.13 | -0.251
172.01 | -0.547 | 172.19 | -0.229 | 172.18 | -0.231 | 172.1 | -0.325 | 172.17 | -0.29 | 172.14 | -0.251
172.03 | -0.547 | 172.2 | -0.229 | 172.2 | -0.231 | 172.11 | -0.325 | 172.19 | -0.29 | 172.16 | -0.251
172.05 | -0.548 | 172.22 | -0.229 | 172.22 | -0.231 | 172.13 | -0.325 | 172.21 | -0.29 | 172.18 | -0.251
172.06 | -0.548 | 172.24 | -0.229 | 172.23 | -0.231 | 172.15 | -0.325 | 172.22 | -0.29 | 172.19 | -0.251
172.08 | -0.549 | 172.25 | -0.229 | 172.25 | -0.231 | 172.16 | -0.325 | 172.24 | -0.29 | 172.21 | -0.251
172.1 | -0.549 | 172.27 | -0.229 | 172.26 | -0.231 | 172.18 | -0.325 | 172.26 | -0.29 | 172.23 | -0.251
172.11 | -0.549 | 172.29 | -0.229 | 172.28 | -0.231 | 172.2 | -0.325 | 172.27 | -0.29 | 172.24 | -0.251
172.13 | -0.55 | 172.3 | -0.229 | 172.3 | -0.231 | 172.21 | -0.325 | 172.29 | -0.29 | 172.26 | -0.251
172.14 | -0.55 | 172.32 | -0.229 | 172.32 | -0.231 | 172.23 | -0.325 | 172.31 | -0.29 | 172.28 | -0.251
172.16 | -0.55 | 172.34 | -0.229 | 172.33 | -0.231 | 172.25 | -0.325 | 172.32 | -0.29 | 172.29 | -0.251
172.18 | -0.55 | 172.35 | -0.229 | 172.35 | -0.231 | 172.26 | -0.325 | 172.34 | -0.29 | 172.31 | -0.251
172.19 | -0.55 | 172.37 | -0.229 | 172.36 | -0.231 | 172.28 | -0.325 | 172.36 | -0.29 | 172.33 | -0.251
172.21 | -0.55 | 172.39 | -0.229 | 172.38 | -0.231 | 172.3 | -0.325 | 172.37 | -0.29 | 172.35 | -0.251
172.23 | -0.55 | 172.4 | -0.229 | 172.4 | -0.231 | 172.32 | -0.325 | 172.39 | -0.29 | 172.36 | -0.251
172.24 | -0.55 | 172.42 | -0.229 | 172.41 | -0.231 | 172.33 | -0.325 | 172.41 | -0.29 | 172.38 | -0.251
172.26 | -0.55 | 172.44 | -0.229 | 172.43 | -0.231 | 172.35 | -0.325 | 172.42 | -0.29 | 172.39 | -0.251
172.28 | -0.55 | 172.45 | -0.229 | 172.45 | -0.231 | 172.37 | -0.325 | 172.44 | -0.29 | 172.41 | -0.251
172.29 | -0.55 | 172.47 | -0.229 | 172.47 | -0.231 | 172.38 | -0.325 | 172.46 | -0.29 | 172.43 | -0.251
172.31 | -0.55 | 172.49 | -0.229 | 172.48 | -0.231 | 172.4 | -0.325 | 172.47 | -0.29 | 172.45 | -0.251
172.33 | -0.55 | 172.5 | -0.229 | 172.5 | -0.231 | 172.42 | -0.325 | 172.49 | -0.29 | 172.46 | -0.251
172.34 | -0.55 | 172.52 | -0.229 | 172.52 | -0.231 | 172.43 | -0.325 | 172.51 | -0.29 | 172.48 | -0.251
172.36 | -0.55 | 172.54 | -0.229 | 172.53 | -0.231 | 172.45 | -0.325 | 172.52 | -0.29 | 172.49 | -0.251
172.38 | -0.55 | 172.55 | -0.229 | 172.55 | -0.231 | 172.47 | -0.325 | 172.54 | -0.29 | 172.51 | -0.251
172.39 | -0.55 | 172.57 | -0.229 | 172.56 | -0.231 | 172.48 | -0.325 | 172.56 | -0.29 | 172.53 | -0.251
172.41 | -0.55 | 172.59 | -0.229 | 172.58 | -0.231 | 172.5 | -0.325 | 172.57 | -0.29 | 172.55 | -0.251
172.43 | -0.55 | 172.6 | -0.229 | 172.6 | -0.231 | 172.52 | -0.325 | 172.59 | -0.29 | 172.56 | -0.251
172.44 | -0.55 | 172.62 | -0.229 | 172.61 | -0.231 | 172.53 | -0.325 | 172.61 | -0.29 | 172.58 | -0.251
172.46 | -0.55 | 172.64 | -0.229 | 172.63 | -0.231 | 172.55 | -0.325 | 172.62 | -0.29 | 172.6 | -0.251
172.48 | -0.55 | 172.65 | -0.229 | 172.65 | -0.231 | 172.57 | -0.325 | 172.64 | -0.29 | 172.61 | -0.251
172.49 | -0.55 | 172.67 | -0.229 | 172.66 | -0.231 | 172.58 | -0.325 | 172.66 | -0.29 | 172.63 | -0.251
172.51 | -0.55 | 172.69 | -0.229 | 172.68 | -0.231 | 172.6 | -0.325 | 172.67 | -0.29 | 172.65 | -0.251
172.53 | -0.55 | 172.7 | -0.229 | 172.7 | -0.231 | 172.62 | -0.325 | 172.69 | -0.29 | 172.66 | -0.251
172.54 | -0.55 | 172.72 | -0.229 | 172.71 | -0.231 | 172.63 | -0.325 | 172.71 | -0.29 | 172.68 | -0.251
172.56 | -0.55 | 172.74 | -0.229 | 172.73 | -0.231 | 172.65 | -0.325 | 172.72 | -0.29 | 172.7 | -0.251
172.58 | -0.55 | 172.75 | -0.229 | 172.75 | -0.231 | 172.67 | -0.325 | 172.74 | -0.29 | 172.71 | -0.251
172.59 | -0.55 | 172.77 | -0.229 | 172.76 | -0.231 | 172.68 | -0.325 | 172.76 | -0.29 | 172.73 | -0.251
172.61 | -0.55 | 172.79 | -0.229 | 172.78 | -0.231 | 172.7 | -0.325 | 172.77 | -0.29 | 172.75 | -0.251
172.63 | -0.549 | 172.8 | -0.229 | 172.8 | -0.231 | 172.72 | -0.325 | 172.79 | -0.29 | 172.76 | -0.251
172.64 | -0.549 | 172.82 | -0.229 | 172.81 | -0.231 | 172.73 | -0.325 | 172.81 | -0.29 | 172.78 | -0.251
172.66 | -0.549 | 172.84 | -0.229 | 172.83 | -0.231 | 172.75 | -0.325 | 172.82 | -0.29 | 172.8 | -0.251
172.68 | -0.549 | 172.85 | -0.229 | 172.85 | -0.231 | 172.77 | -0.325 | 172.84 | -0.29 | 172.81 | -0.251
172.69 | -0.549 | 172.87 | -0.229 | 172.87 | -0.231 | 172.78 | -0.325 | 172.86 | -0.29 | 172.83 | -0.251
172.71 | -0.549 | 172.89 | -0.229 | 172.88 | -0.231 | 172.8 | -0.325 | 172.88 | -0.29 | 172.85 | -0.251
172.73 | -0.549 | 172.9 | -0.229 | 172.9 | -0.231 | 172.82 | -0.325 | 172.89 | -0.29 | 172.86 | -0.251
172.74 | -0.549 | 172.92 | -0.229 | 172.92 | -0.231 | 172.83 | -0.325 | 172.91 | -0.29 | 172.88 | -0.251
172.76 | -0.549 | 172.94 | -0.229 | 172.93 | -0.231 | 172.85 | -0.325 | 172.93 | -0.29 | 172.9 | -0.251
172.78 | -0.549 | 172.95 | -0.229 | 172.95 | -0.231 | 172.87 | -0.325 | 172.94 | -0.29 | 172.91 | -0.251
172.79 | -0.548 | 172.97 | -0.229 | 172.96 | -0.231 | 172.88 | -0.325 | 172.96 | -0.29 | 172.93 | -0.251
172.81 | -0.548 | 172.99 | -0.229 | 172.98 | -0.231 | 172.9 | -0.325 | 172.97 | -0.29 | 172.95 | -0.251
172.83 | -0.548 | 173 | -0.229 | 173 | -0.231 | 172.92 | -0.325 | 172.99 | -0.29 | 172.96 | -0.251
172.84 | -0.548 | 173.02 | -0.229 | 173.02 | -0.231 | 172.93 | -0.325 | 173.01 | -0.29 | 172.98 | -0.251
172.86 | -0.548 | 173.04 | -0.229 | 173.03 | -0.231 | 172.95 | -0.325 | 173.02 | -0.29 | 173 | -0.251
172.88 | -0.548 | 173.05 | -0.229 | 173.05 | -0.231 | 172.97 | -0.325 | 173.04 | -0.29 | 173.01 | -0.251
172.89 | -0.548 | 173.07 | -0.229 | 173.07 | -0.231 | 172.98 | -0.325 | 173.06 | -0.29 | 173.03 | -0.251
172.91 | -0.548 | 173.09 | -0.229 | 173.08 | -0.231 | 173 | -0.325 | 173.07 | -0.29 | 173.05 | -0.251
172.93 | -0.547 | 173.1 | -0.229 | 173.1 | -0.231 | 173.02 | -0.325 | 173.09 | -0.29 | 173.06 | -0.251
172.94 | -0.547 | 173.12 | -0.229 | 173.12 | -0.231 | 173.03 | -0.325 | 173.11 | -0.29 | 173.08 | -0.251
172.96 | -0.547 | 173.14 | -0.229 | 173.13 | -0.231 | 173.05 | -0.325 | 173.12 | -0.29 | 173.1 | -0.251
172.98 | -0.546 | 173.15 | -0.229 | 173.15 | -0.231 | 173.07 | -0.325 | 173.14 | -0.29 | 173.11 | -0.251
172.99 | -0.546 | 173.17 | -0.229 | 173.17 | -0.231 | 173.08 | -0.325 | 173.16 | -0.29 | 173.13 | -0.251
173.01 | -0.546 | 173.19 | -0.23 | 173.18 | -0.231 | 173.1 | -0.325 | 173.17 | -0.29 | 173.15 | -0.251
173.03 | -0.545 | 173.2 | -0.23 | 173.2 | -0.231 | 173.12 | -0.325 | 173.19 | -0.29 | 173.16 | -0.251
173.04 | -0.545 | 173.22 | -0.23 | 173.22 | -0.231 | 173.13 | -0.325 | 173.21 | -0.29 | 173.18 | -0.251
173.06 | -0.545 | 173.24 | -0.23 | 173.23 | -0.231 | 173.15 | -0.325 | 173.22 | -0.29 | 173.2 | -0.251
173.08 | -0.544 | 173.25 | -0.23 | 173.25 | -0.231 | 173.17 | -0.325 | 173.24 | -0.29 | 173.21 | -0.251
173.09 | -0.543 | 173.27 | -0.23 | 173.26 | -0.231 | 173.18 | -0.325 | 173.26 | -0.29 | 173.23 | -0.251
173.11 | -0.542 | 173.29 | -0.23 | 173.28 | -0.231 | 173.2 | -0.325 | 173.27 | -0.29 | 173.25 | -0.251
173.13 | -0.542 | 173.3 | -0.23 | 173.3 | -0.231 | 173.22 | -0.325 | 173.29 | -0.29 | 173.26 | -0.251
173.14 | -0.541 | 173.32 | -0.23 | 173.32 | -0.231 | 173.23 | -0.325 | 173.31 | -0.29 | 173.28 | -0.251
173.16 | -0.54 | 173.34 | -0.23 | 173.33 | -0.231 | 173.25 | -0.325 | 173.32 | -0.29 | 173.3 | -0.251
173.18 | -0.539 | 173.35 | -0.23 | 173.35 | -0.231 | 173.27 | -0.325 | 173.34 | -0.29 | 173.31 | -0.251
173.19 | -0.539 | 173.37 | -0.23 | 173.36 | -0.231 | 173.28 | -0.325 | 173.36 | -0.29 | 173.33 | -0.251
173.21 | -0.538 | 173.39 | -0.23 | 173.38 | -0.231 | 173.3 | -0.325 | 173.37 | -0.29 | 173.35 | -0.251
173.23 | -0.538 | 173.4 | -0.23 | 173.4 | -0.231 | 173.32 | -0.325 | 173.39 | -0.29 | 173.36 | -0.251
173.24 | -0.537 | 173.42 | -0.23 | 173.41 | -0.231 | 173.33 | -0.325 | 173.41 | -0.29 | 173.38 | -0.251
173.26 | -0.536 | 173.44 | -0.23 | 173.43 | -0.231 | 173.35 | -0.325 | 173.42 | -0.29 | 173.4 | -0.251
173.28 | -0.536 | 173.45 | -0.23 | 173.45 | -0.231 | 173.37 | -0.325 | 173.44 | -0.29 | 173.41 | -0.251
173.29 | -0.535 | 173.47 | -0.23 | 173.47 | -0.231 | 173.38 | -0.326 | 173.46 | -0.29 | 173.43 | -0.251
173.31 | -0.534 | 173.49 | -0.23 | 173.48 | -0.231 | 173.4 | -0.326 | 173.47 | -0.29 | 173.45 | -0.251
173.33 | -0.533 | 173.5 | -0.23 | 173.5 | -0.231 | 173.42 | -0.326 | 173.49 | -0.29 | 173.46 | -0.251
173.34 | -0.532 | 173.52 | -0.23 | 173.52 | -0.231 | 173.43 | -0.326 | 173.51 | -0.29 | 173.48 | -0.251
173.36 | -0.531 | 173.54 | -0.23 | 173.53 | -0.231 | 173.45 | -0.326 | 173.52 | -0.29 | 173.5 | -0.251
173.38 | -0.53 | 173.55 | -0.23 | 173.55 | -0.231 | 173.47 | -0.326 | 173.54 | -0.29 | 173.51 | -0.251
173.39 | -0.529 | 173.57 | -0.23 | 173.57 | -0.231 | 173.48 | -0.326 | 173.56 | -0.29 | 173.53 | -0.251
173.41 | -0.528 | 173.59 | -0.23 | 173.58 | -0.231 | 173.5 | -0.326 | 173.57 | -0.29 | 173.55 | -0.251
173.43 | -0.527 | 173.6 | -0.23 | 173.6 | -0.231 | 173.52 | -0.326 | 173.59 | -0.29 | 173.56 | -0.251
173.44 | -0.526 | 173.62 | -0.23 | 173.62 | -0.231 | 173.53 | -0.326 | 173.61 | -0.291 | 173.58 | -0.251
173.46 | -0.526 | 173.64 | -0.23 | 173.63 | -0.231 | 173.55 | -0.326 | 173.62 | -0.291 | 173.6 | -0.251
173.48 | -0.525 | 173.65 | -0.23 | 173.65 | -0.231 | 173.57 | -0.326 | 173.64 | -0.291 | 173.61 | -0.251
173.5 | -0.524 | 173.67 | -0.23 | 173.67 | -0.231 | 173.58 | -0.326 | 173.66 | -0.291 | 173.63 | -0.251
173.51 | -0.523 | 173.69 | -0.23 | 173.68 | -0.231 | 173.6 | -0.326 | 173.67 | -0.291 | 173.65 | -0.251
173.53 | -0.522 | 173.7 | -0.23 | 173.7 | -0.231 | 173.62 | -0.326 | 173.69 | -0.291 | 173.66 | -0.251
173.55 | -0.522 | 173.72 | -0.23 | 173.72 | -0.231 | 173.63 | -0.326 | 173.71 | -0.291 | 173.68 | -0.251
173.56 | -0.521 | 173.74 | -0.23 | 173.73 | -0.231 | 173.65 | -0.326 | 173.72 | -0.291 | 173.7 | -0.251
173.58 | -0.521 | 173.75 | -0.23 | 173.75 | -0.231 | 173.67 | -0.326 | 173.74 | -0.291 | 173.71 | -0.251
173.6 | -0.52 | 173.77 | -0.23 | 173.76 | -0.231 | 173.68 | -0.326 | 173.76 | -0.291 | 173.73 | -0.251
173.61 | -0.518 | 173.79 | -0.23 | 173.78 | -0.231 | 173.7 | -0.326 | 173.77 | -0.291 | 173.75 | -0.251
173.63 | -0.517 | 173.8 | -0.23 | 173.8 | -0.231 | 173.72 | -0.326 | 173.79 | -0.291 | 173.76 | -0.251
173.65 | -0.516 | 173.82 | -0.23 | 173.82 | -0.231 | 173.73 | -0.326 | 173.81 | -0.291 | 173.78 | -0.251
173.66 | -0.515 | 173.84 | -0.23 | 173.83 | -0.231 | 173.75 | -0.326 | 173.82 | -0.291 | 173.8 | -0.251
173.68 | -0.514 | 173.85 | -0.23 | 173.85 | -0.231 | 173.77 | -0.326 | 173.84 | -0.291 | 173.81 | -0.251
173.7 | -0.512 | 173.87 | -0.23 | 173.87 | -0.231 | 173.78 | -0.326 | 173.86 | -0.291 | 173.83 | -0.251
173.72 | -0.512 | 173.89 | -0.23 | 173.88 | -0.231 | 173.8 | -0.326 | 173.87 | -0.291 | 173.85 | -0.251
173.73 | -0.511 | 173.9 | -0.23 | 173.9 | -0.231 | 173.82 | -0.326 | 173.89 | -0.291 | 173.86 | -0.251
173.75 | -0.51 | 173.92 | -0.23 | 173.92 | -0.231 | 173.83 | -0.326 | 173.91 | -0.291 | 173.88 | -0.251
173.77 | -0.509 | 173.94 | -0.23 | 173.93 | -0.231 | 173.85 | -0.326 | 173.92 | -0.291 | 173.9 | -0.251
173.78 | -0.508 | 173.95 | -0.23 | 173.95 | -0.232 | 173.87 | -0.326 | 173.94 | -0.291 | 173.91 | -0.251
173.8 | -0.507 | 173.97 | -0.23 | 173.97 | -0.232 | 173.88 | -0.326 | 173.96 | -0.291 | 173.93 | -0.251
173.82 | -0.507 | 173.99 | -0.23 | 173.98 | -0.232 | 173.9 | -0.326 | 173.97 | -0.291 | 173.95 | -0.251
173.83 | -0.506 | 174 | -0.23 | 174 | -0.232 | 173.92 | -0.326 | 173.99 | -0.291 | 173.96 | -0.251
173.85 | -0.505 | 174.02 | -0.23 | 174.02 | -0.232 | 173.93 | -0.326 | 174.01 | -0.291 | 173.98 | -0.251
173.87 | -0.504 | 174.04 | -0.23 | 174.03 | -0.232 | 173.95 | -0.326 | 174.03 | -0.291 | 174 | -0.251
173.88 | -0.503 | 174.05 | -0.23 | 174.05 | -0.232 | 173.97 | -0.326 | 174.04 | -0.291 | 174.01 | -0.251
173.9 | -0.502 | 174.07 | -0.23 | 174.07 | -0.232 | 173.98 | -0.326 | 174.06 | -0.291 | 174.03 | -0.251
173.92 | -0.501 | 174.09 | -0.23 | 174.08 | -0.232 | 174 | -0.326 | 174.07 | -0.291 | 174.05 | -0.251
173.94 | -0.499 | 174.1 | -0.23 | 174.1 | -0.232 | 174.02 | -0.326 | 174.09 | -0.291 | 174.06 | -0.251
173.95 | -0.497 | 174.12 | -0.23 | 174.12 | -0.232 | 174.03 | -0.326 | 174.11 | -0.291 | 174.08 | -0.251
173.97 | -0.496 | 174.14 | -0.23 | 174.13 | -0.232 | 174.05 | -0.326 | 174.12 | -0.291 | 174.1 | -0.251
173.99 | -0.494 | 174.15 | -0.23 | 174.15 | -0.232 | 174.07 | -0.326 | 174.14 | -0.291 | 174.11 | -0.251
174 | -0.493 | 174.17 | -0.23 | 174.17 | -0.232 | 174.08 | -0.326 | 174.16 | -0.291 | 174.13 | -0.251
174.02 | -0.492 | 174.19 | -0.23 | 174.18 | -0.232 | 174.1 | -0.326 | 174.17 | -0.291 | 174.15 | -0.251
174.04 | -0.491 | 174.2 | -0.23 | 174.2 | -0.232 | 174.12 | -0.326 | 174.19 | -0.291 | 174.16 | -0.251
174.05 | -0.489 | 174.22 | -0.23 | 174.22 | -0.232 | 174.13 | -0.326 | 174.21 | -0.291 | 174.18 | -0.251
174.07 | -0.488 | 174.24 | -0.23 | 174.23 | -0.232 | 174.15 | -0.326 | 174.22 | -0.291 | 174.2 | -0.251
174.09 | -0.487 | 174.25 | -0.23 | 174.25 | -0.232 | 174.17 | -0.326 | 174.24 | -0.291 | 174.21 | -0.251
174.11 | -0.486 | 174.27 | -0.23 | 174.26 | -0.232 | 174.18 | -0.326 | 174.26 | -0.291 | 174.23 | -0.251
174.12 | -0.484 | 174.29 | -0.23 | 174.28 | -0.232 | 174.2 | -0.326 | 174.27 | -0.291 | 174.25 | -0.251
174.14 | -0.483 | 174.3 | -0.23 | 174.3 | -0.232 | 174.22 | -0.326 | 174.29 | -0.291 | 174.26 | -0.251
174.16 | -0.482 | 174.32 | -0.23 | 174.31 | -0.232 | 174.23 | -0.326 | 174.31 | -0.291 | 174.28 | -0.251
174.17 | -0.481 | 174.34 | -0.23 | 174.33 | -0.232 | 174.25 | -0.326 | 174.32 | -0.291 | 174.3 | -0.251
174.19 | -0.479 | 174.35 | -0.23 | 174.35 | -0.232 | 174.27 | -0.326 | 174.34 | -0.291 | 174.31 | -0.251
174.21 | -0.478 | 174.37 | -0.23 | 174.36 | -0.232 | 174.28 | -0.326 | 174.36 | -0.291 | 174.33 | -0.251
174.22 | -0.476 | 174.39 | -0.23 | 174.38 | -0.232 | 174.3 | -0.326 | 174.37 | -0.291 | 174.35 | -0.251
174.24 | -0.475 | 174.4 | -0.23 | 174.4 | -0.232 | 174.32 | -0.326 | 174.39 | -0.291 | 174.36 | -0.251
174.26 | -0.473 | 174.42 | -0.23 | 174.42 | -0.232 | 174.33 | -0.326 | 174.41 | -0.291 | 174.38 | -0.251
174.28 | -0.472 | 174.44 | -0.23 | 174.43 | -0.232 | 174.35 | -0.326 | 174.42 | -0.291 | 174.4 | -0.251
174.29 | -0.471 | 174.45 | -0.23 | 174.45 | -0.232 | 174.37 | -0.326 | 174.44 | -0.291 | 174.41 | -0.251
174.31 | -0.47 | 174.47 | -0.23 | 174.47 | -0.232 | 174.38 | -0.326 | 174.46 | -0.291 | 174.43 | -0.251
174.33 | -0.468 | 174.49 | -0.23 | 174.48 | -0.232 | 174.4 | -0.326 | 174.47 | -0.291 | 174.45 | -0.251
174.34 | -0.466 | 174.5 | -0.23 | 174.5 | -0.232 | 174.42 | -0.326 | 174.49 | -0.291 | 174.46 | -0.251
174.36 | -0.465 | 174.52 | -0.23 | 174.52 | -0.232 | 174.43 | -0.326 | 174.51 | -0.291 | 174.48 | -0.251
174.38 | -0.464 | 174.54 | -0.23 | 174.53 | -0.232 | 174.45 | -0.326 | 174.52 | -0.291 | 174.5 | -0.251
174.4 | -0.463 | 174.55 | -0.23 | 174.55 | -0.232 | 174.47 | -0.326 | 174.54 | -0.291 | 174.51 | -0.251
174.41 | -0.461 | 174.57 | -0.23 | 174.57 | -0.232 | 174.48 | -0.326 | 174.56 | -0.291 | 174.53 | -0.251
174.43 | -0.46 | 174.59 | -0.23 | 174.58 | -0.232 | 174.5 | -0.326 | 174.57 | -0.291 | 174.55 | -0.251
174.45 | -0.458 | 174.6 | -0.23 | 174.6 | -0.232 | 174.52 | -0.326 | 174.59 | -0.291 | 174.56 | -0.251
174.47 | -0.457 | 174.62 | -0.23 | 174.62 | -0.232 | 174.53 | -0.326 | 174.61 | -0.291 | 174.58 | -0.251
174.48 | -0.455 | 174.64 | -0.23 | 174.63 | -0.232 | 174.55 | -0.326 | 174.62 | -0.291 | 174.6 | -0.251
174.5 | -0.454 | 174.65 | -0.23 | 174.65 | -0.232 | 174.57 | -0.326 | 174.64 | -0.291 | 174.61 | -0.251
174.52 | -0.452 | 174.67 | -0.23 | 174.66 | -0.232 | 174.58 | -0.326 | 174.66 | -0.291 | 174.63 | -0.251
174.53 | -0.45 | 174.69 | -0.23 | 174.68 | -0.232 | 174.6 | -0.326 | 174.67 | -0.291 | 174.65 | -0.251
174.55 | -0.448 | 174.7 | -0.23 | 174.7 | -0.232 | 174.62 | -0.326 | 174.69 | -0.291 | 174.66 | -0.251
174.57 | -0.447 | 174.72 | -0.23 | 174.72 | -0.232 | 174.63 | -0.326 | 174.71 | -0.291 | 174.68 | -0.251
174.58 | -0.446 | 174.74 | -0.23 | 174.73 | -0.232 | 174.65 | -0.326 | 174.72 | -0.291 | 174.7 | -0.251
174.6 | -0.445 | 174.75 | -0.23 | 174.75 | -0.232 | 174.67 | -0.326 | 174.74 | -0.291 | 174.71 | -0.251
174.62 | -0.443 | 174.77 | -0.23 | 174.76 | -0.232 | 174.68 | -0.326 | 174.76 | -0.291 | 174.73 | -0.251
174.64 | -0.442 | 174.79 | -0.23 | 174.78 | -0.232 | 174.7 | -0.326 | 174.77 | -0.291 | 174.75 | -0.251
174.65 | -0.44 | 174.8 | -0.23 | 174.8 | -0.232 | 174.72 | -0.326 | 174.79 | -0.291 | 174.76 | -0.251
174.67 | -0.439 | 174.82 | -0.23 | 174.82 | -0.232 | 174.73 | -0.326 | 174.81 | -0.291 | 174.78 | -0.251
174.69 | -0.438 | 174.84 | -0.23 | 174.83 | -0.232 | 174.75 | -0.326 | 174.82 | -0.291 | 174.8 | -0.251
174.7 | -0.436 | 174.85 | -0.23 | 174.85 | -0.232 | 174.77 | -0.326 | 174.84 | -0.291 | 174.81 | -0.251
174.72 | -0.435 | 174.87 | -0.23 | 174.87 | -0.232 | 174.78 | -0.326 | 174.86 | -0.291 | 174.83 | -0.251
174.74 | -0.433 | 174.89 | -0.23 | 174.88 | -0.232 | 174.8 | -0.326 | 174.87 | -0.291 | 174.85 | -0.251
174.76 | -0.431 | 174.9 | -0.23 | 174.9 | -0.232 | 174.82 | -0.326 | 174.89 | -0.291 | 174.86 | -0.251
174.77 | -0.429 | 174.92 | -0.23 | 174.92 | -0.232 | 174.83 | -0.326 | 174.91 | -0.291 | 174.88 | -0.251
174.79 | -0.428 | 174.94 | -0.23 | 174.93 | -0.232 | 174.85 | -0.326 | 174.92 | -0.291 | 174.9 | -0.251
174.81 | -0.426 | 174.95 | -0.23 | 174.95 | -0.232 | 174.87 | -0.326 | 174.94 | -0.291 | 174.91 | -0.251
174.83 | -0.424 | 174.97 | -0.23 | 174.96 | -0.232 | 174.88 | -0.326 | 174.96 | -0.291 | 174.93 | -0.251
174.84 | -0.423 | 174.99 | -0.23 | 174.98 | -0.232 | 174.9 | -0.326 | 174.97 | -0.291 | 174.95 | -0.251
174.86 | -0.422 | 175 | -0.23 | 175 | -0.232 | 174.92 | -0.326 | 174.99 | -0.291 | 174.96 | -0.251
174.88 | -0.42 | 175.02 | -0.23 | 175.02 | -0.232 | 174.93 | -0.326 | 175.01 | -0.291 | 174.98 | -0.251
174.89 | -0.419 | 175.04 | -0.23 | 175.03 | -0.232 | 174.95 | -0.327 | 175.02 | -0.291 | 175 | -0.251
174.91 | -0.418 | 175.05 | -0.23 | 175.05 | -0.232 | 174.97 | -0.327 | 175.04 | -0.291 | 175.01 | -0.251
174.93 | -0.416 | 175.07 | -0.23 | 175.07 | -0.232 | 174.98 | -0.327 | 175.06 | -0.291 | 175.03 | -0.251
174.95 | -0.415 | 175.09 | -0.23 | 175.08 | -0.232 | 175 | -0.327 | 175.07 | -0.291 | 175.05 | -0.251
174.96 | -0.413 | 175.1 | -0.23 | 175.1 | -0.232 | 175.02 | -0.327 | 175.09 | -0.291 | 175.06 | -0.251
174.98 | -0.411 | 175.12 | -0.23 | 175.12 | -0.232 | 175.03 | -0.327 | 175.11 | -0.291 | 175.08 | -0.251
175 | -0.409 | 175.14 | -0.23 | 175.13 | -0.232 | 175.05 | -0.327 | 175.12 | -0.291 | 175.1 | -0.251
175.02 | -0.407 | 175.15 | -0.23 | 175.15 | -0.232 | 175.07 | -0.327 | 175.14 | -0.291 | 175.11 | -0.251
175.03 | -0.406 | 175.17 | -0.23 | 175.17 | -0.232 | 175.08 | -0.327 | 175.16 | -0.291 | 175.13 | -0.251
175.05 | -0.404 | 175.19 | -0.23 | 175.18 | -0.232 | 175.1 | -0.327 | 175.17 | -0.291 | 175.15 | -0.251
175.07 | -0.403 | 175.2 | -0.23 | 175.2 | -0.232 | 175.12 | -0.327 | 175.19 | -0.291 | 175.16 | -0.251
175.08 | -0.401 | 175.22 | -0.23 | 175.22 | -0.232 | 175.13 | -0.327 | 175.21 | -0.291 | 175.18 | -0.251
175.1 | -0.399 | 175.24 | -0.23 | 175.23 | -0.232 | 175.15 | -0.327 | 175.22 | -0.291 | 175.2 | -0.251
175.12 | -0.398 | 175.25 | -0.23 | 175.25 | -0.232 | 175.17 | -0.327 | 175.24 | -0.291 | 175.21 | -0.251
175.14 | -0.397 | 175.27 | -0.23 | 175.27 | -0.232 | 175.18 | -0.327 | 175.26 | -0.291 | 175.23 | -0.251
175.15 | -0.395 | 175.29 | -0.23 | 175.28 | -0.232 | 175.2 | -0.327 | 175.27 | -0.291 | 175.25 | -0.251
175.17 | -0.394 | 175.3 | -0.23 | 175.3 | -0.232 | 175.22 | -0.327 | 175.29 | -0.291 | 175.26 | -0.251
175.19 | -0.392 | 175.32 | -0.23 | 175.32 | -0.232 | 175.23 | -0.327 | 175.31 | -0.291 | 175.28 | -0.251
175.21 | -0.39 | 175.34 | -0.23 | 175.33 | -0.232 | 175.25 | -0.327 | 175.32 | -0.291 | 175.3 | -0.251
175.22 | -0.389 | 175.35 | -0.23 | 175.35 | -0.232 | 175.27 | -0.327 | 175.34 | -0.291 | 175.31 | -0.251
175.24 | -0.388 | 175.37 | -0.23 | 175.37 | -0.232 | 175.28 | -0.327 | 175.36 | -0.291 | 175.33 | -0.251
175.26 | -0.386 | 175.39 | -0.23 | 175.38 | -0.232 | 175.3 | -0.327 | 175.37 | -0.291 | 175.35 | -0.251
175.28 | -0.385 | 175.4 | -0.23 | 175.4 | -0.232 | 175.32 | -0.327 | 175.39 | -0.291 | 175.36 | -0.251
175.29 | -0.384 | 175.42 | -0.23 | 175.41 | -0.232 | 175.33 | -0.327 | 175.41 | -0.291 | 175.38 | -0.251
175.31 | -0.382 | 175.44 | -0.23 | 175.43 | -0.232 | 175.35 | -0.327 | 175.43 | -0.291 | 175.4 | -0.251
175.33 | -0.38 | 175.45 | -0.23 | 175.45 | -0.232 | 175.37 | -0.327 | 175.44 | -0.291 | 175.41 | -0.251
175.34 | -0.378 | 175.47 | -0.23 | 175.47 | -0.232 | 175.38 | -0.327 | 175.46 | -0.291 | 175.43 | -0.251
175.36 | -0.377 | 175.49 | -0.23 | 175.48 | -0.232 | 175.4 | -0.327 | 175.47 | -0.291 | 175.45 | -0.251
175.38 | -0.375 | 175.5 | -0.23 | 175.5 | -0.232 | 175.42 | -0.327 | 175.49 | -0.291 | 175.46 | -0.251
175.4 | -0.373 | 175.52 | -0.23 | 175.52 | -0.232 | 175.43 | -0.327 | 175.51 | -0.291 | 175.48 | -0.251
175.41 | -0.372 | 175.54 | -0.23 | 175.53 | -0.232 | 175.45 | -0.327 | 175.52 | -0.291 | 175.5 | -0.251
175.43 | -0.37 | 175.55 | -0.23 | 175.55 | -0.232 | 175.47 | -0.327 | 175.54 | -0.291 | 175.51 | -0.251
175.45 | -0.369 | 175.57 | -0.23 | 175.57 | -0.232 | 175.48 | -0.327 | 175.56 | -0.291 | 175.53 | -0.251
175.47 | -0.368 | 175.59 | -0.23 | 175.58 | -0.232 | 175.5 | -0.327 | 175.58 | -0.291 | 175.55 | -0.251
175.48 | -0.367 | 175.6 | -0.23 | 175.6 | -0.232 | 175.52 | -0.327 | 175.59 | -0.291 | 175.56 | -0.251
175.5 | -0.366 | 175.62 | -0.23 | 175.62 | -0.232 | 175.53 | -0.327 | 175.61 | -0.291 | 175.58 | -0.251
175.52 | -0.365 | 175.64 | -0.23 | 175.63 | -0.232 | 175.55 | -0.327 | 175.62 | -0.291 | 175.6 | -0.251
175.53 | -0.363 | 175.65 | -0.23 | 175.65 | -0.232 | 175.57 | -0.327 | 175.64 | -0.291 | 175.61 | -0.251
175.55 | -0.362 | 175.67 | -0.231 | 175.67 | -0.232 | 175.58 | -0.327 | 175.66 | -0.291 | 175.63 | -0.251
175.57 | -0.36 | 175.69 | -0.231 | 175.68 | -0.232 | 175.6 | -0.327 | 175.67 | -0.291 | 175.65 | -0.251
175.59 | -0.359 | 175.7 | -0.231 | 175.7 | -0.232 | 175.62 | -0.327 | 175.69 | -0.291 | 175.66 | -0.251
175.6 | -0.357 | 175.72 | -0.231 | 175.72 | -0.232 | 175.63 | -0.327 | 175.71 | -0.291 | 175.68 | -0.251
175.62 | -0.356 | 175.74 | -0.231 | 175.73 | -0.232 | 175.65 | -0.327 | 175.73 | -0.291 | 175.7 | -0.251
175.64 | -0.354 | 175.75 | -0.231 | 175.75 | -0.232 | 175.67 | -0.327 | 175.74 | -0.291 | 175.71 | -0.251
175.66 | -0.353 | 175.77 | -0.231 | 175.77 | -0.232 | 175.68 | -0.327 | 175.76 | -0.291 | 175.73 | -0.251
175.67 | -0.351 | 175.79 | -0.231 | 175.78 | -0.232 | 175.7 | -0.327 | 175.77 | -0.291 | 175.75 | -0.251
175.69 | -0.35 | 175.8 | -0.231 | 175.8 | -0.232 | 175.72 | -0.327 | 175.79 | -0.291 | 175.76 | -0.251
175.71 | -0.349 | 175.82 | -0.231 | 175.82 | -0.232 | 175.73 | -0.327 | 175.81 | -0.291 | 175.78 | -0.252
175.72 | -0.348 | 175.84 | -0.231 | 175.83 | -0.232 | 175.75 | -0.327 | 175.82 | -0.291 | 175.8 | -0.252
175.74 | -0.347 | 175.85 | -0.231 | 175.85 | -0.232 | 175.77 | -0.327 | 175.84 | -0.292 | 175.81 | -0.252
175.76 | -0.346 | 175.87 | -0.231 | 175.87 | -0.232 | 175.78 | -0.327 | 175.86 | -0.292 | 175.83 | -0.252
175.78 | -0.345 | 175.89 | -0.231 | 175.88 | -0.232 | 175.8 | -0.327 | 175.87 | -0.292 | 175.85 | -0.252
175.79 | -0.344 | 175.9 | -0.231 | 175.9 | -0.232 | 175.82 | -0.327 | 175.89 | -0.292 | 175.86 | -0.252
175.81 | -0.343 | 175.92 | -0.231 | 175.92 | -0.232 | 175.83 | -0.327 | 175.91 | -0.292 | 175.88 | -0.252
175.83 | -0.342 | 175.94 | -0.231 | 175.93 | -0.232 | 175.85 | -0.327 | 175.92 | -0.292 | 175.9 | -0.252
175.84 | -0.34 | 175.95 | -0.231 | 175.95 | -0.232 | 175.87 | -0.327 | 175.94 | -0.292 | 175.91 | -0.252
175.86 | -0.339 | 175.97 | -0.231 | 175.97 | -0.232 | 175.88 | -0.327 | 175.96 | -0.292 | 175.93 | -0.252
175.88 | -0.337 | 175.99 | -0.231 | 175.98 | -0.232 | 175.9 | -0.327 | 175.98 | -0.292 | 175.95 | -0.252
175.9 | -0.335 | 176 | -0.231 | 176 | -0.232 | 175.92 | -0.327 | 175.99 | -0.292 | 175.96 | -0.252
175.91 | -0.334 | 176.02 | -0.231 | 176.02 | -0.232 | 175.93 | -0.327 | 176.01 | -0.292 | 175.98 | -0.252
175.93 | -0.333 | 176.04 | -0.231 | 176.03 | -0.232 | 175.95 | -0.327 | 176.02 | -0.292 | 176 | -0.252
175.95 | -0.332 | 176.05 | -0.231 | 176.05 | -0.232 | 175.97 | -0.327 | 176.04 | -0.292 | 176.01 | -0.252
175.97 | -0.331 | 176.07 | -0.231 | 176.07 | -0.232 | 175.98 | -0.327 | 176.06 | -0.292 | 176.03 | -0.252
175.98 | -0.329 | 176.09 | -0.231 | 176.08 | -0.232 | 176 | -0.327 | 176.08 | -0.292 | 176.05 | -0.252
176 | -0.328 | 176.1 | -0.231 | 176.1 | -0.232 | 176.02 | -0.327 | 176.09 | -0.292 | 176.06 | -0.252
176.02 | -0.327 | 176.12 | -0.231 | 176.12 | -0.232 | 176.03 | -0.327 | 176.11 | -0.292 | 176.08 | -0.252
176.03 | -0.327 | 176.14 | -0.231 | 176.13 | -0.232 | 176.05 | -0.327 | 176.13 | -0.292 | 176.1 | -0.252
176.05 | -0.326 | 176.15 | -0.231 | 176.15 | -0.232 | 176.07 | -0.327 | 176.14 | -0.292 | 176.11 | -0.252
176.07 | -0.325 | 176.17 | -0.231 | 176.17 | -0.232 | 176.08 | -0.327 | 176.16 | -0.292 | 176.13 | -0.252
176.09 | -0.324 | 176.19 | -0.231 | 176.18 | -0.232 | 176.1 | -0.327 | 176.18 | -0.292 | 176.15 | -0.252
176.1 | -0.323 | 176.2 | -0.231 | 176.2 | -0.232 | 176.12 | -0.327 | 176.19 | -0.292 | 176.16 | -0.252
176.12 | -0.323 | 176.22 | -0.231 | 176.22 | -0.232 | 176.13 | -0.327 | 176.21 | -0.292 | 176.18 | -0.252
176.14 | -0.323 | 176.24 | -0.231 | 176.23 | -0.232 | 176.15 | -0.327 | 176.22 | -0.292 | 176.2 | -0.252
176.16 | -0.321 | 176.25 | -0.231 | 176.25 | -0.232 | 176.17 | -0.327 | 176.24 | -0.292 | 176.21 | -0.252
176.17 | -0.321 | 176.27 | -0.231 | 176.27 | -0.232 | 176.18 | -0.327 | 176.26 | -0.292 | 176.23 | -0.252
176.19 | -0.32 | 176.29 | -0.231 | 176.28 | -0.232 | 176.2 | -0.327 | 176.28 | -0.292 | 176.25 | -0.252
176.21 | -0.318 | 176.3 | -0.231 | 176.3 | -0.232 | 176.22 | -0.327 | 176.29 | -0.292 | 176.26 | -0.252
176.23 | -0.317 | 176.32 | -0.231 | 176.32 | -0.232 | 176.23 | -0.327 | 176.31 | -0.292 | 176.28 | -0.252
176.24 | -0.317 | 176.34 | -0.231 | 176.33 | -0.232 | 176.25 | -0.327 | 176.32 | -0.292 | 176.3 | -0.252
176.26 | -0.315 | 176.35 | -0.231 | 176.35 | -0.232 | 176.27 | -0.327 | 176.34 | -0.292 | 176.32 | -0.252
176.28 | -0.314 | 176.37 | -0.231 | 176.37 | -0.232 | 176.28 | -0.327 | 176.36 | -0.292 | 176.33 | -0.252
176.29 | -0.313 | 176.39 | -0.231 | 176.38 | -0.232 | 176.3 | -0.327 | 176.37 | -0.292 | 176.35 | -0.252
176.31 | -0.313 | 176.4 | -0.231 | 176.4 | -0.232 | 176.32 | -0.327 | 176.39 | -0.292 | 176.36 | -0.252
176.33 | -0.312 | 176.42 | -0.231 | 176.42 | -0.232 | 176.33 | -0.327 | 176.41 | -0.292 | 176.38 | -0.252
176.35 | -0.311 | 176.44 | -0.231 | 176.43 | -0.232 | 176.35 | -0.327 | 176.42 | -0.292 | 176.4 | -0.252
176.36 | -0.311 | 176.45 | -0.231 | 176.45 | -0.232 | 176.37 | -0.327 | 176.44 | -0.292 | 176.42 | -0.252
176.38 | -0.31 | 176.47 | -0.231 | 176.47 | -0.232 | 176.38 | -0.327 | 176.46 | -0.292 | 176.43 | -0.252
176.4 | -0.309 | 176.49 | -0.231 | 176.48 | -0.232 | 176.4 | -0.327 | 176.48 | -0.292 | 176.45 | -0.252
176.41 | -0.308 | 176.5 | -0.231 | 176.5 | -0.232 | 176.42 | -0.327 | 176.49 | -0.292 | 176.47 | -0.252
176.43 | -0.307 | 176.52 | -0.231 | 176.52 | -0.232 | 176.43 | -0.327 | 176.51 | -0.292 | 176.48 | -0.252
176.45 | -0.306 | 176.54 | -0.231 | 176.53 | -0.232 | 176.45 | -0.327 | 176.52 | -0.292 | 176.5 | -0.252
176.47 | -0.306 | 176.55 | -0.231 | 176.55 | -0.232 | 176.47 | -0.327 | 176.54 | -0.292 | 176.52 | -0.252
176.48 | -0.305 | 176.57 | -0.231 | 176.57 | -0.232 | 176.48 | -0.327 | 176.56 | -0.292 | 176.53 | -0.252
176.5 | -0.304 | 176.59 | -0.231 | 176.58 | -0.232 | 176.5 | -0.327 | 176.58 | -0.292 | 176.55 | -0.252
176.52 | -0.304 | 176.6 | -0.231 | 176.6 | -0.232 | 176.52 | -0.327 | 176.59 | -0.292 | 176.57 | -0.252
176.53 | -0.304 | 176.62 | -0.231 | 176.62 | -0.232 | 176.53 | -0.327 | 176.61 | -0.292 | 176.58 | -0.252
176.55 | -0.303 | 176.64 | -0.231 | 176.63 | -0.232 | 176.55 | -0.327 | 176.62 | -0.292 | 176.6 | -0.252
176.57 | -0.302 | 176.65 | -0.231 | 176.65 | -0.232 | 176.57 | -0.327 | 176.64 | -0.292 | 176.61 | -0.252
176.58 | -0.302 | 176.67 | -0.231 | 176.67 | -0.232 | 176.58 | -0.327 | 176.66 | -0.292 | 176.63 | -0.252
176.6 | -0.301 | 176.69 | -0.231 | 176.68 | -0.232 | 176.6 | -0.327 | 176.67 | -0.292 | 176.65 | -0.252
176.62 | -0.301 | 176.7 | -0.231 | 176.7 | -0.232 | 176.62 | -0.327 | 176.69 | -0.292 | 176.66 | -0.252
176.64 | -0.301 | 176.72 | -0.231 | 176.72 | -0.232 | 176.63 | -0.327 | 176.71 | -0.292 | 176.68 | -0.252
176.65 | -0.3 | 176.74 | -0.231 | 176.73 | -0.232 | 176.65 | -0.327 | 176.72 | -0.292 | 176.7 | -0.252
176.67 | -0.3 | 176.75 | -0.231 | 176.75 | -0.232 | 176.67 | -0.327 | 176.74 | -0.292 | 176.71 | -0.252
176.69 | -0.299 | 176.77 | -0.231 | 176.77 | -0.232 | 176.68 | -0.327 | 176.76 | -0.292 | 176.73 | -0.252
176.7 | -0.299 | 176.79 | -0.231 | 176.78 | -0.232 | 176.7 | -0.327 | 176.77 | -0.292 | 176.75 | -0.252
176.72 | -0.298 | 176.8 | -0.231 | 176.8 | -0.232 | 176.72 | -0.327 | 176.79 | -0.292 | 176.77 | -0.252
176.74 | -0.297 | 176.82 | -0.231 | 176.82 | -0.232 | 176.73 | -0.327 | 176.81 | -0.292 | 176.78 | -0.252
176.76 | -0.296 | 176.84 | -0.231 | 176.83 | -0.232 | 176.75 | -0.328 | 176.82 | -0.292 | 176.8 | -0.252
176.77 | -0.295 | 176.85 | -0.231 | 176.85 | -0.232 | 176.77 | -0.328 | 176.84 | -0.292 | 176.81 | -0.252
176.79 | -0.295 | 176.87 | -0.231 | 176.87 | -0.232 | 176.78 | -0.328 | 176.86 | -0.292 | 176.83 | -0.252
176.81 | -0.295 | 176.89 | -0.231 | 176.88 | -0.232 | 176.8 | -0.328 | 176.87 | -0.292 | 176.85 | -0.252
176.82 | -0.294 | 176.9 | -0.231 | 176.9 | -0.232 | 176.82 | -0.328 | 176.89 | -0.292 | 176.86 | -0.252
176.84 | -0.295 | 176.92 | -0.231 | 176.92 | -0.232 | 176.83 | -0.328 | 176.91 | -0.292 | 176.88 | -0.252
176.86 | -0.294 | 176.94 | -0.231 | 176.93 | -0.232 | 176.85 | -0.328 | 176.93 | -0.292 | 176.9 | -0.252
176.88 | -0.294 | 176.95 | -0.231 | 176.95 | -0.232 | 176.87 | -0.328 | 176.94 | -0.292 | 176.91 | -0.252
176.89 | -0.294 | 176.97 | -0.231 | 176.97 | -0.232 | 176.88 | -0.328 | 176.96 | -0.292 | 176.93 | -0.252
176.91 | -0.293 | 176.99 | -0.231 | 176.98 | -0.232 | 176.9 | -0.328 | 176.97 | -0.292 | 176.95 | -0.252
176.93 | -0.293 | 177 | -0.231 | 177 | -0.232 | 176.92 | -0.328 | 176.99 | -0.292 | 176.96 | -0.252
176.94 | -0.292 | 177.02 | -0.231 | 177.02 | -0.232 | 176.93 | -0.328 | 177.01 | -0.292 | 176.98 | -0.252
176.96 | -0.292 | 177.04 | -0.231 | 177.03 | -0.232 | 176.95 | -0.328 | 177.02 | -0.292 | 177 | -0.252
176.98 | -0.291 | 177.05 | -0.231 | 177.05 | -0.232 | 176.97 | -0.328 | 177.04 | -0.292 | 177.01 | -0.252
177 | -0.291 | 177.07 | -0.231 | 177.07 | -0.232 | 176.98 | -0.328 | 177.06 | -0.292 | 177.03 | -0.252
177.01 | -0.291 | 177.09 | -0.231 | 177.08 | -0.232 | 177 | -0.328 | 177.07 | -0.292 | 177.05 | -0.252
177.03 | -0.291 | 177.1 | -0.231 | 177.1 | -0.232 | 177.02 | -0.328 | 177.09 | -0.292 | 177.06 | -0.252
177.05 | -0.29 | 177.12 | -0.231 | 177.12 | -0.232 | 177.03 | -0.328 | 177.11 | -0.292 | 177.08 | -0.252
177.06 | -0.289 | 177.14 | -0.231 | 177.13 | -0.232 | 177.05 | -0.328 | 177.12 | -0.292 | 177.1 | -0.252
177.08 | -0.289 | 177.15 | -0.231 | 177.15 | -0.232 | 177.07 | -0.328 | 177.14 | -0.292 | 177.11 | -0.252
177.1 | -0.289 | 177.17 | -0.231 | 177.17 | -0.232 | 177.08 | -0.328 | 177.16 | -0.292 | 177.13 | -0.252
177.11 | -0.288 | 177.19 | -0.231 | 177.18 | -0.232 | 177.1 | -0.328 | 177.17 | -0.292 | 177.15 | -0.252
177.13 | -0.288 | 177.2 | -0.231 | 177.2 | -0.232 | 177.12 | -0.328 | 177.19 | -0.292 | 177.16 | -0.252
177.15 | -0.288 | 177.22 | -0.231 | 177.22 | -0.232 | 177.13 | -0.328 | 177.21 | -0.292 | 177.18 | -0.252
177.16 | -0.288 | 177.24 | -0.231 | 177.23 | -0.232 | 177.15 | -0.328 | 177.22 | -0.292 | 177.2 | -0.252
177.18 | -0.288 | 177.25 | -0.231 | 177.25 | -0.232 | 177.17 | -0.328 | 177.24 | -0.292 | 177.21 | -0.252
177.2 | -0.287 | 177.27 | -0.231 | 177.27 | -0.232 | 177.18 | -0.328 | 177.26 | -0.292 | 177.23 | -0.252
177.21 | -0.287 | 177.29 | -0.231 | 177.28 | -0.232 | 177.2 | -0.328 | 177.27 | -0.292 | 177.25 | -0.252
177.23 | -0.287 | 177.3 | -0.231 | 177.3 | -0.232 | 177.22 | -0.328 | 177.29 | -0.292 | 177.26 | -0.252
177.25 | -0.286 | 177.32 | -0.231 | 177.32 | -0.232 | 177.23 | -0.328 | 177.31 | -0.292 | 177.28 | -0.252
177.27 | -0.286 | 177.34 | -0.231 | 177.33 | -0.232 | 177.25 | -0.328 | 177.32 | -0.292 | 177.3 | -0.252
177.28 | -0.285 | 177.35 | -0.231 | 177.35 | -0.232 | 177.27 | -0.328 | 177.34 | -0.292 | 177.31 | -0.252
177.3 | -0.285 | 177.37 | -0.231 | 177.37 | -0.232 | 177.28 | -0.328 | 177.36 | -0.292 | 177.33 | -0.252
177.32 | -0.285 | 177.39 | -0.231 | 177.38 | -0.232 | 177.3 | -0.328 | 177.37 | -0.292 | 177.35 | -0.252
177.33 | -0.284 | 177.4 | -0.231 | 177.4 | -0.232 | 177.32 | -0.328 | 177.39 | -0.292 | 177.36 | -0.252
177.35 | -0.284 | 177.42 | -0.231 | 177.42 | -0.232 | 177.33 | -0.328 | 177.41 | -0.292 | 177.38 | -0.252
177.37 | -0.284 | 177.44 | -0.231 | 177.43 | -0.232 | 177.35 | -0.328 | 177.42 | -0.292 | 177.4 | -0.252
177.38 | -0.284 | 177.45 | -0.231 | 177.45 | -0.232 | 177.37 | -0.328 | 177.44 | -0.292 | 177.41 | -0.252
177.4 | -0.284 | 177.47 | -0.231 | 177.47 | -0.232 | 177.38 | -0.328 | 177.46 | -0.292 | 177.43 | -0.252
177.42 | -0.283 | 177.49 | -0.231 | 177.48 | -0.232 | 177.4 | -0.328 | 177.47 | -0.292 | 177.45 | -0.252
177.43 | -0.283 | 177.5 | -0.232 | 177.5 | -0.232 | 177.42 | -0.328 | 177.49 | -0.292 | 177.47 | -0.252
177.45 | -0.282 | 177.52 | -0.232 | 177.52 | -0.232 | 177.43 | -0.328 | 177.51 | -0.292 | 177.48 | -0.252
177.47 | -0.282 | 177.54 | -0.232 | 177.54 | -0.232 | 177.45 | -0.328 | 177.53 | -0.292 | 177.5 | -0.252
177.49 | -0.282 | 177.55 | -0.232 | 177.55 | -0.232 | 177.47 | -0.328 | 177.54 | -0.292 | 177.52 | -0.252
177.5 | -0.281 | 177.57 | -0.232 | 177.57 | -0.232 | 177.48 | -0.328 | 177.56 | -0.292 | 177.53 | -0.252
177.52 | -0.281 | 177.59 | -0.232 | 177.59 | -0.232 | 177.5 | -0.328 | 177.58 | -0.292 | 177.55 | -0.252
177.54 | -0.281 | 177.6 | -0.232 | 177.6 | -0.232 | 177.52 | -0.328 | 177.59 | -0.292 | 177.56 | -0.252
177.55 | -0.281 | 177.62 | -0.232 | 177.62 | -0.232 | 177.53 | -0.328 | 177.61 | -0.292 | 177.58 | -0.252
177.57 | -0.28 | 177.64 | -0.232 | 177.64 | -0.232 | 177.55 | -0.328 | 177.63 | -0.292 | 177.6 | -0.252
177.59 | -0.28 | 177.65 | -0.232 | 177.65 | -0.232 | 177.57 | -0.328 | 177.64 | -0.292 | 177.62 | -0.252
177.6 | -0.28 | 177.67 | -0.232 | 177.67 | -0.232 | 177.58 | -0.328 | 177.66 | -0.292 | 177.63 | -0.252
177.62 | -0.28 | 177.69 | -0.232 | 177.69 | -0.232 | 177.6 | -0.328 | 177.68 | -0.292 | 177.65 | -0.252
177.64 | -0.28 | 177.7 | -0.232 | 177.7 | -0.232 | 177.62 | -0.328 | 177.69 | -0.292 | 177.67 | -0.252
177.66 | -0.279 | 177.72 | -0.232 | 177.72 | -0.232 | 177.63 | -0.328 | 177.71 | -0.292 | 177.68 | -0.252
177.67 | -0.279 | 177.74 | -0.232 | 177.73 | -0.232 | 177.65 | -0.328 | 177.73 | -0.292 | 177.7 | -0.252
177.69 | -0.279 | 177.75 | -0.232 | 177.75 | -0.232 | 177.67 | -0.328 | 177.74 | -0.292 | 177.71 | -0.252
177.71 | -0.279 | 177.77 | -0.232 | 177.77 | -0.232 | 177.68 | -0.328 | 177.76 | -0.292 | 177.73 | -0.252
177.72 | -0.279 | 177.79 | -0.232 | 177.78 | -0.232 | 177.7 | -0.328 | 177.78 | -0.292 | 177.75 | -0.252
177.74 | -0.279 | 177.8 | -0.232 | 177.8 | -0.232 | 177.72 | -0.328 | 177.79 | -0.292 | 177.77 | -0.252
177.76 | -0.278 | 177.82 | -0.232 | 177.82 | -0.232 | 177.73 | -0.328 | 177.81 | -0.292 | 177.78 | -0.252
177.77 | -0.278 | 177.84 | -0.232 | 177.84 | -0.232 | 177.75 | -0.328 | 177.83 | -0.292 | 177.8 | -0.252
177.79 | -0.278 | 177.85 | -0.232 | 177.85 | -0.232 | 177.77 | -0.328 | 177.84 | -0.292 | 177.82 | -0.252
177.81 | -0.277 | 177.87 | -0.232 | 177.87 | -0.232 | 177.78 | -0.328 | 177.86 | -0.292 | 177.83 | -0.252
177.82 | -0.277 | 177.89 | -0.232 | 177.88 | -0.232 | 177.8 | -0.328 | 177.88 | -0.292 | 177.85 | -0.252
177.84 | -0.277 | 177.9 | -0.232 | 177.9 | -0.232 | 177.82 | -0.328 | 177.89 | -0.292 | 177.87 | -0.252
177.86 | -0.277 | 177.92 | -0.232 | 177.92 | -0.232 | 177.83 | -0.328 | 177.91 | -0.292 | 177.88 | -0.252
177.87 | -0.277 | 177.94 | -0.232 | 177.94 | -0.232 | 177.85 | -0.328 | 177.92 | -0.292 | 177.9 | -0.252
177.89 | -0.277 | 177.95 | -0.232 | 177.95 | -0.232 | 177.87 | -0.328 | 177.94 | -0.292 | 177.92 | -0.252
177.91 | -0.277 | 177.97 | -0.232 | 177.97 | -0.232 | 177.88 | -0.328 | 177.96 | -0.292 | 177.93 | -0.252
177.92 | -0.277 | 177.99 | -0.232 | 177.99 | -0.232 | 177.9 | -0.328 | 177.97 | -0.292 | 177.95 | -0.252
177.94 | -0.277 | 178 | -0.232 | 178 | -0.232 | 177.92 | -0.328 | 177.99 | -0.292 | 177.97 | -0.252
177.96 | -0.277 | 178.02 | -0.232 | 178.02 | -0.232 | 177.93 | -0.328 | 178.01 | -0.292 | 177.98 | -0.252
177.97 | -0.276 | 178.04 | -0.232 | 178.04 | -0.232 | 177.95 | -0.328 | 178.03 | -0.292 | 178 | -0.252
177.99 | -0.276 | 178.05 | -0.232 | 178.05 | -0.232 | 177.97 | -0.328 | 178.04 | -0.292 | 178.02 | -0.252
178.01 | -0.276 | 178.07 | -0.232 | 178.07 | -0.232 | 177.98 | -0.328 | 178.06 | -0.292 | 178.03 | -0.252
178.03 | -0.276 | 178.09 | -0.232 | 178.09 | -0.232 | 178 | -0.328 | 178.08 | -0.292 | 178.05 | -0.252
178.04 | -0.276 | 178.1 | -0.232 | 178.1 | -0.232 | 178.02 | -0.328 | 178.09 | -0.292 | 178.07 | -0.252
178.06 | -0.276 | 178.12 | -0.232 | 178.12 | -0.232 | 178.03 | -0.328 | 178.11 | -0.292 | 178.08 | -0.252
178.08 | -0.276 | 178.14 | -0.232 | 178.14 | -0.232 | 178.05 | -0.328 | 178.13 | -0.292 | 178.1 | -0.252
178.09 | -0.275 | 178.15 | -0.232 | 178.15 | -0.232 | 178.07 | -0.328 | 178.14 | -0.292 | 178.12 | -0.252
178.11 | -0.275 | 178.17 | -0.232 | 178.17 | -0.232 | 178.08 | -0.328 | 178.16 | -0.292 | 178.13 | -0.252
178.13 | -0.275 | 178.19 | -0.232 | 178.19 | -0.232 | 178.1 | -0.328 | 178.18 | -0.292 | 178.15 | -0.252
178.14 | -0.275 | 178.2 | -0.232 | 178.2 | -0.232 | 178.12 | -0.328 | 178.19 | -0.292 | 178.17 | -0.252
178.16 | -0.275 | 178.22 | -0.232 | 178.22 | -0.232 | 178.13 | -0.328 | 178.21 | -0.292 | 178.18 | -0.252
178.18 | -0.275 | 178.24 | -0.232 | 178.24 | -0.232 | 178.15 | -0.328 | 178.23 | -0.292 | 178.2 | -0.252
178.19 | -0.275 | 178.26 | -0.232 | 178.25 | -0.232 | 178.17 | -0.328 | 178.24 | -0.292 | 178.21 | -0.252
178.21 | -0.275 | 178.27 | -0.232 | 178.27 | -0.232 | 178.18 | -0.328 | 178.26 | -0.292 | 178.23 | -0.252
178.23 | -0.275 | 178.29 | -0.232 | 178.29 | -0.232 | 178.2 | -0.328 | 178.28 | -0.292 | 178.25 | -0.252
178.24 | -0.275 | 178.3 | -0.232 | 178.3 | -0.232 | 178.22 | -0.328 | 178.29 | -0.292 | 178.26 | -0.252
178.26 | -0.274 | 178.32 | -0.232 | 178.32 | -0.232 | 178.23 | -0.328 | 178.31 | -0.292 | 178.28 | -0.252
178.28 | -0.274 | 178.34 | -0.232 | 178.34 | -0.232 | 178.25 | -0.328 | 178.33 | -0.292 | 178.3 | -0.252
178.29 | -0.274 | 178.35 | -0.232 | 178.35 | -0.233 | 178.27 | -0.328 | 178.34 | -0.292 | 178.32 | -0.252
178.31 | -0.274 | 178.37 | -0.232 | 178.37 | -0.233 | 178.28 | -0.328 | 178.36 | -0.292 | 178.33 | -0.252
178.33 | -0.274 | 178.39 | -0.232 | 178.39 | -0.233 | 178.3 | -0.328 | 178.38 | -0.292 | 178.35 | -0.252
178.34 | -0.274 | 178.41 | -0.232 | 178.4 | -0.233 | 178.32 | -0.328 | 178.39 | -0.292 | 178.37 | -0.252
178.36 | -0.274 | 178.42 | -0.232 | 178.42 | -0.233 | 178.33 | -0.328 | 178.41 | -0.292 | 178.38 | -0.252
178.38 | -0.273 | 178.44 | -0.232 | 178.44 | -0.233 | 178.35 | -0.328 | 178.43 | -0.292 | 178.4 | -0.252
178.39 | -0.273 | 178.46 | -0.232 | 178.45 | -0.233 | 178.37 | -0.328 | 178.44 | -0.293 | 178.42 | -0.252
178.41 | -0.273 | 178.47 | -0.232 | 178.47 | -0.233 | 178.38 | -0.328 | 178.46 | -0.293 | 178.43 | -0.252
178.43 | -0.273 | 178.49 | -0.232 | 178.49 | -0.233 | 178.4 | -0.328 | 178.48 | -0.293 | 178.45 | -0.252
178.44 | -0.272 | 178.51 | -0.232 | 178.5 | -0.233 | 178.42 | -0.328 | 178.49 | -0.293 | 178.47 | -0.252
178.46 | -0.272 | 178.52 | -0.232 | 178.52 | -0.233 | 178.43 | -0.328 | 178.51 | -0.293 | 178.48 | -0.252
178.48 | -0.272 | 178.54 | -0.232 | 178.54 | -0.233 | 178.45 | -0.328 | 178.53 | -0.293 | 178.5 | -0.252
178.5 | -0.272 | 178.56 | -0.232 | 178.55 | -0.233 | 178.47 | -0.328 | 178.54 | -0.293 | 178.52 | -0.252
178.51 | -0.272 | 178.57 | -0.232 | 178.57 | -0.233 | 178.48 | -0.328 | 178.56 | -0.293 | 178.53 | -0.252
178.53 | -0.271 | 178.59 | -0.232 | 178.59 | -0.233 | 178.5 | -0.328 | 178.58 | -0.293 | 178.55 | -0.252
178.55 | -0.271 | 178.6 | -0.232 | 178.6 | -0.233 | 178.52 | -0.328 | 178.59 | -0.293 | 178.57 | -0.252
178.56 | -0.271 | 178.62 | -0.232 | 178.62 | -0.233 | 178.53 | -0.328 | 178.61 | -0.293 | 178.58 | -0.252
178.58 | -0.271 | 178.64 | -0.232 | 178.63 | -0.233 | 178.55 | -0.328 | 178.63 | -0.292 | 178.6 | -0.252
178.6 | -0.271 | 178.65 | -0.232 | 178.65 | -0.233 | 178.57 | -0.328 | 178.64 | -0.292 | 178.62 | -0.252
178.61 | -0.271 | 178.67 | -0.232 | 178.67 | -0.233 | 178.58 | -0.328 | 178.66 | -0.292 | 178.63 | -0.252
178.63 | -0.271 | 178.69 | -0.232 | 178.68 | -0.233 | 178.6 | -0.328 | 178.68 | -0.292 | 178.65 | -0.252
178.65 | -0.271 | 178.7 | -0.232 | 178.7 | -0.233 | 178.62 | -0.328 | 178.69 | -0.293 | 178.66 | -0.252
178.66 | -0.271 | 178.72 | -0.232 | 178.72 | -0.233 | 178.63 | -0.328 | 178.71 | -0.293 | 178.68 | -0.252
178.68 | -0.271 | 178.74 | -0.232 | 178.74 | -0.233 | 178.65 | -0.328 | 178.73 | -0.293 | 178.7 | -0.252
178.7 | -0.271 | 178.75 | -0.232 | 178.75 | -0.233 | 178.67 | -0.328 | 178.74 | -0.293 | 178.72 | -0.252
178.71 | -0.271 | 178.77 | -0.232 | 178.77 | -0.233 | 178.68 | -0.328 | 178.76 | -0.293 | 178.73 | -0.252
178.73 | -0.271 | 178.79 | -0.232 | 178.78 | -0.233 | 178.7 | -0.328 | 178.78 | -0.293 | 178.75 | -0.252
178.75 | -0.271 | 178.8 | -0.232 | 178.8 | -0.233 | 178.72 | -0.328 | 178.79 | -0.293 | 178.76 | -0.252
178.76 | -0.271 | 178.82 | -0.232 | 178.82 | -0.233 | 178.73 | -0.328 | 178.81 | -0.293 | 178.78 | -0.252
178.78 | -0.271 | 178.84 | -0.232 | 178.84 | -0.233 | 178.75 | -0.328 | 178.83 | -0.293 | 178.8 | -0.252
178.8 | -0.27 | 178.85 | -0.232 | 178.85 | -0.233 | 178.77 | -0.328 | 178.84 | -0.293 | 178.82 | -0.252
178.81 | -0.27 | 178.87 | -0.232 | 178.87 | -0.233 | 178.78 | -0.328 | 178.86 | -0.293 | 178.83 | -0.252
178.83 | -0.27 | 178.89 | -0.232 | 178.89 | -0.233 | 178.8 | -0.328 | 178.88 | -0.293 | 178.85 | -0.252
178.85 | -0.27 | 178.9 | -0.232 | 178.9 | -0.233 | 178.82 | -0.328 | 178.89 | -0.293 | 178.86 | -0.252
178.86 | -0.27 | 178.92 | -0.232 | 178.92 | -0.233 | 178.83 | -0.328 | 178.91 | -0.293 | 178.88 | -0.252
178.88 | -0.27 | 178.94 | -0.232 | 178.93 | -0.233 | 178.85 | -0.328 | 178.93 | -0.293 | 178.9 | -0.252
178.9 | -0.27 | 178.95 | -0.232 | 178.95 | -0.233 | 178.87 | -0.328 | 178.94 | -0.293 | 178.92 | -0.252
178.91 | -0.27 | 178.97 | -0.232 | 178.97 | -0.233 | 178.88 | -0.328 | 178.96 | -0.293 | 178.93 | -0.252
178.93 | -0.27 | 178.99 | -0.232 | 178.99 | -0.233 | 178.9 | -0.328 | 178.98 | -0.293 | 178.95 | -0.252
178.95 | -0.27 | 179 | -0.232 | 179 | -0.233 | 178.92 | -0.328 | 178.99 | -0.293 | 178.97 | -0.252
178.97 | -0.27 | 179.02 | -0.232 | 179.02 | -0.233 | 178.93 | -0.328 | 179.01 | -0.293 | 178.98 | -0.252
178.98 | -0.27 | 179.04 | -0.232 | 179.03 | -0.233 | 178.95 | -0.328 | 179.03 | -0.293 | 179 | -0.252
179 | -0.27 | 179.05 | -0.232 | 179.05 | -0.233 | 178.97 | -0.328 | 179.04 | -0.293 | 179.02 | -0.252
179.01 | -0.27 | 179.07 | -0.232 | 179.07 | -0.233 | 178.98 | -0.328 | 179.06 | -0.293 | 179.03 | -0.252
179.03 | -0.27 | 179.09 | -0.232 | 179.09 | -0.233 | 179 | -0.328 | 179.08 | -0.293 | 179.05 | -0.252
179.05 | -0.27 | 179.1 | -0.232 | 179.1 | -0.233 | 179.02 | -0.328 | 179.09 | -0.293 | 179.07 | -0.252
179.06 | -0.27 | 179.12 | -0.232 | 179.12 | -0.233 | 179.03 | -0.329 | 179.11 | -0.293 | 179.08 | -0.252
179.08 | -0.27 | 179.14 | -0.232 | 179.13 | -0.233 | 179.05 | -0.329 | 179.13 | -0.293 | 179.1 | -0.252
179.1 | -0.27 | 179.15 | -0.232 | 179.15 | -0.233 | 179.07 | -0.329 | 179.14 | -0.293 | 179.12 | -0.252
179.12 | -0.27 | 179.17 | -0.232 | 179.17 | -0.233 | 179.08 | -0.329 | 179.16 | -0.293 | 179.13 | -0.252
179.13 | -0.27 | 179.19 | -0.232 | 179.18 | -0.233 | 179.1 | -0.329 | 179.18 | -0.293 | 179.15 | -0.252
179.15 | -0.27 | 179.2 | -0.232 | 179.2 | -0.233 | 179.12 | -0.329 | 179.19 | -0.293 | 179.16 | -0.252
179.17 | -0.27 | 179.22 | -0.232 | 179.22 | -0.233 | 179.13 | -0.329 | 179.21 | -0.293 | 179.18 | -0.252
179.18 | -0.27 | 179.24 | -0.232 | 179.23 | -0.233 | 179.15 | -0.329 | 179.23 | -0.293 | 179.2 | -0.252
179.2 | -0.27 | 179.25 | -0.232 | 179.25 | -0.233 | 179.17 | -0.329 | 179.24 | -0.293 | 179.22 | -0.252
179.22 | -0.27 | 179.27 | -0.232 | 179.27 | -0.233 | 179.18 | -0.329 | 179.26 | -0.293 | 179.23 | -0.252
179.23 | -0.27 | 179.29 | -0.232 | 179.29 | -0.233 | 179.2 | -0.329 | 179.28 | -0.293 | 179.25 | -0.252
179.25 | -0.27 | 179.3 | -0.232 | 179.3 | -0.233 | 179.22 | -0.329 | 179.29 | -0.293 | 179.27 | -0.252
179.26 | -0.27 | 179.32 | -0.232 | 179.32 | -0.233 | 179.23 | -0.329 | 179.31 | -0.293 | 179.28 | -0.252
179.28 | -0.27 | 179.34 | -0.232 | 179.33 | -0.233 | 179.25 | -0.329 | 179.33 | -0.293 | 179.3 | -0.252
179.3 | -0.27 | 179.36 | -0.232 | 179.35 | -0.233 | 179.27 | -0.329 | 179.34 | -0.293 | 179.31 | -0.252
179.32 | -0.27 | 179.37 | -0.232 | 179.37 | -0.233 | 179.28 | -0.329 | 179.36 | -0.293 | 179.33 | -0.252
179.33 | -0.27 | 179.39 | -0.232 | 179.38 | -0.233 | 179.3 | -0.329 | 179.38 | -0.293 | 179.35 | -0.252
179.35 | -0.269 | 179.4 | -0.232 | 179.4 | -0.233 | 179.32 | -0.329 | 179.39 | -0.293 | 179.37 | -0.252
179.37 | -0.269 | 179.42 | -0.232 | 179.42 | -0.233 | 179.33 | -0.329 | 179.41 | -0.293 | 179.38 | -0.252
179.38 | -0.269 | 179.44 | -0.232 | 179.43 | -0.233 | 179.35 | -0.329 | 179.43 | -0.293 | 179.4 | -0.252
179.4 | -0.269 | 179.45 | -0.232 | 179.45 | -0.233 | 179.37 | -0.329 | 179.44 | -0.293 | 179.42 | -0.252
179.42 | -0.269 | 179.47 | -0.232 | 179.47 | -0.233 | 179.38 | -0.329 | 179.46 | -0.293 | 179.43 | -0.252
179.43 | -0.269 | 179.49 | -0.232 | 179.49 | -0.233 | 179.4 | -0.329 | 179.48 | -0.293 | 179.45 | -0.252
179.45 | -0.269 | 179.5 | -0.232 | 179.5 | -0.233 | 179.42 | -0.329 | 179.49 | -0.293 | 179.47 | -0.252
179.47 | -0.269 | 179.52 | -0.232 | 179.52 | -0.233 | 179.43 | -0.329 | 179.51 | -0.293 | 179.48 | -0.252
179.48 | -0.269 | 179.54 | -0.232 | 179.54 | -0.233 | 179.45 | -0.329 | 179.53 | -0.293 | 179.5 | -0.252
179.5 | -0.269 | 179.55 | -0.232 | 179.55 | -0.233 | 179.47 | -0.329 | 179.54 | -0.293 | 179.52 | -0.252
179.52 | -0.269 | 179.57 | -0.232 | 179.57 | -0.233 | 179.48 | -0.329 | 179.56 | -0.293 | 179.53 | -0.252
179.53 | -0.269 | 179.59 | -0.232 | 179.59 | -0.233 | 179.5 | -0.329 | 179.58 | -0.293 | 179.55 | -0.252
179.55 | -0.269 | 179.6 | -0.232 | 179.6 | -0.232 | 179.52 | -0.329 | 179.59 | -0.293 | 179.57 | -0.252
179.57 | -0.269 | 179.62 | -0.232 | 179.62 | -0.232 | 179.53 | -0.329 | 179.61 | -0.293 | 179.58 | -0.252
179.58 | -0.269 | 179.64 | -0.232 | 179.64 | -0.232 | 179.55 | -0.329 | 179.63 | -0.293 | 179.6 | -0.252
179.6 | -0.269 | 179.65 | -0.232 | 179.65 | -0.232 | 179.57 | -0.329 | 179.64 | -0.293 | 179.62 | -0.252
179.62 | -0.269 | 179.67 | -0.232 | 179.67 | -0.232 | 179.58 | -0.329 | 179.66 | -0.293 | 179.63 | -0.252
179.63 | -0.269 | 179.69 | -0.232 | 179.69 | -0.232 | 179.6 | -0.329 | 179.68 | -0.293 | 179.65 | -0.252
179.65 | -0.269 | 179.7 | -0.232 | 179.7 | -0.232 | 179.62 | -0.329 | 179.69 | -0.293 | 179.67 | -0.252
179.67 | -0.269 | 179.72 | -0.232 | 179.72 | -0.232 | 179.63 | -0.329 | 179.71 | -0.293 | 179.68 | -0.252
179.68 | -0.269 | 179.74 | -0.232 | 179.74 | -0.232 | 179.65 | -0.329 | 179.73 | -0.293 | 179.7 | -0.252
179.7 | -0.269 | 179.75 | -0.232 | 179.75 | -0.232 | 179.67 | -0.329 | 179.74 | -0.293 | 179.72 | -0.252
179.72 | -0.269 | 179.77 | -0.232 | 179.77 | -0.232 | 179.68 | -0.329 | 179.76 | -0.293 | 179.73 | -0.252
179.73 | -0.269 | 179.79 | -0.232 | 179.79 | -0.232 | 179.7 | -0.329 | 179.78 | -0.293 | 179.75 | -0.252
179.75 | -0.269 | 179.8 | -0.232 | 179.8 | -0.232 | 179.72 | -0.329 | 179.79 | -0.293 | 179.77 | -0.252
179.77 | -0.269 | 179.82 | -0.232 | 179.82 | -0.232 | 179.73 | -0.329 | 179.81 | -0.293 | 179.78 | -0.252
179.78 | -0.269 | 179.84 | -0.232 | 179.83 | -0.232 | 179.75 | -0.329 | 179.83 | -0.293 | 179.8 | -0.252
179.8 | -0.269 | 179.85 | -0.232 | 179.85 | -0.232 | 179.77 | -0.329 | 179.84 | -0.293 | 179.82 | -0.252
179.82 | -0.269 | 179.87 | -0.232 | 179.87 | -0.232 | 179.78 | -0.329 | 179.86 | -0.293 | 179.83 | -0.252
179.83 | -0.269 | 179.89 | -0.232 | 179.88 | -0.232 | 179.8 | -0.329 | 179.88 | -0.293 | 179.85 | -0.252
179.85 | -0.269 | 179.9 | -0.232 | 179.9 | -0.232 | 179.82 | -0.329 | 179.89 | -0.293 | 179.87 | -0.252
179.87 | -0.269 | 179.92 | -0.232 | 179.92 | -0.232 | 179.83 | -0.329 | 179.91 | -0.293 | 179.88 | -0.252
179.88 | -0.269 | 179.94 | -0.232 | 179.93 | -0.232 | 179.85 | -0.329 | 179.93 | -0.293 | 179.9 | -0.252
179.9 | -0.269 | 179.95 | -0.232 | 179.95 | -0.232 | 179.87 | -0.329 | 179.94 | -0.293 | 179.92 | -0.252
179.92 | -0.269 | 179.97 | -0.232 | 179.97 | -0.232 | 179.88 | -0.329 | 179.96 | -0.293 | 179.93 | -0.252
179.93 | -0.269 | 179.99 | -0.232 | 179.99 | -0.232 | 179.9 | -0.329 | 179.97 | -0.293 | 179.95 | -0.252
179.95 | -0.269 | 180 | -0.232 | 180 | -0.232 | 179.92 | -0.329 | 179.99 | -0.293 | 179.97 | -0.252
179.97 | -0.269 | 180.02 | -0.232 | 180.02 | -0.232 | 179.94 | -0.329 | 180.01 | -0.293 | 179.98 | -0.252
179.98 | -0.269 | 180.04 | -0.232 | 180.04 | -0.232 | 179.95 | -0.329 | 180.03 | -0.293 | 180 | -0.252
180 | -0.269 | 180.05 | -0.232 | 180.05 | -0.232 | 179.97 | -0.329 | 180.04 | -0.293 | 180.02 | -0.252
180.02 | -0.269 | 180.07 | -0.232 | 180.07 | -0.232 | 179.98 | -0.329 | 180.06 | -0.293 | 180.03 | -0.252
180.03 | -0.269 | 180.09 | -0.232 | 180.09 | -0.232 | 180 | -0.329 | 180.08 | -0.293 | 180.05 | -0.252
180.05 | -0.269 | 180.11 | -0.232 | 180.1 | -0.232 | 180.02 | -0.329 | 180.09 | -0.293 | 180.07 | -0.252
180.07 | -0.269 | 180.12 | -0.232 | 180.12 | -0.232 | 180.03 | -0.329 | 180.11 | -0.293 | 180.08 | -0.252
180.08 | -0.269 | 180.14 | -0.232 | 180.14 | -0.232 | 180.05 | -0.329 | 180.13 | -0.293 | 180.1 | -0.252
180.1 | -0.269 | 180.15 | -0.232 | 180.15 | -0.232 | 180.07 | -0.329 | 180.14 | -0.293 | 180.12 | -0.252
180.12 | -0.269 | 180.17 | -0.232 | 180.17 | -0.232 | 180.08 | -0.329 | 180.16 | -0.293 | 180.13 | -0.252
180.13 | -0.269 | 180.19 | -0.232 | 180.19 | -0.233 | 180.1 | -0.329 | 180.18 | -0.293 | 180.15 | -0.252
180.15 | -0.269 | 180.2 | -0.232 | 180.2 | -0.233 | 180.12 | -0.329 | 180.19 | -0.293 | 180.17 | -0.252
180.17 | -0.269 | 180.22 | -0.232 | 180.22 | -0.233 | 180.13 | -0.329 | 180.21 | -0.293 | 180.18 | -0.252
180.18 | -0.269 | 180.24 | -0.232 | 180.23 | -0.233 | 180.15 | -0.329 | 180.23 | -0.293 | 180.2 | -0.252
180.2 | -0.269 | 180.26 | -0.232 | 180.25 | -0.233 | 180.17 | -0.329 | 180.24 | -0.293 | 180.22 | -0.252
180.22 | -0.268 | 180.27 | -0.232 | 180.27 | -0.233 | 180.18 | -0.329 | 180.26 | -0.293 | 180.23 | -0.252
180.23 | -0.268 | 180.29 | -0.232 | 180.29 | -0.233 | 180.2 | -0.329 | 180.28 | -0.293 | 180.25 | -0.252
180.25 | -0.268 | 180.31 | -0.232 | 180.3 | -0.233 | 180.22 | -0.329 | 180.29 | -0.293 | 180.27 | -0.252
180.27 | -0.268 | 180.32 | -0.232 | 180.32 | -0.233 | 180.23 | -0.329 | 180.31 | -0.293 | 180.28 | -0.252
180.28 | -0.268 | 180.34 | -0.232 | 180.33 | -0.233 | 180.25 | -0.329 | 180.33 | -0.293 | 180.3 | -0.252
180.3 | -0.268 | 180.36 | -0.232 | 180.35 | -0.233 | 180.27 | -0.329 | 180.34 | -0.293 | 180.32 | -0.252
180.32 | -0.268 | 180.37 | -0.232 | 180.37 | -0.233 | 180.29 | -0.329 | 180.36 | -0.293 | 180.33 | -0.252
180.33 | -0.268 | 180.39 | -0.232 | 180.38 | -0.233 | 180.3 | -0.329 | 180.38 | -0.293 | 180.35 | -0.252
180.35 | -0.268 | 180.41 | -0.232 | 180.4 | -0.233 | 180.32 | -0.329 | 180.39 | -0.293 | 180.37 | -0.252
180.37 | -0.268 | 180.42 | -0.232 | 180.42 | -0.233 | 180.34 | -0.329 | 180.41 | -0.293 | 180.38 | -0.252
180.38 | -0.268 | 180.44 | -0.232 | 180.43 | -0.233 | 180.35 | -0.329 | 180.43 | -0.293 | 180.4 | -0.252
180.4 | -0.268 | 180.45 | -0.232 | 180.45 | -0.233 | 180.37 | -0.329 | 180.44 | -0.293 | 180.42 | -0.252
180.42 | -0.268 | 180.47 | -0.232 | 180.47 | -0.233 | 180.38 | -0.329 | 180.46 | -0.293 | 180.43 | -0.252
180.43 | -0.268 | 180.49 | -0.232 | 180.48 | -0.233 | 180.4 | -0.329 | 180.48 | -0.293 | 180.45 | -0.252
180.45 | -0.268 | 180.51 | -0.232 | 180.5 | -0.233 | 180.42 | -0.329 | 180.49 | -0.293 | 180.47 | -0.252
180.47 | -0.268 | 180.52 | -0.232 | 180.52 | -0.233 | 180.44 | -0.329 | 180.51 | -0.293 | 180.48 | -0.252
180.48 | -0.268 | 180.54 | -0.232 | 180.54 | -0.233 | 180.45 | -0.329 | 180.53 | -0.293 | 180.5 | -0.252
180.5 | -0.268 | 180.56 | -0.232 | 180.55 | -0.233 | 180.47 | -0.329 | 180.54 | -0.293 | 180.52 | -0.252
180.52 | -0.268 | 180.57 | -0.232 | 180.57 | -0.233 | 180.49 | -0.329 | 180.56 | -0.293 | 180.53 | -0.252
180.53 | -0.268 | 180.59 | -0.232 | 180.58 | -0.233 | 180.5 | -0.329 | 180.58 | -0.293 | 180.55 | -0.252
180.55 | -0.268 | 180.61 | -0.232 | 180.6 | -0.233 | 180.52 | -0.329 | 180.59 | -0.293 | 180.57 | -0.252
180.57 | -0.268 | 180.62 | -0.232 | 180.62 | -0.233 | 180.53 | -0.329 | 180.61 | -0.293 | 180.58 | -0.252
180.58 | -0.268 | 180.64 | -0.232 | 180.63 | -0.233 | 180.55 | -0.329 | 180.63 | -0.293 | 180.6 | -0.252
180.6 | -0.268 | 180.66 | -0.232 | 180.65 | -0.233 | 180.57 | -0.329 | 180.64 | -0.293 | 180.62 | -0.252
180.62 | -0.268 | 180.67 | -0.232 | 180.67 | -0.233 | 180.58 | -0.329 | 180.66 | -0.293 | 180.63 | -0.252
180.63 | -0.268 | 180.69 | -0.232 | 180.69 | -0.233 | 180.6 | -0.329 | 180.68 | -0.293 | 180.65 | -0.252
180.65 | -0.268 | 180.7 | -0.232 | 180.7 | -0.233 | 180.62 | -0.329 | 180.69 | -0.293 | 180.66 | -0.252
180.67 | -0.268 | 180.72 | -0.232 | 180.72 | -0.233 | 180.64 | -0.329 | 180.71 | -0.293 | 180.68 | -0.252
180.68 | -0.268 | 180.74 | -0.232 | 180.74 | -0.233 | 180.65 | -0.329 | 180.73 | -0.293 | 180.7 | -0.252
180.7 | -0.268 | 180.76 | -0.232 | 180.75 | -0.233 | 180.67 | -0.329 | 180.74 | -0.293 | 180.72 | -0.252
180.72 | -0.268 | 180.77 | -0.232 | 180.77 | -0.233 | 180.69 | -0.33 | 180.76 | -0.293 | 180.73 | -0.252
180.73 | -0.268 | 180.79 | -0.232 | 180.79 | -0.233 | 180.7 | -0.33 | 180.78 | -0.293 | 180.75 | -0.252
180.75 | -0.268 | 180.8 | -0.232 | 180.8 | -0.233 | 180.72 | -0.33 | 180.79 | -0.293 | 180.77 | -0.252
180.77 | -0.268 | 180.82 | -0.232 | 180.82 | -0.233 | 180.74 | -0.33 | 180.81 | -0.293 | 180.78 | -0.252
180.78 | -0.268 | 180.84 | -0.232 | 180.84 | -0.233 | 180.75 | -0.33 | 180.83 | -0.293 | 180.8 | -0.252
180.8 | -0.268 | 180.86 | -0.232 | 180.85 | -0.233 | 180.77 | -0.33 | 180.84 | -0.293 | 180.82 | -0.252
180.82 | -0.268 | 180.87 | -0.232 | 180.87 | -0.233 | 180.79 | -0.33 | 180.86 | -0.293 | 180.83 | -0.252
180.83 | -0.268 | 180.89 | -0.232 | 180.89 | -0.233 | 180.8 | -0.33 | 180.88 | -0.293 | 180.85 | -0.252
180.85 | -0.268 | 180.91 | -0.232 | 180.9 | -0.233 | 180.82 | -0.33 | 180.89 | -0.293 | 180.87 | -0.252
180.87 | -0.268 | 180.92 | -0.232 | 180.92 | -0.233 | 180.83 | -0.33 | 180.91 | -0.293 | 180.88 | -0.252
180.88 | -0.268 | 180.94 | -0.232 | 180.93 | -0.233 | 180.85 | -0.33 | 180.93 | -0.293 | 180.9 | -0.252
180.9 | -0.268 | 180.96 | -0.232 | 180.95 | -0.233 | 180.87 | -0.33 | 180.94 | -0.293 | 180.92 | -0.252
180.92 | -0.267 | 180.97 | -0.232 | 180.97 | -0.233 | 180.88 | -0.33 | 180.96 | -0.293 | 180.93 | -0.252
180.93 | -0.267 | 180.99 | -0.232 | 180.99 | -0.233 | 180.9 | -0.33 | 180.98 | -0.293 | 180.95 | -0.252
180.95 | -0.267 | 181.01 | -0.232 | 181 | -0.233 | 180.92 | -0.33 | 180.99 | -0.293 | 180.97 | -0.252
180.97 | -0.267 | 181.02 | -0.232 | 181.02 | -0.233 | 180.94 | -0.33 | 181.01 | -0.293 | 180.98 | -0.252
180.98 | -0.267 | 181.04 | -0.232 | 181.04 | -0.233 | 180.95 | -0.33 | 181.03 | -0.293 | 181 | -0.252
181 | -0.267 | 181.06 | -0.232 | 181.05 | -0.233 | 180.97 | -0.33 | 181.04 | -0.293 | 181.02 | -0.252
181.02 | -0.267 | 181.07 | -0.232 | 181.07 | -0.233 | 180.99 | -0.33 | 181.06 | -0.293 | 181.03 | -0.252
181.03 | -0.267 | 181.09 | -0.232 | 181.08 | -0.233 | 181 | -0.33 | 181.08 | -0.293 | 181.05 | -0.252
181.05 | -0.267 | 181.11 | -0.232 | 181.1 | -0.233 | 181.02 | -0.33 | 181.09 | -0.293 | 181.07 | -0.252
181.07 | -0.267 | 181.12 | -0.232 | 181.12 | -0.233 | 181.04 | -0.33 | 181.11 | -0.293 | 181.08 | -0.252
181.09 | -0.267 | 181.14 | -0.232 | 181.13 | -0.233 | 181.05 | -0.33 | 181.13 | -0.293 | 181.1 | -0.252
181.1 | -0.267 | 181.16 | -0.232 | 181.15 | -0.233 | 181.07 | -0.33 | 181.14 | -0.293 | 181.12 | -0.252
181.12 | -0.267 | 181.17 | -0.232 | 181.17 | -0.233 | 181.09 | -0.33 | 181.16 | -0.293 | 181.13 | -0.252
181.13 | -0.267 | 181.19 | -0.232 | 181.19 | -0.233 | 181.1 | -0.33 | 181.18 | -0.293 | 181.15 | -0.252
181.15 | -0.267 | 181.21 | -0.232 | 181.2 | -0.233 | 181.12 | -0.33 | 181.19 | -0.293 | 181.17 | -0.252
181.17 | -0.267 | 181.22 | -0.232 | 181.22 | -0.233 | 181.14 | -0.33 | 181.21 | -0.293 | 181.18 | -0.252
181.18 | -0.267 | 181.24 | -0.232 | 181.24 | -0.233 | 181.15 | -0.33 | 181.23 | -0.293 | 181.2 | -0.252
181.2 | -0.267 | 181.26 | -0.232 | 181.25 | -0.233 | 181.17 | -0.33 | 181.24 | -0.293 | 181.22 | -0.252
181.22 | -0.267 | 181.27 | -0.232 | 181.27 | -0.233 | 181.19 | -0.33 | 181.26 | -0.293 | 181.23 | -0.252
181.23 | -0.267 | 181.29 | -0.232 | 181.28 | -0.233 | 181.2 | -0.33 | 181.28 | -0.293 | 181.25 | -0.252
181.25 | -0.267 | 181.31 | -0.232 | 181.3 | -0.233 | 181.22 | -0.33 | 181.29 | -0.293 | 181.27 | -0.252
181.27 | -0.267 | 181.32 | -0.232 | 181.32 | -0.233 | 181.24 | -0.33 | 181.31 | -0.293 | 181.28 | -0.252
181.28 | -0.267 | 181.34 | -0.232 | 181.34 | -0.233 | 181.25 | -0.33 | 181.33 | -0.293 | 181.3 | -0.252
181.3 | -0.267 | 181.36 | -0.232 | 181.35 | -0.233 | 181.27 | -0.33 | 181.34 | -0.293 | 181.32 | -0.252
181.32 | -0.267 | 181.37 | -0.232 | 181.37 | -0.233 | 181.29 | -0.33 | 181.36 | -0.293 | 181.33 | -0.252
181.33 | -0.267 | 181.39 | -0.233 | 181.38 | -0.233 | 181.3 | -0.33 | 181.38 | -0.293 | 181.35 | -0.252
181.35 | -0.267 | 181.4 | -0.233 | 181.4 | -0.233 | 181.32 | -0.33 | 181.39 | -0.293 | 181.37 | -0.252
181.37 | -0.267 | 181.42 | -0.233 | 181.42 | -0.233 | 181.34 | -0.33 | 181.41 | -0.293 | 181.38 | -0.252
181.39 | -0.267 | 181.44 | -0.233 | 181.43 | -0.233 | 181.35 | -0.33 | 181.43 | -0.293 | 181.4 | -0.252
181.4 | -0.267 | 181.46 | -0.233 | 181.45 | -0.233 | 181.37 | -0.33 | 181.44 | -0.293 | 181.42 | -0.252
181.42 | -0.267 | 181.47 | -0.233 | 181.47 | -0.233 | 181.39 | -0.33 | 181.46 | -0.293 | 181.43 | -0.252
181.43 | -0.267 | 181.49 | -0.233 | 181.48 | -0.233 | 181.4 | -0.33 | 181.48 | -0.293 | 181.45 | -0.252
181.45 | -0.267 | 181.5 | -0.233 | 181.5 | -0.233 | 181.42 | -0.33 | 181.49 | -0.293 | 181.47 | -0.252
181.47 | -0.267 | 181.52 | -0.233 | 181.52 | -0.233 | 181.44 | -0.33 | 181.51 | -0.293 | 181.48 | -0.252
181.48 | -0.267 | 181.54 | -0.233 | 181.54 | -0.233 | 181.45 | -0.33 | 181.53 | -0.293 | 181.5 | -0.253
181.5 | -0.267 | 181.56 | -0.233 | 181.55 | -0.233 | 181.47 | -0.33 | 181.54 | -0.293 | 181.52 | -0.253
181.52 | -0.267 | 181.57 | -0.233 | 181.57 | -0.233 | 181.49 | -0.33 | 181.56 | -0.294 | 181.53 | -0.253
181.53 | -0.267 | 181.59 | -0.233 | 181.58 | -0.233 | 181.5 | -0.33 | 181.58 | -0.294 | 181.55 | -0.253
181.55 | -0.267 | 181.61 | -0.233 | 181.6 | -0.233 | 181.52 | -0.33 | 181.59 | -0.294 | 181.57 | -0.253
181.57 | -0.267 | 181.62 | -0.233 | 181.62 | -0.233 | 181.54 | -0.33 | 181.61 | -0.294 | 181.58 | -0.253
181.58 | -0.267 | 181.64 | -0.233 | 181.63 | -0.233 | 181.55 | -0.33 | 181.63 | -0.294 | 181.6 | -0.253
181.6 | -0.267 | 181.66 | -0.233 | 181.65 | -0.233 | 181.57 | -0.33 | 181.65 | -0.294 | 181.62 | -0.253
181.62 | -0.267 | 181.67 | -0.233 | 181.67 | -0.233 | 181.59 | -0.33 | 181.66 | -0.294 | 181.63 | -0.253
181.63 | -0.267 | 181.69 | -0.233 | 181.69 | -0.233 | 181.6 | -0.33 | 181.68 | -0.294 | 181.65 | -0.253
181.65 | -0.267 | 181.71 | -0.233 | 181.7 | -0.233 | 181.62 | -0.33 | 181.69 | -0.294 | 181.67 | -0.253
181.67 | -0.267 | 181.72 | -0.233 | 181.72 | -0.233 | 181.64 | -0.33 | 181.71 | -0.294 | 181.68 | -0.253
181.68 | -0.267 | 181.74 | -0.233 | 181.74 | -0.233 | 181.65 | -0.33 | 181.73 | -0.294 | 181.7 | -0.253
181.7 | -0.267 | 181.76 | -0.233 | 181.75 | -0.233 | 181.67 | -0.33 | 181.74 | -0.294 | 181.72 | -0.253
181.72 | -0.267 | 181.77 | -0.233 | 181.77 | -0.233 | 181.69 | -0.33 | 181.76 | -0.294 | 181.73 | -0.253
181.73 | -0.267 | 181.79 | -0.233 | 181.78 | -0.233 | 181.7 | -0.33 | 181.78 | -0.294 | 181.75 | -0.253
181.75 | -0.267 | 181.8 | -0.233 | 181.8 | -0.233 | 181.72 | -0.33 | 181.79 | -0.294 | 181.77 | -0.253
181.77 | -0.267 | 181.82 | -0.233 | 181.82 | -0.233 | 181.74 | -0.33 | 181.81 | -0.294 | 181.78 | -0.253
181.79 | -0.267 | 181.84 | -0.233 | 181.84 | -0.233 | 181.75 | -0.33 | 181.83 | -0.294 | 181.8 | -0.253
181.8 | -0.267 | 181.85 | -0.233 | 181.85 | -0.233 | 181.77 | -0.33 | 181.84 | -0.294 | 181.82 | -0.253
181.82 | -0.267 | 181.87 | -0.233 | 181.87 | -0.233 | 181.79 | -0.33 | 181.86 | -0.294 | 181.83 | -0.253
181.83 | -0.267 | 181.89 | -0.233 | 181.88 | -0.233 | 181.8 | -0.33 | 181.88 | -0.294 | 181.85 | -0.253
181.85 | -0.267 | 181.91 | -0.233 | 181.9 | -0.233 | 181.82 | -0.33 | 181.9 | -0.294 | 181.87 | -0.253
181.87 | -0.267 | 181.92 | -0.233 | 181.92 | -0.233 | 181.84 | -0.33 | 181.91 | -0.294 | 181.88 | -0.253
181.88 | -0.267 | 181.94 | -0.233 | 181.93 | -0.233 | 181.85 | -0.33 | 181.93 | -0.294 | 181.9 | -0.253
181.9 | -0.267 | 181.95 | -0.233 | 181.95 | -0.233 | 181.87 | -0.33 | 181.94 | -0.294 | 181.92 | -0.253
181.92 | -0.267 | 181.97 | -0.233 | 181.97 | -0.233 | 181.89 | -0.33 | 181.96 | -0.294 | 181.93 | -0.253
181.93 | -0.267 | 181.99 | -0.233 | 181.98 | -0.233 | 181.9 | -0.33 | 181.98 | -0.294 | 181.95 | -0.253
181.95 | -0.267 | 182 | -0.233 | 182 | -0.233 | 181.92 | -0.33 | 182 | -0.294 | 181.97 | -0.253
181.97 | -0.267 | 182.02 | -0.233 | 182.02 | -0.233 | 181.94 | -0.33 | 182.01 | -0.294 | 181.98 | -0.253
181.98 | -0.267 | 182.04 | -0.233 | 182.04 | -0.233 | 181.95 | -0.33 | 182.03 | -0.294 | 182 | -0.253
182 | -0.267 | 182.06 | -0.233 | 182.05 | -0.233 | 181.97 | -0.33 | 182.04 | -0.294 | 182.02 | -0.253
182.02 | -0.267 | 182.07 | -0.233 | 182.07 | -0.233 | 181.99 | -0.331 | 182.06 | -0.294 | 182.03 | -0.253
182.03 | -0.267 | 182.09 | -0.233 | 182.09 | -0.233 | 182 | -0.331 | 182.08 | -0.294 | 182.05 | -0.253
182.05 | -0.266 | 182.1 | -0.233 | 182.1 | -0.233 | 182.02 | -0.331 | 182.09 | -0.294 | 182.07 | -0.253
182.07 | -0.266 | 182.12 | -0.233 | 182.12 | -0.233 | 182.04 | -0.331 | 182.11 | -0.294 | 182.08 | -0.253
182.08 | -0.266 | 182.14 | -0.233 | 182.14 | -0.233 | 182.05 | -0.331 | 182.13 | -0.294 | 182.1 | -0.253
182.1 | -0.266 | 182.16 | -0.233 | 182.15 | -0.233 | 182.07 | -0.331 | 182.14 | -0.294 | 182.12 | -0.253
182.12 | -0.266 | 182.17 | -0.233 | 182.17 | -0.233 | 182.09 | -0.331 | 182.16 | -0.294 | 182.13 | -0.253
182.13 | -0.266 | 182.19 | -0.233 | 182.18 | -0.233 | 182.1 | -0.331 | 182.18 | -0.294 | 182.15 | -0.253
182.15 | -0.266 | 182.21 | -0.233 | 182.2 | -0.233 | 182.12 | -0.331 | 182.19 | -0.294 | 182.17 | -0.253
182.17 | -0.266 | 182.22 | -0.233 | 182.22 | -0.233 | 182.14 | -0.331 | 182.21 | -0.294 | 182.18 | -0.253
182.18 | -0.266 | 182.24 | -0.233 | 182.24 | -0.233 | 182.15 | -0.331 | 182.23 | -0.294 | 182.2 | -0.253
182.2 | -0.266 | 182.26 | -0.233 | 182.25 | -0.233 | 182.17 | -0.331 | 182.24 | -0.294 | 182.22 | -0.253
182.22 | -0.266 | 182.27 | -0.233 | 182.27 | -0.233 | 182.19 | -0.331 | 182.26 | -0.294 | 182.23 | -0.253
182.23 | -0.266 | 182.29 | -0.233 | 182.28 | -0.233 | 182.2 | -0.331 | 182.28 | -0.294 | 182.25 | -0.253
182.25 | -0.266 | 182.3 | -0.233 | 182.3 | -0.233 | 182.22 | -0.331 | 182.29 | -0.294 | 182.27 | -0.253
182.27 | -0.266 | 182.32 | -0.233 | 182.32 | -0.233 | 182.24 | -0.331 | 182.31 | -0.294 | 182.28 | -0.253
182.29 | -0.266 | 182.34 | -0.233 | 182.33 | -0.233 | 182.25 | -0.331 | 182.33 | -0.294 | 182.3 | -0.253
182.3 | -0.266 | 182.35 | -0.233 | 182.35 | -0.233 | 182.27 | -0.331 | 182.34 | -0.294 | 182.32 | -0.253
182.32 | -0.266 | 182.37 | -0.233 | 182.37 | -0.233 | 182.29 | -0.331 | 182.36 | -0.294 | 182.33 | -0.253
182.33 | -0.266 | 182.39 | -0.233 | 182.39 | -0.233 | 182.3 | -0.331 | 182.38 | -0.294 | 182.35 | -0.253
182.35 | -0.266 | 182.41 | -0.233 | 182.4 | -0.233 | 182.32 | -0.331 | 182.39 | -0.294 | 182.37 | -0.253
182.37 | -0.266 | 182.42 | -0.233 | 182.42 | -0.233 | 182.34 | -0.331 | 182.41 | -0.294 | 182.38 | -0.253
182.38 | -0.266 | 182.44 | -0.233 | 182.44 | -0.233 | 182.35 | -0.331 | 182.43 | -0.294 | 182.4 | -0.253
182.4 | -0.266 | 182.45 | -0.233 | 182.45 | -0.233 | 182.37 | -0.331 | 182.44 | -0.294 | 182.42 | -0.253
182.42 | -0.266 | 182.47 | -0.233 | 182.47 | -0.233 | 182.39 | -0.331 | 182.46 | -0.294 | 182.43 | -0.253
182.43 | -0.266 | 182.49 | -0.233 | 182.48 | -0.233 | 182.4 | -0.331 | 182.48 | -0.294 | 182.45 | -0.253
182.45 | -0.266 | 182.5 | -0.233 | 182.5 | -0.233 | 182.42 | -0.331 | 182.49 | -0.294 | 182.47 | -0.253
182.47 | -0.266 | 182.52 | -0.233 | 182.52 | -0.233 | 182.44 | -0.331 | 182.51 | -0.294 | 182.48 | -0.253
182.48 | -0.266 | 182.54 | -0.233 | 182.54 | -0.233 | 182.45 | -0.331 | 182.53 | -0.294 | 182.5 | -0.253
182.5 | -0.266 | 182.56 | -0.233 | 182.55 | -0.233 | 182.47 | -0.331 | 182.54 | -0.294 | 182.52 | -0.253
182.52 | -0.266 | 182.57 | -0.233 | 182.57 | -0.233 | 182.49 | -0.331 | 182.56 | -0.294 | 182.53 | -0.253
182.53 | -0.266 | 182.59 | -0.233 | 182.59 | -0.233 | 182.5 | -0.331 | 182.58 | -0.294 | 182.55 | -0.253
182.55 | -0.266 | 182.6 | -0.233 | 182.6 | -0.233 | 182.52 | -0.331 | 182.59 | -0.294 | 182.57 | -0.253
182.57 | -0.266 | 182.62 | -0.233 | 182.62 | -0.233 | 182.54 | -0.331 | 182.61 | -0.294 | 182.58 | -0.253
182.58 | -0.266 | 182.64 | -0.233 | 182.63 | -0.233 | 182.55 | -0.331 | 182.63 | -0.294 | 182.6 | -0.253
182.6 | -0.266 | 182.65 | -0.233 | 182.65 | -0.233 | 182.57 | -0.331 | 182.64 | -0.294 | 182.62 | -0.253
182.62 | -0.266 | 182.67 | -0.233 | 182.67 | -0.233 | 182.59 | -0.331 | 182.66 | -0.294 | 182.63 | -0.253
182.63 | -0.266 | 182.69 | -0.233 | 182.69 | -0.233 | 182.6 | -0.331 | 182.68 | -0.294 | 182.65 | -0.253
182.65 | -0.266 | 182.7 | -0.233 | 182.7 | -0.233 | 182.62 | -0.331 | 182.69 | -0.294 | 182.67 | -0.253
182.67 | -0.266 | 182.72 | -0.233 | 182.72 | -0.233 | 182.64 | -0.331 | 182.71 | -0.294 | 182.68 | -0.253
182.69 | -0.266 | 182.74 | -0.233 | 182.73 | -0.233 | 182.65 | -0.331 | 182.73 | -0.294 | 182.7 | -0.253
182.7 | -0.266 | 182.75 | -0.233 | 182.75 | -0.233 | 182.67 | -0.331 | 182.74 | -0.294 | 182.72 | -0.253
182.72 | -0.266 | 182.77 | -0.233 | 182.77 | -0.233 | 182.69 | -0.331 | 182.76 | -0.294 | 182.73 | -0.253
182.74 | -0.266 | 182.79 | -0.233 | 182.78 | -0.233 | 182.7 | -0.331 | 182.78 | -0.294 | 182.75 | -0.253
182.75 | -0.266 | 182.8 | -0.233 | 182.8 | -0.233 | 182.72 | -0.331 | 182.79 | -0.294 | 182.77 | -0.253
182.77 | -0.266 | 182.82 | -0.233 | 182.82 | -0.233 | 182.74 | -0.331 | 182.81 | -0.294 | 182.78 | -0.253
182.79 | -0.266 | 182.84 | -0.233 | 182.84 | -0.233 | 182.75 | -0.331 | 182.83 | -0.294 | 182.8 | -0.253
182.8 | -0.266 | 182.85 | -0.233 | 182.85 | -0.233 | 182.77 | -0.331 | 182.84 | -0.294 | 182.82 | -0.253
182.82 | -0.266 | 182.87 | -0.233 | 182.87 | -0.233 | 182.79 | -0.331 | 182.86 | -0.294 | 182.83 | -0.253
182.83 | -0.266 | 182.89 | -0.233 | 182.89 | -0.233 | 182.8 | -0.331 | 182.88 | -0.294 | 182.85 | -0.253
182.85 | -0.266 | 182.9 | -0.233 | 182.9 | -0.233 | 182.82 | -0.331 | 182.89 | -0.294 | 182.87 | -0.253
182.87 | -0.266 | 182.92 | -0.233 | 182.92 | -0.233 | 182.84 | -0.331 | 182.91 | -0.294 | 182.88 | -0.253
182.88 | -0.266 | 182.94 | -0.233 | 182.94 | -0.233 | 182.85 | -0.331 | 182.93 | -0.294 | 182.9 | -0.253
182.9 | -0.266 | 182.95 | -0.233 | 182.95 | -0.233 | 182.87 | -0.331 | 182.94 | -0.294 | 182.92 | -0.253
182.92 | -0.266 | 182.97 | -0.233 | 182.97 | -0.233 | 182.89 | -0.331 | 182.96 | -0.294 | 182.93 | -0.253
182.93 | -0.266 | 182.99 | -0.233 | 182.99 | -0.233 | 182.9 | -0.331 | 182.98 | -0.294 | 182.95 | -0.253
182.95 | -0.266 | 183 | -0.233 | 183 | -0.233 | 182.92 | -0.331 | 182.99 | -0.294 | 182.96 | -0.253
182.97 | -0.266 | 183.02 | -0.233 | 183.02 | -0.233 | 182.94 | -0.331 | 183.01 | -0.294 | 182.98 | -0.253
182.98 | -0.266 | 183.04 | -0.233 | 183.04 | -0.233 | 182.95 | -0.331 | 183.03 | -0.294 | 183 | -0.253
183 | -0.266 | 183.05 | -0.233 | 183.05 | -0.233 | 182.97 | -0.331 | 183.04 | -0.294 | 183.02 | -0.253
183.02 | -0.266 | 183.07 | -0.233 | 183.07 | -0.233 | 182.99 | -0.331 | 183.06 | -0.294 | 183.03 | -0.253
183.03 | -0.266 | 183.09 | -0.233 | 183.09 | -0.233 | 183 | -0.331 | 183.08 | -0.294 | 183.05 | -0.253
183.05 | -0.266 | 183.1 | -0.233 | 183.1 | -0.233 | 183.02 | -0.331 | 183.09 | -0.294 | 183.07 | -0.253
183.07 | -0.266 | 183.12 | -0.233 | 183.12 | -0.233 | 183.04 | -0.331 | 183.11 | -0.294 | 183.08 | -0.253
183.08 | -0.266 | 183.14 | -0.233 | 183.14 | -0.233 | 183.05 | -0.331 | 183.13 | -0.294 | 183.1 | -0.253
183.1 | -0.266 | 183.15 | -0.233 | 183.15 | -0.233 | 183.07 | -0.331 | 183.14 | -0.294 | 183.11 | -0.253
183.12 | -0.266 | 183.17 | -0.233 | 183.17 | -0.233 | 183.09 | -0.331 | 183.16 | -0.294 | 183.13 | -0.253
183.13 | -0.266 | 183.19 | -0.233 | 183.19 | -0.233 | 183.1 | -0.331 | 183.18 | -0.294 | 183.15 | -0.253
183.15 | -0.266 | 183.2 | -0.233 | 183.2 | -0.233 | 183.12 | -0.331 | 183.19 | -0.294 | 183.17 | -0.253
183.17 | -0.266 | 183.22 | -0.233 | 183.22 | -0.233 | 183.14 | -0.331 | 183.21 | -0.294 | 183.18 | -0.253
183.18 | -0.266 | 183.24 | -0.233 | 183.24 | -0.233 | 183.15 | -0.331 | 183.23 | -0.294 | 183.2 | -0.253
183.2 | -0.266 | 183.25 | -0.233 | 183.25 | -0.233 | 183.17 | -0.331 | 183.24 | -0.294 | 183.22 | -0.253
183.22 | -0.266 | 183.27 | -0.233 | 183.27 | -0.233 | 183.19 | -0.331 | 183.26 | -0.294 | 183.23 | -0.253
183.23 | -0.266 | 183.29 | -0.233 | 183.29 | -0.233 | 183.2 | -0.331 | 183.28 | -0.294 | 183.25 | -0.253
183.25 | -0.266 | 183.3 | -0.233 | 183.3 | -0.233 | 183.22 | -0.331 | 183.29 | -0.294 | 183.27 | -0.253
183.27 | -0.266 | 183.32 | -0.233 | 183.32 | -0.233 | 183.24 | -0.331 | 183.31 | -0.294 | 183.28 | -0.253
183.28 | -0.266 | 183.34 | -0.233 | 183.33 | -0.233 | 183.25 | -0.331 | 183.33 | -0.294 | 183.3 | -0.253
183.3 | -0.266 | 183.35 | -0.233 | 183.35 | -0.233 | 183.27 | -0.331 | 183.34 | -0.294 | 183.32 | -0.253
183.32 | -0.266 | 183.37 | -0.233 | 183.37 | -0.233 | 183.29 | -0.331 | 183.36 | -0.294 | 183.33 | -0.253
183.33 | -0.266 | 183.39 | -0.233 | 183.38 | -0.233 | 183.3 | -0.331 | 183.38 | -0.294 | 183.35 | -0.253
183.35 | -0.266 | 183.4 | -0.233 | 183.4 | -0.233 | 183.32 | -0.331 | 183.39 | -0.294 | 183.37 | -0.253
183.37 | -0.266 | 183.42 | -0.233 | 183.42 | -0.233 | 183.34 | -0.331 | 183.41 | -0.294 | 183.38 | -0.253
183.38 | -0.266 | 183.44 | -0.233 | 183.44 | -0.233 | 183.35 | -0.331 | 183.43 | -0.294 | 183.4 | -0.253
183.4 | -0.266 | 183.45 | -0.233 | 183.45 | -0.233 | 183.37 | -0.331 | 183.44 | -0.294 | 183.42 | -0.253
183.42 | -0.266 | 183.47 | -0.233 | 183.47 | -0.233 | 183.39 | -0.331 | 183.46 | -0.294 | 183.43 | -0.253
183.43 | -0.266 | 183.49 | -0.233 | 183.49 | -0.233 | 183.4 | -0.331 | 183.48 | -0.294 | 183.45 | -0.253
183.45 | -0.266 | 183.5 | -0.233 | 183.5 | -0.233 | 183.42 | -0.331 | 183.49 | -0.294 | 183.47 | -0.253
183.47 | -0.266 | 183.52 | -0.233 | 183.52 | -0.233 | 183.44 | -0.331 | 183.51 | -0.294 | 183.48 | -0.253
183.48 | -0.266 | 183.54 | -0.233 | 183.54 | -0.233 | 183.45 | -0.331 | 183.53 | -0.294 | 183.5 | -0.253
183.5 | -0.266 | 183.55 | -0.233 | 183.55 | -0.233 | 183.47 | -0.331 | 183.54 | -0.294 | 183.52 | -0.253
183.52 | -0.266 | 183.57 | -0.233 | 183.57 | -0.233 | 183.49 | -0.332 | 183.56 | -0.294 | 183.53 | -0.253
183.53 | -0.266 | 183.59 | -0.233 | 183.59 | -0.233 | 183.5 | -0.332 | 183.58 | -0.294 | 183.55 | -0.253
183.55 | -0.266 | 183.6 | -0.233 | 183.6 | -0.233 | 183.52 | -0.332 | 183.59 | -0.294 | 183.57 | -0.253
183.57 | -0.266 | 183.62 | -0.233 | 183.62 | -0.233 | 183.54 | -0.332 | 183.61 | -0.294 | 183.58 | -0.253
183.58 | -0.266 | 183.64 | -0.233 | 183.64 | -0.233 | 183.55 | -0.332 | 183.63 | -0.294 | 183.6 | -0.253
183.6 | -0.266 | 183.65 | -0.233 | 183.65 | -0.233 | 183.57 | -0.332 | 183.64 | -0.294 | 183.62 | -0.253
183.62 | -0.266 | 183.67 | -0.233 | 183.67 | -0.233 | 183.59 | -0.332 | 183.66 | -0.294 | 183.63 | -0.253
183.63 | -0.266 | 183.69 | -0.233 | 183.69 | -0.233 | 183.6 | -0.332 | 183.68 | -0.294 | 183.65 | -0.253
183.65 | -0.266 | 183.7 | -0.233 | 183.7 | -0.233 | 183.62 | -0.332 | 183.69 | -0.294 | 183.67 | -0.253
183.67 | -0.266 | 183.72 | -0.233 | 183.72 | -0.233 | 183.64 | -0.332 | 183.71 | -0.294 | 183.68 | -0.253
183.68 | -0.266 | 183.74 | -0.233 | 183.74 | -0.233 | 183.65 | -0.332 | 183.73 | -0.294 | 183.7 | -0.253
183.7 | -0.266 | 183.75 | -0.233 | 183.75 | -0.233 | 183.67 | -0.332 | 183.74 | -0.294 | 183.72 | -0.253
183.72 | -0.266 | 183.77 | -0.233 | 183.77 | -0.233 | 183.69 | -0.332 | 183.76 | -0.294 | 183.73 | -0.253
183.73 | -0.266 | 183.79 | -0.233 | 183.79 | -0.233 | 183.7 | -0.332 | 183.78 | -0.294 | 183.75 | -0.253
183.75 | -0.266 | 183.8 | -0.233 | 183.8 | -0.233 | 183.72 | -0.332 | 183.79 | -0.294 | 183.77 | -0.253
183.77 | -0.266 | 183.82 | -0.233 | 183.82 | -0.233 | 183.74 | -0.332 | 183.81 | -0.295 | 183.78 | -0.253
183.78 | -0.266 | 183.84 | -0.233 | 183.84 | -0.233 | 183.75 | -0.332 | 183.83 | -0.295 | 183.8 | -0.253
183.8 | -0.266 | 183.85 | -0.233 | 183.85 | -0.233 | 183.77 | -0.332 | 183.84 | -0.295 | 183.82 | -0.253
183.82 | -0.266 | 183.87 | -0.233 | 183.87 | -0.233 | 183.79 | -0.332 | 183.86 | -0.295 | 183.83 | -0.253
183.83 | -0.266 | 183.89 | -0.233 | 183.89 | -0.233 | 183.8 | -0.332 | 183.88 | -0.295 | 183.85 | -0.253
183.85 | -0.266 | 183.9 | -0.233 | 183.9 | -0.233 | 183.82 | -0.332 | 183.89 | -0.295 | 183.87 | -0.253
183.87 | -0.266 | 183.92 | -0.233 | 183.92 | -0.233 | 183.84 | -0.332 | 183.91 | -0.295 | 183.88 | -0.253
183.88 | -0.266 | 183.94 | -0.233 | 183.94 | -0.233 | 183.85 | -0.332 | 183.93 | -0.295 | 183.9 | -0.253
183.9 | -0.266 | 183.95 | -0.233 | 183.95 | -0.233 | 183.87 | -0.332 | 183.94 | -0.295 | 183.92 | -0.253
183.92 | -0.266 | 183.97 | -0.233 | 183.97 | -0.233 | 183.89 | -0.332 | 183.96 | -0.295 | 183.93 | -0.253
183.93 | -0.266 | 183.99 | -0.233 | 183.99 | -0.233 | 183.9 | -0.332 | 183.98 | -0.295 | 183.95 | -0.253
183.95 | -0.266 | 184 | -0.233 | 184 | -0.233 | 183.92 | -0.332 | 183.99 | -0.295 | 183.97 | -0.253
183.97 | -0.266 | 184.02 | -0.233 | 184.02 | -0.233 | 183.94 | -0.332 | 184.01 | -0.295 | 183.98 | -0.253
183.98 | -0.266 | 184.04 | -0.233 | 184.04 | -0.233 | 183.95 | -0.332 | 184.03 | -0.295 | 184 | -0.253
184 | -0.266 | 184.05 | -0.233 | 184.05 | -0.233 | 183.97 | -0.332 | 184.04 | -0.295 | 184.02 | -0.253
184.02 | -0.266 | 184.07 | -0.233 | 184.07 | -0.233 | 183.99 | -0.332 | 184.06 | -0.295 | 184.03 | -0.253
184.03 | -0.266 | 184.09 | -0.233 | 184.09 | -0.233 | 184 | -0.332 | 184.08 | -0.295 | 184.05 | -0.253
184.05 | -0.266 | 184.1 | -0.233 | 184.1 | -0.233 | 184.02 | -0.332 | 184.09 | -0.295 | 184.07 | -0.253
184.07 | -0.266 | 184.12 | -0.233 | 184.12 | -0.233 | 184.04 | -0.332 | 184.11 | -0.295 | 184.08 | -0.253
184.08 | -0.266 | 184.14 | -0.233 | 184.14 | -0.233 | 184.05 | -0.332 | 184.13 | -0.295 | 184.1 | -0.253
184.1 | -0.266 | 184.16 | -0.233 | 184.15 | -0.233 | 184.07 | -0.332 | 184.14 | -0.295 | 184.12 | -0.253
184.12 | -0.266 | 184.17 | -0.233 | 184.17 | -0.233 | 184.09 | -0.332 | 184.16 | -0.295 | 184.13 | -0.253
184.13 | -0.266 | 184.19 | -0.233 | 184.19 | -0.233 | 184.1 | -0.332 | 184.18 | -0.295 | 184.15 | -0.253
184.15 | -0.266 | 184.21 | -0.233 | 184.2 | -0.233 | 184.12 | -0.332 | 184.19 | -0.295 | 184.17 | -0.253
184.17 | -0.266 | 184.22 | -0.233 | 184.22 | -0.233 | 184.14 | -0.332 | 184.21 | -0.295 | 184.18 | -0.253
184.18 | -0.266 | 184.24 | -0.233 | 184.24 | -0.233 | 184.15 | -0.332 | 184.23 | -0.295 | 184.2 | -0.253
184.2 | -0.266 | 184.25 | -0.233 | 184.25 | -0.233 | 184.17 | -0.332 | 184.24 | -0.295 | 184.22 | -0.253
184.22 | -0.266 | 184.27 | -0.233 | 184.27 | -0.233 | 184.19 | -0.332 | 184.26 | -0.295 | 184.23 | -0.253
184.23 | -0.266 | 184.29 | -0.233 | 184.29 | -0.233 | 184.2 | -0.332 | 184.28 | -0.295 | 184.25 | -0.253
184.25 | -0.266 | 184.3 | -0.233 | 184.3 | -0.233 | 184.22 | -0.332 | 184.29 | -0.295 | 184.27 | -0.253
184.27 | -0.266 | 184.32 | -0.233 | 184.32 | -0.233 | 184.24 | -0.332 | 184.31 | -0.295 | 184.28 | -0.253
184.28 | -0.266 | 184.34 | -0.233 | 184.34 | -0.233 | 184.25 | -0.332 | 184.33 | -0.295 | 184.3 | -0.253
184.3 | -0.266 | 184.35 | -0.233 | 184.35 | -0.233 | 184.27 | -0.332 | 184.34 | -0.295 | 184.32 | -0.253
184.32 | -0.266 | 184.37 | -0.233 | 184.37 | -0.233 | 184.29 | -0.332 | 184.36 | -0.295 | 184.33 | -0.253
184.33 | -0.266 | 184.39 | -0.233 | 184.39 | -0.233 | 184.3 | -0.332 | 184.38 | -0.295 | 184.35 | -0.253
184.35 | -0.266 | 184.41 | -0.233 | 184.4 | -0.233 | 184.32 | -0.332 | 184.39 | -0.295 | 184.37 | -0.253
184.37 | -0.266 | 184.42 | -0.233 | 184.42 | -0.233 | 184.34 | -0.332 | 184.41 | -0.295 | 184.38 | -0.253
184.38 | -0.266 | 184.44 | -0.233 | 184.44 | -0.233 | 184.35 | -0.332 | 184.43 | -0.295 | 184.4 | -0.253
184.4 | -0.266 | 184.46 | -0.233 | 184.45 | -0.233 | 184.37 | -0.332 | 184.44 | -0.295 | 184.42 | -0.253
184.42 | -0.266 | 184.47 | -0.233 | 184.47 | -0.233 | 184.39 | -0.332 | 184.46 | -0.295 | 184.43 | -0.253
184.43 | -0.266 | 184.49 | -0.233 | 184.49 | -0.233 | 184.4 | -0.332 | 184.48 | -0.295 | 184.45 | -0.253
184.45 | -0.266 | 184.5 | -0.233 | 184.5 | -0.233 | 184.42 | -0.332 | 184.49 | -0.295 | 184.47 | -0.253
184.47 | -0.266 | 184.52 | -0.233 | 184.52 | -0.233 | 184.44 | -0.332 | 184.51 | -0.295 | 184.48 | -0.253
184.49 | -0.266 | 184.54 | -0.233 | 184.54 | -0.233 | 184.45 | -0.332 | 184.53 | -0.295 | 184.5 | -0.253
184.5 | -0.266 | 184.56 | -0.233 | 184.55 | -0.233 | 184.47 | -0.332 | 184.54 | -0.295 | 184.52 | -0.253
184.52 | -0.266 | 184.57 | -0.233 | 184.57 | -0.233 | 184.49 | -0.332 | 184.56 | -0.295 | 184.53 | -0.254
184.53 | -0.266 | 184.59 | -0.233 | 184.59 | -0.233 | 184.5 | -0.332 | 184.58 | -0.295 | 184.55 | -0.254
184.55 | -0.266 | 184.6 | -0.233 | 184.6 | -0.233 | 184.52 | -0.332 | 184.59 | -0.295 | 184.57 | -0.254
184.57 | -0.266 | 184.62 | -0.233 | 184.62 | -0.233 | 184.54 | -0.332 | 184.61 | -0.295 | 184.58 | -0.254
184.58 | -0.266 | 184.64 | -0.233 | 184.64 | -0.233 | 184.55 | -0.332 | 184.63 | -0.295 | 184.6 | -0.254
184.6 | -0.266 | 184.66 | -0.233 | 184.65 | -0.233 | 184.57 | -0.332 | 184.64 | -0.295 | 184.62 | -0.254
184.62 | -0.266 | 184.67 | -0.233 | 184.67 | -0.233 | 184.59 | -0.332 | 184.66 | -0.295 | 184.63 | -0.254
184.63 | -0.266 | 184.69 | -0.233 | 184.69 | -0.233 | 184.6 | -0.332 | 184.68 | -0.295 | 184.65 | -0.254
184.65 | -0.266 | 184.71 | -0.233 | 184.7 | -0.233 | 184.62 | -0.332 | 184.69 | -0.295 | 184.67 | -0.254
184.67 | -0.266 | 184.72 | -0.233 | 184.72 | -0.234 | 184.64 | -0.332 | 184.71 | -0.295 | 184.68 | -0.254
184.68 | -0.266 | 184.74 | -0.233 | 184.74 | -0.234 | 184.65 | -0.332 | 184.73 | -0.295 | 184.7 | -0.254
184.7 | -0.266 | 184.76 | -0.233 | 184.75 | -0.234 | 184.67 | -0.332 | 184.74 | -0.295 | 184.72 | -0.254
184.72 | -0.266 | 184.77 | -0.233 | 184.77 | -0.234 | 184.69 | -0.332 | 184.76 | -0.295 | 184.73 | -0.254
184.73 | -0.266 | 184.79 | -0.233 | 184.79 | -0.233 | 184.7 | -0.332 | 184.78 | -0.295 | 184.75 | -0.254
184.75 | -0.266 | 184.81 | -0.233 | 184.8 | -0.233 | 184.72 | -0.332 | 184.79 | -0.295 | 184.77 | -0.254
184.77 | -0.266 | 184.82 | -0.233 | 184.82 | -0.234 | 184.74 | -0.332 | 184.81 | -0.295 | 184.78 | -0.254
184.78 | -0.266 | 184.84 | -0.233 | 184.84 | -0.234 | 184.75 | -0.332 | 184.83 | -0.295 | 184.8 | -0.254
184.8 | -0.266 | 184.85 | -0.233 | 184.85 | -0.234 | 184.77 | -0.332 | 184.84 | -0.295 | 184.82 | -0.254
184.82 | -0.266 | 184.87 | -0.233 | 184.87 | -0.234 | 184.79 | -0.332 | 184.86 | -0.295 | 184.83 | -0.254
184.83 | -0.266 | 184.89 | -0.233 | 184.89 | -0.234 | 184.8 | -0.332 | 184.88 | -0.295 | 184.85 | -0.254
184.85 | -0.266 | 184.91 | -0.233 | 184.9 | -0.234 | 184.82 | -0.332 | 184.89 | -0.295 | 184.87 | -0.254
184.87 | -0.266 | 184.92 | -0.233 | 184.92 | -0.234 | 184.84 | -0.332 | 184.91 | -0.295 | 184.88 | -0.254
184.88 | -0.266 | 184.94 | -0.233 | 184.94 | -0.234 | 184.85 | -0.332 | 184.93 | -0.295 | 184.9 | -0.254
184.9 | -0.266 | 184.95 | -0.233 | 184.95 | -0.234 | 184.87 | -0.332 | 184.94 | -0.295 | 184.92 | -0.254
184.92 | -0.266 | 184.97 | -0.233 | 184.97 | -0.234 | 184.88 | -0.332 | 184.96 | -0.295 | 184.93 | -0.254
184.93 | -0.266 | 184.99 | -0.233 | 184.99 | -0.234 | 184.9 | -0.332 | 184.98 | -0.295 | 184.95 | -0.254
184.95 | -0.266 | 185.01 | -0.233 | 185 | -0.234 | 184.92 | -0.332 | 184.99 | -0.295 | 184.97 | -0.254
184.97 | -0.266 | 185.02 | -0.233 | 185.02 | -0.234 | 184.94 | -0.332 | 185.01 | -0.295 | 184.98 | -0.254
184.99 | -0.266 | 185.04 | -0.233 | 185.04 | -0.234 | 184.95 | -0.332 | 185.03 | -0.295 | 185 | -0.254
185 | -0.266 | 185.06 | -0.233 | 185.05 | -0.234 | 184.97 | -0.332 | 185.04 | -0.295 | 185.02 | -0.254
185.02 | -0.266 | 185.07 | -0.233 | 185.07 | -0.234 | 184.99 | -0.332 | 185.06 | -0.295 | 185.03 | -0.254
185.03 | -0.266 | 185.09 | -0.233 | 185.09 | -0.234 | 185 | -0.332 | 185.08 | -0.295 | 185.05 | -0.254
185.05 | -0.266 | 185.1 | -0.233 | 185.1 | -0.234 | 185.02 | -0.333 | 185.09 | -0.295 | 185.07 | -0.254
185.07 | -0.266 | 185.12 | -0.233 | 185.12 | -0.234 | 185.04 | -0.333 | 185.11 | -0.295 | 185.08 | -0.254
185.08 | -0.266 | 185.14 | -0.233 | 185.14 | -0.234 | 185.05 | -0.333 | 185.13 | -0.295 | 185.1 | -0.254
185.1 | -0.266 | 185.15 | -0.233 | 185.15 | -0.234 | 185.07 | -0.333 | 185.14 | -0.295 | 185.12 | -0.254
185.12 | -0.266 | 185.17 | -0.233 | 185.17 | -0.234 | 185.09 | -0.333 | 185.16 | -0.295 | 185.13 | -0.254
185.13 | -0.266 | 185.19 | -0.233 | 185.19 | -0.234 | 185.1 | -0.333 | 185.18 | -0.295 | 185.15 | -0.254
185.15 | -0.266 | 185.2 | -0.235 | 185.2 | -0.234 | 185.12 | -0.333 | 185.19 | -0.295 | 185.17 | -0.254
185.17 | -0.266 | 185.22 | -0.239 | 185.22 | -0.234 | 185.14 | -0.333 | 185.21 | -0.295 | 185.18 | -0.254
185.18 | -0.266 | 185.24 | -0.25 | 185.24 | -0.234 | 185.15 | -0.333 | 185.23 | -0.295 | 185.2 | -0.254
185.2 | -0.266 | 185.25 | -0.261 | 185.25 | -0.234 | 185.17 | -0.333 | 185.24 | -0.295 | 185.22 | -0.254
185.22 | -0.266 | 185.27 | -0.269 | 185.27 | -0.234 | 185.19 | -0.333 | 185.26 | -0.295 | 185.23 | -0.254
185.23 | -0.266 | 185.29 | -0.276 | 185.29 | -0.234 | 185.2 | -0.333 | 185.28 | -0.295 | 185.25 | -0.254
185.25 | -0.266 | 185.3 | -0.283 | 185.3 | -0.234 | 185.22 | -0.333 | 185.29 | -0.295 | 185.27 | -0.254
185.27 | -0.266 | 185.32 | -0.288 | 185.32 | -0.234 | 185.24 | -0.333 | 185.31 | -0.295 | 185.28 | -0.254
185.28 | -0.266 | 185.34 | -0.292 | 185.34 | -0.234 | 185.25 | -0.333 | 185.33 | -0.295 | 185.3 | -0.254
185.3 | -0.266 | 185.35 | -0.293 | 185.35 | -0.234 | 185.27 | -0.333 | 185.34 | -0.295 | 185.32 | -0.254
185.32 | -0.266 | 185.37 | -0.292 | 185.37 | -0.234 | 185.29 | -0.333 | 185.36 | -0.295 | 185.33 | -0.254
185.33 | -0.266 | 185.39 | -0.289 | 185.39 | -0.234 | 185.3 | -0.333 | 185.38 | -0.295 | 185.35 | -0.254
185.35 | -0.266 | 185.4 | -0.286 | 185.4 | -0.234 | 185.32 | -0.333 | 185.39 | -0.295 | 185.37 | -0.254
185.37 | -0.266 | 185.42 | -0.282 | 185.42 | -0.234 | 185.34 | -0.333 | 185.41 | -0.295 | 185.38 | -0.254
185.38 | -0.266 | 185.43 | -0.278 | 185.44 | -0.234 | 185.35 | -0.333 | 185.43 | -0.295 | 185.4 | -0.254
185.4 | -0.266 | 185.45 | -0.275 | 185.45 | -0.234 | 185.37 | -0.333 | 185.44 | -0.295 | 185.42 | -0.254
185.42 | -0.266 | 185.47 | -0.269 | 185.47 | -0.234 | 185.39 | -0.333 | 185.46 | -0.295 | 185.43 | -0.254
185.43 | -0.266 | 185.48 | -0.267 | 185.49 | -0.234 | 185.4 | -0.333 | 185.48 | -0.295 | 185.45 | -0.254
185.45 | -0.266 | 185.5 | -0.267 | 185.5 | -0.234 | 185.42 | -0.333 | 185.49 | -0.295 | 185.47 | -0.254
185.47 | -0.266 | 185.52 | -0.266 | 185.52 | -0.234 | 185.44 | -0.333 | 185.51 | -0.295 | 185.48 | -0.254
185.48 | -0.266 | 185.53 | -0.265 | 185.54 | -0.234 | 185.45 | -0.333 | 185.53 | -0.295 | 185.5 | -0.254
185.5 | -0.266 | 185.55 | -0.264 | 185.55 | -0.234 | 185.47 | -0.333 | 185.54 | -0.295 | 185.52 | -0.254
185.52 | -0.266 | 185.57 | -0.263 | 185.57 | -0.234 | 185.49 | -0.333 | 185.56 | -0.295 | 185.53 | -0.254
185.53 | -0.266 | 185.58 | -0.262 | 185.59 | -0.234 | 185.5 | -0.333 | 185.58 | -0.295 | 185.55 | -0.254
185.55 | -0.266 | 185.6 | -0.26 | 185.6 | -0.234 | 185.52 | -0.333 | 185.6 | -0.295 | 185.57 | -0.254
185.57 | -0.266 | 185.62 | -0.259 | 185.62 | -0.234 | 185.54 | -0.333 | 185.61 | -0.295 | 185.58 | -0.254
185.58 | -0.266 | 185.64 | -0.259 | 185.64 | -0.234 | 185.55 | -0.333 | 185.63 | -0.295 | 185.6 | -0.254
185.6 | -0.266 | 185.65 | -0.258 | 185.65 | -0.234 | 185.57 | -0.333 | 185.64 | -0.295 | 185.62 | -0.254
185.62 | -0.266 | 185.67 | -0.257 | 185.67 | -0.234 | 185.59 | -0.333 | 185.66 | -0.295 | 185.63 | -0.254
185.64 | -0.266 | 185.68 | -0.257 | 185.69 | -0.234 | 185.6 | -0.333 | 185.68 | -0.295 | 185.65 | -0.254
185.65 | -0.266 | 185.7 | -0.257 | 185.7 | -0.234 | 185.62 | -0.333 | 185.7 | -0.295 | 185.67 | -0.254
185.67 | -0.266 | 185.72 | -0.257 | 185.72 | -0.234 | 185.64 | -0.333 | 185.71 | -0.295 | 185.68 | -0.254
185.68 | -0.266 | 185.73 | -0.257 | 185.74 | -0.234 | 185.65 | -0.333 | 185.73 | -0.295 | 185.7 | -0.254
185.7 | -0.266 | 185.75 | -0.257 | 185.75 | -0.234 | 185.67 | -0.333 | 185.74 | -0.295 | 185.72 | -0.254
185.72 | -0.266 | 185.77 | -0.257 | 185.77 | -0.234 | 185.69 | -0.333 | 185.76 | -0.295 | 185.73 | -0.254
185.73 | -0.266 | 185.78 | -0.257 | 185.79 | -0.234 | 185.7 | -0.333 | 185.78 | -0.295 | 185.75 | -0.254
185.75 | -0.266 | 185.8 | -0.257 | 185.8 | -0.234 | 185.72 | -0.333 | 185.79 | -0.295 | 185.77 | -0.254
185.77 | -0.266 | 185.82 | -0.257 | 185.82 | -0.234 | 185.74 | -0.333 | 185.81 | -0.295 | 185.78 | -0.254
185.79 | -0.266 | 185.84 | -0.256 | 185.84 | -0.234 | 185.75 | -0.333 | 185.83 | -0.295 | 185.8 | -0.254
185.8 | -0.266 | 185.85 | -0.255 | 185.85 | -0.234 | 185.77 | -0.333 | 185.84 | -0.295 | 185.82 | -0.254
185.82 | -0.266 | 185.87 | -0.254 | 185.87 | -0.234 | 185.79 | -0.333 | 185.86 | -0.295 | 185.83 | -0.254
185.83 | -0.266 | 185.89 | -0.253 | 185.89 | -0.234 | 185.8 | -0.333 | 185.88 | -0.295 | 185.85 | -0.254
185.85 | -0.266 | 185.9 | -0.252 | 185.9 | -0.234 | 185.82 | -0.333 | 185.89 | -0.295 | 185.87 | -0.254
185.87 | -0.266 | 185.92 | -0.251 | 185.92 | -0.234 | 185.84 | -0.333 | 185.91 | -0.295 | 185.88 | -0.254
185.88 | -0.266 | 185.94 | -0.25 | 185.94 | -0.234 | 185.85 | -0.333 | 185.93 | -0.295 | 185.9 | -0.254
185.9 | -0.266 | 185.95 | -0.248 | 185.95 | -0.234 | 185.87 | -0.333 | 185.94 | -0.295 | 185.92 | -0.254
185.92 | -0.266 | 185.97 | -0.247 | 185.97 | -0.234 | 185.89 | -0.333 | 185.96 | -0.295 | 185.93 | -0.254
185.93 | -0.266 | 185.99 | -0.246 | 185.99 | -0.234 | 185.9 | -0.333 | 185.98 | -0.295 | 185.95 | -0.254
185.95 | -0.266 | 186 | -0.244 | 186 | -0.234 | 185.92 | -0.333 | 185.99 | -0.295 | 185.97 | -0.254
185.97 | -0.266 | 186.02 | -0.242 | 186.02 | -0.234 | 185.94 | -0.333 | 186.01 | -0.295 | 185.98 | -0.254
185.99 | -0.266 | 186.04 | -0.241 | 186.04 | -0.234 | 185.95 | -0.333 | 186.03 | -0.295 | 186 | -0.254
186 | -0.266 | 186.05 | -0.239 | 186.05 | -0.234 | 185.97 | -0.333 | 186.05 | -0.295 | 186.02 | -0.254
186.02 | -0.266 | 186.07 | -0.238 | 186.07 | -0.234 | 185.99 | -0.333 | 186.06 | -0.295 | 186.03 | -0.254
186.03 | -0.266 | 186.09 | -0.238 | 186.09 | -0.234 | 186 | -0.333 | 186.08 | -0.295 | 186.05 | -0.254
186.05 | -0.266 | 186.1 | -0.237 | 186.1 | -0.234 | 186.02 | -0.333 | 186.1 | -0.295 | 186.07 | -0.254
186.07 | -0.266 | 186.12 | -0.237 | 186.12 | -0.234 | 186.04 | -0.333 | 186.11 | -0.295 | 186.08 | -0.254
186.09 | -0.266 | 186.14 | -0.236 | 186.14 | -0.234 | 186.05 | -0.333 | 186.13 | -0.295 | 186.1 | -0.254
186.1 | -0.266 | 186.15 | -0.236 | 186.15 | -0.234 | 186.07 | -0.333 | 186.14 | -0.295 | 186.12 | -0.254
186.12 | -0.266 | 186.17 | -0.236 | 186.17 | -0.234 | 186.09 | -0.333 | 186.16 | -0.295 | 186.13 | -0.254
186.14 | -0.266 | 186.19 | -0.236 | 186.19 | -0.234 | 186.1 | -0.333 | 186.18 | -0.295 | 186.15 | -0.254
186.15 | -0.266 | 186.2 | -0.236 | 186.2 | -0.234 | 186.12 | -0.333 | 186.2 | -0.295 | 186.17 | -0.254
186.17 | -0.266 | 186.22 | -0.236 | 186.22 | -0.234 | 186.14 | -0.333 | 186.21 | -0.295 | 186.18 | -0.254
186.18 | -0.266 | 186.24 | -0.236 | 186.24 | -0.234 | 186.15 | -0.333 | 186.23 | -0.295 | 186.2 | -0.254
186.2 | -0.266 | 186.25 | -0.236 | 186.25 | -0.234 | 186.17 | -0.333 | 186.25 | -0.295 | 186.22 | -0.254
186.22 | -0.266 | 186.27 | -0.236 | 186.27 | -0.234 | 186.19 | -0.333 | 186.26 | -0.295 | 186.23 | -0.254
186.23 | -0.266 | 186.29 | -0.236 | 186.29 | -0.234 | 186.2 | -0.333 | 186.28 | -0.295 | 186.25 | -0.254
186.25 | -0.266 | 186.3 | -0.235 | 186.3 | -0.234 | 186.22 | -0.333 | 186.3 | -0.295 | 186.27 | -0.254
186.27 | -0.266 | 186.32 | -0.235 | 186.32 | -0.234 | 186.24 | -0.333 | 186.31 | -0.295 | 186.28 | -0.254
186.28 | -0.266 | 186.34 | -0.235 | 186.34 | -0.234 | 186.25 | -0.333 | 186.33 | -0.295 | 186.3 | -0.254
186.3 | -0.266 | 186.35 | -0.235 | 186.35 | -0.234 | 186.27 | -0.333 | 186.35 | -0.295 | 186.32 | -0.254
186.32 | -0.266 | 186.37 | -0.235 | 186.37 | -0.234 | 186.29 | -0.333 | 186.36 | -0.295 | 186.34 | -0.254
186.34 | -0.266 | 186.39 | -0.235 | 186.39 | -0.234 | 186.3 | -0.334 | 186.38 | -0.295 | 186.35 | -0.254
186.35 | -0.266 | 186.4 | -0.235 | 186.4 | -0.234 | 186.32 | -0.334 | 186.4 | -0.295 | 186.37 | -0.254
186.37 | -0.266 | 186.42 | -0.235 | 186.42 | -0.234 | 186.34 | -0.334 | 186.41 | -0.295 | 186.39 | -0.254
186.38 | -0.266 | 186.44 | -0.235 | 186.44 | -0.234 | 186.35 | -0.334 | 186.43 | -0.295 | 186.4 | -0.254
186.4 | -0.266 | 186.46 | -0.235 | 186.45 | -0.234 | 186.37 | -0.334 | 186.45 | -0.295 | 186.42 | -0.254
186.42 | -0.266 | 186.47 | -0.235 | 186.47 | -0.234 | 186.39 | -0.334 | 186.46 | -0.295 | 186.44 | -0.254
186.43 | -0.266 | 186.49 | -0.235 | 186.49 | -0.234 | 186.4 | -0.334 | 186.48 | -0.295 | 186.45 | -0.254
186.45 | -0.266 | 186.51 | -0.234 | 186.5 | -0.234 | 186.42 | -0.334 | 186.5 | -0.296 | 186.47 | -0.254
186.47 | -0.266 | 186.52 | -0.234 | 186.52 | -0.234 | 186.44 | -0.334 | 186.51 | -0.296 | 186.49 | -0.254
186.48 | -0.267 | 186.54 | -0.234 | 186.54 | -0.234 | 186.45 | -0.334 | 186.53 | -0.296 | 186.5 | -0.254
186.5 | -0.267 | 186.56 | -0.234 | 186.55 | -0.234 | 186.47 | -0.334 | 186.55 | -0.296 | 186.52 | -0.254
186.52 | -0.267 | 186.57 | -0.233 | 186.57 | -0.234 | 186.49 | -0.334 | 186.56 | -0.296 | 186.54 | -0.254
186.54 | -0.267 | 186.59 | -0.233 | 186.59 | -0.234 | 186.5 | -0.334 | 186.58 | -0.296 | 186.55 | -0.254
186.55 | -0.267 | 186.61 | -0.233 | 186.6 | -0.234 | 186.52 | -0.334 | 186.6 | -0.296 | 186.57 | -0.254
186.57 | -0.267 | 186.62 | -0.233 | 186.62 | -0.234 | 186.54 | -0.334 | 186.61 | -0.296 | 186.59 | -0.254
186.59 | -0.267 | 186.64 | -0.232 | 186.64 | -0.234 | 186.55 | -0.334 | 186.63 | -0.296 | 186.6 | -0.254
186.6 | -0.267 | 186.66 | -0.232 | 186.65 | -0.234 | 186.57 | -0.334 | 186.65 | -0.296 | 186.62 | -0.254
186.62 | -0.267 | 186.67 | -0.232 | 186.67 | -0.234 | 186.59 | -0.334 | 186.66 | -0.296 | 186.64 | -0.254
186.64 | -0.267 | 186.69 | -0.232 | 186.69 | -0.234 | 186.6 | -0.334 | 186.68 | -0.296 | 186.65 | -0.254
186.65 | -0.267 | 186.71 | -0.232 | 186.7 | -0.234 | 186.62 | -0.334 | 186.7 | -0.296 | 186.67 | -0.254
186.67 | -0.267 | 186.72 | -0.232 | 186.72 | -0.234 | 186.64 | -0.334 | 186.71 | -0.296 | 186.69 | -0.254
186.69 | -0.267 | 186.74 | -0.232 | 186.74 | -0.234 | 186.65 | -0.334 | 186.73 | -0.296 | 186.7 | -0.254
186.7 | -0.267 | 186.76 | -0.232 | 186.75 | -0.234 | 186.67 | -0.334 | 186.75 | -0.296 | 186.72 | -0.254
186.72 | -0.267 | 186.77 | -0.232 | 186.77 | -0.234 | 186.69 | -0.334 | 186.76 | -0.296 | 186.74 | -0.254
186.74 | -0.267 | 186.79 | -0.232 | 186.79 | -0.234 | 186.71 | -0.334 | 186.78 | -0.296 | 186.75 | -0.254
186.75 | -0.267 | 186.81 | -0.232 | 186.8 | -0.234 | 186.72 | -0.334 | 186.8 | -0.296 | 186.77 | -0.254
186.77 | -0.267 | 186.82 | -0.231 | 186.82 | -0.234 | 186.74 | -0.334 | 186.81 | -0.296 | 186.79 | -0.254
186.79 | -0.267 | 186.84 | -0.231 | 186.84 | -0.234 | 186.75 | -0.334 | 186.83 | -0.296 | 186.8 | -0.254
186.8 | -0.267 | 186.86 | -0.231 | 186.85 | -0.234 | 186.77 | -0.334 | 186.85 | -0.296 | 186.82 | -0.254
186.82 | -0.267 | 186.87 | -0.231 | 186.87 | -0.234 | 186.79 | -0.334 | 186.86 | -0.296 | 186.84 | -0.254
186.84 | -0.267 | 186.89 | -0.231 | 186.89 | -0.234 | 186.8 | -0.334 | 186.88 | -0.296 | 186.85 | -0.254
186.85 | -0.267 | 186.91 | -0.231 | 186.9 | -0.234 | 186.82 | -0.334 | 186.9 | -0.296 | 186.87 | -0.254
186.87 | -0.267 | 186.92 | -0.231 | 186.92 | -0.234 | 186.84 | -0.334 | 186.91 | -0.296 | 186.89 | -0.254
186.89 | -0.267 | 186.94 | -0.231 | 186.94 | -0.234 | 186.86 | -0.334 | 186.93 | -0.296 | 186.9 | -0.254
186.9 | -0.267 | 186.96 | -0.23 | 186.95 | -0.234 | 186.87 | -0.334 | 186.95 | -0.296 | 186.92 | -0.254
186.92 | -0.267 | 186.97 | -0.23 | 186.97 | -0.234 | 186.89 | -0.334 | 186.96 | -0.296 | 186.94 | -0.254
186.93 | -0.267 | 186.99 | -0.23 | 186.99 | -0.234 | 186.9 | -0.334 | 186.98 | -0.296 | 186.95 | -0.254
186.95 | -0.267 | 187.01 | -0.23 | 187 | -0.234 | 186.92 | -0.334 | 187 | -0.296 | 186.97 | -0.254
186.97 | -0.267 | 187.02 | -0.23 | 187.02 | -0.234 | 186.94 | -0.334 | 187.01 | -0.296 | 186.99 | -0.254
186.99 | -0.267 | 187.04 | -0.23 | 187.04 | -0.234 | 186.95 | -0.334 | 187.03 | -0.296 | 187 | -0.254
187 | -0.267 | 187.06 | -0.23 | 187.05 | -0.234 | 186.97 | -0.334 | 187.05 | -0.296 | 187.02 | -0.254
187.02 | -0.267 | 187.07 | -0.23 | 187.07 | -0.234 | 186.99 | -0.334 | 187.06 | -0.296 | 187.04 | -0.254
187.04 | -0.267 | 187.09 | -0.23 | 187.09 | -0.234 | 187 | -0.334 | 187.08 | -0.296 | 187.05 | -0.254
187.05 | -0.267 | 187.11 | -0.23 | 187.1 | -0.234 | 187.02 | -0.334 | 187.1 | -0.296 | 187.07 | -0.254
187.07 | -0.267 | 187.12 | -0.23 | 187.12 | -0.234 | 187.04 | -0.334 | 187.11 | -0.296 | 187.09 | -0.254
187.08 | -0.267 | 187.14 | -0.23 | 187.14 | -0.234 | 187.05 | -0.334 | 187.13 | -0.296 | 187.1 | -0.254
187.1 | -0.267 | 187.16 | -0.23 | 187.15 | -0.234 | 187.07 | -0.334 | 187.15 | -0.296 | 187.12 | -0.254
187.12 | -0.267 | 187.17 | -0.23 | 187.17 | -0.234 | 187.09 | -0.334 | 187.16 | -0.296 | 187.14 | -0.254
187.14 | -0.267 | 187.19 | -0.23 | 187.19 | -0.234 | 187.1 | -0.334 | 187.18 | -0.296 | 187.15 | -0.254
187.15 | -0.267 | 187.21 | -0.229 | 187.2 | -0.234 | 187.12 | -0.334 | 187.2 | -0.296 | 187.17 | -0.254
187.17 | -0.267 | 187.22 | -0.229 | 187.22 | -0.234 | 187.14 | -0.334 | 187.21 | -0.296 | 187.19 | -0.254
187.18 | -0.267 | 187.24 | -0.229 | 187.24 | -0.234 | 187.15 | -0.334 | 187.23 | -0.296 | 187.2 | -0.254
187.2 | -0.267 | 187.26 | -0.229 | 187.25 | -0.234 | 187.17 | -0.334 | 187.25 | -0.296 | 187.22 | -0.255
187.22 | -0.267 | 187.27 | -0.229 | 187.27 | -0.234 | 187.19 | -0.334 | 187.26 | -0.296 | 187.24 | -0.255
187.24 | -0.267 | 187.29 | -0.229 | 187.29 | -0.234 | 187.2 | -0.334 | 187.28 | -0.296 | 187.25 | -0.255
187.25 | -0.267 | 187.31 | -0.229 | 187.3 | -0.234 | 187.22 | -0.334 | 187.3 | -0.296 | 187.27 | -0.255
187.27 | -0.267 | 187.33 | -0.229 | 187.32 | -0.234 | 187.24 | -0.334 | 187.31 | -0.296 | 187.29 | -0.255
187.29 | -0.267 | 187.34 | -0.229 | 187.34 | -0.234 | 187.25 | -0.334 | 187.33 | -0.296 | 187.3 | -0.255
187.3 | -0.267 | 187.36 | -0.229 | 187.35 | -0.234 | 187.27 | -0.334 | 187.35 | -0.296 | 187.32 | -0.255
187.32 | -0.267 | 187.37 | -0.229 | 187.37 | -0.234 | 187.29 | -0.334 | 187.36 | -0.296 | 187.34 | -0.255
187.33 | -0.267 | 187.39 | -0.229 | 187.39 | -0.234 | 187.3 | -0.334 | 187.38 | -0.296 | 187.35 | -0.255
187.35 | -0.267 | 187.41 | -0.229 | 187.4 | -0.234 | 187.32 | -0.334 | 187.4 | -0.296 | 187.37 | -0.255
187.37 | -0.267 | 187.43 | -0.229 | 187.42 | -0.234 | 187.34 | -0.334 | 187.41 | -0.296 | 187.39 | -0.255
187.39 | -0.267 | 187.44 | -0.229 | 187.44 | -0.234 | 187.35 | -0.334 | 187.43 | -0.296 | 187.4 | -0.255
187.4 | -0.267 | 187.46 | -0.229 | 187.45 | -0.234 | 187.37 | -0.334 | 187.45 | -0.296 | 187.42 | -0.255
187.42 | -0.267 | 187.48 | -0.229 | 187.47 | -0.234 | 187.39 | -0.334 | 187.46 | -0.296 | 187.44 | -0.255
187.44 | -0.267 | 187.49 | -0.229 | 187.49 | -0.234 | 187.41 | -0.334 | 187.48 | -0.296 | 187.45 | -0.255
187.45 | -0.267 | 187.51 | -0.229 | 187.5 | -0.234 | 187.42 | -0.334 | 187.5 | -0.296 | 187.47 | -0.255
187.47 | -0.267 | 187.52 | -0.229 | 187.52 | -0.234 | 187.44 | -0.334 | 187.51 | -0.296 | 187.49 | -0.255
187.49 | -0.267 | 187.54 | -0.229 | 187.54 | -0.234 | 187.45 | -0.335 | 187.53 | -0.296 | 187.5 | -0.255
187.5 | -0.267 | 187.56 | -0.229 | 187.55 | -0.234 | 187.47 | -0.335 | 187.55 | -0.296 | 187.52 | -0.255
187.52 | -0.267 | 187.57 | -0.229 | 187.57 | -0.234 | 187.49 | -0.335 | 187.56 | -0.296 | 187.54 | -0.255
187.54 | -0.267 | 187.59 | -0.229 | 187.59 | -0.234 | 187.5 | -0.335 | 187.58 | -0.296 | 187.55 | -0.255
187.55 | -0.267 | 187.61 | -0.229 | 187.6 | -0.234 | 187.52 | -0.335 | 187.6 | -0.296 | 187.57 | -0.255
187.57 | -0.267 | 187.62 | -0.229 | 187.62 | -0.234 | 187.54 | -0.335 | 187.61 | -0.296 | 187.59 | -0.255
187.59 | -0.267 | 187.64 | -0.229 | 187.64 | -0.234 | 187.55 | -0.335 | 187.63 | -0.296 | 187.6 | -0.255
187.6 | -0.267 | 187.66 | -0.229 | 187.65 | -0.234 | 187.57 | -0.335 | 187.65 | -0.296 | 187.62 | -0.255
187.62 | -0.267 | 187.68 | -0.229 | 187.67 | -0.234 | 187.59 | -0.335 | 187.66 | -0.296 | 187.64 | -0.255
187.64 | -0.267 | 187.69 | -0.228 | 187.69 | -0.234 | 187.6 | -0.335 | 187.68 | -0.296 | 187.65 | -0.255
187.65 | -0.267 | 187.71 | -0.228 | 187.7 | -0.234 | 187.62 | -0.335 | 187.7 | -0.296 | 187.67 | -0.255
187.67 | -0.267 | 187.73 | -0.228 | 187.72 | -0.234 | 187.64 | -0.335 | 187.71 | -0.296 | 187.69 | -0.255
187.69 | -0.267 | 187.74 | -0.228 | 187.74 | -0.234 | 187.65 | -0.335 | 187.73 | -0.296 | 187.7 | -0.255
187.7 | -0.267 | 187.76 | -0.228 | 187.76 | -0.234 | 187.67 | -0.335 | 187.75 | -0.296 | 187.72 | -0.255
187.72 | -0.267 | 187.77 | -0.228 | 187.77 | -0.234 | 187.69 | -0.335 | 187.76 | -0.296 | 187.74 | -0.255
187.74 | -0.267 | 187.79 | -0.228 | 187.79 | -0.234 | 187.7 | -0.335 | 187.78 | -0.296 | 187.75 | -0.255
187.75 | -0.267 | 187.81 | -0.228 | 187.8 | -0.234 | 187.72 | -0.335 | 187.8 | -0.296 | 187.77 | -0.255
187.77 | -0.267 | 187.83 | -0.228 | 187.82 | -0.234 | 187.74 | -0.335 | 187.81 | -0.296 | 187.79 | -0.255
187.79 | -0.267 | 187.84 | -0.228 | 187.84 | -0.234 | 187.75 | -0.335 | 187.83 | -0.296 | 187.8 | -0.255
187.8 | -0.267 | 187.86 | -0.228 | 187.86 | -0.234 | 187.77 | -0.335 | 187.85 | -0.296 | 187.82 | -0.255
187.82 | -0.267 | 187.88 | -0.228 | 187.87 | -0.234 | 187.79 | -0.335 | 187.86 | -0.296 | 187.84 | -0.255
187.84 | -0.267 | 187.89 | -0.228 | 187.89 | -0.234 | 187.81 | -0.335 | 187.88 | -0.296 | 187.85 | -0.255
187.85 | -0.267 | 187.91 | -0.228 | 187.9 | -0.234 | 187.82 | -0.335 | 187.9 | -0.296 | 187.87 | -0.255
187.87 | -0.267 | 187.93 | -0.228 | 187.92 | -0.234 | 187.84 | -0.335 | 187.91 | -0.296 | 187.89 | -0.255
187.89 | -0.267 | 187.94 | -0.228 | 187.94 | -0.234 | 187.85 | -0.335 | 187.93 | -0.296 | 187.9 | -0.255
187.9 | -0.267 | 187.96 | -0.228 | 187.95 | -0.234 | 187.87 | -0.335 | 187.95 | -0.296 | 187.92 | -0.255
187.92 | -0.267 | 187.97 | -0.228 | 187.97 | -0.234 | 187.89 | -0.335 | 187.96 | -0.296 | 187.94 | -0.255
187.94 | -0.267 | 187.99 | -0.228 | 187.99 | -0.234 | 187.9 | -0.335 | 187.98 | -0.296 | 187.95 | -0.255
187.95 | -0.267 | 188.01 | -0.228 | 188 | -0.234 | 187.92 | -0.335 | 188 | -0.296 | 187.97 | -0.255
187.97 | -0.267 | 188.02 | -0.228 | 188.02 | -0.234 | 187.94 | -0.335 | 188.01 | -0.296 | 187.99 | -0.255
187.98 | -0.267 | 188.04 | -0.228 | 188.04 | -0.234 | 187.95 | -0.335 | 188.03 | -0.296 | 188 | -0.255
188 | -0.267 | 188.06 | -0.228 | 188.05 | -0.234 | 187.97 | -0.335 | 188.05 | -0.296 | 188.02 | -0.255
188.02 | -0.267 | 188.07 | -0.228 | 188.07 | -0.234 | 187.99 | -0.335 | 188.06 | -0.296 | 188.04 | -0.255
188.04 | -0.267 | 188.09 | -0.228 | 188.09 | -0.234 | 188 | -0.335 | 188.08 | -0.296 | 188.05 | -0.255
188.05 | -0.267 | 188.11 | -0.228 | 188.11 | -0.234 | 188.02 | -0.335 | 188.1 | -0.296 | 188.07 | -0.255
188.07 | -0.267 | 188.12 | -0.228 | 188.12 | -0.234 | 188.04 | -0.335 | 188.11 | -0.296 | 188.09 | -0.255
188.08 | -0.268 | 188.14 | -0.228 | 188.14 | -0.234 | 188.05 | -0.335 | 188.13 | -0.296 | 188.1 | -0.255
188.1 | -0.268 | 188.16 | -0.228 | 188.15 | -0.234 | 188.07 | -0.335 | 188.14 | -0.296 | 188.12 | -0.255
188.12 | -0.268 | 188.17 | -0.228 | 188.17 | -0.234 | 188.09 | -0.335 | 188.16 | -0.296 | 188.13 | -0.255
188.13 | -0.268 | 188.19 | -0.228 | 188.19 | -0.234 | 188.1 | -0.335 | 188.18 | -0.296 | 188.15 | -0.255
188.15 | -0.268 | 188.21 | -0.228 | 188.2 | -0.234 | 188.12 | -0.335 | 188.2 | -0.296 | 188.17 | -0.255
188.17 | -0.268 | 188.22 | -0.228 | 188.22 | -0.234 | 188.14 | -0.335 | 188.21 | -0.296 | 188.18 | -0.255
188.18 | -0.268 | 188.24 | -0.228 | 188.24 | -0.234 | 188.15 | -0.335 | 188.23 | -0.296 | 188.2 | -0.255
188.2 | -0.268 | 188.26 | -0.228 | 188.26 | -0.234 | 188.17 | -0.335 | 188.25 | -0.296 | 188.22 | -0.255
188.22 | -0.268 | 188.28 | -0.228 | 188.27 | -0.234 | 188.19 | -0.335 | 188.26 | -0.296 | 188.24 | -0.255
188.24 | -0.268 | 188.29 | -0.228 | 188.29 | -0.234 | 188.2 | -0.335 | 188.28 | -0.296 | 188.25 | -0.255
188.25 | -0.268 | 188.31 | -0.228 | 188.31 | -0.234 | 188.22 | -0.335 | 188.3 | -0.296 | 188.27 | -0.255
188.27 | -0.268 | 188.33 | -0.228 | 188.32 | -0.234 | 188.24 | -0.335 | 188.31 | -0.296 | 188.29 | -0.255
188.29 | -0.268 | 188.34 | -0.228 | 188.34 | -0.234 | 188.25 | -0.335 | 188.33 | -0.296 | 188.3 | -0.255
188.3 | -0.268 | 188.36 | -0.228 | 188.36 | -0.234 | 188.27 | -0.335 | 188.35 | -0.296 | 188.32 | -0.255
188.32 | -0.268 | 188.38 | -0.227 | 188.37 | -0.234 | 188.29 | -0.335 | 188.36 | -0.296 | 188.34 | -0.255
188.34 | -0.268 | 188.39 | -0.227 | 188.39 | -0.234 | 188.3 | -0.335 | 188.38 | -0.296 | 188.35 | -0.255
188.35 | -0.268 | 188.41 | -0.227 | 188.41 | -0.234 | 188.32 | -0.335 | 188.4 | -0.296 | 188.37 | -0.255
188.37 | -0.268 | 188.43 | -0.227 | 188.42 | -0.234 | 188.34 | -0.335 | 188.41 | -0.296 | 188.39 | -0.255
188.39 | -0.268 | 188.44 | -0.227 | 188.44 | -0.234 | 188.36 | -0.335 | 188.43 | -0.296 | 188.4 | -0.255
188.4 | -0.268 | 188.46 | -0.227 | 188.46 | -0.234 | 188.37 | -0.335 | 188.45 | -0.296 | 188.42 | -0.255
188.42 | -0.268 | 188.48 | -0.227 | 188.47 | -0.234 | 188.39 | -0.335 | 188.46 | -0.296 | 188.44 | -0.255
188.44 | -0.268 | 188.49 | -0.227 | 188.49 | -0.234 | 188.41 | -0.335 | 188.48 | -0.296 | 188.45 | -0.255
188.45 | -0.268 | 188.51 | -0.227 | 188.51 | -0.234 | 188.42 | -0.335 | 188.5 | -0.296 | 188.47 | -0.255
188.47 | -0.268 | 188.53 | -0.227 | 188.52 | -0.234 | 188.44 | -0.335 | 188.51 | -0.296 | 188.49 | -0.255
188.49 | -0.268 | 188.54 | -0.227 | 188.54 | -0.234 | 188.46 | -0.335 | 188.53 | -0.296 | 188.5 | -0.255
188.5 | -0.268 | 188.56 | -0.227 | 188.56 | -0.234 | 188.47 | -0.335 | 188.55 | -0.296 | 188.52 | -0.255
188.52 | -0.268 | 188.58 | -0.227 | 188.57 | -0.234 | 188.49 | -0.335 | 188.56 | -0.296 | 188.54 | -0.255
188.54 | -0.268 | 188.59 | -0.227 | 188.59 | -0.234 | 188.51 | -0.335 | 188.58 | -0.296 | 188.55 | -0.255
188.55 | -0.268 | 188.61 | -0.227 | 188.61 | -0.234 | 188.52 | -0.335 | 188.6 | -0.296 | 188.57 | -0.255
188.57 | -0.268 | 188.63 | -0.227 | 188.62 | -0.234 | 188.54 | -0.335 | 188.61 | -0.296 | 188.59 | -0.255
188.59 | -0.268 | 188.64 | -0.227 | 188.64 | -0.234 | 188.55 | -0.335 | 188.63 | -0.296 | 188.6 | -0.255
188.6 | -0.268 | 188.66 | -0.227 | 188.66 | -0.234 | 188.57 | -0.335 | 188.65 | -0.296 | 188.62 | -0.255
188.62 | -0.268 | 188.68 | -0.227 | 188.67 | -0.234 | 188.59 | -0.335 | 188.66 | -0.296 | 188.64 | -0.255
188.63 | -0.268 | 188.69 | -0.227 | 188.69 | -0.234 | 188.61 | -0.335 | 188.68 | -0.296 | 188.65 | -0.255
188.65 | -0.268 | 188.71 | -0.226 | 188.71 | -0.234 | 188.62 | -0.335 | 188.69 | -0.296 | 188.67 | -0.255
188.67 | -0.268 | 188.73 | -0.226 | 188.72 | -0.234 | 188.64 | -0.335 | 188.71 | -0.296 | 188.69 | -0.255
188.68 | -0.268 | 188.74 | -0.226 | 188.74 | -0.234 | 188.65 | -0.336 | 188.73 | -0.296 | 188.7 | -0.255
188.7 | -0.268 | 188.76 | -0.226 | 188.76 | -0.234 | 188.67 | -0.336 | 188.75 | -0.297 | 188.72 | -0.255
188.72 | -0.268 | 188.78 | -0.226 | 188.77 | -0.234 | 188.69 | -0.336 | 188.76 | -0.297 | 188.74 | -0.255
188.73 | -0.268 | 188.79 | -0.226 | 188.79 | -0.234 | 188.7 | -0.336 | 188.78 | -0.297 | 188.75 | -0.255
188.75 | -0.268 | 188.81 | -0.226 | 188.81 | -0.234 | 188.72 | -0.336 | 188.79 | -0.297 | 188.77 | -0.255
188.77 | -0.268 | 188.83 | -0.226 | 188.82 | -0.234 | 188.74 | -0.336 | 188.81 | -0.297 | 188.78 | -0.255
188.78 | -0.268 | 188.84 | -0.226 | 188.84 | -0.234 | 188.76 | -0.336 | 188.83 | -0.297 | 188.8 | -0.255
188.8 | -0.268 | 188.86 | -0.226 | 188.86 | -0.234 | 188.77 | -0.336 | 188.84 | -0.297 | 188.82 | -0.255
188.82 | -0.268 | 188.87 | -0.226 | 188.87 | -0.234 | 188.79 | -0.336 | 188.86 | -0.297 | 188.84 | -0.255
188.83 | -0.268 | 188.89 | -0.226 | 188.89 | -0.234 | 188.8 | -0.336 | 188.88 | -0.297 | 188.85 | -0.255
188.85 | -0.268 | 188.91 | -0.226 | 188.91 | -0.234 | 188.82 | -0.336 | 188.9 | -0.297 | 188.87 | -0.255
188.87 | -0.268 | 188.93 | -0.226 | 188.92 | -0.234 | 188.84 | -0.336 | 188.91 | -0.297 | 188.89 | -0.255
188.89 | -0.268 | 188.94 | -0.225 | 188.94 | -0.234 | 188.85 | -0.336 | 188.93 | -0.297 | 188.9 | -0.255
188.9 | -0.268 | 188.96 | -0.225 | 188.96 | -0.234 | 188.87 | -0.336 | 188.94 | -0.297 | 188.92 | -0.255
188.92 | -0.268 | 188.98 | -0.225 | 188.97 | -0.234 | 188.89 | -0.336 | 188.96 | -0.297 | 188.94 | -0.255
188.93 | -0.268 | 188.99 | -0.225 | 188.99 | -0.234 | 188.91 | -0.336 | 188.98 | -0.297 | 188.95 | -0.255
188.95 | -0.268 | 189.01 | -0.225 | 189.01 | -0.234 | 188.92 | -0.336 | 188.99 | -0.297 | 188.97 | -0.255
188.97 | -0.268 | 189.03 | -0.225 | 189.02 | -0.235 | 188.94 | -0.336 | 189.01 | -0.297 | 188.99 | -0.255
188.99 | -0.268 | 189.04 | -0.225 | 189.04 | -0.235 | 188.96 | -0.336 | 189.03 | -0.297 | 189 | -0.255
189 | -0.268 | 189.06 | -0.225 | 189.06 | -0.235 | 188.97 | -0.336 | 189.04 | -0.297 | 189.02 | -0.255
189.02 | -0.268 | 189.08 | -0.225 | 189.07 | -0.235 | 188.99 | -0.336 | 189.06 | -0.297 | 189.04 | -0.255
189.03 | -0.268 | 189.09 | -0.225 | 189.09 | -0.235 | 189.01 | -0.336 | 189.08 | -0.297 | 189.05 | -0.255
189.05 | -0.268 | 189.11 | -0.225 | 189.11 | -0.235 | 189.02 | -0.336 | 189.1 | -0.297 | 189.07 | -0.255
189.07 | -0.268 | 189.13 | -0.225 | 189.12 | -0.235 | 189.04 | -0.336 | 189.11 | -0.297 | 189.09 | -0.255
189.09 | -0.268 | 189.14 | -0.225 | 189.14 | -0.235 | 189.06 | -0.336 | 189.13 | -0.297 | 189.1 | -0.255
189.1 | -0.268 | 189.16 | -0.225 | 189.16 | -0.235 | 189.07 | -0.336 | 189.15 | -0.297 | 189.12 | -0.255
189.12 | -0.268 | 189.18 | -0.225 | 189.17 | -0.235 | 189.09 | -0.336 | 189.16 | -0.297 | 189.14 | -0.255
189.14 | -0.268 | 189.19 | -0.225 | 189.19 | -0.235 | 189.11 | -0.336 | 189.18 | -0.297 | 189.15 | -0.255
189.15 | -0.268 | 189.21 | -0.225 | 189.21 | -0.235 | 189.12 | -0.336 | 189.2 | -0.297 | 189.17 | -0.255
189.17 | -0.268 | 189.23 | -0.225 | 189.22 | -0.235 | 189.14 | -0.336 | 189.21 | -0.297 | 189.19 | -0.255
189.19 | -0.268 | 189.24 | -0.225 | 189.24 | -0.235 | 189.15 | -0.336 | 189.23 | -0.297 | 189.2 | -0.255
189.2 | -0.268 | 189.26 | -0.225 | 189.26 | -0.235 | 189.17 | -0.336 | 189.25 | -0.297 | 189.22 | -0.255
189.22 | -0.268 | 189.28 | -0.225 | 189.27 | -0.235 | 189.19 | -0.336 | 189.26 | -0.297 | 189.24 | -0.256
189.24 | -0.268 | 189.29 | -0.225 | 189.29 | -0.235 | 189.21 | -0.336 | 189.28 | -0.297 | 189.25 | -0.256
189.25 | -0.268 | 189.31 | -0.225 | 189.31 | -0.235 | 189.22 | -0.336 | 189.3 | -0.297 | 189.27 | -0.256
189.27 | -0.268 | 189.33 | -0.225 | 189.32 | -0.235 | 189.24 | -0.336 | 189.31 | -0.297 | 189.29 | -0.256
189.29 | -0.268 | 189.34 | -0.225 | 189.34 | -0.235 | 189.25 | -0.336 | 189.33 | -0.297 | 189.3 | -0.256
189.3 | -0.268 | 189.36 | -0.225 | 189.36 | -0.235 | 189.27 | -0.336 | 189.35 | -0.297 | 189.32 | -0.256
189.32 | -0.268 | 189.38 | -0.225 | 189.37 | -0.235 | 189.29 | -0.336 | 189.36 | -0.297 | 189.34 | -0.256
189.34 | -0.268 | 189.39 | -0.225 | 189.39 | -0.235 | 189.3 | -0.336 | 189.38 | -0.297 | 189.35 | -0.256
189.35 | -0.268 | 189.41 | -0.225 | 189.41 | -0.235 | 189.32 | -0.336 | 189.4 | -0.297 | 189.37 | -0.256
189.37 | -0.268 | 189.43 | -0.225 | 189.42 | -0.235 | 189.34 | -0.336 | 189.41 | -0.297 | 189.38 | -0.256
189.39 | -0.268 | 189.44 | -0.225 | 189.44 | -0.235 | 189.35 | -0.336 | 189.43 | -0.297 | 189.4 | -0.256
189.4 | -0.268 | 189.46 | -0.225 | 189.45 | -0.235 | 189.37 | -0.336 | 189.45 | -0.297 | 189.42 | -0.256
189.42 | -0.268 | 189.48 | -0.225 | 189.47 | -0.235 | 189.39 | -0.336 | 189.46 | -0.297 | 189.44 | -0.256
189.44 | -0.268 | 189.49 | -0.225 | 189.49 | -0.235 | 189.4 | -0.336 | 189.48 | -0.297 | 189.45 | -0.256
189.45 | -0.268 | 189.51 | -0.225 | 189.51 | -0.235 | 189.42 | -0.336 | 189.5 | -0.297 | 189.47 | -0.256
189.47 | -0.268 | 189.53 | -0.225 | 189.52 | -0.235 | 189.44 | -0.336 | 189.51 | -0.297 | 189.49 | -0.256
189.49 | -0.268 | 189.54 | -0.225 | 189.54 | -0.235 | 189.46 | -0.337 | 189.53 | -0.297 | 189.5 | -0.256
189.5 | -0.268 | 189.56 | -0.225 | 189.56 | -0.235 | 189.47 | -0.337 | 189.55 | -0.297 | 189.52 | -0.256
189.52 | -0.268 | 189.58 | -0.224 | 189.57 | -0.235 | 189.49 | -0.337 | 189.56 | -0.297 | 189.53 | -0.256
189.54 | -0.268 | 189.59 | -0.224 | 189.59 | -0.235 | 189.51 | -0.337 | 189.58 | -0.297 | 189.55 | -0.256
189.55 | -0.268 | 189.61 | -0.224 | 189.6 | -0.235 | 189.52 | -0.337 | 189.6 | -0.297 | 189.57 | -0.256
189.57 | -0.268 | 189.63 | -0.224 | 189.62 | -0.235 | 189.54 | -0.337 | 189.61 | -0.297 | 189.59 | -0.256
189.59 | -0.268 | 189.64 | -0.224 | 189.64 | -0.235 | 189.56 | -0.337 | 189.63 | -0.297 | 189.6 | -0.256
189.6 | -0.268 | 189.66 | -0.224 | 189.66 | -0.235 | 189.57 | -0.337 | 189.65 | -0.297 | 189.62 | -0.256
189.62 | -0.268 | 189.68 | -0.224 | 189.67 | -0.235 | 189.59 | -0.337 | 189.66 | -0.297 | 189.63 | -0.256
189.64 | -0.268 | 189.69 | -0.224 | 189.69 | -0.235 | 189.6 | -0.337 | 189.68 | -0.297 | 189.65 | -0.256
189.65 | -0.268 | 189.71 | -0.224 | 189.71 | -0.235 | 189.62 | -0.337 | 189.7 | -0.297 | 189.67 | -0.256
189.67 | -0.268 | 189.73 | -0.224 | 189.72 | -0.235 | 189.64 | -0.337 | 189.71 | -0.297 | 189.68 | -0.256
189.69 | -0.268 | 189.74 | -0.224 | 189.74 | -0.235 | 189.65 | -0.337 | 189.73 | -0.297 | 189.7 | -0.256
189.7 | -0.268 | 189.76 | -0.224 | 189.76 | -0.235 | 189.67 | -0.337 | 189.75 | -0.297 | 189.72 | -0.256
189.72 | -0.268 | 189.78 | -0.224 | 189.77 | -0.235 | 189.69 | -0.337 | 189.76 | -0.297 | 189.73 | -0.256
189.74 | -0.268 | 189.79 | -0.224 | 189.79 | -0.235 | 189.7 | -0.337 | 189.78 | -0.297 | 189.75 | -0.256
189.75 | -0.268 | 189.81 | -0.224 | 189.81 | -0.235 | 189.72 | -0.337 | 189.8 | -0.297 | 189.77 | -0.256
189.77 | -0.268 | 189.83 | -0.224 | 189.82 | -0.235 | 189.74 | -0.337 | 189.81 | -0.297 | 189.79 | -0.256
189.79 | -0.268 | 189.84 | -0.224 | 189.84 | -0.235 | 189.75 | -0.337 | 189.83 | -0.297 | 189.8 | -0.256
189.8 | -0.268 | 189.86 | -0.224 | 189.86 | -0.235 | 189.77 | -0.337 | 189.85 | -0.297 | 189.82 | -0.256
189.82 | -0.268 | 189.88 | -0.224 | 189.87 | -0.235 | 189.79 | -0.337 | 189.86 | -0.297 | 189.84 | -0.256
189.84 | -0.268 | 189.89 | -0.224 | 189.89 | -0.235 | 189.8 | -0.337 | 189.88 | -0.297 | 189.85 | -0.256
189.85 | -0.268 | 189.91 | -0.224 | 189.9 | -0.235 | 189.82 | -0.337 | 189.9 | -0.297 | 189.87 | -0.256
189.87 | -0.268 | 189.93 | -0.224 | 189.92 | -0.235 | 189.84 | -0.337 | 189.91 | -0.297 | 189.89 | -0.256
189.89 | -0.268 | 189.94 | -0.224 | 189.94 | -0.235 | 189.85 | -0.337 | 189.93 | -0.297 | 189.9 | -0.256
189.9 | -0.268 | 189.96 | -0.224 | 189.96 | -0.235 | 189.87 | -0.337 | 189.95 | -0.297 | 189.92 | -0.256
189.92 | -0.268 | 189.98 | -0.224 | 189.97 | -0.235 | 189.89 | -0.337 | 189.96 | -0.297 | 189.93 | -0.256
189.94 | -0.268 | 189.99 | -0.224 | 189.99 | -0.235 | 189.9 | -0.337 | 189.98 | -0.297 | 189.95 | -0.256
189.95 | -0.268 | 190.01 | -0.224 | 190.01 | -0.235 | 189.92 | -0.337 | 190 | -0.297 | 189.97 | -0.256
189.97 | -0.268 | 190.03 | -0.224 | 190.02 | -0.235 | 189.94 | -0.337 | 190.01 | -0.297 | 189.99 | -0.256
189.99 | -0.268 | 190.04 | -0.224 | 190.04 | -0.235 | 189.96 | -0.337 | 190.03 | -0.297 | 190 | -0.256
190.01 | -0.268 | 190.06 | -0.224 | 190.06 | -0.235 | 189.97 | -0.337 | 190.05 | -0.297 | 190.02 | -0.256
190.02 | -0.268 | 190.08 | -0.224 | 190.07 | -0.235 | 189.99 | -0.337 | 190.06 | -0.297 | 190.04 | -0.256
190.04 | -0.268 | 190.09 | -0.224 | 190.09 | -0.235 | 190 | -0.337 | 190.08 | -0.297 | 190.05 | -0.256
190.06 | -0.268 | 190.11 | -0.224 | 190.11 | -0.235 | 190.02 | -0.337 | 190.1 | -0.297 | 190.07 | -0.256
190.07 | -0.268 | 190.13 | -0.224 | 190.12 | -0.235 | 190.04 | -0.337 | 190.11 | -0.297 | 190.09 | -0.256
190.09 | -0.268 | 190.14 | -0.224 | 190.14 | -0.235 | 190.05 | -0.337 | 190.13 | -0.297 | 190.1 | -0.256
190.1 | -0.268 | 190.16 | -0.224 | 190.16 | -0.235 | 190.07 | -0.337 | 190.15 | -0.297 | 190.12 | -0.256
190.12 | -0.268 | 190.18 | -0.224 | 190.17 | -0.235 | 190.09 | -0.337 | 190.16 | -0.297 | 190.14 | -0.256
190.14 | -0.268 | 190.19 | -0.224 | 190.19 | -0.235 | 190.1 | -0.337 | 190.18 | -0.297 | 190.15 | -0.256
190.16 | -0.268 | 190.21 | -0.224 | 190.21 | -0.235 | 190.12 | -0.337 | 190.2 | -0.297 | 190.17 | -0.256
190.17 | -0.268 | 190.23 | -0.224 | 190.22 | -0.235 | 190.14 | -0.337 | 190.21 | -0.297 | 190.19 | -0.256
190.19 | -0.268 | 190.24 | -0.224 | 190.24 | -0.235 | 190.15 | -0.337 | 190.23 | -0.297 | 190.2 | -0.256
190.21 | -0.268 | 190.26 | -0.224 | 190.26 | -0.235 | 190.17 | -0.337 | 190.25 | -0.297 | 190.22 | -0.256
190.22 | -0.268 | 190.28 | -0.224 | 190.27 | -0.235 | 190.19 | -0.337 | 190.26 | -0.297 | 190.24 | -0.256
190.24 | -0.268 | 190.29 | -0.224 | 190.29 | -0.235 | 190.21 | -0.337 | 190.28 | -0.297 | 190.25 | -0.256
190.26 | -0.268 | 190.31 | -0.224 | 190.31 | -0.235 | 190.22 | -0.337 | 190.3 | -0.297 | 190.27 | -0.256
190.27 | -0.268 | 190.33 | -0.224 | 190.32 | -0.235 | 190.24 | -0.337 | 190.31 | -0.297 | 190.29 | -0.256
190.29 | -0.268 | 190.34 | -0.224 | 190.34 | -0.235 | 190.25 | -0.337 | 190.33 | -0.297 | 190.3 | -0.256
190.31 | -0.268 | 190.36 | -0.224 | 190.36 | -0.235 | 190.27 | -0.337 | 190.35 | -0.297 | 190.32 | -0.256
190.32 | -0.268 | 190.38 | -0.224 | 190.37 | -0.235 | 190.29 | -0.337 | 190.36 | -0.297 | 190.34 | -0.256
190.34 | -0.268 | 190.39 | -0.224 | 190.39 | -0.235 | 190.31 | -0.337 | 190.38 | -0.297 | 190.35 | -0.256
190.36 | -0.268 | 190.41 | -0.224 | 190.41 | -0.235 | 190.32 | -0.337 | 190.4 | -0.297 | 190.37 | -0.256
190.37 | -0.268 | 190.43 | -0.224 | 190.42 | -0.235 | 190.34 | -0.337 | 190.41 | -0.297 | 190.39 | -0.256
190.39 | -0.268 | 190.44 | -0.224 | 190.44 | -0.235 | 190.35 | -0.337 | 190.43 | -0.297 | 190.4 | -0.256
190.41 | -0.268 | 190.46 | -0.224 | 190.46 | -0.235 | 190.37 | -0.337 | 190.45 | -0.297 | 190.42 | -0.256
190.42 | -0.268 | 190.48 | -0.224 | 190.47 | -0.235 | 190.39 | -0.337 | 190.46 | -0.297 | 190.44 | -0.256
190.44 | -0.268 | 190.49 | -0.224 | 190.49 | -0.235 | 190.41 | -0.337 | 190.48 | -0.297 | 190.45 | -0.256
190.46 | -0.268 | 190.51 | -0.223 | 190.51 | -0.235 | 190.42 | -0.337 | 190.5 | -0.297 | 190.47 | -0.256
190.47 | -0.268 | 190.53 | -0.223 | 190.52 | -0.235 | 190.44 | -0.337 | 190.51 | -0.297 | 190.49 | -0.256
190.49 | -0.268 | 190.54 | -0.223 | 190.54 | -0.235 | 190.45 | -0.337 | 190.53 | -0.297 | 190.5 | -0.256
190.51 | -0.268 | 190.56 | -0.223 | 190.56 | -0.235 | 190.47 | -0.337 | 190.55 | -0.297 | 190.52 | -0.256
190.52 | -0.268 | 190.58 | -0.223 | 190.57 | -0.235 | 190.49 | -0.337 | 190.56 | -0.297 | 190.54 | -0.256
190.54 | -0.268 | 190.59 | -0.223 | 190.59 | -0.235 | 190.51 | -0.337 | 190.58 | -0.297 | 190.55 | -0.256
190.56 | -0.268 | 190.61 | -0.223 | 190.61 | -0.235 | 190.52 | -0.337 | 190.6 | -0.297 | 190.57 | -0.256
190.57 | -0.268 | 190.63 | -0.223 | 190.62 | -0.235 | 190.54 | -0.337 | 190.61 | -0.297 | 190.59 | -0.256
190.59 | -0.268 | 190.64 | -0.223 | 190.64 | -0.235 | 190.56 | -0.337 | 190.63 | -0.298 | 190.6 | -0.256
190.61 | -0.268 | 190.66 | -0.223 | 190.66 | -0.235 | 190.57 | -0.337 | 190.65 | -0.298 | 190.62 | -0.256
190.62 | -0.268 | 190.68 | -0.223 | 190.67 | -0.235 | 190.59 | -0.337 | 190.66 | -0.298 | 190.64 | -0.256
190.64 | -0.268 | 190.69 | -0.223 | 190.69 | -0.235 | 190.6 | -0.337 | 190.68 | -0.298 | 190.65 | -0.256
190.66 | -0.268 | 190.71 | -0.223 | 190.71 | -0.235 | 190.62 | -0.337 | 190.7 | -0.298 | 190.67 | -0.256
190.67 | -0.269 | 190.73 | -0.223 | 190.72 | -0.235 | 190.64 | -0.337 | 190.71 | -0.298 | 190.69 | -0.256
190.69 | -0.269 | 190.74 | -0.223 | 190.74 | -0.235 | 190.65 | -0.337 | 190.73 | -0.298 | 190.7 | -0.256
190.71 | -0.269 | 190.76 | -0.223 | 190.76 | -0.235 | 190.67 | -0.337 | 190.75 | -0.298 | 190.72 | -0.256
190.72 | -0.269 | 190.78 | -0.223 | 190.77 | -0.235 | 190.69 | -0.337 | 190.76 | -0.298 | 190.74 | -0.256
190.74 | -0.269 | 190.79 | -0.223 | 190.79 | -0.235 | 190.71 | -0.337 | 190.78 | -0.298 | 190.75 | -0.256
190.76 | -0.269 | 190.81 | -0.223 | 190.81 | -0.235 | 190.72 | -0.337 | 190.8 | -0.298 | 190.77 | -0.256
190.77 | -0.269 | 190.83 | -0.223 | 190.82 | -0.235 | 190.74 | -0.337 | 190.81 | -0.298 | 190.79 | -0.256
190.79 | -0.269 | 190.84 | -0.223 | 190.84 | -0.235 | 190.75 | -0.337 | 190.83 | -0.298 | 190.8 | -0.256
190.8 | -0.269 | 190.86 | -0.223 | 190.86 | -0.235 | 190.77 | -0.337 | 190.85 | -0.298 | 190.82 | -0.256
190.82 | -0.269 | 190.88 | -0.223 | 190.87 | -0.235 | 190.79 | -0.337 | 190.86 | -0.298 | 190.84 | -0.256
190.84 | -0.269 | 190.89 | -0.223 | 190.89 | -0.235 | 190.8 | -0.337 | 190.88 | -0.298 | 190.85 | -0.256
190.86 | -0.269 | 190.91 | -0.223 | 190.91 | -0.235 | 190.82 | -0.337 | 190.9 | -0.298 | 190.87 | -0.256
190.87 | -0.269 | 190.93 | -0.223 | 190.92 | -0.235 | 190.84 | -0.338 | 190.91 | -0.298 | 190.89 | -0.256
190.89 | -0.269 | 190.94 | -0.223 | 190.94 | -0.235 | 190.86 | -0.338 | 190.93 | -0.298 | 190.9 | -0.256
190.91 | -0.269 | 190.96 | -0.223 | 190.96 | -0.235 | 190.87 | -0.338 | 190.95 | -0.298 | 190.92 | -0.256
190.92 | -0.269 | 190.98 | -0.223 | 190.97 | -0.235 | 190.89 | -0.338 | 190.96 | -0.298 | 190.94 | -0.256
190.94 | -0.269 | 190.99 | -0.223 | 190.99 | -0.235 | 190.9 | -0.338 | 190.98 | -0.298 | 190.95 | -0.256
190.96 | -0.269 | 191.01 | -0.223 | 191.01 | -0.235 | 190.92 | -0.338 | 191 | -0.298 | 190.97 | -0.256
190.97 | -0.269 | 191.03 | -0.223 | 191.02 | -0.235 | 190.94 | -0.338 | 191.01 | -0.298 | 190.99 | -0.256
190.99 | -0.269 | 191.04 | -0.223 | 191.04 | -0.235 | 190.95 | -0.338 | 191.03 | -0.298 | 191 | -0.256
191.01 | -0.269 | 191.06 | -0.223 | 191.06 | -0.235 | 190.97 | -0.338 | 191.05 | -0.298 | 191.02 | -0.256
191.02 | -0.269 | 191.08 | -0.223 | 191.07 | -0.235 | 190.99 | -0.338 | 191.06 | -0.298 | 191.04 | -0.256
191.04 | -0.269 | 191.09 | -0.223 | 191.09 | -0.235 | 191.01 | -0.338 | 191.08 | -0.298 | 191.05 | -0.256
191.06 | -0.269 | 191.11 | -0.223 | 191.11 | -0.235 | 191.02 | -0.338 | 191.1 | -0.298 | 191.07 | -0.256
191.07 | -0.269 | 191.13 | -0.223 | 191.12 | -0.235 | 191.04 | -0.338 | 191.11 | -0.298 | 191.09 | -0.256
191.09 | -0.269 | 191.14 | -0.223 | 191.14 | -0.235 | 191.05 | -0.338 | 191.13 | -0.298 | 191.1 | -0.256
191.1 | -0.269 | 191.16 | -0.222 | 191.16 | -0.235 | 191.07 | -0.338 | 191.15 | -0.298 | 191.12 | -0.256
191.12 | -0.269 | 191.18 | -0.222 | 191.17 | -0.235 | 191.09 | -0.338 | 191.16 | -0.298 | 191.14 | -0.256
191.14 | -0.269 | 191.19 | -0.222 | 191.19 | -0.235 | 191.1 | -0.338 | 191.18 | -0.298 | 191.15 | -0.257
191.16 | -0.269 | 191.21 | -0.222 | 191.21 | -0.235 | 191.12 | -0.338 | 191.2 | -0.298 | 191.17 | -0.257
191.17 | -0.269 | 191.23 | -0.222 | 191.22 | -0.235 | 191.14 | -0.338 | 191.21 | -0.298 | 191.19 | -0.257
191.19 | -0.269 | 191.24 | -0.222 | 191.24 | -0.235 | 191.16 | -0.338 | 191.23 | -0.298 | 191.2 | -0.257
191.21 | -0.269 | 191.26 | -0.222 | 191.26 | -0.235 | 191.17 | -0.338 | 191.25 | -0.298 | 191.22 | -0.257
191.22 | -0.269 | 191.28 | -0.222 | 191.27 | -0.235 | 191.19 | -0.338 | 191.26 | -0.298 | 191.24 | -0.257
191.24 | -0.269 | 191.29 | -0.222 | 191.29 | -0.235 | 191.21 | -0.338 | 191.28 | -0.298 | 191.25 | -0.257
191.26 | -0.269 | 191.31 | -0.222 | 191.31 | -0.235 | 191.22 | -0.338 | 191.3 | -0.298 | 191.27 | -0.257
191.27 | -0.269 | 191.33 | -0.222 | 191.32 | -0.235 | 191.24 | -0.338 | 191.31 | -0.298 | 191.29 | -0.257
191.29 | -0.269 | 191.34 | -0.222 | 191.34 | -0.235 | 191.26 | -0.338 | 191.33 | -0.298 | 191.31 | -0.257
191.31 | -0.269 | 191.36 | -0.222 | 191.36 | -0.235 | 191.27 | -0.338 | 191.35 | -0.298 | 191.32 | -0.257
191.32 | -0.269 | 191.38 | -0.222 | 191.37 | -0.235 | 191.29 | -0.338 | 191.36 | -0.298 | 191.34 | -0.257
191.34 | -0.269 | 191.39 | -0.222 | 191.39 | -0.235 | 191.31 | -0.338 | 191.38 | -0.298 | 191.35 | -0.257
191.35 | -0.269 | 191.41 | -0.222 | 191.41 | -0.235 | 191.32 | -0.338 | 191.4 | -0.298 | 191.37 | -0.257
191.37 | -0.269 | 191.43 | -0.222 | 191.42 | -0.235 | 191.34 | -0.338 | 191.41 | -0.298 | 191.39 | -0.257
191.39 | -0.269 | 191.44 | -0.222 | 191.44 | -0.235 | 191.36 | -0.338 | 191.43 | -0.298 | 191.4 | -0.257
191.41 | -0.269 | 191.46 | -0.222 | 191.46 | -0.235 | 191.37 | -0.338 | 191.45 | -0.298 | 191.42 | -0.257
191.42 | -0.269 | 191.48 | -0.222 | 191.47 | -0.235 | 191.39 | -0.338 | 191.46 | -0.298 | 191.44 | -0.257
191.44 | -0.269 | 191.49 | -0.222 | 191.49 | -0.235 | 191.41 | -0.338 | 191.48 | -0.298 | 191.45 | -0.257
191.46 | -0.269 | 191.51 | -0.222 | 191.51 | -0.235 | 191.42 | -0.338 | 191.5 | -0.298 | 191.47 | -0.257
191.47 | -0.269 | 191.53 | -0.222 | 191.52 | -0.235 | 191.44 | -0.338 | 191.51 | -0.298 | 191.49 | -0.257
191.49 | -0.269 | 191.55 | -0.222 | 191.54 | -0.235 | 191.45 | -0.338 | 191.53 | -0.298 | 191.5 | -0.257
191.51 | -0.269 | 191.56 | -0.222 | 191.56 | -0.235 | 191.47 | -0.338 | 191.55 | -0.298 | 191.52 | -0.257
191.52 | -0.269 | 191.58 | -0.222 | 191.57 | -0.235 | 191.49 | -0.338 | 191.56 | -0.298 | 191.54 | -0.257
191.54 | -0.269 | 191.59 | -0.222 | 191.59 | -0.235 | 191.51 | -0.338 | 191.58 | -0.298 | 191.55 | -0.257
191.56 | -0.269 | 191.61 | -0.222 | 191.61 | -0.235 | 191.52 | -0.338 | 191.6 | -0.298 | 191.57 | -0.257
191.57 | -0.269 | 191.63 | -0.222 | 191.63 | -0.235 | 191.54 | -0.338 | 191.61 | -0.298 | 191.59 | -0.257
191.59 | -0.269 | 191.64 | -0.222 | 191.64 | -0.235 | 191.56 | -0.338 | 191.63 | -0.298 | 191.6 | -0.257
191.6 | -0.269 | 191.66 | -0.222 | 191.66 | -0.235 | 191.57 | -0.338 | 191.65 | -0.298 | 191.62 | -0.257
191.62 | -0.269 | 191.68 | -0.222 | 191.67 | -0.235 | 191.59 | -0.338 | 191.66 | -0.298 | 191.64 | -0.257
191.64 | -0.269 | 191.7 | -0.222 | 191.69 | -0.235 | 191.61 | -0.338 | 191.68 | -0.298 | 191.65 | -0.257
191.66 | -0.269 | 191.71 | -0.222 | 191.71 | -0.235 | 191.62 | -0.338 | 191.7 | -0.298 | 191.67 | -0.257
191.67 | -0.269 | 191.73 | -0.222 | 191.72 | -0.235 | 191.64 | -0.338 | 191.71 | -0.298 | 191.69 | -0.257
191.69 | -0.269 | 191.74 | -0.222 | 191.74 | -0.235 | 191.65 | -0.338 | 191.73 | -0.298 | 191.7 | -0.257
191.71 | -0.269 | 191.76 | -0.222 | 191.76 | -0.235 | 191.67 | -0.338 | 191.75 | -0.298 | 191.72 | -0.257
191.72 | -0.269 | 191.78 | -0.222 | 191.77 | -0.235 | 191.69 | -0.338 | 191.76 | -0.298 | 191.74 | -0.257
191.74 | -0.269 | 191.79 | -0.222 | 191.79 | -0.235 | 191.71 | -0.338 | 191.78 | -0.298 | 191.75 | -0.257
191.76 | -0.269 | 191.81 | -0.222 | 191.81 | -0.235 | 191.72 | -0.338 | 191.8 | -0.298 | 191.77 | -0.257
191.77 | -0.269 | 191.83 | -0.222 | 191.82 | -0.235 | 191.74 | -0.338 | 191.81 | -0.298 | 191.79 | -0.257
191.79 | -0.269 | 191.84 | -0.222 | 191.84 | -0.235 | 191.76 | -0.338 | 191.83 | -0.298 | 191.8 | -0.257
191.81 | -0.269 | 191.86 | -0.222 | 191.86 | -0.235 | 191.77 | -0.338 | 191.85 | -0.298 | 191.82 | -0.257
191.82 | -0.269 | 191.88 | -0.222 | 191.87 | -0.235 | 191.79 | -0.338 | 191.86 | -0.298 | 191.84 | -0.257
191.84 | -0.269 | 191.89 | -0.222 | 191.89 | -0.235 | 191.81 | -0.338 | 191.88 | -0.298 | 191.85 | -0.257
191.85 | -0.269 | 191.91 | -0.222 | 191.91 | -0.235 | 191.82 | -0.338 | 191.9 | -0.298 | 191.87 | -0.257
191.87 | -0.269 | 191.93 | -0.222 | 191.92 | -0.235 | 191.84 | -0.338 | 191.91 | -0.298 | 191.89 | -0.257
191.89 | -0.269 | 191.94 | -0.222 | 191.94 | -0.235 | 191.86 | -0.338 | 191.93 | -0.298 | 191.9 | -0.257
191.91 | -0.269 | 191.96 | -0.222 | 191.96 | -0.235 | 191.87 | -0.338 | 191.95 | -0.298 | 191.92 | -0.257
191.92 | -0.269 | 191.98 | -0.222 | 191.97 | -0.235 | 191.89 | -0.338 | 191.96 | -0.298 | 191.94 | -0.257
191.94 | -0.269 | 191.99 | -0.222 | 191.99 | -0.235 | 191.91 | -0.338 | 191.98 | -0.298 | 191.95 | -0.257
191.96 | -0.269 | 192.01 | -0.222 | 192.01 | -0.235 | 191.92 | -0.338 | 192 | -0.298 | 191.97 | -0.257
191.97 | -0.269 | 192.03 | -0.222 | 192.02 | -0.235 | 191.94 | -0.339 | 192.01 | -0.298 | 191.99 | -0.257
191.99 | -0.269 | 192.04 | -0.222 | 192.04 | -0.235 | 191.96 | -0.339 | 192.03 | -0.298 | 192 | -0.257
192.01 | -0.269 | 192.06 | -0.222 | 192.06 | -0.235 | 191.97 | -0.339 | 192.05 | -0.298 | 192.02 | -0.257
192.02 | -0.269 | 192.08 | -0.222 | 192.08 | -0.235 | 191.99 | -0.339 | 192.06 | -0.298 | 192.04 | -0.257
192.04 | -0.269 | 192.09 | -0.222 | 192.09 | -0.235 | 192.01 | -0.339 | 192.08 | -0.298 | 192.05 | -0.257
192.06 | -0.269 | 192.11 | -0.222 | 192.11 | -0.235 | 192.02 | -0.339 | 192.1 | -0.298 | 192.07 | -0.257
192.07 | -0.269 | 192.13 | -0.222 | 192.13 | -0.235 | 192.04 | -0.339 | 192.11 | -0.298 | 192.09 | -0.257
192.09 | -0.269 | 192.14 | -0.222 | 192.14 | -0.235 | 192.06 | -0.339 | 192.13 | -0.298 | 192.1 | -0.257
192.11 | -0.269 | 192.16 | -0.222 | 192.16 | -0.236 | 192.07 | -0.339 | 192.15 | -0.298 | 192.12 | -0.257
192.12 | -0.269 | 192.18 | -0.222 | 192.18 | -0.236 | 192.09 | -0.339 | 192.16 | -0.298 | 192.14 | -0.257
192.14 | -0.269 | 192.19 | -0.222 | 192.19 | -0.236 | 192.11 | -0.339 | 192.18 | -0.298 | 192.15 | -0.257
192.16 | -0.269 | 192.21 | -0.222 | 192.21 | -0.236 | 192.12 | -0.339 | 192.2 | -0.298 | 192.17 | -0.257
192.17 | -0.269 | 192.23 | -0.222 | 192.23 | -0.236 | 192.14 | -0.339 | 192.21 | -0.298 | 192.19 | -0.257
192.19 | -0.269 | 192.24 | -0.222 | 192.24 | -0.236 | 192.16 | -0.339 | 192.23 | -0.298 | 192.2 | -0.257
192.21 | -0.269 | 192.26 | -0.222 | 192.26 | -0.236 | 192.17 | -0.339 | 192.25 | -0.298 | 192.22 | -0.257
192.22 | -0.269 | 192.28 | -0.222 | 192.27 | -0.236 | 192.19 | -0.339 | 192.26 | -0.298 | 192.24 | -0.257
192.24 | -0.269 | 192.3 | -0.222 | 192.29 | -0.236 | 192.2 | -0.339 | 192.28 | -0.298 | 192.25 | -0.257
192.26 | -0.269 | 192.31 | -0.222 | 192.31 | -0.236 | 192.22 | -0.339 | 192.3 | -0.298 | 192.27 | -0.257
192.27 | -0.269 | 192.33 | -0.222 | 192.32 | -0.236 | 192.24 | -0.339 | 192.31 | -0.298 | 192.29 | -0.257
192.29 | -0.269 | 192.35 | -0.222 | 192.34 | -0.236 | 192.26 | -0.339 | 192.33 | -0.298 | 192.3 | -0.257
192.31 | -0.269 | 192.36 | -0.222 | 192.36 | -0.236 | 192.27 | -0.339 | 192.35 | -0.298 | 192.32 | -0.257
192.32 | -0.269 | 192.38 | -0.222 | 192.38 | -0.236 | 192.29 | -0.339 | 192.36 | -0.298 | 192.34 | -0.257
192.34 | -0.269 | 192.4 | -0.222 | 192.39 | -0.236 | 192.31 | -0.339 | 192.38 | -0.298 | 192.35 | -0.257
192.36 | -0.269 | 192.41 | -0.222 | 192.41 | -0.236 | 192.32 | -0.339 | 192.4 | -0.298 | 192.37 | -0.257
192.37 | -0.269 | 192.43 | -0.222 | 192.43 | -0.236 | 192.34 | -0.339 | 192.41 | -0.298 | 192.39 | -0.257
192.39 | -0.269 | 192.45 | -0.222 | 192.44 | -0.236 | 192.35 | -0.339 | 192.43 | -0.298 | 192.4 | -0.257
192.41 | -0.269 | 192.46 | -0.222 | 192.46 | -0.236 | 192.37 | -0.339 | 192.45 | -0.298 | 192.42 | -0.257
192.42 | -0.269 | 192.48 | -0.222 | 192.47 | -0.236 | 192.39 | -0.339 | 192.46 | -0.298 | 192.44 | -0.257
192.44 | -0.269 | 192.49 | -0.222 | 192.49 | -0.236 | 192.4 | -0.339 | 192.48 | -0.298 | 192.45 | -0.257
192.46 | -0.269 | 192.51 | -0.222 | 192.51 | -0.236 | 192.42 | -0.339 | 192.5 | -0.298 | 192.47 | -0.257
192.47 | -0.269 | 192.53 | -0.222 | 192.52 | -0.236 | 192.44 | -0.339 | 192.51 | -0.298 | 192.49 | -0.257
192.49 | -0.269 | 192.54 | -0.222 | 192.54 | -0.236 | 192.45 | -0.339 | 192.53 | -0.298 | 192.5 | -0.257
192.51 | -0.269 | 192.56 | -0.222 | 192.56 | -0.236 | 192.47 | -0.339 | 192.55 | -0.298 | 192.52 | -0.257
192.52 | -0.269 | 192.58 | -0.222 | 192.58 | -0.236 | 192.49 | -0.339 | 192.56 | -0.298 | 192.54 | -0.257
192.54 | -0.269 | 192.6 | -0.222 | 192.59 | -0.236 | 192.5 | -0.339 | 192.58 | -0.298 | 192.55 | -0.257
192.56 | -0.269 | 192.61 | -0.221 | 192.61 | -0.236 | 192.52 | -0.339 | 192.6 | -0.298 | 192.57 | -0.257
192.57 | -0.269 | 192.63 | -0.221 | 192.63 | -0.236 | 192.54 | -0.339 | 192.61 | -0.298 | 192.59 | -0.257
192.59 | -0.269 | 192.64 | -0.221 | 192.64 | -0.236 | 192.55 | -0.339 | 192.63 | -0.298 | 192.6 | -0.257
192.61 | -0.269 | 192.66 | -0.221 | 192.66 | -0.236 | 192.57 | -0.339 | 192.65 | -0.298 | 192.62 | -0.257
192.62 | -0.269 | 192.68 | -0.221 | 192.68 | -0.236 | 192.59 | -0.339 | 192.66 | -0.298 | 192.64 | -0.257
192.64 | -0.269 | 192.7 | -0.221 | 192.69 | -0.236 | 192.6 | -0.339 | 192.68 | -0.298 | 192.65 | -0.257
192.66 | -0.269 | 192.71 | -0.221 | 192.71 | -0.236 | 192.62 | -0.339 | 192.7 | -0.298 | 192.67 | -0.257
192.67 | -0.269 | 192.73 | -0.221 | 192.73 | -0.236 | 192.64 | -0.339 | 192.71 | -0.298 | 192.69 | -0.257
192.69 | -0.269 | 192.75 | -0.221 | 192.74 | -0.236 | 192.65 | -0.339 | 192.73 | -0.298 | 192.7 | -0.257
192.71 | -0.269 | 192.76 | -0.221 | 192.76 | -0.236 | 192.67 | -0.339 | 192.75 | -0.298 | 192.72 | -0.257
192.72 | -0.269 | 192.78 | -0.221 | 192.77 | -0.236 | 192.69 | -0.339 | 192.76 | -0.298 | 192.74 | -0.257
192.74 | -0.269 | 192.8 | -0.221 | 192.79 | -0.236 | 192.7 | -0.339 | 192.78 | -0.298 | 192.75 | -0.257
192.76 | -0.269 | 192.81 | -0.221 | 192.81 | -0.236 | 192.72 | -0.339 | 192.8 | -0.298 | 192.77 | -0.257
192.77 | -0.269 | 192.83 | -0.221 | 192.83 | -0.236 | 192.74 | -0.339 | 192.81 | -0.298 | 192.79 | -0.257
192.79 | -0.269 | 192.85 | -0.221 | 192.84 | -0.236 | 192.75 | -0.339 | 192.83 | -0.298 | 192.8 | -0.257
192.81 | -0.269 | 192.86 | -0.221 | 192.86 | -0.236 | 192.77 | -0.339 | 192.85 | -0.298 | 192.82 | -0.257
192.82 | -0.269 | 192.88 | -0.221 | 192.88 | -0.236 | 192.79 | -0.339 | 192.86 | -0.298 | 192.84 | -0.257
192.84 | -0.269 | 192.9 | -0.221 | 192.89 | -0.236 | 192.8 | -0.339 | 192.88 | -0.298 | 192.85 | -0.257
192.86 | -0.269 | 192.91 | -0.221 | 192.91 | -0.236 | 192.82 | -0.339 | 192.9 | -0.298 | 192.87 | -0.257
192.87 | -0.269 | 192.93 | -0.221 | 192.93 | -0.236 | 192.84 | -0.339 | 192.91 | -0.298 | 192.89 | -0.257
192.89 | -0.269 | 192.94 | -0.221 | 192.94 | -0.236 | 192.85 | -0.339 | 192.93 | -0.298 | 192.9 | -0.257
192.91 | -0.269 | 192.96 | -0.221 | 192.96 | -0.236 | 192.87 | -0.339 | 192.95 | -0.298 | 192.92 | -0.257
192.92 | -0.269 | 192.98 | -0.221 | 192.97 | -0.236 | 192.89 | -0.339 | 192.96 | -0.298 | 192.94 | -0.257
192.94 | -0.269 | 192.99 | -0.221 | 192.99 | -0.236 | 192.9 | -0.339 | 192.98 | -0.298 | 192.95 | -0.257
192.96 | -0.269 | 193.01 | -0.221 | 193.01 | -0.236 | 192.92 | -0.339 | 193 | -0.298 | 192.97 | -0.257
192.97 | -0.269 | 193.03 | -0.221 | 193.03 | -0.236 | 192.94 | -0.339 | 193.01 | -0.298 | 192.99 | -0.257
192.99 | -0.269 | 193.05 | -0.221 | 193.04 | -0.236 | 192.95 | -0.339 | 193.03 | -0.298 | 193 | -0.257
193.01 | -0.269 | 193.06 | -0.221 | 193.06 | -0.236 | 192.97 | -0.339 | 193.05 | -0.298 | 193.02 | -0.257
193.02 | -0.269 | 193.08 | -0.221 | 193.08 | -0.236 | 192.99 | -0.339 | 193.06 | -0.298 | 193.04 | -0.257
193.04 | -0.269 | 193.1 | -0.221 | 193.09 | -0.236 | 193 | -0.339 | 193.08 | -0.298 | 193.05 | -0.257
193.06 | -0.269 | 193.11 | -0.221 | 193.11 | -0.236 | 193.02 | -0.34 | 193.1 | -0.298 | 193.07 | -0.257
193.07 | -0.269 | 193.13 | -0.221 | 193.13 | -0.236 | 193.04 | -0.34 | 193.11 | -0.298 | 193.09 | -0.257
193.09 | -0.269 | 193.15 | -0.221 | 193.14 | -0.236 | 193.05 | -0.34 | 193.13 | -0.298 | 193.1 | -0.257
193.11 | -0.269 | 193.16 | -0.221 | 193.16 | -0.236 | 193.07 | -0.34 | 193.15 | -0.298 | 193.12 | -0.257
193.12 | -0.269 | 193.18 | -0.221 | 193.18 | -0.236 | 193.09 | -0.34 | 193.16 | -0.298 | 193.14 | -0.257
193.14 | -0.269 | 193.2 | -0.221 | 193.19 | -0.236 | 193.1 | -0.34 | 193.18 | -0.298 | 193.15 | -0.257
193.16 | -0.269 | 193.21 | -0.221 | 193.21 | -0.236 | 193.12 | -0.34 | 193.2 | -0.298 | 193.17 | -0.257
193.17 | -0.269 | 193.23 | -0.221 | 193.23 | -0.236 | 193.14 | -0.34 | 193.21 | -0.298 | 193.19 | -0.257
193.19 | -0.269 | 193.25 | -0.221 | 193.24 | -0.236 | 193.15 | -0.34 | 193.23 | -0.298 | 193.2 | -0.257
193.21 | -0.269 | 193.26 | -0.221 | 193.26 | -0.236 | 193.17 | -0.34 | 193.25 | -0.299 | 193.22 | -0.257
193.22 | -0.269 | 193.28 | -0.221 | 193.28 | -0.236 | 193.19 | -0.34 | 193.26 | -0.299 | 193.24 | -0.257
193.24 | -0.269 | 193.3 | -0.221 | 193.29 | -0.236 | 193.2 | -0.34 | 193.28 | -0.299 | 193.25 | -0.257
193.26 | -0.269 | 193.31 | -0.221 | 193.31 | -0.236 | 193.22 | -0.34 | 193.3 | -0.299 | 193.27 | -0.257
193.27 | -0.269 | 193.33 | -0.221 | 193.33 | -0.236 | 193.24 | -0.34 | 193.31 | -0.299 | 193.29 | -0.257
193.29 | -0.269 | 193.35 | -0.221 | 193.34 | -0.236 | 193.25 | -0.34 | 193.33 | -0.299 | 193.3 | -0.257
193.31 | -0.269 | 193.36 | -0.221 | 193.36 | -0.236 | 193.27 | -0.34 | 193.35 | -0.299 | 193.32 | -0.257
193.32 | -0.269 | 193.38 | -0.221 | 193.38 | -0.236 | 193.29 | -0.34 | 193.36 | -0.299 | 193.34 | -0.257
193.34 | -0.269 | 193.4 | -0.221 | 193.39 | -0.236 | 193.3 | -0.34 | 193.38 | -0.299 | 193.35 | -0.257
193.36 | -0.269 | 193.41 | -0.221 | 193.41 | -0.236 | 193.32 | -0.34 | 193.4 | -0.299 | 193.37 | -0.257
193.37 | -0.269 | 193.43 | -0.221 | 193.43 | -0.236 | 193.34 | -0.34 | 193.41 | -0.299 | 193.39 | -0.257
193.39 | -0.269 | 193.45 | -0.221 | 193.44 | -0.236 | 193.35 | -0.34 | 193.43 | -0.299 | 193.4 | -0.257
193.41 | -0.269 | 193.46 | -0.221 | 193.46 | -0.236 | 193.37 | -0.34 | 193.45 | -0.299 | 193.42 | -0.257
193.42 | -0.269 | 193.48 | -0.221 | 193.48 | -0.236 | 193.39 | -0.34 | 193.46 | -0.299 | 193.44 | -0.257
193.44 | -0.269 | 193.5 | -0.221 | 193.49 | -0.236 | 193.4 | -0.34 | 193.48 | -0.299 | 193.45 | -0.257
193.46 | -0.269 | 193.51 | -0.221 | 193.51 | -0.236 | 193.42 | -0.34 | 193.5 | -0.299 | 193.47 | -0.257
193.47 | -0.269 | 193.53 | -0.221 | 193.53 | -0.236 | 193.44 | -0.34 | 193.51 | -0.299 | 193.49 | -0.257
193.49 | -0.269 | 193.55 | -0.221 | 193.54 | -0.236 | 193.45 | -0.34 | 193.53 | -0.299 | 193.5 | -0.257
193.51 | -0.269 | 193.56 | -0.221 | 193.56 | -0.236 | 193.47 | -0.34 | 193.55 | -0.299 | 193.52 | -0.257
193.52 | -0.269 | 193.58 | -0.221 | 193.58 | -0.236 | 193.49 | -0.34 | 193.56 | -0.299 | 193.54 | -0.257
193.54 | -0.269 | 193.6 | -0.221 | 193.59 | -0.236 | 193.5 | -0.34 | 193.58 | -0.299 | 193.55 | -0.257
193.56 | -0.269 | 193.61 | -0.221 | 193.61 | -0.236 | 193.52 | -0.34 | 193.6 | -0.299 | 193.57 | -0.257
193.57 | -0.269 | 193.63 | -0.221 | 193.63 | -0.236 | 193.54 | -0.34 | 193.61 | -0.299 | 193.59 | -0.257
193.59 | -0.269 | 193.65 | -0.221 | 193.64 | -0.236 | 193.55 | -0.34 | 193.63 | -0.299 | 193.6 | -0.257
193.61 | -0.269 | 193.66 | -0.221 | 193.66 | -0.236 | 193.57 | -0.34 | 193.65 | -0.299 | 193.62 | -0.257
193.62 | -0.269 | 193.68 | -0.221 | 193.68 | -0.236 | 193.59 | -0.34 | 193.66 | -0.299 | 193.64 | -0.257
193.64 | -0.269 | 193.7 | -0.221 | 193.69 | -0.236 | 193.6 | -0.34 | 193.68 | -0.299 | 193.65 | -0.257
193.66 | -0.269 | 193.71 | -0.221 | 193.71 | -0.236 | 193.62 | -0.34 | 193.7 | -0.299 | 193.67 | -0.257
193.67 | -0.269 | 193.73 | -0.221 | 193.73 | -0.236 | 193.64 | -0.34 | 193.71 | -0.299 | 193.69 | -0.257
193.69 | -0.269 | 193.75 | -0.221 | 193.74 | -0.236 | 193.65 | -0.34 | 193.73 | -0.299 | 193.7 | -0.257
193.71 | -0.269 | 193.76 | -0.221 | 193.76 | -0.236 | 193.67 | -0.34 | 193.75 | -0.299 | 193.72 | -0.257
193.72 | -0.269 | 193.78 | -0.221 | 193.78 | -0.236 | 193.69 | -0.34 | 193.76 | -0.299 | 193.74 | -0.257
193.74 | -0.269 | 193.8 | -0.221 | 193.79 | -0.236 | 193.7 | -0.34 | 193.78 | -0.299 | 193.75 | -0.257
193.76 | -0.269 | 193.81 | -0.221 | 193.81 | -0.236 | 193.72 | -0.34 | 193.8 | -0.299 | 193.77 | -0.257
193.77 | -0.269 | 193.83 | -0.221 | 193.83 | -0.236 | 193.74 | -0.34 | 193.81 | -0.299 | 193.79 | -0.257
193.79 | -0.269 | 193.85 | -0.221 | 193.84 | -0.236 | 193.75 | -0.34 | 193.83 | -0.299 | 193.8 | -0.257
193.81 | -0.269 | 193.86 | -0.221 | 193.86 | -0.236 | 193.77 | -0.34 | 193.85 | -0.299 | 193.82 | -0.257
193.82 | -0.269 | 193.88 | -0.221 | 193.88 | -0.236 | 193.79 | -0.34 | 193.86 | -0.299 | 193.84 | -0.257
193.84 | -0.269 | 193.9 | -0.221 | 193.89 | -0.236 | 193.8 | -0.34 | 193.88 | -0.299 | 193.85 | -0.257
193.86 | -0.269 | 193.91 | -0.221 | 193.91 | -0.236 | 193.82 | -0.34 | 193.9 | -0.299 | 193.87 | -0.257
193.87 | -0.269 | 193.93 | -0.221 | 193.93 | -0.236 | 193.84 | -0.34 | 193.91 | -0.299 | 193.89 | -0.257
193.89 | -0.269 | 193.95 | -0.221 | 193.94 | -0.236 | 193.85 | -0.34 | 193.93 | -0.299 | 193.9 | -0.257
193.91 | -0.269 | 193.96 | -0.221 | 193.96 | -0.236 | 193.87 | -0.34 | 193.95 | -0.299 | 193.92 | -0.257
193.92 | -0.269 | 193.98 | -0.221 | 193.98 | -0.236 | 193.89 | -0.34 | 193.96 | -0.299 | 193.94 | -0.257
193.94 | -0.269 | 194 | -0.221 | 193.99 | -0.236 | 193.9 | -0.34 | 193.98 | -0.299 | 193.95 | -0.257
193.96 | -0.269 | 194.01 | -0.221 | 194.01 | -0.236 | 193.92 | -0.34 | 194 | -0.299 | 193.97 | -0.257
193.97 | -0.269 | 194.03 | -0.221 | 194.03 | -0.236 | 193.94 | -0.34 | 194.01 | -0.299 | 193.99 | -0.257
193.99 | -0.269 | 194.05 | -0.221 | 194.04 | -0.236 | 193.95 | -0.34 | 194.03 | -0.299 | 194 | -0.257
194.01 | -0.269 | 194.06 | -0.221 | 194.06 | -0.236 | 193.97 | -0.34 | 194.05 | -0.299 | 194.02 | -0.257
194.02 | -0.269 | 194.08 | -0.221 | 194.08 | -0.236 | 193.99 | -0.34 | 194.06 | -0.299 | 194.04 | -0.257
194.04 | -0.269 | 194.1 | -0.221 | 194.09 | -0.236 | 194 | -0.34 | 194.08 | -0.299 | 194.05 | -0.257
194.06 | -0.269 | 194.11 | -0.221 | 194.11 | -0.236 | 194.02 | -0.34 | 194.1 | -0.299 | 194.07 | -0.257
194.07 | -0.269 | 194.13 | -0.221 | 194.13 | -0.236 | 194.04 | -0.34 | 194.11 | -0.299 | 194.09 | -0.257
194.09 | -0.269 | 194.15 | -0.221 | 194.14 | -0.236 | 194.05 | -0.34 | 194.13 | -0.299 | 194.1 | -0.257
194.11 | -0.269 | 194.16 | -0.221 | 194.16 | -0.236 | 194.07 | -0.34 | 194.15 | -0.299 | 194.12 | -0.257
194.12 | -0.269 | 194.18 | -0.221 | 194.18 | -0.236 | 194.09 | -0.34 | 194.16 | -0.299 | 194.14 | -0.257
194.14 | -0.269 | 194.2 | -0.221 | 194.19 | -0.236 | 194.1 | -0.34 | 194.18 | -0.299 | 194.15 | -0.258
194.16 | -0.269 | 194.21 | -0.221 | 194.21 | -0.236 | 194.12 | -0.34 | 194.2 | -0.299 | 194.17 | -0.258
194.17 | -0.269 | 194.23 | -0.221 | 194.22 | -0.236 | 194.14 | -0.34 | 194.21 | -0.299 | 194.19 | -0.258
194.19 | -0.269 | 194.25 | -0.221 | 194.24 | -0.236 | 194.16 | -0.341 | 194.23 | -0.299 | 194.2 | -0.258
194.21 | -0.269 | 194.26 | -0.221 | 194.26 | -0.236 | 194.17 | -0.341 | 194.25 | -0.299 | 194.22 | -0.258
194.22 | -0.269 | 194.28 | -0.221 | 194.28 | -0.236 | 194.19 | -0.341 | 194.26 | -0.299 | 194.24 | -0.258
194.24 | -0.269 | 194.3 | -0.221 | 194.29 | -0.236 | 194.21 | -0.341 | 194.28 | -0.299 | 194.25 | -0.258
194.26 | -0.269 | 194.31 | -0.221 | 194.31 | -0.236 | 194.22 | -0.341 | 194.3 | -0.299 | 194.27 | -0.258
194.27 | -0.269 | 194.33 | -0.221 | 194.33 | -0.236 | 194.24 | -0.341 | 194.31 | -0.299 | 194.29 | -0.258
194.29 | -0.269 | 194.35 | -0.221 | 194.34 | -0.236 | 194.25 | -0.341 | 194.33 | -0.299 | 194.3 | -0.258
194.31 | -0.269 | 194.36 | -0.221 | 194.36 | -0.236 | 194.27 | -0.341 | 194.35 | -0.299 | 194.32 | -0.258
194.32 | -0.269 | 194.38 | -0.221 | 194.38 | -0.236 | 194.29 | -0.341 | 194.36 | -0.299 | 194.34 | -0.258
194.34 | -0.269 | 194.4 | -0.221 | 194.39 | -0.236 | 194.31 | -0.341 | 194.38 | -0.299 | 194.35 | -0.258
194.36 | -0.269 | 194.41 | -0.221 | 194.41 | -0.236 | 194.32 | -0.341 | 194.4 | -0.299 | 194.37 | -0.258
194.37 | -0.269 | 194.43 | -0.221 | 194.43 | -0.236 | 194.34 | -0.341 | 194.41 | -0.299 | 194.39 | -0.258
194.39 | -0.269 | 194.45 | -0.221 | 194.44 | -0.236 | 194.36 | -0.341 | 194.43 | -0.299 | 194.4 | -0.258
194.41 | -0.269 | 194.46 | -0.221 | 194.46 | -0.236 | 194.37 | -0.341 | 194.45 | -0.299 | 194.42 | -0.258
194.42 | -0.269 | 194.48 | -0.221 | 194.48 | -0.236 | 194.39 | -0.341 | 194.46 | -0.299 | 194.44 | -0.258
194.44 | -0.269 | 194.5 | -0.221 | 194.49 | -0.236 | 194.41 | -0.341 | 194.48 | -0.299 | 194.45 | -0.258
194.46 | -0.269 | 194.51 | -0.221 | 194.51 | -0.236 | 194.42 | -0.341 | 194.5 | -0.299 | 194.47 | -0.258
194.47 | -0.269 | 194.53 | -0.221 | 194.53 | -0.236 | 194.44 | -0.341 | 194.51 | -0.299 | 194.49 | -0.258
194.49 | -0.269 | 194.55 | -0.221 | 194.54 | -0.236 | 194.46 | -0.341 | 194.53 | -0.299 | 194.5 | -0.258
194.51 | -0.269 | 194.56 | -0.221 | 194.56 | -0.236 | 194.47 | -0.341 | 194.55 | -0.299 | 194.52 | -0.258
194.52 | -0.269 | 194.58 | -0.221 | 194.58 | -0.236 | 194.49 | -0.341 | 194.56 | -0.299 | 194.54 | -0.258
194.54 | -0.269 | 194.6 | -0.221 | 194.59 | -0.236 | 194.51 | -0.341 | 194.58 | -0.299 | 194.55 | -0.258
194.56 | -0.269 | 194.61 | -0.221 | 194.61 | -0.236 | 194.52 | -0.341 | 194.6 | -0.299 | 194.57 | -0.258
194.57 | -0.269 | 194.63 | -0.221 | 194.63 | -0.236 | 194.54 | -0.341 | 194.61 | -0.299 | 194.59 | -0.258
194.59 | -0.269 | 194.65 | -0.221 | 194.64 | -0.236 | 194.55 | -0.341 | 194.63 | -0.299 | 194.6 | -0.258
194.61 | -0.269 | 194.66 | -0.221 | 194.66 | -0.236 | 194.57 | -0.341 | 194.65 | -0.299 | 194.62 | -0.258
194.62 | -0.269 | 194.68 | -0.221 | 194.68 | -0.236 | 194.59 | -0.341 | 194.66 | -0.299 | 194.64 | -0.258
194.64 | -0.269 | 194.7 | -0.221 | 194.69 | -0.236 | 194.6 | -0.341 | 194.68 | -0.299 | 194.65 | -0.258
194.66 | -0.269 | 194.71 | -0.221 | 194.71 | -0.236 | 194.62 | -0.341 | 194.7 | -0.299 | 194.67 | -0.258
194.67 | -0.269 | 194.73 | -0.221 | 194.73 | -0.236 | 194.64 | -0.341 | 194.71 | -0.299 | 194.69 | -0.258
194.69 | -0.269 | 194.75 | -0.221 | 194.74 | -0.236 | 194.65 | -0.341 | 194.73 | -0.299 | 194.7 | -0.258
194.71 | -0.269 | 194.76 | -0.221 | 194.76 | -0.236 | 194.67 | -0.341 | 194.75 | -0.299 | 194.72 | -0.258
194.72 | -0.269 | 194.78 | -0.221 | 194.78 | -0.236 | 194.69 | -0.341 | 194.76 | -0.299 | 194.74 | -0.258
194.74 | -0.269 | 194.8 | -0.221 | 194.79 | -0.236 | 194.7 | -0.341 | 194.78 | -0.299 | 194.75 | -0.258
194.76 | -0.269 | 194.81 | -0.221 | 194.81 | -0.236 | 194.72 | -0.341 | 194.8 | -0.299 | 194.77 | -0.258
194.77 | -0.269 | 194.83 | -0.221 | 194.83 | -0.236 | 194.74 | -0.341 | 194.81 | -0.299 | 194.79 | -0.258
194.79 | -0.269 | 194.85 | -0.221 | 194.84 | -0.236 | 194.75 | -0.341 | 194.83 | -0.299 | 194.8 | -0.258
194.81 | -0.269 | 194.86 | -0.221 | 194.86 | -0.236 | 194.77 | -0.341 | 194.85 | -0.299 | 194.82 | -0.258
194.82 | -0.269 | 194.88 | -0.221 | 194.88 | -0.236 | 194.79 | -0.341 | 194.86 | -0.299 | 194.84 | -0.258
194.84 | -0.269 | 194.9 | -0.221 | 194.89 | -0.236 | 194.8 | -0.341 | 194.88 | -0.299 | 194.86 | -0.258
194.86 | -0.269 | 194.91 | -0.221 | 194.91 | -0.236 | 194.82 | -0.341 | 194.9 | -0.299 | 194.87 | -0.258
194.87 | -0.269 | 194.93 | -0.221 | 194.93 | -0.236 | 194.84 | -0.341 | 194.91 | -0.299 | 194.89 | -0.258
194.89 | -0.269 | 194.95 | -0.221 | 194.94 | -0.236 | 194.85 | -0.341 | 194.93 | -0.299 | 194.9 | -0.258
194.91 | -0.269 | 194.96 | -0.221 | 194.96 | -0.236 | 194.87 | -0.341 | 194.95 | -0.299 | 194.92 | -0.258
194.92 | -0.269 | 194.98 | -0.221 | 194.97 | -0.236 | 194.89 | -0.341 | 194.97 | -0.299 | 194.94 | -0.258
194.94 | -0.269 | 195 | -0.221 | 194.99 | -0.236 | 194.9 | -0.341 | 194.98 | -0.299 | 194.95 | -0.258
194.96 | -0.269 | 195.01 | -0.221 | 195.01 | -0.236 | 194.92 | -0.341 | 195 | -0.299 | 194.97 | -0.258
194.97 | -0.269 | 195.03 | -0.221 | 195.03 | -0.236 | 194.94 | -0.341 | 195.01 | -0.299 | 194.99 | -0.258
194.99 | -0.269 | 195.05 | -0.221 | 195.04 | -0.236 | 194.96 | -0.341 | 195.03 | -0.299 | 195 | -0.258
195.01 | -0.269 | 195.06 | -0.221 | 195.06 | -0.236 | 194.97 | -0.341 | 195.05 | -0.299 | 195.02 | -0.258
195.02 | -0.269 | 195.08 | -0.221 | 195.08 | -0.236 | 194.99 | -0.341 | 195.06 | -0.299 | 195.04 | -0.258
195.04 | -0.269 | 195.1 | -0.221 | 195.09 | -0.236 | 195.01 | -0.341 | 195.08 | -0.299 | 195.05 | -0.258
195.06 | -0.269 | 195.11 | -0.221 | 195.11 | -0.236 | 195.02 | -0.341 | 195.1 | -0.299 | 195.07 | -0.258
195.07 | -0.269 | 195.13 | -0.221 | 195.13 | -0.236 | 195.04 | -0.341 | 195.11 | -0.299 | 195.09 | -0.258
195.09 | -0.269 | 195.15 | -0.221 | 195.14 | -0.236 | 195.05 | -0.341 | 195.13 | -0.299 | 195.1 | -0.258
195.11 | -0.269 | 195.16 | -0.221 | 195.16 | -0.236 | 195.07 | -0.341 | 195.15 | -0.3 | 195.12 | -0.258
195.12 | -0.269 | 195.18 | -0.221 | 195.18 | -0.236 | 195.09 | -0.341 | 195.16 | -0.3 | 195.14 | -0.258
195.14 | -0.269 | 195.2 | -0.221 | 195.19 | -0.236 | 195.1 | -0.341 | 195.18 | -0.3 | 195.15 | -0.258
195.16 | -0.269 | 195.21 | -0.221 | 195.21 | -0.236 | 195.12 | -0.341 | 195.2 | -0.3 | 195.17 | -0.258
195.17 | -0.269 | 195.23 | -0.221 | 195.23 | -0.236 | 195.14 | -0.341 | 195.21 | -0.3 | 195.19 | -0.258
195.19 | -0.269 | 195.25 | -0.221 | 195.24 | -0.236 | 195.16 | -0.342 | 195.23 | -0.3 | 195.2 | -0.258
195.21 | -0.269 | 195.26 | -0.221 | 195.26 | -0.236 | 195.17 | -0.342 | 195.25 | -0.3 | 195.22 | -0.258
195.22 | -0.269 | 195.28 | -0.221 | 195.28 | -0.236 | 195.19 | -0.342 | 195.27 | -0.3 | 195.24 | -0.258
195.24 | -0.269 | 195.3 | -0.221 | 195.29 | -0.236 | 195.2 | -0.342 | 195.28 | -0.3 | 195.25 | -0.258
195.26 | -0.269 | 195.31 | -0.221 | 195.31 | -0.236 | 195.22 | -0.342 | 195.3 | -0.3 | 195.27 | -0.258
195.27 | -0.269 | 195.33 | -0.221 | 195.33 | -0.236 | 195.24 | -0.342 | 195.31 | -0.3 | 195.29 | -0.258
195.29 | -0.269 | 195.35 | -0.221 | 195.34 | -0.236 | 195.25 | -0.342 | 195.33 | -0.3 | 195.3 | -0.258
195.31 | -0.269 | 195.36 | -0.221 | 195.36 | -0.236 | 195.27 | -0.342 | 195.35 | -0.3 | 195.32 | -0.258
195.32 | -0.269 | 195.38 | -0.221 | 195.38 | -0.236 | 195.29 | -0.342 | 195.36 | -0.3 | 195.34 | -0.258
195.34 | -0.269 | 195.4 | -0.221 | 195.39 | -0.236 | 195.31 | -0.342 | 195.38 | -0.3 | 195.35 | -0.258
195.36 | -0.269 | 195.41 | -0.221 | 195.41 | -0.236 | 195.32 | -0.342 | 195.4 | -0.3 | 195.37 | -0.258
195.37 | -0.269 | 195.43 | -0.221 | 195.43 | -0.236 | 195.34 | -0.342 | 195.41 | -0.3 | 195.39 | -0.258
195.39 | -0.269 | 195.45 | -0.221 | 195.44 | -0.236 | 195.36 | -0.342 | 195.43 | -0.3 | 195.4 | -0.258
195.41 | -0.269 | 195.46 | -0.221 | 195.46 | -0.236 | 195.37 | -0.342 | 195.45 | -0.3 | 195.42 | -0.258
195.42 | -0.269 | 195.48 | -0.221 | 195.48 | -0.236 | 195.39 | -0.342 | 195.46 | -0.3 | 195.44 | -0.258
195.44 | -0.269 | 195.5 | -0.221 | 195.49 | -0.236 | 195.41 | -0.342 | 195.48 | -0.3 | 195.45 | -0.258
195.46 | -0.269 | 195.51 | -0.221 | 195.51 | -0.236 | 195.42 | -0.342 | 195.5 | -0.3 | 195.47 | -0.258
195.47 | -0.269 | 195.53 | -0.221 | 195.53 | -0.236 | 195.44 | -0.342 | 195.51 | -0.3 | 195.49 | -0.258
195.49 | -0.269 | 195.55 | -0.221 | 195.54 | -0.236 | 195.46 | -0.342 | 195.53 | -0.3 | 195.5 | -0.258
195.51 | -0.269 | 195.56 | -0.221 | 195.56 | -0.236 | 195.47 | -0.342 | 195.55 | -0.3 | 195.52 | -0.258
195.52 | -0.269 | 195.58 | -0.221 | 195.58 | -0.236 | 195.49 | -0.342 | 195.56 | -0.3 | 195.54 | -0.258
195.54 | -0.269 | 195.6 | -0.221 | 195.59 | -0.236 | 195.51 | -0.342 | 195.58 | -0.3 | 195.55 | -0.258
195.56 | -0.269 | 195.61 | -0.221 | 195.61 | -0.236 | 195.52 | -0.342 | 195.6 | -0.3 | 195.57 | -0.258
195.57 | -0.269 | 195.63 | -0.221 | 195.63 | -0.236 | 195.54 | -0.342 | 195.61 | -0.3 | 195.59 | -0.258
195.59 | -0.269 | 195.65 | -0.221 | 195.64 | -0.236 | 195.55 | -0.342 | 195.63 | -0.3 | 195.6 | -0.258
195.61 | -0.269 | 195.66 | -0.221 | 195.66 | -0.236 | 195.57 | -0.342 | 195.65 | -0.3 | 195.62 | -0.258
195.62 | -0.269 | 195.68 | -0.222 | 195.68 | -0.236 | 195.59 | -0.342 | 195.66 | -0.3 | 195.64 | -0.258
195.64 | -0.269 | 195.7 | -0.222 | 195.69 | -0.236 | 195.6 | -0.342 | 195.68 | -0.3 | 195.65 | -0.258
195.66 | -0.269 | 195.71 | -0.222 | 195.71 | -0.236 | 195.62 | -0.342 | 195.7 | -0.3 | 195.67 | -0.258
195.67 | -0.269 | 195.73 | -0.222 | 195.73 | -0.236 | 195.64 | -0.342 | 195.72 | -0.3 | 195.69 | -0.258
195.69 | -0.269 | 195.75 | -0.222 | 195.74 | -0.236 | 195.66 | -0.342 | 195.73 | -0.3 | 195.7 | -0.258
195.71 | -0.269 | 195.76 | -0.222 | 195.76 | -0.236 | 195.67 | -0.342 | 195.75 | -0.3 | 195.72 | -0.258
195.72 | -0.269 | 195.78 | -0.222 | 195.78 | -0.236 | 195.69 | -0.342 | 195.76 | -0.3 | 195.74 | -0.258
195.74 | -0.269 | 195.8 | -0.222 | 195.79 | -0.236 | 195.71 | -0.342 | 195.78 | -0.3 | 195.75 | -0.258
195.76 | -0.269 | 195.81 | -0.222 | 195.81 | -0.236 | 195.72 | -0.342 | 195.8 | -0.3 | 195.77 | -0.258
195.77 | -0.269 | 195.83 | -0.222 | 195.83 | -0.236 | 195.74 | -0.342 | 195.81 | -0.3 | 195.79 | -0.258
195.79 | -0.269 | 195.85 | -0.222 | 195.84 | -0.236 | 195.76 | -0.342 | 195.83 | -0.3 | 195.8 | -0.258
195.81 | -0.269 | 195.86 | -0.222 | 195.86 | -0.236 | 195.77 | -0.342 | 195.85 | -0.3 | 195.82 | -0.258
195.82 | -0.269 | 195.88 | -0.222 | 195.88 | -0.236 | 195.79 | -0.342 | 195.87 | -0.3 | 195.84 | -0.258
195.84 | -0.269 | 195.9 | -0.222 | 195.89 | -0.236 | 195.81 | -0.342 | 195.88 | -0.3 | 195.85 | -0.258
195.86 | -0.269 | 195.91 | -0.222 | 195.91 | -0.236 | 195.82 | -0.342 | 195.9 | -0.3 | 195.87 | -0.258
195.87 | -0.269 | 195.93 | -0.222 | 195.93 | -0.236 | 195.84 | -0.342 | 195.92 | -0.3 | 195.89 | -0.258
195.89 | -0.269 | 195.95 | -0.222 | 195.94 | -0.236 | 195.86 | -0.342 | 195.93 | -0.3 | 195.9 | -0.258
195.91 | -0.269 | 195.96 | -0.222 | 195.96 | -0.236 | 195.87 | -0.342 | 195.95 | -0.3 | 195.92 | -0.258
195.92 | -0.269 | 195.98 | -0.222 | 195.98 | -0.236 | 195.89 | -0.342 | 195.97 | -0.3 | 195.94 | -0.258
195.94 | -0.269 | 196 | -0.222 | 195.99 | -0.236 | 195.91 | -0.342 | 195.98 | -0.3 | 195.96 | -0.258
195.96 | -0.269 | 196.01 | -0.222 | 196.01 | -0.236 | 195.92 | -0.342 | 196 | -0.3 | 195.97 | -0.258
195.97 | -0.269 | 196.03 | -0.222 | 196.03 | -0.236 | 195.94 | -0.342 | 196.01 | -0.3 | 195.99 | -0.258
195.99 | -0.269 | 196.05 | -0.222 | 196.04 | -0.236 | 195.95 | -0.342 | 196.03 | -0.3 | 196 | -0.258
196.01 | -0.269 | 196.06 | -0.222 | 196.06 | -0.236 | 195.97 | -0.342 | 196.05 | -0.3 | 196.02 | -0.258
196.02 | -0.269 | 196.08 | -0.222 | 196.08 | -0.236 | 195.99 | -0.342 | 196.07 | -0.3 | 196.04 | -0.258
196.04 | -0.269 | 196.1 | -0.222 | 196.09 | -0.236 | 196.01 | -0.342 | 196.08 | -0.3 | 196.06 | -0.258
196.06 | -0.269 | 196.11 | -0.222 | 196.11 | -0.236 | 196.02 | -0.342 | 196.1 | -0.3 | 196.07 | -0.258
196.07 | -0.269 | 196.13 | -0.222 | 196.13 | -0.236 | 196.04 | -0.342 | 196.12 | -0.3 | 196.09 | -0.258
196.09 | -0.269 | 196.15 | -0.222 | 196.14 | -0.236 | 196.06 | -0.342 | 196.13 | -0.3 | 196.11 | -0.258
196.11 | -0.269 | 196.16 | -0.222 | 196.16 | -0.236 | 196.07 | -0.342 | 196.15 | -0.3 | 196.12 | -0.258
196.12 | -0.269 | 196.18 | -0.222 | 196.18 | -0.236 | 196.09 | -0.342 | 196.16 | -0.3 | 196.14 | -0.258
196.14 | -0.269 | 196.2 | -0.222 | 196.19 | -0.236 | 196.11 | -0.342 | 196.18 | -0.3 | 196.16 | -0.258
196.16 | -0.269 | 196.21 | -0.222 | 196.21 | -0.236 | 196.12 | -0.342 | 196.2 | -0.3 | 196.17 | -0.258
196.17 | -0.269 | 196.23 | -0.222 | 196.23 | -0.236 | 196.14 | -0.342 | 196.22 | -0.3 | 196.19 | -0.258
196.19 | -0.269 | 196.25 | -0.222 | 196.24 | -0.236 | 196.16 | -0.342 | 196.23 | -0.3 | 196.21 | -0.258
196.21 | -0.269 | 196.26 | -0.222 | 196.26 | -0.236 | 196.17 | -0.342 | 196.25 | -0.3 | 196.22 | -0.258
196.22 | -0.269 | 196.28 | -0.222 | 196.28 | -0.236 | 196.19 | -0.342 | 196.27 | -0.3 | 196.24 | -0.258
196.24 | -0.269 | 196.3 | -0.221 | 196.29 | -0.236 | 196.21 | -0.342 | 196.28 | -0.3 | 196.26 | -0.258
196.26 | -0.269 | 196.31 | -0.221 | 196.31 | -0.236 | 196.22 | -0.342 | 196.3 | -0.3 | 196.27 | -0.258
196.27 | -0.269 | 196.33 | -0.221 | 196.33 | -0.236 | 196.24 | -0.342 | 196.32 | -0.3 | 196.29 | -0.258
196.29 | -0.269 | 196.35 | -0.221 | 196.34 | -0.236 | 196.26 | -0.343 | 196.33 | -0.3 | 196.31 | -0.258
196.31 | -0.269 | 196.36 | -0.221 | 196.36 | -0.236 | 196.27 | -0.343 | 196.35 | -0.3 | 196.32 | -0.258
196.32 | -0.269 | 196.38 | -0.221 | 196.38 | -0.236 | 196.29 | -0.343 | 196.37 | -0.3 | 196.34 | -0.258
196.34 | -0.269 | 196.4 | -0.221 | 196.39 | -0.236 | 196.31 | -0.343 | 196.38 | -0.3 | 196.36 | -0.258
196.36 | -0.269 | 196.41 | -0.221 | 196.41 | -0.236 | 196.32 | -0.343 | 196.4 | -0.3 | 196.37 | -0.258
196.37 | -0.269 | 196.43 | -0.221 | 196.43 | -0.236 | 196.34 | -0.343 | 196.41 | -0.3 | 196.39 | -0.258
196.39 | -0.269 | 196.45 | -0.221 | 196.44 | -0.236 | 196.36 | -0.343 | 196.43 | -0.3 | 196.41 | -0.258
196.41 | -0.269 | 196.46 | -0.221 | 196.46 | -0.236 | 196.37 | -0.343 | 196.45 | -0.3 | 196.42 | -0.258
196.42 | -0.269 | 196.48 | -0.221 | 196.48 | -0.237 | 196.39 | -0.343 | 196.46 | -0.3 | 196.44 | -0.258
196.44 | -0.269 | 196.5 | -0.221 | 196.49 | -0.237 | 196.41 | -0.343 | 196.48 | -0.3 | 196.45 | -0.258
196.46 | -0.269 | 196.51 | -0.221 | 196.51 | -0.237 | 196.42 | -0.343 | 196.5 | -0.3 | 196.47 | -0.258
196.47 | -0.269 | 196.53 | -0.221 | 196.53 | -0.237 | 196.44 | -0.343 | 196.52 | -0.3 | 196.49 | -0.258
196.49 | -0.269 | 196.55 | -0.221 | 196.54 | -0.237 | 196.46 | -0.343 | 196.53 | -0.3 | 196.5 | -0.258
196.51 | -0.269 | 196.56 | -0.221 | 196.56 | -0.237 | 196.47 | -0.343 | 196.55 | -0.3 | 196.52 | -0.258
196.52 | -0.269 | 196.58 | -0.221 | 196.58 | -0.237 | 196.49 | -0.343 | 196.56 | -0.3 | 196.54 | -0.258
196.54 | -0.269 | 196.6 | -0.221 | 196.59 | -0.237 | 196.51 | -0.343 | 196.58 | -0.3 | 196.56 | -0.258
196.56 | -0.269 | 196.61 | -0.221 | 196.61 | -0.237 | 196.52 | -0.343 | 196.6 | -0.3 | 196.57 | -0.258
196.57 | -0.269 | 196.63 | -0.221 | 196.63 | -0.237 | 196.54 | -0.343 | 196.62 | -0.3 | 196.59 | -0.258
196.59 | -0.269 | 196.65 | -0.221 | 196.64 | -0.237 | 196.56 | -0.343 | 196.63 | -0.3 | 196.61 | -0.258
196.61 | -0.269 | 196.66 | -0.221 | 196.66 | -0.237 | 196.57 | -0.343 | 196.65 | -0.3 | 196.62 | -0.258
196.62 | -0.269 | 196.68 | -0.221 | 196.68 | -0.237 | 196.59 | -0.343 | 196.67 | -0.3 | 196.64 | -0.258
196.64 | -0.269 | 196.7 | -0.221 | 196.69 | -0.237 | 196.61 | -0.343 | 196.68 | -0.3 | 196.66 | -0.258
196.66 | -0.269 | 196.71 | -0.221 | 196.71 | -0.237 | 196.62 | -0.343 | 196.7 | -0.3 | 196.67 | -0.258
196.67 | -0.269 | 196.73 | -0.221 | 196.73 | -0.237 | 196.64 | -0.343 | 196.71 | -0.3 | 196.69 | -0.258
196.69 | -0.269 | 196.75 | -0.221 | 196.74 | -0.237 | 196.66 | -0.343 | 196.73 | -0.3 | 196.71 | -0.258
196.71 | -0.269 | 196.76 | -0.221 | 196.76 | -0.237 | 196.67 | -0.343 | 196.75 | -0.3 | 196.72 | -0.258
196.72 | -0.269 | 196.78 | -0.221 | 196.78 | -0.237 | 196.69 | -0.343 | 196.76 | -0.3 | 196.74 | -0.258
196.74 | -0.269 | 196.8 | -0.221 | 196.79 | -0.237 | 196.71 | -0.343 | 196.78 | -0.3 | 196.76 | -0.258
196.76 | -0.269 | 196.81 | -0.221 | 196.81 | -0.237 | 196.72 | -0.343 | 196.8 | -0.3 | 196.77 | -0.258
196.77 | -0.269 | 196.83 | -0.221 | 196.83 | -0.237 | 196.74 | -0.343 | 196.81 | -0.3 | 196.79 | -0.258
196.79 | -0.269 | 196.85 | -0.221 | 196.84 | -0.237 | 196.76 | -0.343 | 196.83 | -0.3 | 196.8 | -0.258
196.81 | -0.269 | 196.86 | -0.221 | 196.86 | -0.237 | 196.77 | -0.343 | 196.85 | -0.301 | 196.82 | -0.258
196.82 | -0.269 | 196.88 | -0.221 | 196.88 | -0.237 | 196.79 | -0.343 | 196.87 | -0.301 | 196.84 | -0.258
196.84 | -0.269 | 196.9 | -0.221 | 196.89 | -0.237 | 196.81 | -0.343 | 196.88 | -0.301 | 196.86 | -0.258
196.86 | -0.269 | 196.91 | -0.221 | 196.91 | -0.237 | 196.82 | -0.343 | 196.9 | -0.301 | 196.87 | -0.258
196.87 | -0.269 | 196.93 | -0.221 | 196.93 | -0.237 | 196.84 | -0.343 | 196.92 | -0.301 | 196.89 | -0.258
196.89 | -0.269 | 196.95 | -0.221 | 196.94 | -0.237 | 196.86 | -0.343 | 196.93 | -0.301 | 196.91 | -0.258
196.91 | -0.269 | 196.96 | -0.221 | 196.96 | -0.237 | 196.87 | -0.343 | 196.95 | -0.301 | 196.92 | -0.258
196.92 | -0.269 | 196.98 | -0.221 | 196.98 | -0.237 | 196.89 | -0.343 | 196.97 | -0.301 | 196.94 | -0.258
196.94 | -0.269 | 197 | -0.221 | 196.99 | -0.237 | 196.91 | -0.343 | 196.98 | -0.301 | 196.96 | -0.258
196.96 | -0.269 | 197.01 | -0.221 | 197.01 | -0.237 | 196.92 | -0.343 | 197 | -0.301 | 196.97 | -0.259
196.97 | -0.269 | 197.03 | -0.221 | 197.03 | -0.237 | 196.94 | -0.343 | 197.01 | -0.301 | 196.99 | -0.259
196.99 | -0.269 | 197.05 | -0.221 | 197.04 | -0.237 | 196.96 | -0.343 | 197.03 | -0.301 | 197.01 | -0.259
197.01 | -0.269 | 197.06 | -0.221 | 197.06 | -0.237 | 196.97 | -0.343 | 197.05 | -0.301 | 197.02 | -0.259
197.02 | -0.269 | 197.08 | -0.221 | 197.08 | -0.237 | 196.99 | -0.343 | 197.06 | -0.301 | 197.04 | -0.259
197.04 | -0.269 | 197.1 | -0.221 | 197.09 | -0.237 | 197.01 | -0.343 | 197.08 | -0.301 | 197.06 | -0.259
197.06 | -0.269 | 197.11 | -0.221 | 197.11 | -0.237 | 197.02 | -0.343 | 197.1 | -0.301 | 197.07 | -0.259
197.07 | -0.269 | 197.13 | -0.221 | 197.13 | -0.237 | 197.04 | -0.343 | 197.11 | -0.301 | 197.09 | -0.259
197.09 | -0.269 | 197.15 | -0.221 | 197.14 | -0.237 | 197.06 | -0.343 | 197.13 | -0.301 | 197.11 | -0.259
197.11 | -0.269 | 197.16 | -0.221 | 197.16 | -0.237 | 197.07 | -0.343 | 197.15 | -0.301 | 197.12 | -0.259
197.12 | -0.269 | 197.18 | -0.221 | 197.18 | -0.237 | 197.09 | -0.343 | 197.16 | -0.301 | 197.14 | -0.259
197.14 | -0.269 | 197.2 | -0.221 | 197.19 | -0.237 | 197.11 | -0.343 | 197.18 | -0.301 | 197.16 | -0.259
197.16 | -0.269 | 197.21 | -0.221 | 197.21 | -0.237 | 197.12 | -0.343 | 197.2 | -0.301 | 197.17 | -0.259
197.17 | -0.269 | 197.23 | -0.221 | 197.23 | -0.237 | 197.14 | -0.343 | 197.21 | -0.301 | 197.19 | -0.259
197.19 | -0.269 | 197.25 | -0.221 | 197.24 | -0.237 | 197.16 | -0.343 | 197.23 | -0.301 | 197.21 | -0.259
197.21 | -0.269 | 197.26 | -0.221 | 197.26 | -0.237 | 197.17 | -0.343 | 197.25 | -0.301 | 197.22 | -0.259
197.22 | -0.269 | 197.28 | -0.221 | 197.28 | -0.237 | 197.19 | -0.343 | 197.27 | -0.301 | 197.24 | -0.259
197.24 | -0.269 | 197.3 | -0.221 | 197.29 | -0.237 | 197.21 | -0.344 | 197.28 | -0.301 | 197.26 | -0.259
197.26 | -0.269 | 197.31 | -0.221 | 197.31 | -0.237 | 197.22 | -0.344 | 197.3 | -0.301 | 197.27 | -0.259
197.27 | -0.269 | 197.33 | -0.221 | 197.33 | -0.237 | 197.24 | -0.344 | 197.31 | -0.301 | 197.29 | -0.259
197.29 | -0.269 | 197.35 | -0.221 | 197.34 | -0.237 | 197.26 | -0.344 | 197.33 | -0.301 | 197.31 | -0.259
197.31 | -0.269 | 197.36 | -0.221 | 197.36 | -0.237 | 197.27 | -0.344 | 197.35 | -0.301 | 197.32 | -0.259
197.32 | -0.269 | 197.38 | -0.221 | 197.38 | -0.237 | 197.29 | -0.344 | 197.37 | -0.301 | 197.34 | -0.259
197.34 | -0.269 | 197.4 | -0.221 | 197.39 | -0.237 | 197.31 | -0.344 | 197.38 | -0.301 | 197.36 | -0.259
197.36 | -0.269 | 197.41 | -0.221 | 197.41 | -0.237 | 197.32 | -0.344 | 197.4 | -0.301 | 197.37 | -0.259
197.37 | -0.269 | 197.43 | -0.221 | 197.43 | -0.237 | 197.34 | -0.344 | 197.41 | -0.301 | 197.39 | -0.259
197.39 | -0.269 | 197.45 | -0.221 | 197.44 | -0.237 | 197.36 | -0.344 | 197.43 | -0.301 | 197.41 | -0.259
197.41 | -0.269 | 197.46 | -0.221 | 197.46 | -0.237 | 197.37 | -0.344 | 197.45 | -0.301 | 197.42 | -0.259
197.42 | -0.269 | 197.48 | -0.221 | 197.48 | -0.237 | 197.39 | -0.344 | 197.46 | -0.301 | 197.44 | -0.259
197.44 | -0.269 | 197.5 | -0.221 | 197.49 | -0.237 | 197.41 | -0.344 | 197.48 | -0.301 | 197.46 | -0.259
197.46 | -0.269 | 197.51 | -0.221 | 197.51 | -0.237 | 197.42 | -0.344 | 197.5 | -0.301 | 197.47 | -0.259
197.47 | -0.269 | 197.53 | -0.221 | 197.53 | -0.237 | 197.44 | -0.344 | 197.52 | -0.301 | 197.49 | -0.259
197.49 | -0.269 | 197.55 | -0.221 | 197.54 | -0.237 | 197.46 | -0.344 | 197.53 | -0.301 | 197.51 | -0.259
197.51 | -0.269 | 197.56 | -0.221 | 197.56 | -0.237 | 197.47 | -0.344 | 197.55 | -0.301 | 197.52 | -0.259
197.52 | -0.269 | 197.58 | -0.221 | 197.58 | -0.237 | 197.49 | -0.344 | 197.57 | -0.301 | 197.54 | -0.259
197.54 | -0.269 | 197.6 | -0.221 | 197.59 | -0.237 | 197.51 | -0.344 | 197.58 | -0.301 | 197.56 | -0.259
197.56 | -0.269 | 197.61 | -0.221 | 197.61 | -0.237 | 197.52 | -0.344 | 197.6 | -0.301 | 197.57 | -0.259
197.57 | -0.269 | 197.63 | -0.221 | 197.63 | -0.237 | 197.54 | -0.344 | 197.62 | -0.301 | 197.59 | -0.259
197.59 | -0.269 | 197.65 | -0.221 | 197.64 | -0.237 | 197.56 | -0.344 | 197.63 | -0.301 | 197.61 | -0.259
197.61 | -0.269 | 197.66 | -0.221 | 197.66 | -0.237 | 197.57 | -0.344 | 197.65 | -0.301 | 197.62 | -0.259
197.62 | -0.269 | 197.68 | -0.221 | 197.68 | -0.237 | 197.59 | -0.344 | 197.66 | -0.301 | 197.64 | -0.259
197.64 | -0.269 | 197.7 | -0.221 | 197.69 | -0.237 | 197.61 | -0.344 | 197.68 | -0.301 | 197.66 | -0.259
197.66 | -0.269 | 197.71 | -0.221 | 197.71 | -0.237 | 197.62 | -0.344 | 197.7 | -0.301 | 197.67 | -0.259
197.67 | -0.269 | 197.73 | -0.221 | 197.73 | -0.237 | 197.64 | -0.344 | 197.72 | -0.301 | 197.69 | -0.259
197.69 | -0.269 | 197.75 | -0.221 | 197.74 | -0.237 | 197.66 | -0.344 | 197.73 | -0.301 | 197.71 | -0.259
197.71 | -0.269 | 197.76 | -0.221 | 197.76 | -0.237 | 197.67 | -0.344 | 197.75 | -0.301 | 197.72 | -0.259
197.72 | -0.269 | 197.78 | -0.221 | 197.78 | -0.237 | 197.69 | -0.344 | 197.76 | -0.301 | 197.74 | -0.259
197.74 | -0.269 | 197.8 | -0.221 | 197.79 | -0.237 | 197.71 | -0.344 | 197.78 | -0.301 | 197.76 | -0.259
197.76 | -0.269 | 197.81 | -0.221 | 197.81 | -0.237 | 197.72 | -0.344 | 197.8 | -0.301 | 197.77 | -0.259
197.77 | -0.269 | 197.83 | -0.221 | 197.83 | -0.237 | 197.74 | -0.344 | 197.82 | -0.301 | 197.79 | -0.259
197.79 | -0.269 | 197.85 | -0.221 | 197.84 | -0.237 | 197.76 | -0.344 | 197.83 | -0.301 | 197.81 | -0.259
197.81 | -0.269 | 197.86 | -0.221 | 197.86 | -0.237 | 197.77 | -0.344 | 197.85 | -0.301 | 197.82 | -0.259
197.82 | -0.269 | 197.88 | -0.221 | 197.88 | -0.237 | 197.79 | -0.344 | 197.87 | -0.301 | 197.84 | -0.259
197.84 | -0.269 | 197.9 | -0.221 | 197.89 | -0.237 | 197.81 | -0.344 | 197.88 | -0.301 | 197.86 | -0.259
197.86 | -0.269 | 197.91 | -0.22 | 197.91 | -0.237 | 197.82 | -0.344 | 197.9 | -0.301 | 197.87 | -0.259
197.87 | -0.269 | 197.93 | -0.22 | 197.93 | -0.237 | 197.84 | -0.344 | 197.92 | -0.301 | 197.89 | -0.259
197.89 | -0.269 | 197.95 | -0.22 | 197.94 | -0.237 | 197.86 | -0.344 | 197.93 | -0.301 | 197.91 | -0.259
197.91 | -0.269 | 197.96 | -0.22 | 197.96 | -0.237 | 197.87 | -0.344 | 197.95 | -0.301 | 197.92 | -0.259
197.92 | -0.269 | 197.98 | -0.22 | 197.98 | -0.237 | 197.89 | -0.344 | 197.97 | -0.301 | 197.94 | -0.259
197.94 | -0.269 | 198 | -0.22 | 197.99 | -0.237 | 197.91 | -0.344 | 197.98 | -0.301 | 197.96 | -0.259
197.96 | -0.269 | 198.01 | -0.22 | 198.01 | -0.237 | 197.92 | -0.344 | 198 | -0.301 | 197.97 | -0.259
197.97 | -0.269 | 198.03 | -0.22 | 198.03 | -0.237 | 197.94 | -0.344 | 198.02 | -0.301 | 197.99 | -0.259
197.99 | -0.269 | 198.05 | -0.22 | 198.04 | -0.237 | 197.96 | -0.344 | 198.03 | -0.301 | 198.01 | -0.259
198.01 | -0.269 | 198.06 | -0.22 | 198.06 | -0.237 | 197.97 | -0.344 | 198.05 | -0.301 | 198.02 | -0.259
198.02 | -0.269 | 198.08 | -0.22 | 198.08 | -0.237 | 197.99 | -0.344 | 198.07 | -0.301 | 198.04 | -0.259
198.04 | -0.269 | 198.1 | -0.22 | 198.09 | -0.237 | 198.01 | -0.344 | 198.08 | -0.301 | 198.06 | -0.259
198.06 | -0.269 | 198.11 | -0.22 | 198.11 | -0.237 | 198.02 | -0.344 | 198.1 | -0.301 | 198.07 | -0.259
198.07 | -0.269 | 198.13 | -0.22 | 198.13 | -0.237 | 198.04 | -0.344 | 198.12 | -0.301 | 198.09 | -0.259
198.09 | -0.269 | 198.15 | -0.22 | 198.14 | -0.237 | 198.06 | -0.344 | 198.13 | -0.301 | 198.11 | -0.259
198.11 | -0.269 | 198.16 | -0.22 | 198.16 | -0.237 | 198.07 | -0.344 | 198.15 | -0.301 | 198.12 | -0.259
198.12 | -0.269 | 198.18 | -0.22 | 198.18 | -0.237 | 198.09 | -0.344 | 198.17 | -0.301 | 198.14 | -0.259
198.14 | -0.269 | 198.2 | -0.22 | 198.19 | -0.237 | 198.11 | -0.344 | 198.18 | -0.301 | 198.16 | -0.259
198.16 | -0.269 | 198.21 | -0.22 | 198.21 | -0.237 | 198.12 | -0.344 | 198.2 | -0.301 | 198.17 | -0.259
198.17 | -0.269 | 198.23 | -0.22 | 198.23 | -0.237 | 198.14 | -0.344 | 198.21 | -0.301 | 198.19 | -0.259
198.19 | -0.269 | 198.25 | -0.22 | 198.24 | -0.237 | 198.16 | -0.344 | 198.23 | -0.301 | 198.21 | -0.259
198.21 | -0.269 | 198.26 | -0.22 | 198.26 | -0.237 | 198.17 | -0.344 | 198.25 | -0.301 | 198.22 | -0.259
198.22 | -0.269 | 198.28 | -0.22 | 198.28 | -0.237 | 198.19 | -0.344 | 198.27 | -0.301 | 198.24 | -0.259
198.24 | -0.269 | 198.3 | -0.22 | 198.29 | -0.237 | 198.21 | -0.344 | 198.28 | -0.301 | 198.26 | -0.259
198.26 | -0.269 | 198.31 | -0.22 | 198.31 | -0.237 | 198.22 | -0.344 | 198.3 | -0.301 | 198.27 | -0.259
198.27 | -0.269 | 198.33 | -0.22 | 198.33 | -0.237 | 198.24 | -0.344 | 198.32 | -0.301 | 198.29 | -0.259
198.29 | -0.269 | 198.35 | -0.22 | 198.34 | -0.237 | 198.26 | -0.344 | 198.33 | -0.301 | 198.31 | -0.259
198.31 | -0.269 | 198.36 | -0.22 | 198.36 | -0.237 | 198.27 | -0.344 | 198.35 | -0.301 | 198.32 | -0.259
198.32 | -0.269 | 198.38 | -0.22 | 198.38 | -0.237 | 198.29 | -0.344 | 198.37 | -0.301 | 198.34 | -0.259
198.34 | -0.269 | 198.4 | -0.22 | 198.39 | -0.237 | 198.31 | -0.344 | 198.38 | -0.301 | 198.36 | -0.259
198.36 | -0.269 | 198.41 | -0.22 | 198.41 | -0.237 | 198.32 | -0.344 | 198.4 | -0.301 | 198.37 | -0.259
198.37 | -0.269 | 198.43 | -0.22 | 198.43 | -0.237 | 198.34 | -0.345 | 198.42 | -0.301 | 198.39 | -0.259
198.39 | -0.269 | 198.45 | -0.22 | 198.44 | -0.237 | 198.36 | -0.345 | 198.43 | -0.301 | 198.41 | -0.259
198.41 | -0.269 | 198.47 | -0.22 | 198.46 | -0.237 | 198.37 | -0.345 | 198.45 | -0.301 | 198.42 | -0.259
198.42 | -0.269 | 198.48 | -0.22 | 198.48 | -0.237 | 198.39 | -0.345 | 198.47 | -0.301 | 198.44 | -0.259
198.44 | -0.269 | 198.5 | -0.22 | 198.49 | -0.237 | 198.41 | -0.345 | 198.48 | -0.301 | 198.46 | -0.259

## 1st Cool
Temperature | Heat Flow (Normalized) | Temperature | Heat Flow (Normalized) | Temperature | Heat Flow (Normalized) | Temperature | Heat Flow (Normalized) | Temperature | Heat Flow (Normalized) | Temperature | Heat Flow (Normalized)
°C | W/g | °C | W/g | °C | W/g | °C | W/g | °C | W/g | °C | W/g
| GNL-Con |  | GNL-pCrcY |  | ONF-Con |  | ONF-pCrcY |  | ONL-Con |  | ONL-pCrcY
198.58 | -0.012 | 198.41 | -0.327 | 198.51 | -0.237 | 198.42 | -0.345 | 198.5 | -0.301 | 198.47 | -0.259
198.59 | -0.012 | 198.43 | -0.327 | 198.53 | -0.237 | 198.44 | -0.345 | 198.52 | -0.301 | 198.49 | -0.259
198.61 | -0.012 | 198.45 | -0.327 | 198.54 | -0.237 | 198.46 | -0.345 | 198.53 | -0.301 | 198.51 | -0.259
198.63 | -0.012 | 198.47 | -0.327 | 198.56 | -0.237 | 198.47 | -0.345 | 198.55 | -0.301 | 198.52 | -0.259
198.65 | -0.012 | 198.48 | -0.327 | 198.58 | -0.237 | 198.49 | -0.345 | 198.57 | -0.301 | 198.54 | -0.259
198.66 | -0.012 | 198.5 | -0.327 | 198.59 | -0.237 | 198.51 | -0.345 | 198.58 | -0.301 | 198.56 | -0.259
198.68 | -0.012 | 198.51 | -0.327 | 198.61 | -0.237 | 198.52 | -0.345 | 198.6 | -0.301 | 198.57 | -0.259
198.69 | -0.012 | 198.53 | -0.327 | 198.63 | -0.237 | 198.54 | -0.345 | 198.62 | -0.301 | 198.59 | -0.259
198.71 | -0.012 | 198.55 | -0.327 | 198.64 | -0.237 | 198.56 | -0.345 | 198.63 | -0.301 | 198.61 | -0.259
198.73 | -0.012 | 198.56 | -0.327 | 198.66 | -0.237 | 198.57 | -0.345 | 198.65 | -0.301 | 198.62 | -0.259
198.74 | -0.012 | 198.58 | -0.327 | 198.68 | -0.237 | 198.59 | -0.345 | 198.67 | -0.301 | 198.64 | -0.259
198.76 | -0.012 | 198.6 | -0.327 | 198.69 | -0.237 | 198.61 | -0.345 | 198.68 | -0.301 | 198.66 | -0.259
198.78 | -0.012 | 198.61 | -0.327 | 198.71 | -0.237 | 198.62 | -0.345 | 198.7 | -0.301 | 198.67 | -0.259
198.79 | -0.012 | 198.63 | -0.327 | 198.73 | -0.237 | 198.64 | -0.345 | 198.71 | -0.301 | 198.69 | -0.259
198.81 | -0.012 | 198.65 | -0.327 | 198.74 | -0.237 | 198.65 | -0.345 | 198.73 | -0.301 | 198.7 | -0.259
198.83 | -0.012 | 198.66 | -0.327 | 198.76 | -0.237 | 198.67 | -0.345 | 198.75 | -0.301 | 198.72 | -0.259
198.84 | -0.012 | 198.68 | -0.327 | 198.77 | -0.237 | 198.69 | -0.345 | 198.76 | -0.301 | 198.74 | -0.259
198.86 | -0.012 | 198.69 | -0.327 | 198.79 | -0.237 | 198.7 | -0.345 | 198.78 | -0.301 | 198.75 | -0.259
198.87 | -0.012 | 198.71 | -0.327 | 198.81 | -0.237 | 198.72 | -0.345 | 198.79 | -0.301 | 198.77 | -0.259
198.89 | -0.012 | 198.73 | -0.327 | 198.82 | -0.237 | 198.73 | -0.345 | 198.81 | -0.301 | 198.78 | -0.259
198.91 | -0.012 | 198.74 | -0.327 | 198.84 | -0.237 | 198.75 | -0.345 | 198.83 | -0.301 | 198.8 | -0.259
198.92 | -0.011 | 198.76 | -0.327 | 198.85 | -0.237 | 198.76 | -0.345 | 198.84 | -0.301 | 198.82 | -0.259
198.94 | -0.011 | 198.77 | -0.327 | 198.87 | -0.236 | 198.78 | -0.345 | 198.86 | -0.301 | 198.83 | -0.259
198.95 | -0.01 | 198.79 | -0.326 | 198.88 | -0.236 | 198.8 | -0.345 | 198.87 | -0.301 | 198.85 | -0.259
198.97 | -0.009 | 198.8 | -0.326 | 198.9 | -0.235 | 198.81 | -0.345 | 198.89 | -0.301 | 198.86 | -0.259
198.98 | -0.008 | 198.82 | -0.326 | 198.91 | -0.235 | 198.83 | -0.345 | 198.9 | -0.301 | 198.88 | -0.259
199 | -0.007 | 198.83 | -0.326 | 198.93 | -0.234 | 198.84 | -0.345 | 198.92 | -0.301 | 198.89 | -0.258
199.01 | -0.006 | 198.85 | -0.326 | 198.94 | -0.234 | 198.86 | -0.345 | 198.93 | -0.301 | 198.91 | -0.258
199.03 | -0.005 | 198.86 | -0.326 | 198.96 | -0.234 | 198.87 | -0.345 | 198.95 | -0.301 | 198.92 | -0.258
199.04 | -0.004 | 198.88 | -0.326 | 198.97 | -0.233 | 198.89 | -0.344 | 198.96 | -0.3 | 198.94 | -0.258
199.05 | -0.003 | 198.89 | -0.325 | 198.99 | -0.233 | 198.9 | -0.344 | 198.98 | -0.3 | 198.95 | -0.258
199.07 | -0.003 | 198.91 | -0.325 | 199 | -0.233 | 198.91 | -0.344 | 198.99 | -0.299 | 198.96 | -0.257
199.08 | -0.002 | 198.92 | -0.325 | 199.01 | -0.233 | 198.93 | -0.344 | 199 | -0.299 | 198.98 | -0.257
199.1 | -0.002 | 198.93 | -0.325 | 199.03 | -0.233 | 198.94 | -0.344 | 199.02 | -0.299 | 198.99 | -0.257
199.11 | -0.002 | 198.95 | -0.325 | 199.04 | -0.233 | 198.95 | -0.344 | 199.03 | -0.299 | 199 | -0.257
199.12 | -0.002 | 198.96 | -0.325 | 199.05 | -0.233 | 198.97 | -0.344 | 199.04 | -0.298 | 199.02 | -0.257
199.13 | -0.002 | 198.97 | -0.325 | 199.07 | -0.233 | 198.98 | -0.344 | 199.06 | -0.298 | 199.03 | -0.257
199.15 | -0.002 | 198.99 | -0.325 | 199.08 | -0.234 | 198.99 | -0.344 | 199.07 | -0.298 | 199.04 | -0.257
199.16 | -0.003 | 199 | -0.325 | 199.09 | -0.236 | 199 | -0.344 | 199.08 | -0.298 | 199.05 | -0.258
199.17 | -0.005 | 199.01 | -0.325 | 199.1 | -0.24 | 199.02 | -0.344 | 199.09 | -0.298 | 199.07 | -0.258
199.18 | -0.012 | 199.02 | -0.325 | 199.11 | -0.246 | 199.03 | -0.344 | 199.11 | -0.298 | 199.08 | -0.259
199.19 | -0.024 | 199.03 | -0.325 | 199.12 | -0.254 | 199.04 | -0.344 | 199.12 | -0.299 | 199.09 | -0.261
199.2 | -0.044 | 199.04 | -0.325 | 199.13 | -0.259 | 199.05 | -0.344 | 199.13 | -0.299 | 199.1 | -0.265
199.21 | -0.066 | 199.06 | -0.325 | 199.14 | -0.264 | 199.06 | -0.344 | 199.14 | -0.299 | 199.11 | -0.268
199.22 | -0.082 | 199.06 | -0.326 | 199.16 | -0.27 | 199.07 | -0.345 | 199.15 | -0.301 | 199.12 | -0.272
199.23 | -0.097 | 199.08 | -0.327 | 199.16 | -0.275 | 199.08 | -0.346 | 199.16 | -0.302 | 199.13 | -0.275
199.24 | -0.113 | 199.09 | -0.328 | 199.17 | -0.281 | 199.09 | -0.348 | 199.17 | -0.305 | 199.14 | -0.278
199.25 | -0.13 | 199.1 | -0.33 | 199.18 | -0.288 | 199.1 | -0.35 | 199.18 | -0.308 | 199.15 | -0.281
199.26 | -0.148 | 199.1 | -0.332 | 199.19 | -0.295 | 199.11 | -0.352 | 199.19 | -0.313 | 199.16 | -0.285
199.27 | -0.166 | 199.11 | -0.334 | 199.2 | -0.302 | 199.12 | -0.354 | 199.2 | -0.317 | 199.16 | -0.288
199.28 | -0.186 | 199.12 | -0.336 | 199.21 | -0.31 | 199.13 | -0.356 | 199.21 | -0.321 | 199.17 | -0.292
199.29 | -0.207 | 199.13 | -0.339 | 199.21 | -0.318 | 199.14 | -0.359 | 199.21 | -0.325 | 199.18 | -0.296
199.29 | -0.229 | 199.14 | -0.341 | 199.22 | -0.327 | 199.14 | -0.36 | 199.22 | -0.328 | 199.19 | -0.3
199.3 | -0.25 | 199.15 | -0.342 | 199.23 | -0.335 | 199.15 | -0.362 | 199.23 | -0.331 | 199.19 | -0.304
199.31 | -0.274 | 199.15 | -0.344 | 199.23 | -0.344 | 199.16 | -0.363 | 199.23 | -0.335 | 199.2 | -0.309
199.31 | -0.297 | 199.16 | -0.346 | 199.24 | -0.353 | 199.17 | -0.365 | 199.24 | -0.338 | 199.2 | -0.313
199.32 | -0.321 | 199.17 | -0.347 | 199.24 | -0.362 | 199.17 | -0.367 | 199.25 | -0.341 | 199.21 | -0.318
199.32 | -0.347 | 199.17 | -0.349 | 199.25 | -0.372 | 199.18 | -0.369 | 199.25 | -0.344 | 199.21 | -0.322
199.33 | -0.372 | 199.18 | -0.35 | 199.25 | -0.381 | 199.18 | -0.37 | 199.26 | -0.347 | 199.22 | -0.327
199.33 | -0.397 | 199.18 | -0.352 | 199.26 | -0.39 | 199.19 | -0.372 | 199.26 | -0.35 | 199.22 | -0.331
199.33 | -0.422 | 199.19 | -0.353 | 199.26 | -0.4 | 199.19 | -0.373 | 199.27 | -0.353 | 199.23 | -0.336
199.34 | -0.448 | 199.19 | -0.355 | 199.26 | -0.409 | 199.2 | -0.374 | 199.27 | -0.355 | 199.23 | -0.341
199.34 | -0.474 | 199.2 | -0.356 | 199.27 | -0.419 | 199.2 | -0.375 | 199.28 | -0.358 | 199.23 | -0.345
199.34 | -0.5 | 199.2 | -0.357 | 199.27 | -0.428 | 199.2 | -0.376 | 199.28 | -0.361 | 199.24 | -0.35
199.35 | -0.526 | 199.2 | -0.357 | 199.27 | -0.437 | 199.21 | -0.377 | 199.28 | -0.363 | 199.24 | -0.354
199.35 | -0.551 | 199.21 | -0.358 | 199.27 | -0.446 | 199.21 | -0.378 | 199.29 | -0.365 | 199.24 | -0.358
199.35 | -0.576 | 199.21 | -0.359 | 199.27 | -0.454 | 199.21 | -0.379 | 199.29 | -0.367 | 199.24 | -0.363
199.35 | -0.601 | 199.21 | -0.359 | 199.28 | -0.463 | 199.21 | -0.379 | 199.29 | -0.369 | 199.24 | -0.366
199.35 | -0.626 | 199.21 | -0.36 | 199.28 | -0.471 | 199.22 | -0.38 | 199.29 | -0.37 | 199.25 | -0.37
199.35 | -0.648 | 199.21 | -0.36 | 199.28 | -0.48 | 199.22 | -0.38 | 199.29 | -0.371 | 199.25 | -0.374
199.35 | -0.67 | 199.22 | -0.36 | 199.28 | -0.487 | 199.22 | -0.38 | 199.3 | -0.372 | 199.25 | -0.377
199.35 | -0.69 | 199.22 | -0.36 | 199.27 | -0.494 | 199.22 | -0.379 | 199.3 | -0.373 | 199.25 | -0.381
199.35 | -0.71 | 199.22 | -0.359 | 199.27 | -0.501 | 199.22 | -0.378 | 199.3 | -0.373 | 199.25 | -0.384
199.35 | -0.73 | 199.22 | -0.358 | 199.27 | -0.508 | 199.22 | -0.378 | 199.3 | -0.373 | 199.24 | -0.387
199.35 | -0.749 | 199.22 | -0.358 | 199.27 | -0.514 | 199.22 | -0.377 | 199.3 | -0.373 | 199.24 | -0.389
199.35 | -0.767 | 199.22 | -0.357 | 199.27 | -0.519 | 199.22 | -0.376 | 199.29 | -0.372 | 199.24 | -0.391
199.35 | -0.783 | 199.22 | -0.354 | 199.27 | -0.523 | 199.22 | -0.374 | 199.29 | -0.371 | 199.24 | -0.393
199.34 | -0.799 | 199.21 | -0.353 | 199.27 | -0.528 | 199.22 | -0.372 | 199.29 | -0.37 | 199.24 | -0.395
199.34 | -0.814 | 199.21 | -0.352 | 199.26 | -0.532 | 199.21 | -0.372 | 199.29 | -0.368 | 199.24 | -0.396
199.34 | -0.827 | 199.21 | -0.352 | 199.26 | -0.535 | 199.21 | -0.371 | 199.29 | -0.367 | 199.23 | -0.397
199.33 | -0.839 | 199.21 | -0.351 | 199.26 | -0.537 | 199.21 | -0.37 | 199.29 | -0.364 | 199.23 | -0.398
199.33 | -0.849 | 199.21 | -0.349 | 199.25 | -0.54 | 199.21 | -0.368 | 199.29 | -0.36 | 199.23 | -0.398
199.33 | -0.858 | 199.21 | -0.346 | 199.25 | -0.542 | 199.21 | -0.364 | 199.28 | -0.358 | 199.22 | -0.398
199.32 | -0.866 | 199.2 | -0.341 | 199.24 | -0.543 | 199.2 | -0.357 | 199.28 | -0.357 | 199.22 | -0.397
199.32 | -0.873 | 199.2 | -0.335 | 199.24 | -0.544 | 199.2 | -0.352 | 199.28 | -0.355 | 199.22 | -0.397
199.31 | -0.879 | 199.2 | -0.331 | 199.24 | -0.544 | 199.2 | -0.349 | 199.27 | -0.353 | 199.21 | -0.396
199.31 | -0.884 | 199.19 | -0.327 | 199.23 | -0.544 | 199.19 | -0.345 | 199.27 | -0.349 | 199.21 | -0.394
199.3 | -0.886 | 199.19 | -0.323 | 199.23 | -0.543 | 199.19 | -0.341 | 199.26 | -0.344 | 199.2 | -0.393
199.3 | -0.888 | 199.18 | -0.319 | 199.22 | -0.541 | 199.18 | -0.336 | 199.26 | -0.335 | 199.2 | -0.391
199.29 | -0.888 | 199.18 | -0.315 | 199.22 | -0.539 | 199.18 | -0.332 | 199.25 | -0.326 | 199.19 | -0.388
199.29 | -0.888 | 199.17 | -0.31 | 199.21 | -0.536 | 199.18 | -0.327 | 199.25 | -0.32 | 199.19 | -0.386
199.28 | -0.887 | 199.17 | -0.306 | 199.2 | -0.534 | 199.17 | -0.321 | 199.24 | -0.315 | 199.18 | -0.384
199.27 | -0.885 | 199.17 | -0.301 | 199.2 | -0.53 | 199.17 | -0.316 | 199.24 | -0.308 | 199.17 | -0.38
199.27 | -0.88 | 199.16 | -0.295 | 199.19 | -0.527 | 199.16 | -0.311 | 199.23 | -0.301 | 199.17 | -0.377
199.26 | -0.877 | 199.16 | -0.29 | 199.18 | -0.522 | 199.16 | -0.305 | 199.23 | -0.295 | 199.16 | -0.374
199.25 | -0.87 | 199.15 | -0.285 | 199.18 | -0.518 | 199.15 | -0.299 | 199.22 | -0.288 | 199.16 | -0.37
199.25 | -0.865 | 199.14 | -0.279 | 199.17 | -0.513 | 199.14 | -0.293 | 199.22 | -0.281 | 199.15 | -0.366
199.24 | -0.858 | 199.14 | -0.274 | 199.16 | -0.508 | 199.14 | -0.288 | 199.21 | -0.273 | 199.14 | -0.361
199.23 | -0.851 | 199.13 | -0.268 | 199.16 | -0.502 | 199.13 | -0.282 | 199.2 | -0.266 | 199.14 | -0.357
199.22 | -0.843 | 199.12 | -0.262 | 199.15 | -0.496 | 199.12 | -0.275 | 199.2 | -0.258 | 199.13 | -0.352
199.21 | -0.834 | 199.12 | -0.256 | 199.14 | -0.49 | 199.12 | -0.269 | 199.19 | -0.25 | 199.12 | -0.347
199.21 | -0.824 | 199.11 | -0.25 | 199.13 | -0.484 | 199.11 | -0.263 | 199.18 | -0.243 | 199.11 | -0.341
199.2 | -0.815 | 199.11 | -0.244 | 199.13 | -0.477 | 199.1 | -0.256 | 199.17 | -0.235 | 199.11 | -0.336
199.19 | -0.806 | 199.1 | -0.238 | 199.12 | -0.47 | 199.1 | -0.25 | 199.17 | -0.227 | 199.1 | -0.331
199.18 | -0.795 | 199.09 | -0.233 | 199.11 | -0.464 | 199.09 | -0.243 | 199.16 | -0.219 | 199.09 | -0.326
199.17 | -0.784 | 199.08 | -0.226 | 199.1 | -0.456 | 199.08 | -0.237 | 199.15 | -0.211 | 199.08 | -0.32
199.16 | -0.771 | 199.08 | -0.22 | 199.09 | -0.449 | 199.07 | -0.23 | 199.14 | -0.202 | 199.08 | -0.315
199.15 | -0.759 | 199.07 | -0.213 | 199.08 | -0.441 | 199.07 | -0.223 | 199.13 | -0.194 | 199.07 | -0.309
199.14 | -0.746 | 199.06 | -0.207 | 199.08 | -0.433 | 199.06 | -0.216 | 199.13 | -0.186 | 199.06 | -0.303
199.13 | -0.732 | 199.05 | -0.2 | 199.07 | -0.425 | 199.05 | -0.21 | 199.12 | -0.178 | 199.05 | -0.297
199.12 | -0.717 | 199.04 | -0.194 | 199.06 | -0.416 | 199.04 | -0.203 | 199.11 | -0.169 | 199.04 | -0.291
199.11 | -0.703 | 199.04 | -0.188 | 199.05 | -0.408 | 199.03 | -0.196 | 199.1 | -0.161 | 199.03 | -0.285
199.1 | -0.686 | 199.03 | -0.181 | 199.04 | -0.4 | 199.03 | -0.189 | 199.09 | -0.153 | 199.02 | -0.279
199.09 | -0.673 | 199.02 | -0.175 | 199.03 | -0.391 | 199.02 | -0.183 | 199.08 | -0.145 | 199.01 | -0.273
199.08 | -0.659 | 199.01 | -0.169 | 199.02 | -0.383 | 199.01 | -0.176 | 199.07 | -0.136 | 199.01 | -0.266
199.07 | -0.643 | 199 | -0.162 | 199.01 | -0.375 | 199 | -0.169 | 199.06 | -0.128 | 199 | -0.26
199.06 | -0.628 | 198.99 | -0.156 | 199 | -0.367 | 198.99 | -0.163 | 199.05 | -0.12 | 198.99 | -0.253
199.05 | -0.614 | 198.98 | -0.15 | 198.99 | -0.359 | 198.98 | -0.156 | 199.04 | -0.111 | 198.98 | -0.247
199.04 | -0.598 | 198.97 | -0.143 | 198.98 | -0.351 | 198.97 | -0.149 | 199.03 | -0.103 | 198.97 | -0.24
199.03 | -0.585 | 198.96 | -0.137 | 198.97 | -0.342 | 198.96 | -0.142 | 199.02 | -0.095 | 198.96 | -0.234
199.02 | -0.57 | 198.96 | -0.131 | 198.96 | -0.334 | 198.95 | -0.135 | 199.01 | -0.087 | 198.95 | -0.227
199.01 | -0.555 | 198.95 | -0.125 | 198.95 | -0.326 | 198.95 | -0.129 | 199 | -0.079 | 198.94 | -0.221
199 | -0.54 | 198.94 | -0.12 | 198.94 | -0.317 | 198.94 | -0.122 | 198.99 | -0.071 | 198.93 | -0.215
198.99 | -0.524 | 198.93 | -0.114 | 198.93 | -0.309 | 198.93 | -0.116 | 198.98 | -0.062 | 198.92 | -0.209
198.98 | -0.51 | 198.92 | -0.108 | 198.92 | -0.301 | 198.92 | -0.109 | 198.97 | -0.055 | 198.91 | -0.202
198.97 | -0.496 | 198.91 | -0.103 | 198.91 | -0.293 | 198.91 | -0.103 | 198.96 | -0.048 | 198.9 | -0.196
198.95 | -0.482 | 198.9 | -0.097 | 198.9 | -0.285 | 198.9 | -0.097 | 198.95 | -0.04 | 198.89 | -0.19
198.94 | -0.469 | 198.89 | -0.091 | 198.89 | -0.277 | 198.89 | -0.091 | 198.94 | -0.033 | 198.88 | -0.185
198.93 | -0.455 | 198.88 | -0.085 | 198.88 | -0.269 | 198.88 | -0.085 | 198.93 | -0.026 | 198.87 | -0.179
198.92 | -0.441 | 198.87 | -0.08 | 198.87 | -0.261 | 198.87 | -0.078 | 198.92 | -0.019 | 198.86 | -0.173
198.91 | -0.428 | 198.86 | -0.074 | 198.85 | -0.253 | 198.86 | -0.073 | 198.91 | -0.012 | 198.85 | -0.167
198.9 | -0.415 | 198.85 | -0.069 | 198.84 | -0.245 | 198.84 | -0.067 | 198.9 | -0.004 | 198.84 | -0.161
198.88 | -0.402 | 198.83 | -0.063 | 198.83 | -0.237 | 198.84 | -0.061 | 198.89 | 0.003 | 198.83 | -0.155
198.87 | -0.389 | 198.82 | -0.058 | 198.82 | -0.229 | 198.82 | -0.055 | 198.88 | 0.011 | 198.81 | -0.149
198.86 | -0.375 | 198.81 | -0.053 | 198.81 | -0.222 | 198.81 | -0.05 | 198.86 | 0.018 | 198.8 | -0.143
198.85 | -0.362 | 198.8 | -0.048 | 198.8 | -0.215 | 198.8 | -0.044 | 198.85 | 0.024 | 198.79 | -0.138
198.84 | -0.349 | 198.79 | -0.043 | 198.79 | -0.208 | 198.79 | -0.039 | 198.84 | 0.03 | 198.78 | -0.132
198.82 | -0.336 | 198.78 | -0.038 | 198.77 | -0.2 | 198.78 | -0.034 | 198.83 | 0.037 | 198.77 | -0.126
198.81 | -0.325 | 198.77 | -0.033 | 198.76 | -0.193 | 198.77 | -0.028 | 198.82 | 0.043 | 198.76 | -0.121
198.8 | -0.314 | 198.76 | -0.028 | 198.75 | -0.186 | 198.76 | -0.023 | 198.81 | 0.048 | 198.75 | -0.115
198.79 | -0.301 | 198.75 | -0.024 | 198.74 | -0.18 | 198.75 | -0.018 | 198.79 | 0.054 | 198.74 | -0.11
198.77 | -0.29 | 198.73 | -0.019 | 198.73 | -0.173 | 198.74 | -0.012 | 198.78 | 0.061 | 198.73 | -0.105
198.76 | -0.278 | 198.72 | -0.014 | 198.72 | -0.167 | 198.72 | -0.007 | 198.77 | 0.067 | 198.71 | -0.1
198.75 | -0.267 | 198.71 | -0.01 | 198.7 | -0.16 | 198.71 | -0.002 | 198.76 | 0.073 | 198.7 | -0.094
198.74 | -0.258 | 198.7 | -0.005 | 198.69 | -0.154 | 198.7 | 0.003 | 198.74 | 0.079 | 198.69 | -0.089
198.72 | -0.247 | 198.69 | -0.001 | 198.68 | -0.147 | 198.69 | 0.009 | 198.73 | 0.085 | 198.68 | -0.084
198.71 | -0.236 | 198.68 | 0.003 | 198.67 | -0.142 | 198.68 | 0.014 | 198.72 | 0.091 | 198.67 | -0.079
198.7 | -0.226 | 198.66 | 0.007 | 198.66 | -0.136 | 198.67 | 0.019 | 198.71 | 0.096 | 198.66 | -0.075
198.68 | -0.215 | 198.65 | 0.012 | 198.64 | -0.13 | 198.66 | 0.024 | 198.7 | 0.101 | 198.64 | -0.07
198.67 | -0.204 | 198.64 | 0.016 | 198.63 | -0.123 | 198.64 | 0.028 | 198.68 | 0.106 | 198.63 | -0.066
198.66 | -0.194 | 198.63 | 0.02 | 198.62 | -0.116 | 198.63 | 0.033 | 198.67 | 0.11 | 198.62 | -0.061
198.64 | -0.183 | 198.62 | 0.024 | 198.61 | -0.111 | 198.62 | 0.037 | 198.66 | 0.115 | 198.61 | -0.056
198.63 | -0.174 | 198.61 | 0.028 | 198.59 | -0.105 | 198.61 | 0.042 | 198.65 | 0.12 | 198.59 | -0.052
198.62 | -0.164 | 198.59 | 0.032 | 198.58 | -0.099 | 198.6 | 0.046 | 198.63 | 0.125 | 198.58 | -0.048
198.6 | -0.154 | 198.58 | 0.037 | 198.57 | -0.093 | 198.58 | 0.05 | 198.62 | 0.13 | 198.57 | -0.044
198.59 | -0.148 | 198.57 | 0.041 | 198.56 | -0.087 | 198.57 | 0.054 | 198.61 | 0.134 | 198.56 | -0.039
198.58 | -0.139 | 198.56 | 0.045 | 198.54 | -0.082 | 198.56 | 0.058 | 198.59 | 0.139 | 198.55 | -0.035
198.56 | -0.13 | 198.54 | 0.048 | 198.53 | -0.076 | 198.55 | 0.062 | 198.58 | 0.144 | 198.53 | -0.031
198.55 | -0.125 | 198.53 | 0.052 | 198.52 | -0.071 | 198.54 | 0.066 | 198.57 | 0.149 | 198.52 | -0.027
198.54 | -0.116 | 198.52 | 0.055 | 198.5 | -0.066 | 198.52 | 0.069 | 198.56 | 0.154 | 198.51 | -0.023
198.52 | -0.108 | 198.51 | 0.058 | 198.49 | -0.061 | 198.51 | 0.073 | 198.54 | 0.158 | 198.5 | -0.018
198.51 | -0.1 | 198.49 | 0.061 | 198.48 | -0.056 | 198.5 | 0.077 | 198.53 | 0.163 | 198.48 | -0.014
198.5 | -0.093 | 198.48 | 0.064 | 198.47 | -0.052 | 198.48 | 0.081 | 198.52 | 0.167 | 198.47 | -0.01
198.48 | -0.085 | 198.47 | 0.068 | 198.45 | -0.048 | 198.47 | 0.085 | 198.5 | 0.172 | 198.46 | -0.006
198.47 | -0.076 | 198.45 | 0.071 | 198.44 | -0.044 | 198.46 | 0.089 | 198.49 | 0.176 | 198.44 | -0.002
198.45 | -0.067 | 198.44 | 0.074 | 198.43 | -0.038 | 198.45 | 0.093 | 198.48 | 0.179 | 198.43 | 0.001
198.44 | -0.06 | 198.43 | 0.078 | 198.41 | -0.034 | 198.43 | 0.097 | 198.46 | 0.183 | 198.42 | 0.005
198.42 | -0.052 | 198.42 | 0.081 | 198.4 | -0.03 | 198.42 | 0.1 | 198.45 | 0.186 | 198.4 | 0.009
198.41 | -0.043 | 198.4 | 0.085 | 198.39 | -0.025 | 198.41 | 0.103 | 198.44 | 0.189 | 198.39 | 0.012
198.4 | -0.038 | 198.39 | 0.088 | 198.37 | -0.02 | 198.39 | 0.107 | 198.42 | 0.193 | 198.38 | 0.016
198.38 | -0.031 | 198.38 | 0.09 | 198.36 | -0.015 | 198.38 | 0.11 | 198.41 | 0.197 | 198.37 | 0.019
198.37 | -0.025 | 198.36 | 0.093 | 198.34 | -0.01 | 198.37 | 0.113 | 198.39 | 0.199 | 198.35 | 0.023
198.35 | -0.019 | 198.35 | 0.096 | 198.33 | -0.006 | 198.36 | 0.117 | 198.38 | 0.203 | 198.34 | 0.027
198.34 | -0.012 | 198.34 | 0.099 | 198.32 | -0.001 | 198.34 | 0.12 | 198.37 | 0.206 | 198.33 | 0.03
198.32 | -0.008 | 198.32 | 0.101 | 198.3 | 0.003 | 198.33 | 0.123 | 198.35 | 0.209 | 198.31 | 0.034
198.31 | -0.001 | 198.31 | 0.104 | 198.29 | 0.007 | 198.32 | 0.127 | 198.34 | 0.213 | 198.3 | 0.038
198.3 | 0.006 | 198.3 | 0.107 | 198.28 | 0.011 | 198.3 | 0.13 | 198.32 | 0.216 | 198.29 | 0.041
198.28 | 0.011 | 198.28 | 0.11 | 198.26 | 0.016 | 198.29 | 0.133 | 198.31 | 0.219 | 198.27 | 0.044
198.27 | 0.017 | 198.27 | 0.112 | 198.25 | 0.019 | 198.27 | 0.136 | 198.3 | 0.223 | 198.26 | 0.047
198.25 | 0.025 | 198.26 | 0.115 | 198.24 | 0.022 | 198.26 | 0.139 | 198.28 | 0.227 | 198.25 | 0.05
198.24 | 0.033 | 198.24 | 0.117 | 198.22 | 0.026 | 198.25 | 0.142 | 198.27 | 0.231 | 198.23 | 0.053
198.22 | 0.038 | 198.23 | 0.12 | 198.21 | 0.029 | 198.23 | 0.144 | 198.25 | 0.234 | 198.22 | 0.056
198.21 | 0.044 | 198.21 | 0.123 | 198.19 | 0.033 | 198.22 | 0.147 | 198.24 | 0.237 | 198.21 | 0.058
198.19 | 0.05 | 198.2 | 0.125 | 198.18 | 0.037 | 198.21 | 0.15 | 198.23 | 0.24 | 198.19 | 0.062
198.18 | 0.054 | 198.19 | 0.127 | 198.16 | 0.04 | 198.19 | 0.153 | 198.21 | 0.242 | 198.18 | 0.064
198.16 | 0.058 | 198.17 | 0.129 | 198.15 | 0.044 | 198.18 | 0.155 | 198.2 | 0.246 | 198.16 | 0.067
198.15 | 0.062 | 198.16 | 0.132 | 198.14 | 0.047 | 198.17 | 0.158 | 198.18 | 0.248 | 198.15 | 0.07
198.13 | 0.067 | 198.15 | 0.134 | 198.12 | 0.05 | 198.15 | 0.161 | 198.17 | 0.251 | 198.14 | 0.073
198.12 | 0.072 | 198.13 | 0.136 | 198.11 | 0.054 | 198.14 | 0.164 | 198.15 | 0.254 | 198.12 | 0.076
198.1 | 0.078 | 198.12 | 0.139 | 198.09 | 0.057 | 198.12 | 0.166 | 198.14 | 0.256 | 198.11 | 0.079
198.09 | 0.085 | 198.1 | 0.141 | 198.08 | 0.06 | 198.11 | 0.169 | 198.13 | 0.259 | 198.09 | 0.082
198.07 | 0.092 | 198.09 | 0.143 | 198.06 | 0.063 | 198.1 | 0.172 | 198.11 | 0.262 | 198.08 | 0.084
198.06 | 0.096 | 198.08 | 0.145 | 198.05 | 0.067 | 198.08 | 0.174 | 198.1 | 0.264 | 198.07 | 0.087
198.04 | 0.101 | 198.06 | 0.147 | 198.04 | 0.07 | 198.07 | 0.176 | 198.08 | 0.267 | 198.05 | 0.089
198.03 | 0.107 | 198.05 | 0.15 | 198.02 | 0.074 | 198.05 | 0.179 | 198.07 | 0.27 | 198.04 | 0.091
198.02 | 0.108 | 198.03 | 0.152 | 198.01 | 0.078 | 198.04 | 0.181 | 198.05 | 0.272 | 198.02 | 0.094
198 | 0.111 | 198.02 | 0.154 | 197.99 | 0.081 | 198.03 | 0.183 | 198.04 | 0.274 | 198.01 | 0.096
197.99 | 0.113 | 198 | 0.157 | 197.98 | 0.084 | 198.01 | 0.185 | 198.02 | 0.276 | 197.99 | 0.098
197.97 | 0.117 | 197.99 | 0.159 | 197.96 | 0.087 | 198 | 0.188 | 198.01 | 0.279 | 197.98 | 0.1
197.95 | 0.12 | 197.97 | 0.16 | 197.95 | 0.09 | 197.98 | 0.19 | 197.99 | 0.282 | 197.97 | 0.103
197.94 | 0.125 | 197.96 | 0.162 | 197.94 | 0.093 | 197.97 | 0.192 | 197.98 | 0.284 | 197.95 | 0.105
197.92 | 0.13 | 197.95 | 0.164 | 197.92 | 0.095 | 197.95 | 0.195 | 197.96 | 0.286 | 197.94 | 0.108
197.91 | 0.136 | 197.93 | 0.165 | 197.91 | 0.097 | 197.94 | 0.197 | 197.95 | 0.288 | 197.92 | 0.111
197.89 | 0.141 | 197.92 | 0.167 | 197.89 | 0.1 | 197.92 | 0.199 | 197.93 | 0.289 | 197.91 | 0.114
197.88 | 0.145 | 197.9 | 0.169 | 197.88 | 0.103 | 197.91 | 0.202 | 197.92 | 0.291 | 197.89 | 0.117
197.86 | 0.149 | 197.89 | 0.17 | 197.86 | 0.105 | 197.9 | 0.204 | 197.9 | 0.294 | 197.88 | 0.119
197.85 | 0.151 | 197.87 | 0.172 | 197.85 | 0.107 | 197.88 | 0.206 | 197.89 | 0.296 | 197.87 | 0.121
197.83 | 0.153 | 197.86 | 0.174 | 197.83 | 0.109 | 197.87 | 0.208 | 197.87 | 0.298 | 197.85 | 0.123
197.82 | 0.156 | 197.84 | 0.177 | 197.82 | 0.113 | 197.85 | 0.209 | 197.86 | 0.299 | 197.84 | 0.124
197.8 | 0.16 | 197.83 | 0.178 | 197.8 | 0.115 | 197.84 | 0.211 | 197.84 | 0.301 | 197.82 | 0.126
197.79 | 0.163 | 197.81 | 0.18 | 197.79 | 0.118 | 197.82 | 0.213 | 197.83 | 0.303 | 197.81 | 0.129
197.77 | 0.167 | 197.8 | 0.182 | 197.77 | 0.121 | 197.81 | 0.215 | 197.81 | 0.305 | 197.79 | 0.13
197.76 | 0.171 | 197.78 | 0.184 | 197.76 | 0.123 | 197.8 | 0.217 | 197.8 | 0.307 | 197.78 | 0.132
197.74 | 0.177 | 197.77 | 0.185 | 197.74 | 0.126 | 197.78 | 0.219 | 197.78 | 0.309 | 197.76 | 0.134
197.72 | 0.181 | 197.76 | 0.187 | 197.73 | 0.128 | 197.76 | 0.221 | 197.77 | 0.311 | 197.75 | 0.136
197.71 | 0.184 | 197.74 | 0.188 | 197.71 | 0.13 | 197.75 | 0.222 | 197.75 | 0.312 | 197.73 | 0.138
197.69 | 0.187 | 197.73 | 0.19 | 197.7 | 0.132 | 197.74 | 0.224 | 197.74 | 0.314 | 197.72 | 0.14
197.68 | 0.19 | 197.71 | 0.191 | 197.68 | 0.134 | 197.72 | 0.226 | 197.72 | 0.317 | 197.7 | 0.141
197.66 | 0.193 | 197.69 | 0.192 | 197.67 | 0.136 | 197.71 | 0.228 | 197.71 | 0.319 | 197.69 | 0.143
197.65 | 0.196 | 197.68 | 0.194 | 197.65 | 0.139 | 197.69 | 0.229 | 197.69 | 0.32 | 197.67 | 0.145
197.63 | 0.198 | 197.67 | 0.196 | 197.64 | 0.141 | 197.68 | 0.231 | 197.68 | 0.321 | 197.66 | 0.146
197.62 | 0.201 | 197.65 | 0.197 | 197.62 | 0.144 | 197.66 | 0.232 | 197.66 | 0.323 | 197.64 | 0.148
197.6 | 0.202 | 197.64 | 0.198 | 197.61 | 0.146 | 197.65 | 0.234 | 197.65 | 0.325 | 197.63 | 0.15
197.58 | 0.205 | 197.62 | 0.199 | 197.59 | 0.148 | 197.63 | 0.235 | 197.63 | 0.327 | 197.61 | 0.152
197.57 | 0.207 | 197.6 | 0.201 | 197.58 | 0.15 | 197.62 | 0.237 | 197.61 | 0.329 | 197.6 | 0.154
197.55 | 0.207 | 197.59 | 0.202 | 197.56 | 0.153 | 197.6 | 0.239 | 197.6 | 0.33 | 197.58 | 0.156
197.54 | 0.21 | 197.58 | 0.203 | 197.55 | 0.154 | 197.59 | 0.24 | 197.58 | 0.332 | 197.57 | 0.158
197.52 | 0.212 | 197.56 | 0.205 | 197.53 | 0.156 | 197.57 | 0.241 | 197.57 | 0.333 | 197.55 | 0.16
197.51 | 0.216 | 197.54 | 0.206 | 197.52 | 0.157 | 197.56 | 0.243 | 197.55 | 0.335 | 197.54 | 0.161
197.49 | 0.221 | 197.53 | 0.208 | 197.5 | 0.159 | 197.54 | 0.245 | 197.54 | 0.336 | 197.52 | 0.163
197.48 | 0.225 | 197.52 | 0.209 | 197.48 | 0.161 | 197.53 | 0.246 | 197.52 | 0.338 | 197.51 | 0.165
197.46 | 0.229 | 197.5 | 0.21 | 197.47 | 0.163 | 197.51 | 0.248 | 197.51 | 0.338 | 197.49 | 0.166
197.44 | 0.233 | 197.48 | 0.211 | 197.45 | 0.164 | 197.49 | 0.25 | 197.49 | 0.34 | 197.48 | 0.167
197.43 | 0.235 | 197.47 | 0.212 | 197.44 | 0.166 | 197.48 | 0.251 | 197.47 | 0.341 | 197.46 | 0.169
197.41 | 0.237 | 197.45 | 0.213 | 197.42 | 0.169 | 197.47 | 0.252 | 197.46 | 0.343 | 197.45 | 0.17
197.4 | 0.239 | 197.44 | 0.214 | 197.41 | 0.171 | 197.45 | 0.254 | 197.44 | 0.344 | 197.43 | 0.171
197.38 | 0.241 | 197.42 | 0.215 | 197.39 | 0.173 | 197.43 | 0.255 | 197.43 | 0.345 | 197.42 | 0.173
197.36 | 0.242 | 197.41 | 0.216 | 197.38 | 0.174 | 197.42 | 0.256 | 197.41 | 0.346 | 197.4 | 0.175
197.35 | 0.243 | 197.39 | 0.218 | 197.36 | 0.176 | 197.4 | 0.257 | 197.4 | 0.347 | 197.39 | 0.176
197.33 | 0.244 | 197.38 | 0.219 | 197.35 | 0.178 | 197.39 | 0.258 | 197.38 | 0.349 | 197.37 | 0.177
197.32 | 0.245 | 197.36 | 0.22 | 197.33 | 0.179 | 197.37 | 0.26 | 197.37 | 0.35 | 197.36 | 0.179
197.3 | 0.248 | 197.35 | 0.222 | 197.31 | 0.18 | 197.36 | 0.261 | 197.35 | 0.351 | 197.34 | 0.18
197.29 | 0.251 | 197.33 | 0.223 | 197.3 | 0.181 | 197.34 | 0.262 | 197.33 | 0.352 | 197.33 | 0.182
197.27 | 0.252 | 197.32 | 0.224 | 197.28 | 0.182 | 197.33 | 0.263 | 197.32 | 0.353 | 197.31 | 0.183
197.25 | 0.254 | 197.3 | 0.224 | 197.27 | 0.184 | 197.31 | 0.265 | 197.3 | 0.354 | 197.3 | 0.184
197.24 | 0.256 | 197.28 | 0.225 | 197.25 | 0.186 | 197.3 | 0.266 | 197.29 | 0.355 | 197.28 | 0.185
197.22 | 0.257 | 197.27 | 0.226 | 197.24 | 0.187 | 197.28 | 0.268 | 197.27 | 0.356 | 197.26 | 0.186
197.21 | 0.26 | 197.25 | 0.227 | 197.22 | 0.188 | 197.27 | 0.269 | 197.26 | 0.358 | 197.25 | 0.188
197.19 | 0.262 | 197.24 | 0.228 | 197.21 | 0.19 | 197.25 | 0.27 | 197.24 | 0.359 | 197.23 | 0.189
197.17 | 0.264 | 197.22 | 0.229 | 197.19 | 0.192 | 197.23 | 0.271 | 197.22 | 0.36 | 197.22 | 0.191
197.16 | 0.267 | 197.21 | 0.23 | 197.17 | 0.193 | 197.22 | 0.272 | 197.21 | 0.362 | 197.2 | 0.192
197.14 | 0.269 | 197.19 | 0.231 | 197.16 | 0.195 | 197.2 | 0.273 | 197.19 | 0.363 | 197.19 | 0.193
197.12 | 0.272 | 197.18 | 0.232 | 197.14 | 0.197 | 197.19 | 0.274 | 197.18 | 0.364 | 197.17 | 0.194
197.11 | 0.274 | 197.16 | 0.233 | 197.13 | 0.198 | 197.17 | 0.275 | 197.16 | 0.365 | 197.16 | 0.195
197.09 | 0.274 | 197.15 | 0.234 | 197.11 | 0.2 | 197.16 | 0.276 | 197.15 | 0.366 | 197.14 | 0.196
197.08 | 0.276 | 197.13 | 0.235 | 197.1 | 0.202 | 197.14 | 0.277 | 197.13 | 0.365 | 197.13 | 0.198
197.06 | 0.278 | 197.11 | 0.236 | 197.08 | 0.204 | 197.13 | 0.278 | 197.11 | 0.365 | 197.11 | 0.199
197.05 | 0.278 | 197.1 | 0.237 | 197.06 | 0.204 | 197.11 | 0.279 | 197.1 | 0.365 | 197.1 | 0.199
197.03 | 0.279 | 197.08 | 0.237 | 197.05 | 0.205 | 197.09 | 0.28 | 197.08 | 0.366 | 197.08 | 0.2
197.01 | 0.279 | 197.07 | 0.238 | 197.03 | 0.206 | 197.08 | 0.281 | 197.07 | 0.367 | 197.06 | 0.201
197 | 0.281 | 197.05 | 0.239 | 197.02 | 0.207 | 197.06 | 0.282 | 197.05 | 0.368 | 197.05 | 0.202
196.98 | 0.283 | 197.04 | 0.24 | 197 | 0.208 | 197.05 | 0.283 | 197.03 | 0.369 | 197.03 | 0.203
196.97 | 0.285 | 197.02 | 0.241 | 196.99 | 0.209 | 197.03 | 0.284 | 197.02 | 0.37 | 197.02 | 0.205
196.95 | 0.287 | 197 | 0.241 | 196.97 | 0.211 | 197.02 | 0.285 | 197 | 0.372 | 197 | 0.206
196.93 | 0.289 | 196.99 | 0.242 | 196.95 | 0.212 | 197 | 0.286 | 196.99 | 0.373 | 196.99 | 0.207
196.92 | 0.29 | 196.97 | 0.243 | 196.94 | 0.213 | 196.99 | 0.287 | 196.97 | 0.375 | 196.97 | 0.208
196.9 | 0.29 | 196.96 | 0.244 | 196.92 | 0.214 | 196.97 | 0.288 | 196.96 | 0.376 | 196.95 | 0.209
196.89 | 0.292 | 196.94 | 0.244 | 196.91 | 0.215 | 196.95 | 0.288 | 196.94 | 0.377 | 196.94 | 0.21
196.87 | 0.292 | 196.93 | 0.245 | 196.89 | 0.215 | 196.94 | 0.289 | 196.92 | 0.378 | 196.92 | 0.211
196.85 | 0.293 | 196.91 | 0.246 | 196.87 | 0.216 | 196.92 | 0.29 | 196.91 | 0.379 | 196.91 | 0.212
196.84 | 0.294 | 196.89 | 0.246 | 196.86 | 0.217 | 196.91 | 0.29 | 196.89 | 0.379 | 196.89 | 0.213
196.82 | 0.296 | 196.88 | 0.246 | 196.84 | 0.218 | 196.89 | 0.291 | 196.87 | 0.38 | 196.87 | 0.214
196.8 | 0.299 | 196.86 | 0.247 | 196.83 | 0.219 | 196.88 | 0.292 | 196.86 | 0.381 | 196.86 | 0.215
196.79 | 0.302 | 196.85 | 0.248 | 196.81 | 0.22 | 196.86 | 0.293 | 196.84 | 0.381 | 196.84 | 0.216
196.77 | 0.304 | 196.83 | 0.249 | 196.8 | 0.221 | 196.84 | 0.294 | 196.83 | 0.38 | 196.83 | 0.217
196.76 | 0.306 | 196.81 | 0.25 | 196.78 | 0.223 | 196.83 | 0.295 | 196.81 | 0.38 | 196.81 | 0.217
196.74 | 0.308 | 196.8 | 0.251 | 196.76 | 0.225 | 196.81 | 0.296 | 196.79 | 0.381 | 196.8 | 0.218
196.72 | 0.309 | 196.78 | 0.251 | 196.75 | 0.226 | 196.8 | 0.297 | 196.78 | 0.38 | 196.78 | 0.219
196.71 | 0.309 | 196.77 | 0.252 | 196.73 | 0.227 | 196.78 | 0.297 | 196.76 | 0.381 | 196.76 | 0.219
196.69 | 0.311 | 196.75 | 0.252 | 196.72 | 0.228 | 196.77 | 0.298 | 196.75 | 0.382 | 196.75 | 0.22
196.67 | 0.312 | 196.74 | 0.253 | 196.7 | 0.228 | 196.75 | 0.299 | 196.73 | 0.382 | 196.73 | 0.221
196.66 | 0.312 | 196.72 | 0.254 | 196.68 | 0.229 | 196.73 | 0.299 | 196.71 | 0.384 | 196.72 | 0.221
196.64 | 0.313 | 196.7 | 0.255 | 196.67 | 0.23 | 196.72 | 0.299 | 196.7 | 0.385 | 196.7 | 0.222
196.63 | 0.313 | 196.69 | 0.256 | 196.65 | 0.23 | 196.7 | 0.3 | 196.68 | 0.387 | 196.68 | 0.223
196.61 | 0.314 | 196.67 | 0.256 | 196.64 | 0.231 | 196.69 | 0.301 | 196.67 | 0.388 | 196.67 | 0.223
196.59 | 0.314 | 196.66 | 0.257 | 196.62 | 0.231 | 196.67 | 0.301 | 196.65 | 0.389 | 196.65 | 0.225
196.58 | 0.314 | 196.64 | 0.257 | 196.6 | 0.232 | 196.65 | 0.302 | 196.63 | 0.389 | 196.64 | 0.226
196.56 | 0.315 | 196.62 | 0.257 | 196.59 | 0.233 | 196.64 | 0.303 | 196.62 | 0.389 | 196.62 | 0.226
196.54 | 0.315 | 196.61 | 0.257 | 196.57 | 0.234 | 196.62 | 0.303 | 196.6 | 0.389 | 196.61 | 0.227
196.53 | 0.315 | 196.59 | 0.258 | 196.56 | 0.235 | 196.61 | 0.304 | 196.59 | 0.388 | 196.59 | 0.227
196.51 | 0.316 | 196.58 | 0.258 | 196.54 | 0.235 | 196.59 | 0.305 | 196.57 | 0.389 | 196.57 | 0.228
196.5 | 0.317 | 196.56 | 0.258 | 196.52 | 0.236 | 196.58 | 0.305 | 196.55 | 0.389 | 196.56 | 0.23
196.48 | 0.318 | 196.54 | 0.258 | 196.51 | 0.237 | 196.56 | 0.306 | 196.54 | 0.39 | 196.54 | 0.23
196.46 | 0.319 | 196.53 | 0.259 | 196.49 | 0.238 | 196.54 | 0.307 | 196.52 | 0.39 | 196.53 | 0.231
196.45 | 0.32 | 196.51 | 0.26 | 196.48 | 0.239 | 196.53 | 0.308 | 196.51 | 0.391 | 196.51 | 0.232
196.43 | 0.321 | 196.5 | 0.261 | 196.46 | 0.24 | 196.51 | 0.308 | 196.49 | 0.392 | 196.49 | 0.232
196.41 | 0.323 | 196.48 | 0.261 | 196.44 | 0.24 | 196.5 | 0.309 | 196.47 | 0.393 | 196.48 | 0.233
196.4 | 0.324 | 196.46 | 0.262 | 196.43 | 0.241 | 196.48 | 0.31 | 196.46 | 0.394 | 196.46 | 0.234
196.38 | 0.325 | 196.45 | 0.263 | 196.41 | 0.241 | 196.46 | 0.31 | 196.44 | 0.394 | 196.45 | 0.235
196.37 | 0.325 | 196.43 | 0.263 | 196.4 | 0.242 | 196.45 | 0.311 | 196.42 | 0.395 | 196.43 | 0.235
196.35 | 0.326 | 196.42 | 0.264 | 196.38 | 0.242 | 196.43 | 0.311 | 196.41 | 0.395 | 196.41 | 0.235
196.33 | 0.326 | 196.4 | 0.264 | 196.36 | 0.243 | 196.42 | 0.312 | 196.39 | 0.395 | 196.4 | 0.236
196.32 | 0.327 | 196.38 | 0.264 | 196.35 | 0.244 | 196.4 | 0.312 | 196.38 | 0.396 | 196.38 | 0.236
196.3 | 0.327 | 196.37 | 0.265 | 196.33 | 0.245 | 196.38 | 0.312 | 196.36 | 0.396 | 196.37 | 0.237
196.28 | 0.327 | 196.35 | 0.265 | 196.31 | 0.245 | 196.37 | 0.312 | 196.34 | 0.396 | 196.35 | 0.238
196.27 | 0.327 | 196.34 | 0.265 | 196.3 | 0.246 | 196.35 | 0.313 | 196.33 | 0.396 | 196.33 | 0.238
196.25 | 0.327 | 196.32 | 0.265 | 196.28 | 0.247 | 196.33 | 0.313 | 196.31 | 0.396 | 196.32 | 0.238
196.24 | 0.327 | 196.3 | 0.266 | 196.27 | 0.247 | 196.32 | 0.313 | 196.29 | 0.396 | 196.3 | 0.239
196.22 | 0.328 | 196.29 | 0.266 | 196.25 | 0.248 | 196.3 | 0.314 | 196.28 | 0.397 | 196.28 | 0.239
196.2 | 0.328 | 196.27 | 0.266 | 196.23 | 0.248 | 196.29 | 0.315 | 196.26 | 0.397 | 196.27 | 0.24
196.19 | 0.329 | 196.26 | 0.267 | 196.22 | 0.249 | 196.27 | 0.316 | 196.25 | 0.397 | 196.25 | 0.241
196.17 | 0.329 | 196.24 | 0.268 | 196.2 | 0.25 | 196.25 | 0.316 | 196.23 | 0.398 | 196.24 | 0.241
196.15 | 0.33 | 196.22 | 0.268 | 196.19 | 0.25 | 196.24 | 0.317 | 196.21 | 0.398 | 196.22 | 0.241
196.14 | 0.331 | 196.21 | 0.269 | 196.17 | 0.251 | 196.22 | 0.318 | 196.2 | 0.4 | 196.21 | 0.242
196.12 | 0.332 | 196.19 | 0.269 | 196.15 | 0.252 | 196.21 | 0.318 | 196.18 | 0.4 | 196.19 | 0.243
196.11 | 0.333 | 196.18 | 0.269 | 196.14 | 0.252 | 196.19 | 0.319 | 196.17 | 0.401 | 196.17 | 0.244
196.09 | 0.334 | 196.16 | 0.269 | 196.12 | 0.252 | 196.17 | 0.319 | 196.15 | 0.402 | 196.16 | 0.244
196.07 | 0.334 | 196.14 | 0.27 | 196.1 | 0.253 | 196.16 | 0.32 | 196.13 | 0.402 | 196.14 | 0.245
196.06 | 0.335 | 196.13 | 0.27 | 196.09 | 0.253 | 196.14 | 0.32 | 196.12 | 0.402 | 196.12 | 0.246
196.04 | 0.335 | 196.11 | 0.271 | 196.07 | 0.253 | 196.13 | 0.321 | 196.1 | 0.402 | 196.11 | 0.246
196.02 | 0.335 | 196.09 | 0.271 | 196.06 | 0.254 | 196.11 | 0.321 | 196.08 | 0.402 | 196.09 | 0.246
196.01 | 0.336 | 196.08 | 0.271 | 196.04 | 0.254 | 196.09 | 0.321 | 196.07 | 0.402 | 196.08 | 0.247
195.99 | 0.336 | 196.06 | 0.272 | 196.02 | 0.254 | 196.08 | 0.321 | 196.05 | 0.402 | 196.06 | 0.247
195.97 | 0.336 | 196.05 | 0.272 | 196.01 | 0.254 | 196.06 | 0.322 | 196.03 | 0.403 | 196.04 | 0.247
195.96 | 0.336 | 196.03 | 0.273 | 195.99 | 0.255 | 196.04 | 0.322 | 196.02 | 0.403 | 196.03 | 0.247
195.94 | 0.336 | 196.01 | 0.273 | 195.97 | 0.255 | 196.03 | 0.322 | 196 | 0.403 | 196.01 | 0.247
195.92 | 0.336 | 196 | 0.273 | 195.96 | 0.256 | 196.01 | 0.322 | 195.99 | 0.403 | 195.99 | 0.248
195.91 | 0.337 | 195.98 | 0.273 | 195.94 | 0.256 | 196 | 0.323 | 195.97 | 0.404 | 195.98 | 0.248
195.89 | 0.337 | 195.97 | 0.273 | 195.92 | 0.257 | 195.98 | 0.323 | 195.95 | 0.404 | 195.96 | 0.249
195.88 | 0.338 | 195.95 | 0.273 | 195.91 | 0.257 | 195.96 | 0.324 | 195.94 | 0.404 | 195.95 | 0.25
195.86 | 0.338 | 195.93 | 0.274 | 195.89 | 0.258 | 195.95 | 0.325 | 195.92 | 0.405 | 195.93 | 0.25
195.84 | 0.339 | 195.92 | 0.274 | 195.88 | 0.259 | 195.93 | 0.325 | 195.9 | 0.405 | 195.91 | 0.251
195.83 | 0.339 | 195.9 | 0.274 | 195.86 | 0.26 | 195.92 | 0.325 | 195.89 | 0.405 | 195.9 | 0.251
195.81 | 0.34 | 195.89 | 0.274 | 195.84 | 0.26 | 195.9 | 0.326 | 195.87 | 0.405 | 195.88 | 0.252
195.79 | 0.34 | 195.87 | 0.274 | 195.83 | 0.261 | 195.88 | 0.326 | 195.86 | 0.406 | 195.87 | 0.252
195.78 | 0.341 | 195.85 | 0.275 | 195.81 | 0.261 | 195.87 | 0.326 | 195.84 | 0.406 | 195.85 | 0.252
195.76 | 0.342 | 195.84 | 0.275 | 195.79 | 0.261 | 195.85 | 0.326 | 195.82 | 0.406 | 195.83 | 0.253
195.74 | 0.343 | 195.82 | 0.276 | 195.78 | 0.262 | 195.83 | 0.326 | 195.81 | 0.406 | 195.82 | 0.252
195.73 | 0.343 | 195.8 | 0.277 | 195.76 | 0.262 | 195.82 | 0.326 | 195.79 | 0.406 | 195.8 | 0.253
195.71 | 0.344 | 195.79 | 0.277 | 195.75 | 0.262 | 195.8 | 0.327 | 195.77 | 0.406 | 195.79 | 0.253
195.7 | 0.344 | 195.77 | 0.278 | 195.73 | 0.262 | 195.79 | 0.327 | 195.76 | 0.406 | 195.77 | 0.253
195.68 | 0.345 | 195.76 | 0.278 | 195.71 | 0.262 | 195.77 | 0.328 | 195.74 | 0.406 | 195.75 | 0.254
195.66 | 0.345 | 195.74 | 0.278 | 195.7 | 0.263 | 195.75 | 0.328 | 195.72 | 0.406 | 195.74 | 0.254
195.65 | 0.345 | 195.72 | 0.278 | 195.68 | 0.263 | 195.74 | 0.328 | 195.71 | 0.406 | 195.72 | 0.255
195.63 | 0.345 | 195.71 | 0.279 | 195.66 | 0.263 | 195.72 | 0.328 | 195.69 | 0.406 | 195.7 | 0.255
195.61 | 0.345 | 195.69 | 0.279 | 195.65 | 0.264 | 195.71 | 0.329 | 195.68 | 0.406 | 195.69 | 0.256
195.6 | 0.345 | 195.67 | 0.279 | 195.63 | 0.264 | 195.69 | 0.329 | 195.66 | 0.407 | 195.67 | 0.256
195.58 | 0.345 | 195.66 | 0.279 | 195.62 | 0.265 | 195.67 | 0.329 | 195.64 | 0.407 | 195.65 | 0.256
195.56 | 0.346 | 195.64 | 0.279 | 195.6 | 0.266 | 195.66 | 0.329 | 195.63 | 0.407 | 195.64 | 0.257
195.55 | 0.346 | 195.63 | 0.279 | 195.58 | 0.266 | 195.64 | 0.329 | 195.61 | 0.407 | 195.62 | 0.257
195.53 | 0.346 | 195.61 | 0.28 | 195.57 | 0.267 | 195.62 | 0.33 | 195.59 | 0.407 | 195.61 | 0.257
195.51 | 0.346 | 195.59 | 0.28 | 195.55 | 0.267 | 195.61 | 0.33 | 195.58 | 0.407 | 195.59 | 0.258
195.5 | 0.347 | 195.58 | 0.28 | 195.53 | 0.268 | 195.59 | 0.33 | 195.56 | 0.407 | 195.57 | 0.258
195.48 | 0.347 | 195.56 | 0.28 | 195.52 | 0.268 | 195.58 | 0.33 | 195.54 | 0.408 | 195.56 | 0.259
195.47 | 0.348 | 195.54 | 0.281 | 195.5 | 0.268 | 195.56 | 0.33 | 195.53 | 0.408 | 195.54 | 0.259
195.45 | 0.348 | 195.53 | 0.281 | 195.49 | 0.268 | 195.54 | 0.331 | 195.51 | 0.408 | 195.52 | 0.259
195.43 | 0.349 | 195.51 | 0.281 | 195.47 | 0.268 | 195.53 | 0.331 | 195.49 | 0.408 | 195.51 | 0.259
195.42 | 0.349 | 195.49 | 0.281 | 195.45 | 0.268 | 195.51 | 0.332 | 195.48 | 0.409 | 195.49 | 0.259
195.4 | 0.35 | 195.48 | 0.281 | 195.44 | 0.268 | 195.49 | 0.332 | 195.46 | 0.409 | 195.47 | 0.259
195.38 | 0.35 | 195.46 | 0.281 | 195.42 | 0.269 | 195.48 | 0.332 | 195.45 | 0.409 | 195.46 | 0.259
195.37 | 0.35 | 195.45 | 0.282 | 195.4 | 0.269 | 195.46 | 0.333 | 195.43 | 0.409 | 195.44 | 0.259
195.35 | 0.351 | 195.43 | 0.282 | 195.39 | 0.269 | 195.44 | 0.333 | 195.41 | 0.409 | 195.43 | 0.26
195.33 | 0.351 | 195.41 | 0.282 | 195.37 | 0.27 | 195.43 | 0.333 | 195.4 | 0.409 | 195.41 | 0.26
195.32 | 0.351 | 195.4 | 0.282 | 195.35 | 0.27 | 195.41 | 0.334 | 195.38 | 0.41 | 195.39 | 0.26
195.3 | 0.351 | 195.38 | 0.282 | 195.34 | 0.271 | 195.4 | 0.334 | 195.36 | 0.41 | 195.38 | 0.261
195.28 | 0.352 | 195.36 | 0.282 | 195.32 | 0.271 | 195.38 | 0.334 | 195.35 | 0.41 | 195.36 | 0.261
195.27 | 0.352 | 195.35 | 0.283 | 195.3 | 0.271 | 195.36 | 0.334 | 195.33 | 0.41 | 195.35 | 0.261
195.25 | 0.352 | 195.33 | 0.283 | 195.29 | 0.272 | 195.35 | 0.334 | 195.32 | 0.41 | 195.33 | 0.261
195.24 | 0.352 | 195.32 | 0.283 | 195.27 | 0.272 | 195.33 | 0.334 | 195.3 | 0.411 | 195.31 | 0.262
195.22 | 0.352 | 195.3 | 0.283 | 195.26 | 0.272 | 195.32 | 0.334 | 195.28 | 0.411 | 195.3 | 0.262
195.2 | 0.352 | 195.28 | 0.283 | 195.24 | 0.273 | 195.3 | 0.334 | 195.27 | 0.411 | 195.28 | 0.262
195.19 | 0.352 | 195.27 | 0.283 | 195.22 | 0.273 | 195.28 | 0.335 | 195.25 | 0.411 | 195.26 | 0.263
195.17 | 0.352 | 195.25 | 0.283 | 195.21 | 0.273 | 195.27 | 0.335 | 195.23 | 0.411 | 195.25 | 0.263
195.15 | 0.353 | 195.23 | 0.284 | 195.19 | 0.273 | 195.25 | 0.335 | 195.22 | 0.411 | 195.23 | 0.263
195.14 | 0.353 | 195.22 | 0.284 | 195.17 | 0.273 | 195.23 | 0.335 | 195.2 | 0.411 | 195.21 | 0.263
195.12 | 0.353 | 195.2 | 0.284 | 195.16 | 0.273 | 195.22 | 0.335 | 195.18 | 0.411 | 195.2 | 0.263
195.1 | 0.353 | 195.18 | 0.284 | 195.14 | 0.273 | 195.2 | 0.335 | 195.17 | 0.411 | 195.18 | 0.263
195.09 | 0.353 | 195.17 | 0.285 | 195.13 | 0.274 | 195.18 | 0.336 | 195.15 | 0.411 | 195.16 | 0.263
195.07 | 0.353 | 195.15 | 0.285 | 195.11 | 0.274 | 195.17 | 0.336 | 195.13 | 0.411 | 195.15 | 0.263
195.05 | 0.353 | 195.14 | 0.285 | 195.09 | 0.274 | 195.15 | 0.336 | 195.12 | 0.411 | 195.13 | 0.264
195.04 | 0.353 | 195.12 | 0.285 | 195.08 | 0.275 | 195.14 | 0.336 | 195.1 | 0.412 | 195.12 | 0.264
195.02 | 0.353 | 195.1 | 0.285 | 195.06 | 0.275 | 195.12 | 0.336 | 195.08 | 0.412 | 195.1 | 0.264
195 | 0.354 | 195.09 | 0.285 | 195.04 | 0.275 | 195.1 | 0.336 | 195.07 | 0.412 | 195.08 | 0.265
194.99 | 0.354 | 195.07 | 0.285 | 195.03 | 0.276 | 195.09 | 0.337 | 195.05 | 0.412 | 195.07 | 0.265
194.97 | 0.354 | 195.05 | 0.286 | 195.01 | 0.276 | 195.07 | 0.337 | 195.04 | 0.412 | 195.05 | 0.265
194.95 | 0.354 | 195.04 | 0.286 | 194.99 | 0.276 | 195.05 | 0.337 | 195.02 | 0.412 | 195.03 | 0.266
194.94 | 0.354 | 195.02 | 0.286 | 194.98 | 0.276 | 195.04 | 0.337 | 195 | 0.412 | 195.02 | 0.266
194.92 | 0.354 | 195.01 | 0.286 | 194.96 | 0.276 | 195.02 | 0.337 | 194.99 | 0.412 | 195 | 0.266
194.91 | 0.354 | 194.99 | 0.286 | 194.94 | 0.276 | 195 | 0.337 | 194.97 | 0.412 | 194.99 | 0.267
194.89 | 0.354 | 194.97 | 0.287 | 194.93 | 0.276 | 194.99 | 0.337 | 194.95 | 0.412 | 194.97 | 0.267
194.87 | 0.354 | 194.96 | 0.287 | 194.91 | 0.276 | 194.97 | 0.337 | 194.94 | 0.412 | 194.95 | 0.267
194.86 | 0.354 | 194.94 | 0.287 | 194.9 | 0.276 | 194.95 | 0.338 | 194.92 | 0.412 | 194.94 | 0.267
194.84 | 0.354 | 194.92 | 0.287 | 194.88 | 0.276 | 194.94 | 0.338 | 194.9 | 0.412 | 194.92 | 0.267
194.82 | 0.355 | 194.91 | 0.287 | 194.86 | 0.276 | 194.92 | 0.338 | 194.89 | 0.412 | 194.9 | 0.267
194.81 | 0.355 | 194.89 | 0.287 | 194.85 | 0.277 | 194.91 | 0.338 | 194.87 | 0.412 | 194.89 | 0.267
194.79 | 0.355 | 194.87 | 0.287 | 194.83 | 0.277 | 194.89 | 0.339 | 194.85 | 0.412 | 194.87 | 0.267
194.77 | 0.356 | 194.86 | 0.287 | 194.81 | 0.277 | 194.87 | 0.339 | 194.84 | 0.413 | 194.85 | 0.267
194.76 | 0.356 | 194.84 | 0.288 | 194.8 | 0.277 | 194.86 | 0.339 | 194.82 | 0.413 | 194.84 | 0.268
194.74 | 0.356 | 194.82 | 0.288 | 194.78 | 0.278 | 194.84 | 0.339 | 194.81 | 0.413 | 194.82 | 0.268
194.72 | 0.356 | 194.81 | 0.288 | 194.76 | 0.278 | 194.82 | 0.339 | 194.79 | 0.413 | 194.8 | 0.268
194.71 | 0.357 | 194.79 | 0.288 | 194.75 | 0.278 | 194.81 | 0.339 | 194.77 | 0.413 | 194.79 | 0.268
194.69 | 0.357 | 194.78 | 0.288 | 194.73 | 0.278 | 194.79 | 0.339 | 194.76 | 0.413 | 194.77 | 0.269
194.67 | 0.357 | 194.76 | 0.288 | 194.71 | 0.278 | 194.78 | 0.34 | 194.74 | 0.413 | 194.76 | 0.269
194.66 | 0.357 | 194.74 | 0.288 | 194.7 | 0.278 | 194.76 | 0.34 | 194.72 | 0.413 | 194.74 | 0.269
194.64 | 0.357 | 194.73 | 0.288 | 194.68 | 0.278 | 194.74 | 0.34 | 194.71 | 0.413 | 194.72 | 0.269
194.62 | 0.357 | 194.71 | 0.289 | 194.67 | 0.278 | 194.73 | 0.34 | 194.69 | 0.413 | 194.71 | 0.269
194.61 | 0.357 | 194.69 | 0.289 | 194.65 | 0.278 | 194.71 | 0.34 | 194.67 | 0.413 | 194.69 | 0.269
194.59 | 0.357 | 194.68 | 0.289 | 194.63 | 0.279 | 194.69 | 0.34 | 194.66 | 0.413 | 194.67 | 0.269
194.58 | 0.357 | 194.66 | 0.29 | 194.62 | 0.279 | 194.68 | 0.34 | 194.64 | 0.413 | 194.66 | 0.269
194.56 | 0.357 | 194.64 | 0.29 | 194.6 | 0.279 | 194.66 | 0.34 | 194.62 | 0.413 | 194.64 | 0.27
194.54 | 0.357 | 194.63 | 0.29 | 194.58 | 0.279 | 194.64 | 0.341 | 194.61 | 0.413 | 194.62 | 0.27
194.53 | 0.357 | 194.61 | 0.29 | 194.57 | 0.279 | 194.63 | 0.341 | 194.59 | 0.414 | 194.61 | 0.27
194.51 | 0.357 | 194.6 | 0.29 | 194.55 | 0.279 | 194.61 | 0.341 | 194.58 | 0.414 | 194.59 | 0.27
194.49 | 0.358 | 194.58 | 0.29 | 194.53 | 0.279 | 194.59 | 0.341 | 194.56 | 0.414 | 194.58 | 0.27
194.48 | 0.358 | 194.56 | 0.29 | 194.52 | 0.279 | 194.58 | 0.341 | 194.54 | 0.414 | 194.56 | 0.271
194.46 | 0.358 | 194.55 | 0.29 | 194.5 | 0.28 | 194.56 | 0.342 | 194.53 | 0.414 | 194.54 | 0.271
194.44 | 0.358 | 194.53 | 0.29 | 194.48 | 0.28 | 194.55 | 0.342 | 194.51 | 0.414 | 194.53 | 0.271
194.43 | 0.358 | 194.51 | 0.291 | 194.47 | 0.28 | 194.53 | 0.342 | 194.49 | 0.414 | 194.51 | 0.271
194.41 | 0.358 | 194.5 | 0.291 | 194.45 | 0.28 | 194.51 | 0.342 | 194.48 | 0.414 | 194.49 | 0.271
194.39 | 0.358 | 194.48 | 0.291 | 194.43 | 0.28 | 194.5 | 0.342 | 194.46 | 0.414 | 194.48 | 0.271
194.38 | 0.358 | 194.46 | 0.291 | 194.42 | 0.28 | 194.48 | 0.342 | 194.44 | 0.414 | 194.46 | 0.271
194.36 | 0.358 | 194.45 | 0.291 | 194.4 | 0.28 | 194.46 | 0.342 | 194.43 | 0.414 | 194.44 | 0.271
194.35 | 0.358 | 194.43 | 0.291 | 194.39 | 0.28 | 194.45 | 0.342 | 194.41 | 0.414 | 194.43 | 0.271
194.33 | 0.358 | 194.42 | 0.292 | 194.37 | 0.281 | 194.43 | 0.342 | 194.39 | 0.414 | 194.41 | 0.272
194.31 | 0.358 | 194.4 | 0.292 | 194.35 | 0.281 | 194.41 | 0.342 | 194.38 | 0.414 | 194.39 | 0.272
194.3 | 0.358 | 194.38 | 0.292 | 194.34 | 0.281 | 194.4 | 0.342 | 194.36 | 0.414 | 194.38 | 0.272
194.28 | 0.359 | 194.37 | 0.292 | 194.32 | 0.281 | 194.38 | 0.342 | 194.34 | 0.414 | 194.36 | 0.272
194.26 | 0.359 | 194.35 | 0.292 | 194.3 | 0.281 | 194.36 | 0.342 | 194.33 | 0.414 | 194.35 | 0.272
194.24 | 0.359 | 194.33 | 0.292 | 194.29 | 0.281 | 194.35 | 0.342 | 194.31 | 0.415 | 194.33 | 0.272
194.23 | 0.359 | 194.32 | 0.292 | 194.27 | 0.281 | 194.33 | 0.342 | 194.29 | 0.415 | 194.31 | 0.272
194.21 | 0.359 | 194.3 | 0.292 | 194.25 | 0.281 | 194.32 | 0.342 | 194.28 | 0.415 | 194.3 | 0.272
194.2 | 0.359 | 194.28 | 0.292 | 194.24 | 0.281 | 194.3 | 0.342 | 194.26 | 0.415 | 194.28 | 0.272
194.18 | 0.359 | 194.27 | 0.292 | 194.22 | 0.281 | 194.28 | 0.343 | 194.25 | 0.415 | 194.26 | 0.272
194.16 | 0.359 | 194.25 | 0.292 | 194.2 | 0.281 | 194.27 | 0.343 | 194.23 | 0.415 | 194.25 | 0.272
194.15 | 0.359 | 194.24 | 0.292 | 194.19 | 0.281 | 194.25 | 0.343 | 194.21 | 0.415 | 194.23 | 0.272
194.13 | 0.359 | 194.22 | 0.292 | 194.17 | 0.281 | 194.23 | 0.343 | 194.2 | 0.415 | 194.21 | 0.272
194.11 | 0.359 | 194.2 | 0.292 | 194.16 | 0.281 | 194.22 | 0.343 | 194.18 | 0.415 | 194.2 | 0.273
194.1 | 0.359 | 194.19 | 0.293 | 194.14 | 0.282 | 194.2 | 0.343 | 194.16 | 0.415 | 194.18 | 0.273
194.08 | 0.359 | 194.17 | 0.293 | 194.12 | 0.282 | 194.18 | 0.343 | 194.15 | 0.415 | 194.16 | 0.273
194.06 | 0.359 | 194.15 | 0.293 | 194.11 | 0.282 | 194.17 | 0.343 | 194.13 | 0.415 | 194.15 | 0.273
194.05 | 0.359 | 194.14 | 0.293 | 194.09 | 0.282 | 194.15 | 0.343 | 194.11 | 0.415 | 194.13 | 0.273
194.03 | 0.359 | 194.12 | 0.293 | 194.07 | 0.282 | 194.13 | 0.343 | 194.1 | 0.415 | 194.12 | 0.274
194.01 | 0.36 | 194.1 | 0.293 | 194.06 | 0.282 | 194.12 | 0.343 | 194.08 | 0.415 | 194.1 | 0.274
194 | 0.36 | 194.09 | 0.293 | 194.04 | 0.282 | 194.1 | 0.343 | 194.07 | 0.415 | 194.08 | 0.274
193.98 | 0.36 | 194.07 | 0.293 | 194.02 | 0.282 | 194.09 | 0.343 | 194.05 | 0.415 | 194.06 | 0.274
193.97 | 0.36 | 194.05 | 0.293 | 194.01 | 0.282 | 194.07 | 0.343 | 194.03 | 0.415 | 194.05 | 0.274
193.95 | 0.36 | 194.04 | 0.294 | 193.99 | 0.282 | 194.05 | 0.344 | 194.02 | 0.415 | 194.03 | 0.274
193.93 | 0.36 | 194.02 | 0.294 | 193.97 | 0.282 | 194.04 | 0.344 | 194 | 0.415 | 194.02 | 0.274
193.92 | 0.36 | 194 | 0.294 | 193.96 | 0.282 | 194.02 | 0.344 | 193.98 | 0.416 | 194 | 0.274
193.9 | 0.36 | 193.99 | 0.294 | 193.94 | 0.282 | 194 | 0.344 | 193.97 | 0.416 | 193.98 | 0.274
193.88 | 0.36 | 193.97 | 0.294 | 193.92 | 0.282 | 193.99 | 0.344 | 193.95 | 0.416 | 193.97 | 0.274
193.87 | 0.361 | 193.95 | 0.294 | 193.91 | 0.282 | 193.97 | 0.344 | 193.93 | 0.416 | 193.95 | 0.274
193.85 | 0.361 | 193.94 | 0.294 | 193.89 | 0.282 | 193.95 | 0.344 | 193.92 | 0.416 | 193.93 | 0.274
193.83 | 0.361 | 193.92 | 0.294 | 193.87 | 0.282 | 193.94 | 0.344 | 193.9 | 0.416 | 193.92 | 0.274
193.82 | 0.361 | 193.91 | 0.294 | 193.86 | 0.282 | 193.92 | 0.344 | 193.88 | 0.416 | 193.9 | 0.274
193.8 | 0.361 | 193.89 | 0.294 | 193.84 | 0.283 | 193.91 | 0.344 | 193.87 | 0.416 | 193.88 | 0.274
193.78 | 0.361 | 193.87 | 0.294 | 193.83 | 0.283 | 193.89 | 0.344 | 193.85 | 0.416 | 193.87 | 0.275
193.77 | 0.361 | 193.86 | 0.294 | 193.81 | 0.283 | 193.87 | 0.344 | 193.83 | 0.416 | 193.85 | 0.275
193.75 | 0.361 | 193.84 | 0.294 | 193.79 | 0.283 | 193.86 | 0.344 | 193.82 | 0.416 | 193.83 | 0.275
193.73 | 0.361 | 193.82 | 0.294 | 193.78 | 0.283 | 193.84 | 0.344 | 193.8 | 0.416 | 193.82 | 0.275
193.72 | 0.361 | 193.81 | 0.294 | 193.76 | 0.283 | 193.82 | 0.344 | 193.78 | 0.416 | 193.8 | 0.275
193.7 | 0.361 | 193.79 | 0.294 | 193.74 | 0.283 | 193.81 | 0.344 | 193.77 | 0.416 | 193.78 | 0.275
193.68 | 0.361 | 193.77 | 0.294 | 193.73 | 0.283 | 193.79 | 0.344 | 193.75 | 0.416 | 193.77 | 0.275
193.67 | 0.361 | 193.76 | 0.294 | 193.71 | 0.283 | 193.77 | 0.344 | 193.74 | 0.416 | 193.75 | 0.275
193.65 | 0.361 | 193.74 | 0.295 | 193.69 | 0.283 | 193.76 | 0.344 | 193.72 | 0.416 | 193.74 | 0.275
193.63 | 0.362 | 193.72 | 0.295 | 193.68 | 0.283 | 193.74 | 0.344 | 193.7 | 0.416 | 193.72 | 0.275
193.62 | 0.362 | 193.71 | 0.295 | 193.66 | 0.283 | 193.72 | 0.344 | 193.68 | 0.416 | 193.7 | 0.275
193.6 | 0.362 | 193.69 | 0.295 | 193.64 | 0.283 | 193.71 | 0.344 | 193.67 | 0.416 | 193.69 | 0.275
193.58 | 0.362 | 193.68 | 0.295 | 193.63 | 0.283 | 193.69 | 0.345 | 193.65 | 0.416 | 193.67 | 0.275
193.57 | 0.362 | 193.66 | 0.295 | 193.61 | 0.283 | 193.67 | 0.345 | 193.64 | 0.416 | 193.65 | 0.275
193.55 | 0.362 | 193.64 | 0.295 | 193.59 | 0.283 | 193.66 | 0.345 | 193.62 | 0.416 | 193.64 | 0.275
193.54 | 0.362 | 193.63 | 0.295 | 193.58 | 0.283 | 193.64 | 0.345 | 193.6 | 0.416 | 193.62 | 0.275
193.52 | 0.362 | 193.61 | 0.295 | 193.56 | 0.283 | 193.63 | 0.345 | 193.59 | 0.416 | 193.6 | 0.275
193.5 | 0.362 | 193.59 | 0.295 | 193.55 | 0.283 | 193.61 | 0.345 | 193.57 | 0.416 | 193.59 | 0.275
193.49 | 0.362 | 193.58 | 0.295 | 193.53 | 0.283 | 193.59 | 0.345 | 193.55 | 0.416 | 193.57 | 0.275
193.47 | 0.362 | 193.56 | 0.295 | 193.51 | 0.283 | 193.58 | 0.345 | 193.54 | 0.416 | 193.55 | 0.275
193.45 | 0.362 | 193.54 | 0.295 | 193.5 | 0.283 | 193.56 | 0.345 | 193.52 | 0.416 | 193.54 | 0.275
193.43 | 0.362 | 193.53 | 0.295 | 193.48 | 0.283 | 193.54 | 0.345 | 193.5 | 0.416 | 193.52 | 0.276
193.42 | 0.362 | 193.51 | 0.295 | 193.46 | 0.283 | 193.53 | 0.345 | 193.49 | 0.416 | 193.5 | 0.276
193.4 | 0.362 | 193.49 | 0.295 | 193.45 | 0.283 | 193.51 | 0.345 | 193.47 | 0.416 | 193.49 | 0.276
193.39 | 0.362 | 193.48 | 0.295 | 193.43 | 0.283 | 193.49 | 0.345 | 193.45 | 0.417 | 193.47 | 0.276
193.37 | 0.362 | 193.46 | 0.295 | 193.41 | 0.283 | 193.48 | 0.345 | 193.44 | 0.417 | 193.46 | 0.276
193.35 | 0.362 | 193.45 | 0.296 | 193.4 | 0.284 | 193.46 | 0.345 | 193.42 | 0.417 | 193.44 | 0.276
193.34 | 0.363 | 193.43 | 0.296 | 193.38 | 0.284 | 193.44 | 0.345 | 193.4 | 0.417 | 193.42 | 0.276
193.32 | 0.363 | 193.41 | 0.296 | 193.36 | 0.284 | 193.43 | 0.345 | 193.39 | 0.417 | 193.41 | 0.276
193.3 | 0.363 | 193.4 | 0.296 | 193.35 | 0.284 | 193.41 | 0.345 | 193.37 | 0.417 | 193.39 | 0.276
193.29 | 0.363 | 193.38 | 0.296 | 193.33 | 0.284 | 193.4 | 0.345 | 193.36 | 0.417 | 193.37 | 0.276
193.27 | 0.363 | 193.36 | 0.296 | 193.31 | 0.284 | 193.38 | 0.345 | 193.34 | 0.417 | 193.36 | 0.276
193.25 | 0.363 | 193.35 | 0.296 | 193.3 | 0.284 | 193.36 | 0.345 | 193.32 | 0.417 | 193.34 | 0.276
193.24 | 0.363 | 193.33 | 0.296 | 193.28 | 0.284 | 193.35 | 0.345 | 193.31 | 0.417 | 193.32 | 0.276
193.22 | 0.363 | 193.31 | 0.296 | 193.26 | 0.284 | 193.33 | 0.345 | 193.29 | 0.417 | 193.31 | 0.276
193.2 | 0.363 | 193.3 | 0.296 | 193.25 | 0.284 | 193.31 | 0.345 | 193.27 | 0.417 | 193.29 | 0.276
193.19 | 0.363 | 193.28 | 0.297 | 193.23 | 0.284 | 193.3 | 0.345 | 193.26 | 0.417 | 193.27 | 0.276
193.17 | 0.363 | 193.26 | 0.297 | 193.21 | 0.284 | 193.28 | 0.346 | 193.24 | 0.417 | 193.26 | 0.277
193.15 | 0.363 | 193.25 | 0.297 | 193.2 | 0.284 | 193.26 | 0.346 | 193.22 | 0.417 | 193.24 | 0.277
193.14 | 0.363 | 193.23 | 0.297 | 193.18 | 0.284 | 193.25 | 0.346 | 193.21 | 0.417 | 193.22 | 0.277
193.12 | 0.363 | 193.21 | 0.297 | 193.16 | 0.285 | 193.23 | 0.346 | 193.19 | 0.417 | 193.21 | 0.277
193.1 | 0.363 | 193.2 | 0.297 | 193.15 | 0.285 | 193.21 | 0.346 | 193.17 | 0.417 | 193.19 | 0.277
193.09 | 0.363 | 193.18 | 0.297 | 193.13 | 0.285 | 193.2 | 0.346 | 193.16 | 0.417 | 193.18 | 0.277
193.07 | 0.364 | 193.16 | 0.297 | 193.11 | 0.285 | 193.18 | 0.346 | 193.14 | 0.417 | 193.16 | 0.277
193.06 | 0.364 | 193.15 | 0.297 | 193.1 | 0.285 | 193.16 | 0.346 | 193.12 | 0.417 | 193.14 | 0.277
193.04 | 0.364 | 193.13 | 0.297 | 193.08 | 0.285 | 193.15 | 0.346 | 193.11 | 0.417 | 193.13 | 0.277
193.02 | 0.364 | 193.12 | 0.297 | 193.07 | 0.285 | 193.13 | 0.346 | 193.09 | 0.417 | 193.11 | 0.277
193.01 | 0.364 | 193.1 | 0.297 | 193.05 | 0.285 | 193.11 | 0.346 | 193.08 | 0.417 | 193.09 | 0.277
192.99 | 0.364 | 193.08 | 0.297 | 193.03 | 0.285 | 193.1 | 0.346 | 193.06 | 0.417 | 193.08 | 0.277
192.97 | 0.364 | 193.07 | 0.297 | 193.02 | 0.285 | 193.08 | 0.346 | 193.04 | 0.417 | 193.06 | 0.277
192.96 | 0.364 | 193.05 | 0.297 | 193 | 0.285 | 193.07 | 0.346 | 193.03 | 0.417 | 193.04 | 0.277
192.94 | 0.364 | 193.03 | 0.297 | 192.98 | 0.285 | 193.05 | 0.346 | 193.01 | 0.417 | 193.03 | 0.277
192.92 | 0.364 | 193.02 | 0.297 | 192.97 | 0.286 | 193.03 | 0.346 | 192.99 | 0.417 | 193.01 | 0.277
192.91 | 0.365 | 193 | 0.297 | 192.95 | 0.286 | 193.02 | 0.346 | 192.98 | 0.417 | 192.99 | 0.277
192.89 | 0.365 | 192.98 | 0.297 | 192.93 | 0.286 | 193 | 0.346 | 192.96 | 0.417 | 192.98 | 0.277
192.87 | 0.365 | 192.97 | 0.297 | 192.92 | 0.286 | 192.98 | 0.346 | 192.94 | 0.417 | 192.96 | 0.277
192.86 | 0.365 | 192.95 | 0.297 | 192.9 | 0.286 | 192.97 | 0.346 | 192.93 | 0.417 | 192.94 | 0.277
192.84 | 0.365 | 192.93 | 0.297 | 192.88 | 0.286 | 192.95 | 0.346 | 192.91 | 0.417 | 192.93 | 0.277
192.82 | 0.365 | 192.92 | 0.298 | 192.87 | 0.286 | 192.93 | 0.346 | 192.89 | 0.418 | 192.91 | 0.277
192.81 | 0.365 | 192.9 | 0.298 | 192.85 | 0.286 | 192.92 | 0.346 | 192.88 | 0.418 | 192.89 | 0.277
192.79 | 0.365 | 192.89 | 0.298 | 192.83 | 0.286 | 192.9 | 0.346 | 192.86 | 0.418 | 192.88 | 0.277
192.77 | 0.365 | 192.87 | 0.298 | 192.82 | 0.286 | 192.88 | 0.346 | 192.84 | 0.418 | 192.86 | 0.277
192.76 | 0.365 | 192.85 | 0.298 | 192.8 | 0.286 | 192.87 | 0.346 | 192.83 | 0.418 | 192.84 | 0.277
192.74 | 0.365 | 192.84 | 0.298 | 192.78 | 0.286 | 192.85 | 0.346 | 192.81 | 0.418 | 192.83 | 0.277
192.73 | 0.365 | 192.82 | 0.298 | 192.77 | 0.286 | 192.83 | 0.346 | 192.79 | 0.418 | 192.81 | 0.277
192.71 | 0.365 | 192.8 | 0.298 | 192.75 | 0.286 | 192.82 | 0.346 | 192.78 | 0.418 | 192.79 | 0.278
192.69 | 0.365 | 192.79 | 0.298 | 192.73 | 0.287 | 192.8 | 0.346 | 192.76 | 0.418 | 192.78 | 0.278
192.67 | 0.365 | 192.77 | 0.298 | 192.72 | 0.287 | 192.78 | 0.346 | 192.74 | 0.418 | 192.76 | 0.278
192.66 | 0.365 | 192.75 | 0.298 | 192.7 | 0.287 | 192.77 | 0.346 | 192.73 | 0.418 | 192.75 | 0.278
192.64 | 0.365 | 192.74 | 0.298 | 192.69 | 0.287 | 192.75 | 0.346 | 192.71 | 0.418 | 192.73 | 0.278
192.63 | 0.366 | 192.72 | 0.298 | 192.67 | 0.287 | 192.73 | 0.346 | 192.69 | 0.418 | 192.71 | 0.278
192.61 | 0.366 | 192.7 | 0.298 | 192.65 | 0.287 | 192.72 | 0.346 | 192.68 | 0.418 | 192.7 | 0.278
192.59 | 0.366 | 192.69 | 0.298 | 192.64 | 0.287 | 192.7 | 0.346 | 192.66 | 0.418 | 192.68 | 0.278
192.58 | 0.366 | 192.67 | 0.298 | 192.62 | 0.287 | 192.68 | 0.347 | 192.64 | 0.418 | 192.66 | 0.278
192.56 | 0.366 | 192.66 | 0.298 | 192.6 | 0.287 | 192.67 | 0.347 | 192.63 | 0.418 | 192.65 | 0.278
192.54 | 0.366 | 192.64 | 0.298 | 192.59 | 0.287 | 192.65 | 0.347 | 192.61 | 0.418 | 192.63 | 0.278
192.53 | 0.366 | 192.62 | 0.298 | 192.57 | 0.287 | 192.64 | 0.347 | 192.6 | 0.418 | 192.61 | 0.278
192.51 | 0.366 | 192.61 | 0.298 | 192.55 | 0.287 | 192.62 | 0.347 | 192.58 | 0.418 | 192.6 | 0.278
192.49 | 0.366 | 192.59 | 0.298 | 192.54 | 0.287 | 192.6 | 0.347 | 192.56 | 0.418 | 192.58 | 0.278
192.48 | 0.366 | 192.57 | 0.298 | 192.52 | 0.287 | 192.59 | 0.347 | 192.55 | 0.418 | 192.56 | 0.278
192.46 | 0.366 | 192.56 | 0.299 | 192.5 | 0.287 | 192.57 | 0.347 | 192.53 | 0.418 | 192.55 | 0.278
192.44 | 0.366 | 192.54 | 0.299 | 192.49 | 0.287 | 192.55 | 0.347 | 192.51 | 0.418 | 192.53 | 0.278
192.43 | 0.366 | 192.52 | 0.299 | 192.47 | 0.287 | 192.54 | 0.347 | 192.5 | 0.418 | 192.51 | 0.278
192.41 | 0.366 | 192.51 | 0.299 | 192.45 | 0.287 | 192.52 | 0.347 | 192.48 | 0.418 | 192.5 | 0.278
192.39 | 0.366 | 192.49 | 0.299 | 192.44 | 0.287 | 192.5 | 0.347 | 192.46 | 0.418 | 192.48 | 0.278
192.38 | 0.366 | 192.47 | 0.299 | 192.42 | 0.287 | 192.49 | 0.347 | 192.45 | 0.418 | 192.46 | 0.278
192.36 | 0.366 | 192.46 | 0.299 | 192.4 | 0.287 | 192.47 | 0.347 | 192.43 | 0.418 | 192.45 | 0.278
192.34 | 0.367 | 192.44 | 0.299 | 192.39 | 0.287 | 192.45 | 0.347 | 192.41 | 0.418 | 192.43 | 0.278
192.33 | 0.367 | 192.42 | 0.299 | 192.37 | 0.287 | 192.44 | 0.347 | 192.4 | 0.418 | 192.42 | 0.278
192.31 | 0.367 | 192.41 | 0.299 | 192.35 | 0.287 | 192.42 | 0.347 | 192.38 | 0.418 | 192.4 | 0.279
192.29 | 0.367 | 192.39 | 0.299 | 192.34 | 0.287 | 192.4 | 0.347 | 192.36 | 0.418 | 192.38 | 0.279
192.28 | 0.367 | 192.37 | 0.299 | 192.32 | 0.287 | 192.39 | 0.347 | 192.35 | 0.418 | 192.37 | 0.279
192.26 | 0.367 | 192.36 | 0.299 | 192.3 | 0.288 | 192.37 | 0.347 | 192.33 | 0.418 | 192.35 | 0.279
192.25 | 0.367 | 192.34 | 0.299 | 192.29 | 0.288 | 192.36 | 0.347 | 192.32 | 0.418 | 192.33 | 0.279
192.23 | 0.367 | 192.32 | 0.3 | 192.27 | 0.288 | 192.34 | 0.347 | 192.3 | 0.418 | 192.32 | 0.279
192.21 | 0.367 | 192.31 | 0.3 | 192.26 | 0.288 | 192.32 | 0.347 | 192.28 | 0.418 | 192.3 | 0.279
192.2 | 0.367 | 192.29 | 0.3 | 192.24 | 0.288 | 192.31 | 0.347 | 192.26 | 0.418 | 192.28 | 0.279
192.18 | 0.367 | 192.28 | 0.3 | 192.22 | 0.288 | 192.29 | 0.347 | 192.25 | 0.418 | 192.27 | 0.279
192.16 | 0.367 | 192.26 | 0.3 | 192.21 | 0.288 | 192.27 | 0.347 | 192.23 | 0.418 | 192.25 | 0.279
192.15 | 0.367 | 192.24 | 0.3 | 192.19 | 0.288 | 192.26 | 0.347 | 192.22 | 0.418 | 192.23 | 0.279
192.13 | 0.367 | 192.23 | 0.3 | 192.17 | 0.288 | 192.24 | 0.347 | 192.2 | 0.418 | 192.22 | 0.279
192.11 | 0.367 | 192.21 | 0.3 | 192.16 | 0.288 | 192.22 | 0.347 | 192.18 | 0.419 | 192.2 | 0.279
192.1 | 0.367 | 192.19 | 0.3 | 192.14 | 0.288 | 192.21 | 0.347 | 192.17 | 0.419 | 192.18 | 0.279
192.08 | 0.367 | 192.18 | 0.3 | 192.12 | 0.288 | 192.19 | 0.347 | 192.15 | 0.419 | 192.17 | 0.279
192.06 | 0.367 | 192.16 | 0.3 | 192.11 | 0.288 | 192.17 | 0.348 | 192.13 | 0.419 | 192.15 | 0.279
192.05 | 0.367 | 192.14 | 0.3 | 192.09 | 0.288 | 192.16 | 0.348 | 192.12 | 0.419 | 192.14 | 0.279
192.03 | 0.367 | 192.13 | 0.3 | 192.07 | 0.288 | 192.14 | 0.348 | 192.1 | 0.419 | 192.12 | 0.279
192.01 | 0.367 | 192.11 | 0.3 | 192.06 | 0.288 | 192.12 | 0.348 | 192.08 | 0.419 | 192.1 | 0.279
192 | 0.367 | 192.09 | 0.3 | 192.04 | 0.289 | 192.11 | 0.348 | 192.07 | 0.419 | 192.08 | 0.279
191.98 | 0.368 | 192.08 | 0.3 | 192.02 | 0.289 | 192.09 | 0.348 | 192.05 | 0.419 | 192.07 | 0.279
191.96 | 0.368 | 192.06 | 0.301 | 192.01 | 0.289 | 192.07 | 0.348 | 192.03 | 0.419 | 192.05 | 0.279
191.95 | 0.368 | 192.04 | 0.301 | 191.99 | 0.289 | 192.06 | 0.348 | 192.02 | 0.419 | 192.04 | 0.279
191.93 | 0.368 | 192.03 | 0.301 | 191.97 | 0.289 | 192.04 | 0.348 | 192 | 0.419 | 192.02 | 0.279
191.91 | 0.368 | 192.01 | 0.301 | 191.96 | 0.289 | 192.02 | 0.348 | 191.98 | 0.419 | 192 | 0.279
191.9 | 0.368 | 191.99 | 0.301 | 191.94 | 0.289 | 192.01 | 0.348 | 191.97 | 0.419 | 191.99 | 0.279
191.88 | 0.368 | 191.98 | 0.301 | 191.92 | 0.289 | 191.99 | 0.348 | 191.95 | 0.419 | 191.97 | 0.279
191.86 | 0.368 | 191.96 | 0.301 | 191.91 | 0.289 | 191.97 | 0.348 | 191.93 | 0.419 | 191.95 | 0.279
191.85 | 0.368 | 191.94 | 0.301 | 191.89 | 0.289 | 191.96 | 0.348 | 191.92 | 0.419 | 191.94 | 0.279
191.83 | 0.368 | 191.93 | 0.301 | 191.87 | 0.289 | 191.94 | 0.348 | 191.9 | 0.419 | 191.92 | 0.279
191.81 | 0.368 | 191.91 | 0.301 | 191.86 | 0.289 | 191.93 | 0.348 | 191.88 | 0.419 | 191.9 | 0.279
191.8 | 0.368 | 191.9 | 0.301 | 191.84 | 0.289 | 191.91 | 0.348 | 191.87 | 0.419 | 191.89 | 0.279
191.78 | 0.368 | 191.88 | 0.301 | 191.82 | 0.289 | 191.89 | 0.348 | 191.85 | 0.419 | 191.87 | 0.279
191.77 | 0.368 | 191.86 | 0.301 | 191.81 | 0.289 | 191.88 | 0.348 | 191.83 | 0.419 | 191.85 | 0.279
191.75 | 0.368 | 191.84 | 0.301 | 191.79 | 0.289 | 191.86 | 0.348 | 191.82 | 0.419 | 191.84 | 0.279
191.73 | 0.368 | 191.83 | 0.301 | 191.77 | 0.289 | 191.84 | 0.348 | 191.8 | 0.419 | 191.82 | 0.279
191.71 | 0.368 | 191.81 | 0.301 | 191.76 | 0.289 | 191.83 | 0.348 | 191.79 | 0.419 | 191.8 | 0.279
191.7 | 0.368 | 191.8 | 0.301 | 191.74 | 0.289 | 191.81 | 0.348 | 191.77 | 0.419 | 191.79 | 0.279
191.68 | 0.368 | 191.78 | 0.301 | 191.73 | 0.289 | 191.79 | 0.348 | 191.75 | 0.419 | 191.77 | 0.279
191.67 | 0.368 | 191.76 | 0.301 | 191.71 | 0.289 | 191.78 | 0.348 | 191.74 | 0.419 | 191.75 | 0.279
191.65 | 0.368 | 191.75 | 0.302 | 191.69 | 0.289 | 191.76 | 0.348 | 191.72 | 0.419 | 191.74 | 0.279
191.63 | 0.368 | 191.73 | 0.302 | 191.68 | 0.289 | 191.74 | 0.348 | 191.7 | 0.419 | 191.72 | 0.279
191.62 | 0.368 | 191.71 | 0.302 | 191.66 | 0.289 | 191.73 | 0.348 | 191.69 | 0.419 | 191.7 | 0.279
191.6 | 0.368 | 191.7 | 0.302 | 191.64 | 0.289 | 191.71 | 0.348 | 191.67 | 0.419 | 191.69 | 0.279
191.58 | 0.368 | 191.68 | 0.302 | 191.63 | 0.289 | 191.69 | 0.348 | 191.65 | 0.419 | 191.67 | 0.279
191.57 | 0.369 | 191.66 | 0.302 | 191.61 | 0.289 | 191.68 | 0.348 | 191.64 | 0.419 | 191.65 | 0.279
191.55 | 0.369 | 191.65 | 0.302 | 191.59 | 0.289 | 191.66 | 0.348 | 191.62 | 0.419 | 191.64 | 0.279
191.53 | 0.369 | 191.63 | 0.302 | 191.58 | 0.289 | 191.64 | 0.348 | 191.6 | 0.419 | 191.62 | 0.279
191.52 | 0.369 | 191.61 | 0.302 | 191.56 | 0.29 | 191.63 | 0.349 | 191.59 | 0.419 | 191.61 | 0.279
191.5 | 0.369 | 191.6 | 0.302 | 191.54 | 0.29 | 191.61 | 0.349 | 191.57 | 0.419 | 191.59 | 0.28
191.48 | 0.369 | 191.58 | 0.302 | 191.53 | 0.29 | 191.6 | 0.349 | 191.55 | 0.419 | 191.57 | 0.28
191.47 | 0.369 | 191.56 | 0.302 | 191.51 | 0.29 | 191.58 | 0.349 | 191.54 | 0.419 | 191.56 | 0.28
191.45 | 0.369 | 191.55 | 0.302 | 191.49 | 0.29 | 191.56 | 0.349 | 191.52 | 0.419 | 191.54 | 0.28
191.43 | 0.369 | 191.53 | 0.302 | 191.48 | 0.29 | 191.55 | 0.349 | 191.5 | 0.419 | 191.52 | 0.28
191.42 | 0.369 | 191.51 | 0.302 | 191.46 | 0.29 | 191.53 | 0.349 | 191.49 | 0.419 | 191.51 | 0.28
191.4 | 0.369 | 191.5 | 0.302 | 191.44 | 0.29 | 191.51 | 0.349 | 191.47 | 0.419 | 191.49 | 0.28
191.38 | 0.369 | 191.48 | 0.302 | 191.43 | 0.29 | 191.5 | 0.349 | 191.45 | 0.419 | 191.47 | 0.28
191.37 | 0.369 | 191.47 | 0.303 | 191.41 | 0.29 | 191.48 | 0.349 | 191.44 | 0.42 | 191.46 | 0.28
191.35 | 0.369 | 191.45 | 0.303 | 191.39 | 0.29 | 191.46 | 0.349 | 191.42 | 0.42 | 191.44 | 0.28
191.33 | 0.369 | 191.43 | 0.303 | 191.38 | 0.29 | 191.45 | 0.349 | 191.4 | 0.42 | 191.42 | 0.28
191.32 | 0.369 | 191.42 | 0.303 | 191.36 | 0.29 | 191.43 | 0.349 | 191.39 | 0.42 | 191.41 | 0.28
191.3 | 0.369 | 191.4 | 0.303 | 191.34 | 0.29 | 191.41 | 0.349 | 191.37 | 0.42 | 191.39 | 0.28
191.29 | 0.369 | 191.38 | 0.303 | 191.33 | 0.29 | 191.4 | 0.349 | 191.36 | 0.42 | 191.37 | 0.28
191.27 | 0.369 | 191.37 | 0.303 | 191.31 | 0.29 | 191.38 | 0.349 | 191.34 | 0.42 | 191.36 | 0.28
191.25 | 0.369 | 191.35 | 0.303 | 191.29 | 0.29 | 191.36 | 0.349 | 191.32 | 0.42 | 191.34 | 0.28
191.23 | 0.369 | 191.33 | 0.303 | 191.28 | 0.29 | 191.35 | 0.349 | 191.31 | 0.42 | 191.32 | 0.28
191.22 | 0.369 | 191.32 | 0.303 | 191.26 | 0.29 | 191.33 | 0.349 | 191.29 | 0.42 | 191.31 | 0.28
191.2 | 0.369 | 191.3 | 0.303 | 191.25 | 0.29 | 191.31 | 0.349 | 191.27 | 0.42 | 191.29 | 0.28
191.19 | 0.369 | 191.28 | 0.303 | 191.23 | 0.29 | 191.3 | 0.349 | 191.26 | 0.42 | 191.27 | 0.28
191.17 | 0.369 | 191.27 | 0.303 | 191.21 | 0.29 | 191.28 | 0.349 | 191.24 | 0.42 | 191.26 | 0.28
191.15 | 0.369 | 191.25 | 0.303 | 191.2 | 0.29 | 191.26 | 0.349 | 191.22 | 0.42 | 191.24 | 0.28
191.14 | 0.369 | 191.23 | 0.303 | 191.18 | 0.29 | 191.25 | 0.349 | 191.21 | 0.42 | 191.22 | 0.28
191.12 | 0.369 | 191.22 | 0.303 | 191.16 | 0.29 | 191.23 | 0.349 | 191.19 | 0.42 | 191.21 | 0.28
191.1 | 0.369 | 191.2 | 0.303 | 191.15 | 0.29 | 191.22 | 0.349 | 191.17 | 0.42 | 191.19 | 0.28
191.09 | 0.369 | 191.18 | 0.303 | 191.13 | 0.29 | 191.2 | 0.349 | 191.16 | 0.42 | 191.17 | 0.28
191.07 | 0.37 | 191.17 | 0.303 | 191.11 | 0.29 | 191.18 | 0.349 | 191.14 | 0.42 | 191.16 | 0.28
191.05 | 0.37 | 191.15 | 0.303 | 191.1 | 0.29 | 191.17 | 0.349 | 191.12 | 0.42 | 191.14 | 0.28
191.04 | 0.37 | 191.14 | 0.303 | 191.08 | 0.29 | 191.15 | 0.349 | 191.11 | 0.42 | 191.13 | 0.28
191.02 | 0.37 | 191.12 | 0.303 | 191.06 | 0.29 | 191.13 | 0.349 | 191.09 | 0.42 | 191.11 | 0.28
191 | 0.37 | 191.1 | 0.303 | 191.05 | 0.291 | 191.12 | 0.349 | 191.08 | 0.42 | 191.09 | 0.28
190.99 | 0.37 | 191.09 | 0.303 | 191.03 | 0.291 | 191.1 | 0.349 | 191.06 | 0.42 | 191.08 | 0.28
190.97 | 0.37 | 191.07 | 0.303 | 191.01 | 0.291 | 191.08 | 0.349 | 191.04 | 0.42 | 191.06 | 0.28
190.95 | 0.37 | 191.05 | 0.304 | 191 | 0.291 | 191.07 | 0.349 | 191.02 | 0.42 | 191.04 | 0.28
190.94 | 0.37 | 191.04 | 0.304 | 190.98 | 0.291 | 191.05 | 0.349 | 191.01 | 0.42 | 191.03 | 0.28
190.92 | 0.37 | 191.02 | 0.304 | 190.96 | 0.291 | 191.03 | 0.349 | 190.99 | 0.42 | 191.01 | 0.28
190.9 | 0.37 | 191 | 0.304 | 190.95 | 0.291 | 191.02 | 0.349 | 190.98 | 0.42 | 190.99 | 0.28
190.89 | 0.37 | 190.99 | 0.304 | 190.93 | 0.291 | 191 | 0.349 | 190.96 | 0.42 | 190.98 | 0.28
190.87 | 0.37 | 190.97 | 0.304 | 190.92 | 0.291 | 190.98 | 0.349 | 190.94 | 0.42 | 190.96 | 0.28
190.85 | 0.37 | 190.95 | 0.304 | 190.9 | 0.291 | 190.97 | 0.349 | 190.92 | 0.42 | 190.94 | 0.28
190.84 | 0.37 | 190.94 | 0.304 | 190.88 | 0.291 | 190.95 | 0.349 | 190.91 | 0.42 | 190.93 | 0.28
190.82 | 0.37 | 190.92 | 0.304 | 190.87 | 0.291 | 190.93 | 0.35 | 190.89 | 0.42 | 190.91 | 0.28
190.8 | 0.37 | 190.9 | 0.304 | 190.85 | 0.291 | 190.92 | 0.35 | 190.87 | 0.42 | 190.89 | 0.28
190.79 | 0.37 | 190.89 | 0.304 | 190.83 | 0.291 | 190.9 | 0.35 | 190.86 | 0.42 | 190.88 | 0.28
190.77 | 0.37 | 190.87 | 0.304 | 190.81 | 0.291 | 190.88 | 0.35 | 190.84 | 0.42 | 190.86 | 0.28
190.75 | 0.37 | 190.85 | 0.304 | 190.8 | 0.291 | 190.87 | 0.35 | 190.82 | 0.42 | 190.84 | 0.28
190.74 | 0.37 | 190.84 | 0.304 | 190.78 | 0.291 | 190.85 | 0.35 | 190.81 | 0.42 | 190.83 | 0.28
190.72 | 0.37 | 190.82 | 0.304 | 190.76 | 0.291 | 190.83 | 0.35 | 190.79 | 0.42 | 190.81 | 0.28
190.7 | 0.37 | 190.8 | 0.304 | 190.75 | 0.291 | 190.82 | 0.35 | 190.77 | 0.42 | 190.79 | 0.28
190.69 | 0.37 | 190.79 | 0.304 | 190.73 | 0.291 | 190.8 | 0.35 | 190.76 | 0.42 | 190.78 | 0.28
190.67 | 0.37 | 190.77 | 0.304 | 190.72 | 0.291 | 190.78 | 0.35 | 190.74 | 0.42 | 190.76 | 0.28
190.65 | 0.37 | 190.75 | 0.304 | 190.7 | 0.291 | 190.77 | 0.35 | 190.73 | 0.42 | 190.74 | 0.28
190.64 | 0.37 | 190.74 | 0.304 | 190.68 | 0.291 | 190.75 | 0.35 | 190.71 | 0.42 | 190.73 | 0.28
190.62 | 0.37 | 190.72 | 0.304 | 190.67 | 0.291 | 190.73 | 0.35 | 190.69 | 0.42 | 190.71 | 0.28
190.6 | 0.37 | 190.7 | 0.305 | 190.65 | 0.291 | 190.72 | 0.35 | 190.68 | 0.42 | 190.69 | 0.281
190.59 | 0.37 | 190.69 | 0.305 | 190.63 | 0.291 | 190.7 | 0.35 | 190.66 | 0.42 | 190.68 | 0.281
190.57 | 0.37 | 190.67 | 0.305 | 190.62 | 0.291 | 190.69 | 0.35 | 190.64 | 0.42 | 190.66 | 0.281
190.56 | 0.37 | 190.66 | 0.305 | 190.6 | 0.291 | 190.67 | 0.35 | 190.63 | 0.42 | 190.64 | 0.281
190.54 | 0.37 | 190.64 | 0.305 | 190.58 | 0.291 | 190.65 | 0.35 | 190.61 | 0.42 | 190.63 | 0.281
190.52 | 0.37 | 190.62 | 0.305 | 190.57 | 0.291 | 190.64 | 0.35 | 190.59 | 0.42 | 190.61 | 0.281
190.5 | 0.37 | 190.61 | 0.305 | 190.55 | 0.291 | 190.62 | 0.35 | 190.58 | 0.42 | 190.6 | 0.281
190.49 | 0.37 | 190.59 | 0.305 | 190.53 | 0.291 | 190.6 | 0.35 | 190.56 | 0.42 | 190.58 | 0.281
190.47 | 0.371 | 190.57 | 0.305 | 190.52 | 0.291 | 190.58 | 0.35 | 190.54 | 0.42 | 190.56 | 0.281
190.46 | 0.371 | 190.56 | 0.305 | 190.5 | 0.291 | 190.57 | 0.35 | 190.53 | 0.42 | 190.54 | 0.281
190.44 | 0.371 | 190.54 | 0.305 | 190.48 | 0.292 | 190.55 | 0.35 | 190.51 | 0.42 | 190.53 | 0.281
190.42 | 0.371 | 190.52 | 0.305 | 190.47 | 0.292 | 190.54 | 0.35 | 190.49 | 0.42 | 190.51 | 0.281
190.41 | 0.371 | 190.51 | 0.305 | 190.45 | 0.292 | 190.52 | 0.35 | 190.48 | 0.42 | 190.5 | 0.281
190.39 | 0.371 | 190.49 | 0.305 | 190.44 | 0.292 | 190.5 | 0.35 | 190.46 | 0.42 | 190.48 | 0.281
190.37 | 0.371 | 190.47 | 0.305 | 190.42 | 0.292 | 190.49 | 0.35 | 190.45 | 0.421 | 190.46 | 0.281
190.36 | 0.371 | 190.46 | 0.305 | 190.4 | 0.292 | 190.47 | 0.35 | 190.43 | 0.421 | 190.45 | 0.281
190.34 | 0.371 | 190.44 | 0.305 | 190.39 | 0.292 | 190.45 | 0.35 | 190.41 | 0.421 | 190.43 | 0.281
190.32 | 0.371 | 190.42 | 0.305 | 190.37 | 0.292 | 190.44 | 0.35 | 190.39 | 0.421 | 190.41 | 0.281
190.31 | 0.371 | 190.41 | 0.305 | 190.35 | 0.292 | 190.42 | 0.35 | 190.38 | 0.421 | 190.4 | 0.281
190.29 | 0.371 | 190.39 | 0.305 | 190.34 | 0.292 | 190.4 | 0.35 | 190.36 | 0.421 | 190.38 | 0.281
190.27 | 0.371 | 190.38 | 0.305 | 190.32 | 0.292 | 190.39 | 0.35 | 190.35 | 0.421 | 190.36 | 0.281
190.26 | 0.371 | 190.36 | 0.305 | 190.3 | 0.292 | 190.37 | 0.35 | 190.33 | 0.421 | 190.35 | 0.281
190.24 | 0.371 | 190.34 | 0.305 | 190.29 | 0.292 | 190.35 | 0.35 | 190.31 | 0.421 | 190.33 | 0.281
190.23 | 0.371 | 190.33 | 0.305 | 190.27 | 0.292 | 190.34 | 0.35 | 190.3 | 0.421 | 190.31 | 0.281
190.21 | 0.371 | 190.31 | 0.306 | 190.25 | 0.292 | 190.32 | 0.35 | 190.28 | 0.421 | 190.3 | 0.281
190.19 | 0.371 | 190.29 | 0.306 | 190.24 | 0.292 | 190.3 | 0.35 | 190.26 | 0.421 | 190.28 | 0.281
190.17 | 0.371 | 190.28 | 0.306 | 190.22 | 0.292 | 190.29 | 0.35 | 190.25 | 0.421 | 190.26 | 0.281
190.16 | 0.371 | 190.26 | 0.306 | 190.2 | 0.292 | 190.27 | 0.351 | 190.23 | 0.421 | 190.25 | 0.282
190.14 | 0.371 | 190.24 | 0.306 | 190.19 | 0.292 | 190.25 | 0.351 | 190.21 | 0.421 | 190.23 | 0.282
190.12 | 0.371 | 190.23 | 0.306 | 190.17 | 0.292 | 190.24 | 0.351 | 190.2 | 0.421 | 190.21 | 0.282
190.11 | 0.371 | 190.21 | 0.306 | 190.15 | 0.292 | 190.22 | 0.351 | 190.18 | 0.421 | 190.2 | 0.282
190.09 | 0.371 | 190.19 | 0.306 | 190.14 | 0.292 | 190.2 | 0.351 | 190.16 | 0.421 | 190.18 | 0.282
190.07 | 0.371 | 190.18 | 0.306 | 190.12 | 0.292 | 190.19 | 0.351 | 190.15 | 0.421 | 190.16 | 0.282
190.06 | 0.371 | 190.16 | 0.306 | 190.1 | 0.292 | 190.17 | 0.351 | 190.13 | 0.421 | 190.15 | 0.282
190.04 | 0.371 | 190.14 | 0.306 | 190.09 | 0.292 | 190.15 | 0.351 | 190.11 | 0.421 | 190.13 | 0.282
190.02 | 0.371 | 190.13 | 0.306 | 190.07 | 0.292 | 190.14 | 0.351 | 190.1 | 0.421 | 190.11 | 0.282
190.01 | 0.371 | 190.11 | 0.306 | 190.05 | 0.292 | 190.12 | 0.351 | 190.08 | 0.421 | 190.1 | 0.282
189.99 | 0.371 | 190.09 | 0.306 | 190.04 | 0.292 | 190.1 | 0.351 | 190.06 | 0.421 | 190.08 | 0.282
189.97 | 0.371 | 190.08 | 0.306 | 190.02 | 0.292 | 190.09 | 0.351 | 190.05 | 0.421 | 190.06 | 0.282
189.96 | 0.371 | 190.06 | 0.306 | 190 | 0.292 | 190.07 | 0.351 | 190.03 | 0.421 | 190.05 | 0.282
189.94 | 0.371 | 190.04 | 0.306 | 189.99 | 0.292 | 190.06 | 0.351 | 190.01 | 0.421 | 190.03 | 0.282
189.93 | 0.371 | 190.03 | 0.306 | 189.97 | 0.292 | 190.04 | 0.351 | 190 | 0.421 | 190.01 | 0.282
189.91 | 0.371 | 190.01 | 0.306 | 189.95 | 0.292 | 190.02 | 0.351 | 189.98 | 0.421 | 190 | 0.282
189.89 | 0.371 | 189.99 | 0.306 | 189.94 | 0.292 | 190 | 0.351 | 189.96 | 0.421 | 189.98 | 0.282
189.87 | 0.372 | 189.98 | 0.306 | 189.92 | 0.292 | 189.99 | 0.351 | 189.95 | 0.421 | 189.96 | 0.282
189.86 | 0.372 | 189.96 | 0.306 | 189.9 | 0.292 | 189.97 | 0.351 | 189.93 | 0.421 | 189.95 | 0.281
189.84 | 0.372 | 189.94 | 0.306 | 189.89 | 0.292 | 189.96 | 0.351 | 189.91 | 0.421 | 189.93 | 0.281
189.83 | 0.372 | 189.93 | 0.306 | 189.87 | 0.293 | 189.94 | 0.351 | 189.9 | 0.421 | 189.92 | 0.281
189.81 | 0.372 | 189.91 | 0.306 | 189.85 | 0.293 | 189.92 | 0.351 | 189.88 | 0.421 | 189.9 | 0.281
189.79 | 0.372 | 189.89 | 0.307 | 189.84 | 0.293 | 189.91 | 0.351 | 189.86 | 0.421 | 189.88 | 0.28
189.78 | 0.372 | 189.88 | 0.307 | 189.82 | 0.293 | 189.89 | 0.351 | 189.85 | 0.421 | 189.87 | 0.279
189.76 | 0.372 | 189.86 | 0.307 | 189.8 | 0.293 | 189.87 | 0.351 | 189.83 | 0.421 | 189.85 | 0.279
189.74 | 0.372 | 189.84 | 0.307 | 189.79 | 0.293 | 189.86 | 0.351 | 189.81 | 0.421 | 189.83 | 0.278
189.73 | 0.372 | 189.83 | 0.307 | 189.77 | 0.293 | 189.84 | 0.351 | 189.8 | 0.421 | 189.82 | 0.278
189.71 | 0.372 | 189.81 | 0.307 | 189.76 | 0.293 | 189.82 | 0.351 | 189.78 | 0.421 | 189.8 | 0.278
189.69 | 0.372 | 189.8 | 0.307 | 189.74 | 0.293 | 189.81 | 0.351 | 189.77 | 0.421 | 189.78 | 0.277
189.68 | 0.372 | 189.78 | 0.307 | 189.72 | 0.293 | 189.79 | 0.351 | 189.75 | 0.421 | 189.77 | 0.277
189.66 | 0.372 | 189.76 | 0.307 | 189.71 | 0.293 | 189.77 | 0.351 | 189.73 | 0.421 | 189.75 | 0.277
189.64 | 0.372 | 189.75 | 0.307 | 189.69 | 0.293 | 189.76 | 0.351 | 189.71 | 0.421 | 189.73 | 0.277
189.63 | 0.372 | 189.73 | 0.307 | 189.67 | 0.293 | 189.74 | 0.351 | 189.7 | 0.421 | 189.72 | 0.277
189.61 | 0.372 | 189.71 | 0.307 | 189.66 | 0.293 | 189.72 | 0.351 | 189.68 | 0.421 | 189.7 | 0.276
189.59 | 0.372 | 189.7 | 0.307 | 189.64 | 0.293 | 189.71 | 0.351 | 189.66 | 0.421 | 189.68 | 0.276
189.58 | 0.372 | 189.68 | 0.307 | 189.62 | 0.293 | 189.69 | 0.351 | 189.65 | 0.421 | 189.67 | 0.276
189.56 | 0.372 | 189.66 | 0.308 | 189.61 | 0.293 | 189.67 | 0.351 | 189.63 | 0.421 | 189.65 | 0.276
189.54 | 0.372 | 189.65 | 0.308 | 189.59 | 0.293 | 189.66 | 0.351 | 189.62 | 0.421 | 189.63 | 0.276
189.53 | 0.372 | 189.63 | 0.308 | 189.57 | 0.293 | 189.64 | 0.351 | 189.6 | 0.421 | 189.62 | 0.276
189.51 | 0.372 | 189.61 | 0.308 | 189.56 | 0.293 | 189.62 | 0.351 | 189.58 | 0.421 | 189.6 | 0.276
189.49 | 0.372 | 189.6 | 0.308 | 189.54 | 0.293 | 189.61 | 0.351 | 189.57 | 0.421 | 189.58 | 0.276
189.48 | 0.372 | 189.58 | 0.308 | 189.52 | 0.293 | 189.59 | 0.351 | 189.55 | 0.421 | 189.57 | 0.276
189.46 | 0.372 | 189.56 | 0.308 | 189.51 | 0.293 | 189.57 | 0.351 | 189.53 | 0.421 | 189.55 | 0.276
189.44 | 0.372 | 189.55 | 0.308 | 189.49 | 0.293 | 189.56 | 0.351 | 189.52 | 0.421 | 189.53 | 0.276
189.43 | 0.372 | 189.53 | 0.308 | 189.47 | 0.293 | 189.54 | 0.351 | 189.5 | 0.421 | 189.52 | 0.276
189.41 | 0.372 | 189.51 | 0.308 | 189.46 | 0.293 | 189.52 | 0.351 | 189.48 | 0.421 | 189.5 | 0.276
189.39 | 0.372 | 189.5 | 0.308 | 189.44 | 0.293 | 189.51 | 0.351 | 189.47 | 0.421 | 189.48 | 0.276
189.38 | 0.372 | 189.48 | 0.308 | 189.42 | 0.293 | 189.49 | 0.351 | 189.45 | 0.421 | 189.47 | 0.276
189.36 | 0.372 | 189.46 | 0.308 | 189.41 | 0.293 | 189.48 | 0.351 | 189.43 | 0.421 | 189.45 | 0.276
189.34 | 0.372 | 189.45 | 0.308 | 189.39 | 0.293 | 189.46 | 0.351 | 189.42 | 0.421 | 189.43 | 0.276
189.33 | 0.372 | 189.43 | 0.308 | 189.37 | 0.293 | 189.44 | 0.351 | 189.4 | 0.421 | 189.42 | 0.276
189.31 | 0.372 | 189.41 | 0.308 | 189.36 | 0.293 | 189.43 | 0.351 | 189.38 | 0.421 | 189.4 | 0.276
189.29 | 0.372 | 189.4 | 0.308 | 189.34 | 0.293 | 189.41 | 0.351 | 189.37 | 0.421 | 189.38 | 0.276
189.28 | 0.372 | 189.38 | 0.308 | 189.32 | 0.293 | 189.39 | 0.352 | 189.35 | 0.421 | 189.37 | 0.276
189.26 | 0.372 | 189.36 | 0.308 | 189.31 | 0.293 | 189.38 | 0.352 | 189.33 | 0.421 | 189.35 | 0.276
189.24 | 0.373 | 189.35 | 0.308 | 189.29 | 0.293 | 189.36 | 0.352 | 189.32 | 0.421 | 189.33 | 0.276
189.23 | 0.373 | 189.33 | 0.309 | 189.27 | 0.294 | 189.34 | 0.352 | 189.3 | 0.421 | 189.32 | 0.276
189.21 | 0.373 | 189.31 | 0.309 | 189.26 | 0.294 | 189.33 | 0.352 | 189.28 | 0.421 | 189.3 | 0.277
189.19 | 0.373 | 189.3 | 0.309 | 189.24 | 0.294 | 189.31 | 0.352 | 189.27 | 0.421 | 189.28 | 0.277
189.18 | 0.373 | 189.28 | 0.309 | 189.22 | 0.294 | 189.29 | 0.352 | 189.25 | 0.421 | 189.27 | 0.277
189.16 | 0.373 | 189.26 | 0.309 | 189.21 | 0.294 | 189.28 | 0.352 | 189.23 | 0.421 | 189.25 | 0.277
189.15 | 0.373 | 189.25 | 0.309 | 189.19 | 0.294 | 189.26 | 0.352 | 189.22 | 0.421 | 189.23 | 0.277
189.13 | 0.373 | 189.23 | 0.309 | 189.17 | 0.294 | 189.24 | 0.352 | 189.2 | 0.421 | 189.22 | 0.277
189.11 | 0.373 | 189.22 | 0.309 | 189.16 | 0.294 | 189.23 | 0.352 | 189.18 | 0.421 | 189.2 | 0.277
189.1 | 0.373 | 189.2 | 0.309 | 189.14 | 0.294 | 189.21 | 0.352 | 189.17 | 0.421 | 189.19 | 0.277
189.08 | 0.373 | 189.18 | 0.309 | 189.12 | 0.294 | 189.19 | 0.352 | 189.15 | 0.421 | 189.17 | 0.277
189.06 | 0.373 | 189.16 | 0.309 | 189.11 | 0.294 | 189.18 | 0.352 | 189.13 | 0.421 | 189.15 | 0.277
189.05 | 0.373 | 189.15 | 0.309 | 189.09 | 0.294 | 189.16 | 0.352 | 189.12 | 0.421 | 189.13 | 0.277
189.03 | 0.373 | 189.13 | 0.309 | 189.07 | 0.294 | 189.14 | 0.352 | 189.1 | 0.421 | 189.12 | 0.277
189.01 | 0.373 | 189.12 | 0.309 | 189.06 | 0.294 | 189.13 | 0.352 | 189.08 | 0.421 | 189.1 | 0.277
188.99 | 0.373 | 189.1 | 0.309 | 189.04 | 0.294 | 189.11 | 0.352 | 189.07 | 0.421 | 189.08 | 0.277
188.98 | 0.373 | 189.08 | 0.309 | 189.02 | 0.294 | 189.09 | 0.352 | 189.05 | 0.421 | 189.07 | 0.277
188.96 | 0.373 | 189.07 | 0.309 | 189.01 | 0.294 | 189.08 | 0.352 | 189.03 | 0.421 | 189.05 | 0.277
188.95 | 0.373 | 189.05 | 0.309 | 188.99 | 0.294 | 189.06 | 0.352 | 189.02 | 0.421 | 189.04 | 0.277
188.93 | 0.373 | 189.03 | 0.31 | 188.98 | 0.294 | 189.04 | 0.352 | 189 | 0.421 | 189.02 | 0.277
188.91 | 0.373 | 189.02 | 0.31 | 188.96 | 0.294 | 189.03 | 0.352 | 188.99 | 0.421 | 189 | 0.277
188.9 | 0.373 | 189 | 0.31 | 188.94 | 0.294 | 189.01 | 0.352 | 188.97 | 0.421 | 188.98 | 0.277
188.88 | 0.373 | 188.98 | 0.31 | 188.92 | 0.294 | 188.99 | 0.352 | 188.95 | 0.421 | 188.97 | 0.277
188.86 | 0.373 | 188.97 | 0.31 | 188.91 | 0.294 | 188.98 | 0.352 | 188.93 | 0.421 | 188.95 | 0.278
188.85 | 0.373 | 188.95 | 0.31 | 188.89 | 0.294 | 188.96 | 0.352 | 188.92 | 0.421 | 188.94 | 0.278
188.83 | 0.373 | 188.93 | 0.31 | 188.88 | 0.294 | 188.94 | 0.352 | 188.9 | 0.421 | 188.92 | 0.278
188.81 | 0.373 | 188.92 | 0.31 | 188.86 | 0.294 | 188.93 | 0.352 | 188.88 | 0.421 | 188.9 | 0.278
188.8 | 0.373 | 188.9 | 0.31 | 188.84 | 0.294 | 188.91 | 0.352 | 188.87 | 0.421 | 188.89 | 0.278
188.78 | 0.373 | 188.88 | 0.31 | 188.83 | 0.294 | 188.89 | 0.352 | 188.85 | 0.421 | 188.87 | 0.278
188.76 | 0.373 | 188.87 | 0.31 | 188.81 | 0.294 | 188.88 | 0.352 | 188.84 | 0.421 | 188.85 | 0.278
188.75 | 0.373 | 188.85 | 0.31 | 188.79 | 0.294 | 188.86 | 0.352 | 188.82 | 0.421 | 188.84 | 0.278
188.73 | 0.373 | 188.83 | 0.31 | 188.78 | 0.294 | 188.84 | 0.352 | 188.8 | 0.421 | 188.82 | 0.278
188.71 | 0.373 | 188.82 | 0.31 | 188.76 | 0.294 | 188.83 | 0.352 | 188.79 | 0.421 | 188.8 | 0.278
188.7 | 0.373 | 188.8 | 0.31 | 188.74 | 0.294 | 188.81 | 0.352 | 188.77 | 0.421 | 188.79 | 0.278
188.68 | 0.373 | 188.78 | 0.31 | 188.73 | 0.294 | 188.8 | 0.352 | 188.75 | 0.421 | 188.77 | 0.278
188.66 | 0.373 | 188.77 | 0.31 | 188.71 | 0.294 | 188.78 | 0.352 | 188.74 | 0.421 | 188.75 | 0.278
188.65 | 0.373 | 188.75 | 0.31 | 188.69 | 0.294 | 188.76 | 0.352 | 188.72 | 0.421 | 188.74 | 0.278
188.63 | 0.373 | 188.73 | 0.31 | 188.68 | 0.294 | 188.74 | 0.352 | 188.7 | 0.421 | 188.72 | 0.278
188.61 | 0.373 | 188.72 | 0.31 | 188.66 | 0.294 | 188.73 | 0.352 | 188.69 | 0.421 | 188.7 | 0.278
188.6 | 0.373 | 188.7 | 0.31 | 188.64 | 0.294 | 188.71 | 0.352 | 188.67 | 0.421 | 188.69 | 0.278
188.58 | 0.373 | 188.68 | 0.31 | 188.63 | 0.294 | 188.7 | 0.352 | 188.65 | 0.421 | 188.67 | 0.278
188.56 | 0.373 | 188.67 | 0.31 | 188.61 | 0.294 | 188.68 | 0.352 | 188.64 | 0.421 | 188.65 | 0.278
188.55 | 0.373 | 188.65 | 0.31 | 188.59 | 0.294 | 188.66 | 0.352 | 188.62 | 0.421 | 188.64 | 0.278
188.53 | 0.373 | 188.63 | 0.31 | 188.58 | 0.294 | 188.65 | 0.352 | 188.6 | 0.421 | 188.62 | 0.278
188.51 | 0.373 | 188.62 | 0.31 | 188.56 | 0.294 | 188.63 | 0.352 | 188.59 | 0.421 | 188.6 | 0.278
188.5 | 0.373 | 188.6 | 0.31 | 188.54 | 0.294 | 188.61 | 0.352 | 188.57 | 0.421 | 188.59 | 0.278
188.48 | 0.373 | 188.58 | 0.311 | 188.53 | 0.294 | 188.6 | 0.352 | 188.55 | 0.421 | 188.57 | 0.278
188.46 | 0.373 | 188.57 | 0.311 | 188.51 | 0.294 | 188.58 | 0.352 | 188.54 | 0.421 | 188.55 | 0.278
188.45 | 0.373 | 188.55 | 0.311 | 188.49 | 0.294 | 188.56 | 0.352 | 188.52 | 0.421 | 188.54 | 0.278
188.43 | 0.373 | 188.53 | 0.311 | 188.48 | 0.294 | 188.55 | 0.352 | 188.5 | 0.421 | 188.52 | 0.278
188.42 | 0.373 | 188.52 | 0.311 | 188.46 | 0.295 | 188.53 | 0.352 | 188.49 | 0.421 | 188.5 | 0.278
188.4 | 0.373 | 188.5 | 0.311 | 188.45 | 0.295 | 188.51 | 0.352 | 188.47 | 0.421 | 188.49 | 0.278
188.38 | 0.373 | 188.48 | 0.311 | 188.43 | 0.295 | 188.5 | 0.352 | 188.45 | 0.421 | 188.47 | 0.278
188.37 | 0.373 | 188.47 | 0.311 | 188.41 | 0.295 | 188.48 | 0.352 | 188.44 | 0.421 | 188.46 | 0.278
188.35 | 0.373 | 188.45 | 0.311 | 188.39 | 0.295 | 188.46 | 0.352 | 188.42 | 0.421 | 188.44 | 0.278
188.33 | 0.373 | 188.43 | 0.311 | 188.38 | 0.295 | 188.45 | 0.352 | 188.4 | 0.421 | 188.42 | 0.279
188.31 | 0.373 | 188.42 | 0.311 | 188.36 | 0.295 | 188.43 | 0.352 | 188.39 | 0.421 | 188.41 | 0.279
188.3 | 0.373 | 188.4 | 0.311 | 188.34 | 0.295 | 188.41 | 0.353 | 188.37 | 0.421 | 188.39 | 0.279
188.28 | 0.373 | 188.39 | 0.311 | 188.33 | 0.295 | 188.4 | 0.353 | 188.35 | 0.421 | 188.37 | 0.279
188.27 | 0.373 | 188.37 | 0.311 | 188.31 | 0.295 | 188.38 | 0.353 | 188.34 | 0.422 | 188.35 | 0.279
188.25 | 0.373 | 188.35 | 0.311 | 188.29 | 0.295 | 188.36 | 0.353 | 188.32 | 0.422 | 188.34 | 0.279
188.23 | 0.373 | 188.34 | 0.311 | 188.28 | 0.295 | 188.35 | 0.353 | 188.3 | 0.422 | 188.32 | 0.279
188.22 | 0.373 | 188.32 | 0.311 | 188.26 | 0.295 | 188.33 | 0.353 | 188.29 | 0.422 | 188.31 | 0.279
188.2 | 0.373 | 188.3 | 0.311 | 188.25 | 0.295 | 188.31 | 0.353 | 188.27 | 0.422 | 188.29 | 0.279
188.18 | 0.373 | 188.29 | 0.311 | 188.23 | 0.295 | 188.3 | 0.353 | 188.25 | 0.422 | 188.27 | 0.279
188.17 | 0.374 | 188.27 | 0.311 | 188.21 | 0.295 | 188.28 | 0.353 | 188.24 | 0.422 | 188.26 | 0.279
188.15 | 0.374 | 188.25 | 0.311 | 188.2 | 0.295 | 188.26 | 0.353 | 188.22 | 0.422 | 188.24 | 0.279
188.13 | 0.374 | 188.24 | 0.311 | 188.18 | 0.295 | 188.25 | 0.353 | 188.2 | 0.422 | 188.22 | 0.279
188.12 | 0.374 | 188.22 | 0.311 | 188.16 | 0.295 | 188.23 | 0.353 | 188.19 | 0.422 | 188.21 | 0.279
188.1 | 0.374 | 188.2 | 0.311 | 188.15 | 0.295 | 188.21 | 0.353 | 188.17 | 0.422 | 188.19 | 0.279
188.08 | 0.374 | 188.19 | 0.312 | 188.13 | 0.295 | 188.2 | 0.353 | 188.15 | 0.422 | 188.17 | 0.279
188.07 | 0.374 | 188.17 | 0.312 | 188.11 | 0.295 | 188.18 | 0.353 | 188.14 | 0.422 | 188.16 | 0.28
188.05 | 0.374 | 188.15 | 0.312 | 188.1 | 0.295 | 188.16 | 0.353 | 188.12 | 0.422 | 188.14 | 0.28
188.03 | 0.374 | 188.14 | 0.312 | 188.08 | 0.295 | 188.15 | 0.353 | 188.1 | 0.422 | 188.12 | 0.28
188.02 | 0.374 | 188.12 | 0.312 | 188.06 | 0.295 | 188.13 | 0.353 | 188.09 | 0.422 | 188.11 | 0.28
188 | 0.374 | 188.1 | 0.312 | 188.05 | 0.295 | 188.12 | 0.353 | 188.07 | 0.422 | 188.09 | 0.28
187.98 | 0.374 | 188.09 | 0.312 | 188.03 | 0.295 | 188.1 | 0.353 | 188.05 | 0.422 | 188.07 | 0.28
187.97 | 0.374 | 188.07 | 0.312 | 188.01 | 0.295 | 188.08 | 0.353 | 188.04 | 0.422 | 188.06 | 0.28
187.95 | 0.374 | 188.05 | 0.312 | 188 | 0.295 | 188.06 | 0.353 | 188.02 | 0.422 | 188.04 | 0.28
187.93 | 0.374 | 188.04 | 0.312 | 187.98 | 0.295 | 188.05 | 0.353 | 188 | 0.422 | 188.02 | 0.28
187.92 | 0.374 | 188.02 | 0.312 | 187.96 | 0.295 | 188.03 | 0.353 | 187.99 | 0.422 | 188.01 | 0.28
187.9 | 0.374 | 188 | 0.312 | 187.95 | 0.295 | 188.02 | 0.353 | 187.97 | 0.422 | 187.99 | 0.28
187.88 | 0.374 | 187.99 | 0.312 | 187.93 | 0.295 | 188 | 0.353 | 187.96 | 0.422 | 187.97 | 0.28
187.87 | 0.374 | 187.97 | 0.312 | 187.91 | 0.295 | 187.98 | 0.353 | 187.94 | 0.422 | 187.96 | 0.28
187.85 | 0.374 | 187.95 | 0.312 | 187.9 | 0.295 | 187.97 | 0.353 | 187.92 | 0.422 | 187.94 | 0.28
187.83 | 0.374 | 187.94 | 0.312 | 187.88 | 0.295 | 187.95 | 0.353 | 187.9 | 0.422 | 187.92 | 0.28
187.82 | 0.374 | 187.92 | 0.312 | 187.86 | 0.295 | 187.93 | 0.353 | 187.89 | 0.422 | 187.91 | 0.28
187.8 | 0.374 | 187.91 | 0.312 | 187.85 | 0.295 | 187.92 | 0.353 | 187.87 | 0.422 | 187.89 | 0.28
187.78 | 0.374 | 187.89 | 0.312 | 187.83 | 0.295 | 187.9 | 0.353 | 187.86 | 0.422 | 187.87 | 0.28
187.77 | 0.374 | 187.87 | 0.313 | 187.81 | 0.295 | 187.88 | 0.353 | 187.84 | 0.422 | 187.86 | 0.28
187.75 | 0.374 | 187.86 | 0.313 | 187.8 | 0.295 | 187.87 | 0.353 | 187.82 | 0.422 | 187.84 | 0.28
187.73 | 0.374 | 187.84 | 0.313 | 187.78 | 0.295 | 187.85 | 0.353 | 187.81 | 0.422 | 187.82 | 0.28
187.72 | 0.374 | 187.82 | 0.313 | 187.76 | 0.295 | 187.83 | 0.353 | 187.79 | 0.422 | 187.81 | 0.28
187.7 | 0.374 | 187.81 | 0.313 | 187.75 | 0.295 | 187.82 | 0.353 | 187.77 | 0.422 | 187.79 | 0.28
187.68 | 0.374 | 187.79 | 0.313 | 187.73 | 0.295 | 187.8 | 0.353 | 187.76 | 0.422 | 187.77 | 0.28
187.67 | 0.374 | 187.77 | 0.313 | 187.71 | 0.295 | 187.78 | 0.353 | 187.74 | 0.422 | 187.76 | 0.28
187.65 | 0.374 | 187.76 | 0.313 | 187.7 | 0.295 | 187.77 | 0.353 | 187.72 | 0.422 | 187.74 | 0.28
187.63 | 0.374 | 187.74 | 0.313 | 187.68 | 0.295 | 187.75 | 0.353 | 187.71 | 0.422 | 187.72 | 0.28
187.62 | 0.374 | 187.72 | 0.313 | 187.66 | 0.295 | 187.73 | 0.353 | 187.69 | 0.422 | 187.71 | 0.28
187.6 | 0.374 | 187.71 | 0.313 | 187.65 | 0.295 | 187.72 | 0.353 | 187.67 | 0.422 | 187.69 | 0.28
187.58 | 0.374 | 187.69 | 0.313 | 187.63 | 0.295 | 187.7 | 0.353 | 187.66 | 0.422 | 187.67 | 0.28
187.57 | 0.374 | 187.67 | 0.313 | 187.61 | 0.295 | 187.68 | 0.353 | 187.64 | 0.422 | 187.66 | 0.28
187.55 | 0.374 | 187.66 | 0.313 | 187.6 | 0.295 | 187.67 | 0.353 | 187.62 | 0.422 | 187.64 | 0.28
187.53 | 0.374 | 187.64 | 0.313 | 187.58 | 0.296 | 187.65 | 0.353 | 187.61 | 0.422 | 187.62 | 0.28
187.52 | 0.374 | 187.62 | 0.313 | 187.57 | 0.296 | 187.63 | 0.353 | 187.59 | 0.422 | 187.61 | 0.28
187.5 | 0.374 | 187.61 | 0.313 | 187.55 | 0.296 | 187.62 | 0.353 | 187.57 | 0.422 | 187.59 | 0.28
187.48 | 0.374 | 187.59 | 0.313 | 187.53 | 0.296 | 187.6 | 0.353 | 187.56 | 0.422 | 187.57 | 0.28
187.47 | 0.374 | 187.57 | 0.313 | 187.51 | 0.296 | 187.58 | 0.353 | 187.54 | 0.422 | 187.56 | 0.28
187.45 | 0.374 | 187.56 | 0.313 | 187.5 | 0.296 | 187.57 | 0.353 | 187.52 | 0.422 | 187.54 | 0.28
187.43 | 0.374 | 187.54 | 0.313 | 187.48 | 0.296 | 187.55 | 0.353 | 187.51 | 0.422 | 187.52 | 0.28
187.42 | 0.374 | 187.52 | 0.313 | 187.47 | 0.296 | 187.53 | 0.353 | 187.49 | 0.422 | 187.51 | 0.28
187.4 | 0.374 | 187.51 | 0.313 | 187.45 | 0.296 | 187.52 | 0.353 | 187.47 | 0.422 | 187.49 | 0.28
187.38 | 0.374 | 187.49 | 0.314 | 187.43 | 0.296 | 187.5 | 0.353 | 187.46 | 0.422 | 187.48 | 0.28
187.37 | 0.374 | 187.47 | 0.314 | 187.42 | 0.296 | 187.48 | 0.353 | 187.44 | 0.422 | 187.46 | 0.28
187.35 | 0.374 | 187.46 | 0.314 | 187.4 | 0.296 | 187.47 | 0.353 | 187.42 | 0.422 | 187.44 | 0.28
187.33 | 0.374 | 187.44 | 0.314 | 187.38 | 0.296 | 187.45 | 0.353 | 187.41 | 0.422 | 187.43 | 0.28
187.32 | 0.374 | 187.42 | 0.314 | 187.37 | 0.296 | 187.43 | 0.353 | 187.39 | 0.422 | 187.41 | 0.28
187.3 | 0.374 | 187.41 | 0.314 | 187.35 | 0.296 | 187.42 | 0.353 | 187.37 | 0.422 | 187.39 | 0.281
187.29 | 0.374 | 187.39 | 0.314 | 187.33 | 0.296 | 187.4 | 0.353 | 187.36 | 0.422 | 187.38 | 0.281
187.27 | 0.374 | 187.38 | 0.314 | 187.32 | 0.296 | 187.38 | 0.353 | 187.34 | 0.422 | 187.36 | 0.281
187.25 | 0.374 | 187.36 | 0.314 | 187.3 | 0.296 | 187.37 | 0.353 | 187.32 | 0.422 | 187.34 | 0.281
187.24 | 0.374 | 187.34 | 0.314 | 187.28 | 0.296 | 187.35 | 0.353 | 187.31 | 0.422 | 187.33 | 0.281
187.22 | 0.374 | 187.33 | 0.314 | 187.27 | 0.296 | 187.33 | 0.353 | 187.29 | 0.422 | 187.31 | 0.281
187.2 | 0.374 | 187.31 | 0.315 | 187.25 | 0.296 | 187.32 | 0.353 | 187.27 | 0.422 | 187.29 | 0.281
187.19 | 0.374 | 187.29 | 0.315 | 187.23 | 0.296 | 187.3 | 0.353 | 187.26 | 0.422 | 187.28 | 0.281
187.17 | 0.374 | 187.28 | 0.315 | 187.22 | 0.296 | 187.28 | 0.353 | 187.24 | 0.422 | 187.26 | 0.281
187.15 | 0.374 | 187.26 | 0.315 | 187.2 | 0.296 | 187.27 | 0.353 | 187.23 | 0.422 | 187.24 | 0.281
187.13 | 0.374 | 187.24 | 0.315 | 187.18 | 0.296 | 187.25 | 0.353 | 187.21 | 0.422 | 187.23 | 0.281
187.12 | 0.374 | 187.23 | 0.315 | 187.17 | 0.296 | 187.23 | 0.353 | 187.19 | 0.422 | 187.21 | 0.281
187.1 | 0.374 | 187.21 | 0.316 | 187.15 | 0.296 | 187.22 | 0.353 | 187.18 | 0.422 | 187.19 | 0.281
187.09 | 0.374 | 187.19 | 0.316 | 187.13 | 0.296 | 187.2 | 0.353 | 187.16 | 0.422 | 187.18 | 0.281
187.07 | 0.374 | 187.18 | 0.317 | 187.12 | 0.296 | 187.18 | 0.353 | 187.14 | 0.422 | 187.16 | 0.281
187.05 | 0.374 | 187.16 | 0.317 | 187.1 | 0.296 | 187.17 | 0.353 | 187.13 | 0.422 | 187.14 | 0.281
187.04 | 0.375 | 187.14 | 0.318 | 187.08 | 0.296 | 187.15 | 0.353 | 187.11 | 0.422 | 187.13 | 0.281
187.02 | 0.375 | 187.13 | 0.318 | 187.07 | 0.296 | 187.13 | 0.353 | 187.09 | 0.422 | 187.11 | 0.281
187 | 0.375 | 187.11 | 0.318 | 187.05 | 0.296 | 187.12 | 0.353 | 187.08 | 0.422 | 187.09 | 0.281
186.99 | 0.375 | 187.09 | 0.318 | 187.03 | 0.296 | 187.1 | 0.353 | 187.06 | 0.422 | 187.08 | 0.281
186.97 | 0.375 | 187.08 | 0.318 | 187.02 | 0.296 | 187.08 | 0.353 | 187.04 | 0.422 | 187.06 | 0.281
186.95 | 0.375 | 187.06 | 0.318 | 187 | 0.296 | 187.07 | 0.353 | 187.03 | 0.422 | 187.04 | 0.281
186.94 | 0.375 | 187.04 | 0.318 | 186.98 | 0.296 | 187.05 | 0.353 | 187.01 | 0.422 | 187.03 | 0.281
186.92 | 0.375 | 187.03 | 0.318 | 186.97 | 0.296 | 187.04 | 0.353 | 186.99 | 0.422 | 187.01 | 0.281
186.9 | 0.375 | 187.01 | 0.318 | 186.95 | 0.296 | 187.02 | 0.353 | 186.98 | 0.422 | 186.99 | 0.281
186.89 | 0.375 | 186.99 | 0.318 | 186.93 | 0.296 | 187 | 0.353 | 186.96 | 0.422 | 186.98 | 0.281
186.87 | 0.375 | 186.98 | 0.318 | 186.92 | 0.296 | 186.99 | 0.353 | 186.94 | 0.422 | 186.96 | 0.281
186.85 | 0.375 | 186.96 | 0.319 | 186.9 | 0.296 | 186.97 | 0.353 | 186.92 | 0.422 | 186.94 | 0.281
186.84 | 0.375 | 186.94 | 0.319 | 186.88 | 0.296 | 186.95 | 0.353 | 186.91 | 0.422 | 186.93 | 0.281
186.82 | 0.375 | 186.93 | 0.319 | 186.87 | 0.296 | 186.94 | 0.354 | 186.89 | 0.422 | 186.91 | 0.281
186.8 | 0.375 | 186.91 | 0.319 | 186.85 | 0.296 | 186.92 | 0.354 | 186.88 | 0.422 | 186.89 | 0.281
186.79 | 0.375 | 186.89 | 0.319 | 186.83 | 0.296 | 186.9 | 0.354 | 186.86 | 0.422 | 186.88 | 0.281
186.77 | 0.375 | 186.88 | 0.319 | 186.82 | 0.296 | 186.89 | 0.354 | 186.84 | 0.422 | 186.86 | 0.281
186.75 | 0.375 | 186.86 | 0.319 | 186.8 | 0.296 | 186.87 | 0.354 | 186.83 | 0.422 | 186.84 | 0.281
186.74 | 0.375 | 186.84 | 0.319 | 186.78 | 0.296 | 186.85 | 0.354 | 186.81 | 0.422 | 186.83 | 0.281
186.72 | 0.375 | 186.83 | 0.319 | 186.77 | 0.296 | 186.84 | 0.354 | 186.79 | 0.422 | 186.81 | 0.281
186.7 | 0.375 | 186.81 | 0.319 | 186.75 | 0.296 | 186.82 | 0.354 | 186.78 | 0.422 | 186.8 | 0.281
186.69 | 0.375 | 186.79 | 0.319 | 186.74 | 0.296 | 186.8 | 0.354 | 186.76 | 0.422 | 186.78 | 0.281
186.67 | 0.375 | 186.78 | 0.319 | 186.72 | 0.296 | 186.79 | 0.354 | 186.74 | 0.422 | 186.76 | 0.281
186.65 | 0.375 | 186.76 | 0.319 | 186.7 | 0.296 | 186.77 | 0.354 | 186.73 | 0.422 | 186.74 | 0.281
186.64 | 0.375 | 186.74 | 0.319 | 186.69 | 0.296 | 186.75 | 0.354 | 186.71 | 0.422 | 186.73 | 0.281
186.62 | 0.375 | 186.73 | 0.319 | 186.67 | 0.296 | 186.74 | 0.354 | 186.69 | 0.422 | 186.71 | 0.281
186.6 | 0.375 | 186.71 | 0.319 | 186.65 | 0.296 | 186.72 | 0.354 | 186.68 | 0.422 | 186.69 | 0.281
186.59 | 0.375 | 186.7 | 0.319 | 186.64 | 0.296 | 186.7 | 0.354 | 186.66 | 0.422 | 186.68 | 0.281
186.57 | 0.375 | 186.68 | 0.319 | 186.62 | 0.296 | 186.69 | 0.354 | 186.64 | 0.422 | 186.66 | 0.281
186.55 | 0.375 | 186.66 | 0.319 | 186.6 | 0.297 | 186.67 | 0.354 | 186.63 | 0.422 | 186.65 | 0.282
186.54 | 0.375 | 186.65 | 0.319 | 186.59 | 0.297 | 186.65 | 0.354 | 186.61 | 0.422 | 186.63 | 0.282
186.52 | 0.375 | 186.63 | 0.319 | 186.57 | 0.297 | 186.64 | 0.354 | 186.59 | 0.422 | 186.61 | 0.282
186.5 | 0.375 | 186.61 | 0.319 | 186.55 | 0.297 | 186.62 | 0.354 | 186.58 | 0.422 | 186.6 | 0.282
186.49 | 0.375 | 186.6 | 0.319 | 186.54 | 0.297 | 186.6 | 0.354 | 186.56 | 0.422 | 186.58 | 0.282
186.47 | 0.375 | 186.58 | 0.319 | 186.52 | 0.297 | 186.59 | 0.354 | 186.54 | 0.422 | 186.56 | 0.282
186.45 | 0.375 | 186.56 | 0.319 | 186.5 | 0.297 | 186.57 | 0.354 | 186.53 | 0.422 | 186.55 | 0.282
186.44 | 0.375 | 186.55 | 0.319 | 186.49 | 0.297 | 186.55 | 0.354 | 186.51 | 0.422 | 186.53 | 0.282
186.42 | 0.375 | 186.53 | 0.319 | 186.47 | 0.297 | 186.54 | 0.354 | 186.49 | 0.422 | 186.51 | 0.282
186.4 | 0.375 | 186.51 | 0.319 | 186.45 | 0.297 | 186.52 | 0.354 | 186.48 | 0.422 | 186.5 | 0.282
186.39 | 0.375 | 186.5 | 0.319 | 186.44 | 0.297 | 186.5 | 0.354 | 186.46 | 0.422 | 186.48 | 0.282
186.37 | 0.375 | 186.48 | 0.319 | 186.42 | 0.297 | 186.49 | 0.354 | 186.44 | 0.422 | 186.46 | 0.282
186.35 | 0.376 | 186.46 | 0.319 | 186.4 | 0.297 | 186.47 | 0.354 | 186.43 | 0.422 | 186.45 | 0.282
186.34 | 0.376 | 186.45 | 0.319 | 186.39 | 0.297 | 186.45 | 0.354 | 186.41 | 0.422 | 186.43 | 0.282
186.32 | 0.376 | 186.43 | 0.319 | 186.37 | 0.297 | 186.44 | 0.354 | 186.39 | 0.422 | 186.41 | 0.282
186.3 | 0.376 | 186.41 | 0.319 | 186.35 | 0.297 | 186.42 | 0.354 | 186.38 | 0.422 | 186.4 | 0.282
186.29 | 0.376 | 186.4 | 0.319 | 186.34 | 0.297 | 186.41 | 0.354 | 186.36 | 0.422 | 186.38 | 0.282
186.27 | 0.376 | 186.38 | 0.319 | 186.32 | 0.297 | 186.39 | 0.354 | 186.34 | 0.422 | 186.36 | 0.282
186.25 | 0.376 | 186.36 | 0.319 | 186.3 | 0.297 | 186.37 | 0.354 | 186.33 | 0.422 | 186.35 | 0.282
186.24 | 0.376 | 186.35 | 0.32 | 186.29 | 0.297 | 186.36 | 0.354 | 186.31 | 0.422 | 186.33 | 0.282
186.22 | 0.376 | 186.33 | 0.32 | 186.27 | 0.297 | 186.34 | 0.354 | 186.29 | 0.422 | 186.31 | 0.282
186.21 | 0.375 | 186.31 | 0.32 | 186.25 | 0.297 | 186.32 | 0.354 | 186.28 | 0.422 | 186.3 | 0.282
186.19 | 0.375 | 186.3 | 0.32 | 186.24 | 0.297 | 186.3 | 0.354 | 186.26 | 0.422 | 186.28 | 0.282
186.17 | 0.376 | 186.28 | 0.32 | 186.22 | 0.297 | 186.29 | 0.354 | 186.24 | 0.422 | 186.26 | 0.282
186.16 | 0.376 | 186.26 | 0.32 | 186.2 | 0.297 | 186.27 | 0.354 | 186.23 | 0.422 | 186.25 | 0.282
186.14 | 0.376 | 186.25 | 0.32 | 186.19 | 0.297 | 186.26 | 0.354 | 186.21 | 0.422 | 186.23 | 0.282
186.12 | 0.376 | 186.23 | 0.32 | 186.17 | 0.297 | 186.24 | 0.354 | 186.19 | 0.422 | 186.21 | 0.282
186.1 | 0.376 | 186.21 | 0.32 | 186.15 | 0.297 | 186.22 | 0.354 | 186.18 | 0.422 | 186.2 | 0.282
186.09 | 0.376 | 186.2 | 0.32 | 186.14 | 0.297 | 186.21 | 0.354 | 186.16 | 0.422 | 186.18 | 0.282
186.07 | 0.376 | 186.18 | 0.32 | 186.12 | 0.297 | 186.19 | 0.354 | 186.14 | 0.422 | 186.16 | 0.282
186.06 | 0.376 | 186.16 | 0.32 | 186.11 | 0.297 | 186.17 | 0.354 | 186.13 | 0.422 | 186.15 | 0.282
186.04 | 0.376 | 186.15 | 0.32 | 186.09 | 0.297 | 186.15 | 0.354 | 186.11 | 0.422 | 186.13 | 0.282
186.02 | 0.376 | 186.13 | 0.32 | 186.07 | 0.297 | 186.14 | 0.354 | 186.09 | 0.422 | 186.11 | 0.282
186.01 | 0.376 | 186.11 | 0.32 | 186.06 | 0.297 | 186.12 | 0.354 | 186.08 | 0.422 | 186.1 | 0.282
185.99 | 0.376 | 186.1 | 0.32 | 186.04 | 0.297 | 186.1 | 0.354 | 186.06 | 0.422 | 186.08 | 0.282
185.97 | 0.376 | 186.08 | 0.32 | 186.02 | 0.297 | 186.09 | 0.354 | 186.05 | 0.422 | 186.06 | 0.282
185.96 | 0.376 | 186.06 | 0.32 | 186 | 0.297 | 186.07 | 0.354 | 186.03 | 0.422 | 186.05 | 0.282
185.94 | 0.376 | 186.05 | 0.32 | 185.99 | 0.297 | 186.06 | 0.354 | 186.01 | 0.422 | 186.03 | 0.282
185.92 | 0.376 | 186.03 | 0.32 | 185.97 | 0.297 | 186.04 | 0.354 | 186 | 0.422 | 186.01 | 0.282
185.91 | 0.376 | 186.02 | 0.32 | 185.96 | 0.297 | 186.02 | 0.354 | 185.98 | 0.422 | 186 | 0.282
185.89 | 0.376 | 186 | 0.32 | 185.94 | 0.297 | 186.01 | 0.354 | 185.96 | 0.422 | 185.98 | 0.282
185.87 | 0.376 | 185.98 | 0.32 | 185.92 | 0.297 | 185.99 | 0.354 | 185.95 | 0.422 | 185.96 | 0.282
185.86 | 0.376 | 185.96 | 0.32 | 185.91 | 0.297 | 185.97 | 0.354 | 185.93 | 0.422 | 185.95 | 0.282
185.84 | 0.376 | 185.95 | 0.32 | 185.89 | 0.297 | 185.95 | 0.354 | 185.91 | 0.422 | 185.93 | 0.282
185.82 | 0.376 | 185.93 | 0.32 | 185.87 | 0.297 | 185.94 | 0.354 | 185.89 | 0.422 | 185.91 | 0.282
185.81 | 0.376 | 185.92 | 0.32 | 185.86 | 0.297 | 185.92 | 0.354 | 185.88 | 0.422 | 185.9 | 0.282
185.79 | 0.376 | 185.9 | 0.32 | 185.84 | 0.297 | 185.9 | 0.354 | 185.86 | 0.422 | 185.88 | 0.282
185.77 | 0.376 | 185.88 | 0.32 | 185.82 | 0.297 | 185.89 | 0.354 | 185.85 | 0.422 | 185.86 | 0.282
185.76 | 0.376 | 185.87 | 0.32 | 185.81 | 0.297 | 185.87 | 0.354 | 185.83 | 0.422 | 185.85 | 0.282
185.74 | 0.376 | 185.85 | 0.32 | 185.79 | 0.297 | 185.86 | 0.354 | 185.81 | 0.422 | 185.83 | 0.282
185.72 | 0.376 | 185.83 | 0.32 | 185.77 | 0.297 | 185.84 | 0.354 | 185.8 | 0.422 | 185.81 | 0.282
185.71 | 0.376 | 185.82 | 0.32 | 185.76 | 0.297 | 185.82 | 0.354 | 185.78 | 0.422 | 185.8 | 0.282
185.69 | 0.376 | 185.8 | 0.32 | 185.74 | 0.297 | 185.8 | 0.354 | 185.76 | 0.422 | 185.78 | 0.282
185.67 | 0.376 | 185.78 | 0.32 | 185.72 | 0.297 | 185.79 | 0.354 | 185.75 | 0.422 | 185.76 | 0.282
185.66 | 0.376 | 185.76 | 0.32 | 185.71 | 0.297 | 185.77 | 0.354 | 185.73 | 0.422 | 185.75 | 0.282
185.64 | 0.376 | 185.75 | 0.32 | 185.69 | 0.297 | 185.75 | 0.354 | 185.71 | 0.422 | 185.73 | 0.282
185.62 | 0.376 | 185.73 | 0.32 | 185.67 | 0.297 | 185.74 | 0.354 | 185.7 | 0.422 | 185.71 | 0.282
185.61 | 0.376 | 185.72 | 0.32 | 185.66 | 0.297 | 185.72 | 0.354 | 185.68 | 0.422 | 185.7 | 0.283
185.59 | 0.376 | 185.7 | 0.32 | 185.64 | 0.297 | 185.7 | 0.354 | 185.66 | 0.422 | 185.68 | 0.283
185.57 | 0.376 | 185.68 | 0.32 | 185.62 | 0.297 | 185.69 | 0.354 | 185.65 | 0.422 | 185.66 | 0.283
185.56 | 0.376 | 185.67 | 0.321 | 185.61 | 0.297 | 185.67 | 0.354 | 185.63 | 0.422 | 185.65 | 0.283
185.54 | 0.376 | 185.65 | 0.321 | 185.59 | 0.297 | 185.66 | 0.354 | 185.61 | 0.422 | 185.63 | 0.283
185.52 | 0.376 | 185.63 | 0.321 | 185.57 | 0.297 | 185.64 | 0.354 | 185.6 | 0.422 | 185.61 | 0.283
185.51 | 0.376 | 185.62 | 0.321 | 185.56 | 0.297 | 185.62 | 0.354 | 185.58 | 0.422 | 185.6 | 0.283
185.49 | 0.376 | 185.6 | 0.321 | 185.54 | 0.297 | 185.61 | 0.354 | 185.56 | 0.422 | 185.58 | 0.283
185.47 | 0.376 | 185.58 | 0.321 | 185.52 | 0.297 | 185.59 | 0.354 | 185.55 | 0.422 | 185.56 | 0.283
185.46 | 0.376 | 185.57 | 0.321 | 185.51 | 0.297 | 185.57 | 0.354 | 185.53 | 0.422 | 185.55 | 0.283
185.44 | 0.376 | 185.55 | 0.321 | 185.49 | 0.297 | 185.56 | 0.354 | 185.51 | 0.422 | 185.53 | 0.283
185.42 | 0.376 | 185.53 | 0.321 | 185.47 | 0.297 | 185.54 | 0.354 | 185.5 | 0.422 | 185.51 | 0.283
185.41 | 0.376 | 185.52 | 0.321 | 185.46 | 0.297 | 185.52 | 0.354 | 185.48 | 0.422 | 185.5 | 0.283
185.39 | 0.376 | 185.5 | 0.321 | 185.44 | 0.297 | 185.51 | 0.354 | 185.46 | 0.422 | 185.48 | 0.283
185.37 | 0.376 | 185.48 | 0.321 | 185.42 | 0.297 | 185.49 | 0.354 | 185.45 | 0.422 | 185.46 | 0.283
185.36 | 0.376 | 185.47 | 0.321 | 185.41 | 0.297 | 185.47 | 0.354 | 185.43 | 0.422 | 185.45 | 0.283
185.34 | 0.376 | 185.45 | 0.321 | 185.39 | 0.297 | 185.46 | 0.354 | 185.41 | 0.422 | 185.43 | 0.283
185.32 | 0.376 | 185.43 | 0.321 | 185.37 | 0.297 | 185.44 | 0.354 | 185.4 | 0.422 | 185.41 | 0.283
185.31 | 0.376 | 185.42 | 0.321 | 185.36 | 0.297 | 185.42 | 0.354 | 185.38 | 0.422 | 185.4 | 0.283
185.29 | 0.376 | 185.4 | 0.321 | 185.34 | 0.297 | 185.41 | 0.354 | 185.36 | 0.422 | 185.38 | 0.283
185.27 | 0.376 | 185.38 | 0.321 | 185.32 | 0.297 | 185.39 | 0.354 | 185.35 | 0.422 | 185.36 | 0.283
185.26 | 0.376 | 185.37 | 0.321 | 185.31 | 0.297 | 185.37 | 0.354 | 185.33 | 0.422 | 185.35 | 0.283
185.24 | 0.376 | 185.35 | 0.321 | 185.29 | 0.297 | 185.36 | 0.354 | 185.31 | 0.422 | 185.33 | 0.283
185.22 | 0.376 | 185.33 | 0.321 | 185.27 | 0.297 | 185.34 | 0.354 | 185.3 | 0.422 | 185.31 | 0.283
185.21 | 0.376 | 185.32 | 0.321 | 185.26 | 0.297 | 185.32 | 0.354 | 185.28 | 0.422 | 185.3 | 0.283
185.19 | 0.376 | 185.3 | 0.321 | 185.24 | 0.297 | 185.31 | 0.354 | 185.26 | 0.422 | 185.28 | 0.283
185.17 | 0.376 | 185.28 | 0.321 | 185.22 | 0.297 | 185.29 | 0.354 | 185.25 | 0.422 | 185.26 | 0.283
185.16 | 0.376 | 185.27 | 0.321 | 185.21 | 0.297 | 185.27 | 0.354 | 185.23 | 0.422 | 185.25 | 0.283
185.14 | 0.376 | 185.25 | 0.321 | 185.19 | 0.297 | 185.26 | 0.354 | 185.21 | 0.422 | 185.23 | 0.283
185.12 | 0.376 | 185.23 | 0.321 | 185.17 | 0.297 | 185.24 | 0.354 | 185.2 | 0.422 | 185.21 | 0.283
185.11 | 0.376 | 185.22 | 0.321 | 185.16 | 0.297 | 185.22 | 0.354 | 185.18 | 0.422 | 185.2 | 0.283
185.09 | 0.376 | 185.2 | 0.321 | 185.14 | 0.297 | 185.21 | 0.354 | 185.16 | 0.422 | 185.18 | 0.283
185.07 | 0.376 | 185.18 | 0.321 | 185.12 | 0.297 | 185.19 | 0.354 | 185.15 | 0.422 | 185.16 | 0.283
185.06 | 0.376 | 185.17 | 0.321 | 185.11 | 0.297 | 185.17 | 0.354 | 185.13 | 0.422 | 185.15 | 0.283
185.04 | 0.376 | 185.15 | 0.321 | 185.09 | 0.298 | 185.16 | 0.354 | 185.11 | 0.422 | 185.13 | 0.283
185.03 | 0.376 | 185.13 | 0.321 | 185.07 | 0.298 | 185.14 | 0.354 | 185.1 | 0.422 | 185.11 | 0.283
185.01 | 0.376 | 185.12 | 0.321 | 185.06 | 0.298 | 185.12 | 0.354 | 185.08 | 0.422 | 185.1 | 0.283
184.99 | 0.376 | 185.1 | 0.321 | 185.04 | 0.298 | 185.11 | 0.354 | 185.06 | 0.422 | 185.08 | 0.283
184.98 | 0.376 | 185.08 | 0.321 | 185.02 | 0.298 | 185.09 | 0.354 | 185.05 | 0.422 | 185.06 | 0.283
184.96 | 0.376 | 185.07 | 0.321 | 185.01 | 0.298 | 185.07 | 0.354 | 185.03 | 0.422 | 185.05 | 0.283
184.94 | 0.376 | 185.05 | 0.321 | 184.99 | 0.298 | 185.06 | 0.354 | 185.01 | 0.422 | 185.03 | 0.283
184.93 | 0.376 | 185.03 | 0.321 | 184.98 | 0.298 | 185.04 | 0.354 | 185 | 0.422 | 185.01 | 0.284
184.91 | 0.376 | 185.02 | 0.322 | 184.96 | 0.298 | 185.02 | 0.354 | 184.98 | 0.422 | 185 | 0.284
184.89 | 0.376 | 185 | 0.322 | 184.94 | 0.298 | 185.01 | 0.355 | 184.96 | 0.422 | 184.98 | 0.284
184.88 | 0.376 | 184.98 | 0.322 | 184.92 | 0.298 | 184.99 | 0.355 | 184.95 | 0.422 | 184.96 | 0.284
184.86 | 0.376 | 184.97 | 0.322 | 184.91 | 0.298 | 184.97 | 0.355 | 184.93 | 0.422 | 184.95 | 0.284
184.84 | 0.376 | 184.95 | 0.322 | 184.89 | 0.298 | 184.96 | 0.355 | 184.92 | 0.422 | 184.93 | 0.284
184.82 | 0.376 | 184.93 | 0.322 | 184.88 | 0.298 | 184.94 | 0.355 | 184.9 | 0.422 | 184.92 | 0.284
184.81 | 0.376 | 184.92 | 0.322 | 184.86 | 0.298 | 184.92 | 0.355 | 184.88 | 0.422 | 184.9 | 0.284
184.79 | 0.376 | 184.9 | 0.322 | 184.84 | 0.298 | 184.91 | 0.355 | 184.86 | 0.422 | 184.88 | 0.284
184.78 | 0.376 | 184.88 | 0.322 | 184.83 | 0.298 | 184.89 | 0.355 | 184.85 | 0.422 | 184.87 | 0.284
184.76 | 0.376 | 184.87 | 0.322 | 184.81 | 0.298 | 184.87 | 0.355 | 184.83 | 0.422 | 184.85 | 0.284
184.74 | 0.376 | 184.85 | 0.322 | 184.79 | 0.298 | 184.86 | 0.355 | 184.82 | 0.422 | 184.83 | 0.284
184.72 | 0.376 | 184.84 | 0.323 | 184.78 | 0.298 | 184.84 | 0.355 | 184.8 | 0.422 | 184.81 | 0.284
184.71 | 0.376 | 184.82 | 0.323 | 184.76 | 0.298 | 184.83 | 0.355 | 184.78 | 0.422 | 184.8 | 0.284
184.69 | 0.376 | 184.8 | 0.324 | 184.74 | 0.298 | 184.81 | 0.355 | 184.77 | 0.422 | 184.78 | 0.284
184.68 | 0.376 | 184.79 | 0.324 | 184.73 | 0.298 | 184.79 | 0.355 | 184.75 | 0.422 | 184.76 | 0.284
184.66 | 0.376 | 184.77 | 0.324 | 184.71 | 0.298 | 184.77 | 0.355 | 184.73 | 0.422 | 184.75 | 0.284
184.64 | 0.376 | 184.75 | 0.324 | 184.69 | 0.298 | 184.76 | 0.355 | 184.71 | 0.422 | 184.73 | 0.284
184.63 | 0.376 | 184.74 | 0.324 | 184.67 | 0.298 | 184.74 | 0.355 | 184.7 | 0.422 | 184.72 | 0.284
184.61 | 0.376 | 184.72 | 0.324 | 184.66 | 0.298 | 184.73 | 0.355 | 184.68 | 0.422 | 184.7 | 0.284
184.59 | 0.376 | 184.7 | 0.324 | 184.64 | 0.298 | 184.71 | 0.355 | 184.66 | 0.422 | 184.68 | 0.284
184.58 | 0.376 | 184.69 | 0.324 | 184.63 | 0.298 | 184.69 | 0.355 | 184.65 | 0.422 | 184.67 | 0.284
184.56 | 0.376 | 184.67 | 0.324 | 184.61 | 0.298 | 184.68 | 0.355 | 184.63 | 0.422 | 184.65 | 0.284
184.54 | 0.376 | 184.65 | 0.324 | 184.59 | 0.298 | 184.66 | 0.355 | 184.62 | 0.422 | 184.63 | 0.284
184.53 | 0.376 | 184.64 | 0.324 | 184.58 | 0.298 | 184.64 | 0.355 | 184.6 | 0.422 | 184.62 | 0.284
184.51 | 0.376 | 184.62 | 0.324 | 184.56 | 0.298 | 184.62 | 0.355 | 184.58 | 0.422 | 184.6 | 0.284
184.49 | 0.376 | 184.6 | 0.324 | 184.54 | 0.298 | 184.61 | 0.355 | 184.57 | 0.422 | 184.58 | 0.284
184.48 | 0.376 | 184.59 | 0.324 | 184.53 | 0.298 | 184.59 | 0.355 | 184.55 | 0.422 | 184.57 | 0.285
184.46 | 0.376 | 184.57 | 0.324 | 184.51 | 0.298 | 184.58 | 0.355 | 184.53 | 0.422 | 184.55 | 0.285
184.44 | 0.376 | 184.55 | 0.324 | 184.49 | 0.298 | 184.56 | 0.355 | 184.52 | 0.422 | 184.53 | 0.285
184.43 | 0.376 | 184.54 | 0.324 | 184.48 | 0.298 | 184.54 | 0.355 | 184.5 | 0.422 | 184.52 | 0.285
184.41 | 0.376 | 184.52 | 0.324 | 184.46 | 0.298 | 184.53 | 0.355 | 184.48 | 0.422 | 184.5 | 0.285
184.39 | 0.376 | 184.5 | 0.324 | 184.44 | 0.298 | 184.51 | 0.355 | 184.47 | 0.422 | 184.48 | 0.285
184.38 | 0.376 | 184.49 | 0.324 | 184.43 | 0.298 | 184.49 | 0.355 | 184.45 | 0.422 | 184.47 | 0.285
184.36 | 0.376 | 184.47 | 0.324 | 184.41 | 0.298 | 184.48 | 0.355 | 184.43 | 0.422 | 184.45 | 0.285
184.34 | 0.376 | 184.45 | 0.324 | 184.39 | 0.298 | 184.46 | 0.355 | 184.42 | 0.422 | 184.43 | 0.285
184.33 | 0.376 | 184.44 | 0.324 | 184.38 | 0.298 | 184.44 | 0.355 | 184.4 | 0.422 | 184.42 | 0.285
184.31 | 0.376 | 184.42 | 0.324 | 184.36 | 0.298 | 184.43 | 0.355 | 184.38 | 0.422 | 184.4 | 0.285
184.29 | 0.377 | 184.4 | 0.324 | 184.34 | 0.298 | 184.41 | 0.355 | 184.37 | 0.422 | 184.38 | 0.285
184.28 | 0.377 | 184.39 | 0.325 | 184.33 | 0.298 | 184.39 | 0.355 | 184.35 | 0.422 | 184.37 | 0.285
184.26 | 0.377 | 184.37 | 0.325 | 184.31 | 0.298 | 184.38 | 0.355 | 184.33 | 0.422 | 184.35 | 0.285
184.24 | 0.377 | 184.35 | 0.325 | 184.29 | 0.298 | 184.36 | 0.355 | 184.32 | 0.422 | 184.33 | 0.285
184.23 | 0.377 | 184.34 | 0.325 | 184.28 | 0.298 | 184.34 | 0.355 | 184.3 | 0.422 | 184.32 | 0.285
184.21 | 0.377 | 184.32 | 0.325 | 184.26 | 0.298 | 184.33 | 0.355 | 184.28 | 0.422 | 184.3 | 0.285
184.19 | 0.377 | 184.3 | 0.325 | 184.24 | 0.298 | 184.31 | 0.355 | 184.27 | 0.422 | 184.28 | 0.285
184.18 | 0.377 | 184.29 | 0.325 | 184.23 | 0.298 | 184.29 | 0.355 | 184.25 | 0.422 | 184.27 | 0.285
184.16 | 0.377 | 184.27 | 0.325 | 184.21 | 0.298 | 184.28 | 0.355 | 184.23 | 0.422 | 184.25 | 0.285
184.14 | 0.377 | 184.25 | 0.325 | 184.19 | 0.298 | 184.26 | 0.355 | 184.22 | 0.422 | 184.24 | 0.285
184.13 | 0.377 | 184.24 | 0.325 | 184.18 | 0.298 | 184.24 | 0.355 | 184.2 | 0.422 | 184.22 | 0.285
184.11 | 0.377 | 184.22 | 0.325 | 184.16 | 0.298 | 184.23 | 0.355 | 184.18 | 0.422 | 184.2 | 0.285
184.09 | 0.377 | 184.2 | 0.325 | 184.14 | 0.299 | 184.21 | 0.355 | 184.17 | 0.422 | 184.19 | 0.285
184.08 | 0.377 | 184.19 | 0.325 | 184.13 | 0.299 | 184.19 | 0.355 | 184.15 | 0.422 | 184.17 | 0.285
184.06 | 0.377 | 184.17 | 0.325 | 184.11 | 0.299 | 184.18 | 0.355 | 184.13 | 0.422 | 184.15 | 0.285
184.04 | 0.377 | 184.15 | 0.325 | 184.09 | 0.299 | 184.16 | 0.355 | 184.12 | 0.422 | 184.14 | 0.285
184.03 | 0.377 | 184.14 | 0.325 | 184.08 | 0.299 | 184.14 | 0.355 | 184.1 | 0.422 | 184.12 | 0.285
184.01 | 0.377 | 184.12 | 0.325 | 184.06 | 0.299 | 184.13 | 0.355 | 184.08 | 0.422 | 184.1 | 0.285
183.99 | 0.377 | 184.1 | 0.325 | 184.04 | 0.299 | 184.11 | 0.355 | 184.07 | 0.422 | 184.09 | 0.285
183.98 | 0.377 | 184.09 | 0.325 | 184.03 | 0.299 | 184.09 | 0.355 | 184.05 | 0.422 | 184.07 | 0.285
183.96 | 0.377 | 184.07 | 0.325 | 184.01 | 0.299 | 184.08 | 0.355 | 184.03 | 0.422 | 184.05 | 0.285
183.94 | 0.377 | 184.05 | 0.325 | 183.99 | 0.299 | 184.06 | 0.355 | 184.02 | 0.422 | 184.04 | 0.285
183.93 | 0.377 | 184.04 | 0.325 | 183.98 | 0.299 | 184.04 | 0.355 | 184 | 0.422 | 184.02 | 0.285
183.91 | 0.377 | 184.02 | 0.325 | 183.96 | 0.299 | 184.03 | 0.355 | 183.98 | 0.422 | 184 | 0.285
183.89 | 0.377 | 184 | 0.325 | 183.94 | 0.299 | 184.01 | 0.355 | 183.97 | 0.422 | 183.99 | 0.286
183.88 | 0.377 | 183.99 | 0.325 | 183.93 | 0.299 | 183.99 | 0.355 | 183.95 | 0.422 | 183.97 | 0.286
183.86 | 0.377 | 183.97 | 0.325 | 183.91 | 0.299 | 183.98 | 0.355 | 183.93 | 0.422 | 183.95 | 0.286
183.84 | 0.377 | 183.96 | 0.325 | 183.89 | 0.299 | 183.96 | 0.355 | 183.92 | 0.422 | 183.94 | 0.286
183.83 | 0.377 | 183.94 | 0.325 | 183.88 | 0.299 | 183.94 | 0.355 | 183.9 | 0.422 | 183.92 | 0.286
183.81 | 0.377 | 183.92 | 0.325 | 183.86 | 0.299 | 183.93 | 0.355 | 183.88 | 0.422 | 183.9 | 0.286
183.79 | 0.377 | 183.9 | 0.325 | 183.84 | 0.299 | 183.91 | 0.355 | 183.87 | 0.422 | 183.89 | 0.286
183.78 | 0.377 | 183.89 | 0.325 | 183.83 | 0.299 | 183.89 | 0.355 | 183.85 | 0.422 | 183.87 | 0.286
183.76 | 0.377 | 183.87 | 0.325 | 183.81 | 0.299 | 183.88 | 0.355 | 183.83 | 0.422 | 183.85 | 0.286
183.74 | 0.377 | 183.85 | 0.325 | 183.79 | 0.299 | 183.86 | 0.355 | 183.82 | 0.422 | 183.84 | 0.286
183.73 | 0.377 | 183.84 | 0.325 | 183.78 | 0.299 | 183.84 | 0.355 | 183.8 | 0.422 | 183.82 | 0.286
183.71 | 0.377 | 183.82 | 0.325 | 183.76 | 0.299 | 183.83 | 0.355 | 183.78 | 0.422 | 183.8 | 0.286
183.69 | 0.377 | 183.8 | 0.325 | 183.74 | 0.299 | 183.81 | 0.355 | 183.77 | 0.422 | 183.79 | 0.286
183.68 | 0.377 | 183.79 | 0.325 | 183.73 | 0.299 | 183.79 | 0.355 | 183.75 | 0.422 | 183.77 | 0.286
183.66 | 0.377 | 183.77 | 0.325 | 183.71 | 0.299 | 183.78 | 0.355 | 183.73 | 0.422 | 183.75 | 0.286
183.64 | 0.377 | 183.76 | 0.325 | 183.69 | 0.299 | 183.76 | 0.355 | 183.72 | 0.422 | 183.74 | 0.286
183.63 | 0.377 | 183.74 | 0.325 | 183.68 | 0.299 | 183.74 | 0.355 | 183.7 | 0.422 | 183.72 | 0.286
183.61 | 0.377 | 183.72 | 0.325 | 183.66 | 0.299 | 183.73 | 0.355 | 183.68 | 0.422 | 183.7 | 0.286
183.59 | 0.377 | 183.71 | 0.325 | 183.64 | 0.299 | 183.71 | 0.355 | 183.67 | 0.422 | 183.69 | 0.286
183.58 | 0.377 | 183.69 | 0.325 | 183.63 | 0.299 | 183.69 | 0.355 | 183.65 | 0.422 | 183.67 | 0.286
183.56 | 0.377 | 183.67 | 0.325 | 183.61 | 0.299 | 183.68 | 0.355 | 183.63 | 0.422 | 183.65 | 0.286
183.54 | 0.377 | 183.66 | 0.325 | 183.59 | 0.299 | 183.66 | 0.355 | 183.62 | 0.422 | 183.64 | 0.286
183.53 | 0.377 | 183.64 | 0.325 | 183.58 | 0.299 | 183.64 | 0.355 | 183.6 | 0.422 | 183.62 | 0.286
183.51 | 0.377 | 183.62 | 0.325 | 183.56 | 0.299 | 183.63 | 0.355 | 183.58 | 0.422 | 183.6 | 0.286
183.5 | 0.377 | 183.61 | 0.325 | 183.54 | 0.299 | 183.61 | 0.355 | 183.57 | 0.422 | 183.59 | 0.286
183.48 | 0.377 | 183.59 | 0.325 | 183.53 | 0.299 | 183.59 | 0.355 | 183.55 | 0.422 | 183.57 | 0.286
183.46 | 0.377 | 183.57 | 0.325 | 183.51 | 0.299 | 183.58 | 0.355 | 183.53 | 0.422 | 183.55 | 0.286
183.44 | 0.377 | 183.56 | 0.325 | 183.49 | 0.299 | 183.56 | 0.355 | 183.52 | 0.422 | 183.54 | 0.286
183.43 | 0.377 | 183.54 | 0.325 | 183.48 | 0.299 | 183.55 | 0.355 | 183.5 | 0.422 | 183.52 | 0.286
183.41 | 0.377 | 183.52 | 0.325 | 183.46 | 0.299 | 183.53 | 0.355 | 183.48 | 0.422 | 183.51 | 0.286
183.39 | 0.377 | 183.51 | 0.325 | 183.45 | 0.299 | 183.51 | 0.355 | 183.47 | 0.422 | 183.49 | 0.286
183.38 | 0.377 | 183.49 | 0.325 | 183.43 | 0.299 | 183.49 | 0.355 | 183.45 | 0.422 | 183.47 | 0.286
183.36 | 0.377 | 183.47 | 0.325 | 183.41 | 0.299 | 183.48 | 0.355 | 183.43 | 0.422 | 183.46 | 0.286
183.34 | 0.377 | 183.46 | 0.325 | 183.39 | 0.299 | 183.46 | 0.355 | 183.42 | 0.422 | 183.44 | 0.286
183.33 | 0.377 | 183.44 | 0.325 | 183.38 | 0.299 | 183.44 | 0.355 | 183.4 | 0.422 | 183.42 | 0.286
183.31 | 0.377 | 183.42 | 0.325 | 183.36 | 0.299 | 183.43 | 0.355 | 183.38 | 0.422 | 183.41 | 0.286
183.29 | 0.377 | 183.41 | 0.325 | 183.35 | 0.299 | 183.41 | 0.355 | 183.37 | 0.422 | 183.39 | 0.286
183.28 | 0.377 | 183.39 | 0.325 | 183.33 | 0.299 | 183.39 | 0.355 | 183.35 | 0.422 | 183.37 | 0.286
183.26 | 0.377 | 183.37 | 0.325 | 183.31 | 0.299 | 183.38 | 0.355 | 183.33 | 0.422 | 183.36 | 0.286
183.25 | 0.377 | 183.36 | 0.325 | 183.3 | 0.299 | 183.36 | 0.355 | 183.32 | 0.422 | 183.34 | 0.286
183.23 | 0.377 | 183.34 | 0.325 | 183.28 | 0.299 | 183.34 | 0.355 | 183.3 | 0.422 | 183.32 | 0.286
183.21 | 0.377 | 183.32 | 0.325 | 183.26 | 0.299 | 183.33 | 0.355 | 183.28 | 0.422 | 183.31 | 0.286
183.19 | 0.377 | 183.31 | 0.325 | 183.24 | 0.299 | 183.31 | 0.355 | 183.27 | 0.422 | 183.29 | 0.286
183.18 | 0.377 | 183.29 | 0.325 | 183.23 | 0.299 | 183.29 | 0.355 | 183.25 | 0.422 | 183.27 | 0.286
183.16 | 0.377 | 183.27 | 0.326 | 183.21 | 0.299 | 183.28 | 0.355 | 183.23 | 0.422 | 183.26 | 0.286
183.15 | 0.377 | 183.26 | 0.326 | 183.19 | 0.299 | 183.26 | 0.355 | 183.22 | 0.422 | 183.24 | 0.286
183.13 | 0.377 | 183.24 | 0.326 | 183.18 | 0.299 | 183.25 | 0.355 | 183.2 | 0.422 | 183.22 | 0.286
183.11 | 0.377 | 183.22 | 0.326 | 183.16 | 0.299 | 183.23 | 0.355 | 183.18 | 0.422 | 183.21 | 0.286
183.1 | 0.377 | 183.21 | 0.326 | 183.14 | 0.299 | 183.21 | 0.355 | 183.17 | 0.422 | 183.19 | 0.286
183.08 | 0.377 | 183.19 | 0.326 | 183.13 | 0.299 | 183.2 | 0.355 | 183.15 | 0.422 | 183.17 | 0.286
183.06 | 0.377 | 183.17 | 0.326 | 183.11 | 0.299 | 183.18 | 0.355 | 183.13 | 0.422 | 183.16 | 0.286
183.05 | 0.377 | 183.16 | 0.326 | 183.1 | 0.299 | 183.16 | 0.355 | 183.12 | 0.422 | 183.14 | 0.286
183.03 | 0.377 | 183.14 | 0.326 | 183.08 | 0.299 | 183.15 | 0.355 | 183.1 | 0.422 | 183.12 | 0.286
183.01 | 0.377 | 183.12 | 0.326 | 183.06 | 0.299 | 183.13 | 0.355 | 183.08 | 0.422 | 183.11 | 0.286
183 | 0.377 | 183.11 | 0.326 | 183.04 | 0.299 | 183.11 | 0.355 | 183.07 | 0.422 | 183.09 | 0.286
182.98 | 0.377 | 183.09 | 0.326 | 183.03 | 0.299 | 183.1 | 0.355 | 183.05 | 0.422 | 183.07 | 0.286
182.96 | 0.377 | 183.07 | 0.326 | 183.01 | 0.299 | 183.08 | 0.355 | 183.03 | 0.422 | 183.06 | 0.286
182.95 | 0.377 | 183.06 | 0.326 | 183 | 0.299 | 183.06 | 0.355 | 183.02 | 0.422 | 183.04 | 0.286
182.93 | 0.377 | 183.04 | 0.326 | 182.98 | 0.299 | 183.05 | 0.355 | 183 | 0.422 | 183.02 | 0.286
182.91 | 0.377 | 183.02 | 0.326 | 182.96 | 0.299 | 183.03 | 0.355 | 182.99 | 0.422 | 183.01 | 0.286
182.9 | 0.377 | 183.01 | 0.326 | 182.95 | 0.299 | 183.01 | 0.355 | 182.97 | 0.422 | 182.99 | 0.286
182.88 | 0.377 | 182.99 | 0.326 | 182.93 | 0.299 | 183 | 0.355 | 182.95 | 0.422 | 182.97 | 0.286
182.86 | 0.377 | 182.97 | 0.326 | 182.91 | 0.299 | 182.98 | 0.355 | 182.93 | 0.422 | 182.96 | 0.286
182.85 | 0.377 | 182.96 | 0.326 | 182.9 | 0.299 | 182.96 | 0.355 | 182.92 | 0.422 | 182.94 | 0.286
182.83 | 0.377 | 182.94 | 0.326 | 182.88 | 0.299 | 182.95 | 0.355 | 182.9 | 0.422 | 182.92 | 0.286
182.81 | 0.377 | 182.92 | 0.326 | 182.86 | 0.299 | 182.93 | 0.355 | 182.89 | 0.422 | 182.91 | 0.286
182.8 | 0.377 | 182.91 | 0.326 | 182.84 | 0.299 | 182.91 | 0.355 | 182.87 | 0.422 | 182.89 | 0.286
182.78 | 0.377 | 182.89 | 0.326 | 182.83 | 0.299 | 182.9 | 0.355 | 182.85 | 0.422 | 182.87 | 0.286
182.76 | 0.377 | 182.87 | 0.326 | 182.81 | 0.299 | 182.88 | 0.355 | 182.84 | 0.422 | 182.86 | 0.286
182.75 | 0.377 | 182.86 | 0.326 | 182.8 | 0.299 | 182.86 | 0.355 | 182.82 | 0.422 | 182.84 | 0.286
182.73 | 0.377 | 182.84 | 0.326 | 182.78 | 0.299 | 182.85 | 0.355 | 182.8 | 0.422 | 182.82 | 0.286
182.71 | 0.377 | 182.82 | 0.326 | 182.76 | 0.299 | 182.83 | 0.355 | 182.79 | 0.422 | 182.81 | 0.286
182.7 | 0.377 | 182.81 | 0.326 | 182.75 | 0.299 | 182.81 | 0.355 | 182.77 | 0.422 | 182.79 | 0.286
182.68 | 0.378 | 182.79 | 0.326 | 182.73 | 0.299 | 182.8 | 0.355 | 182.75 | 0.422 | 182.77 | 0.286
182.66 | 0.378 | 182.77 | 0.326 | 182.71 | 0.3 | 182.78 | 0.355 | 182.74 | 0.422 | 182.76 | 0.286
182.65 | 0.378 | 182.76 | 0.326 | 182.7 | 0.3 | 182.76 | 0.355 | 182.72 | 0.422 | 182.74 | 0.286
182.63 | 0.378 | 182.74 | 0.326 | 182.68 | 0.3 | 182.75 | 0.355 | 182.7 | 0.422 | 182.72 | 0.286
182.61 | 0.378 | 182.72 | 0.326 | 182.66 | 0.3 | 182.73 | 0.355 | 182.68 | 0.422 | 182.71 | 0.286
182.6 | 0.378 | 182.71 | 0.326 | 182.65 | 0.3 | 182.71 | 0.355 | 182.67 | 0.422 | 182.69 | 0.286
182.58 | 0.378 | 182.69 | 0.326 | 182.63 | 0.3 | 182.7 | 0.355 | 182.65 | 0.422 | 182.67 | 0.286
182.56 | 0.378 | 182.67 | 0.326 | 182.61 | 0.3 | 182.68 | 0.355 | 182.64 | 0.422 | 182.66 | 0.286
182.55 | 0.378 | 182.66 | 0.326 | 182.6 | 0.3 | 182.66 | 0.355 | 182.62 | 0.422 | 182.64 | 0.286
182.53 | 0.378 | 182.64 | 0.326 | 182.58 | 0.3 | 182.65 | 0.355 | 182.6 | 0.422 | 182.62 | 0.286
182.51 | 0.378 | 182.62 | 0.326 | 182.56 | 0.3 | 182.63 | 0.355 | 182.59 | 0.422 | 182.61 | 0.286
182.5 | 0.378 | 182.61 | 0.326 | 182.55 | 0.3 | 182.61 | 0.355 | 182.57 | 0.422 | 182.59 | 0.286
182.48 | 0.378 | 182.59 | 0.326 | 182.53 | 0.3 | 182.6 | 0.355 | 182.55 | 0.422 | 182.58 | 0.286
182.46 | 0.378 | 182.57 | 0.326 | 182.51 | 0.3 | 182.58 | 0.355 | 182.54 | 0.422 | 182.56 | 0.286
182.45 | 0.378 | 182.56 | 0.326 | 182.5 | 0.3 | 182.56 | 0.355 | 182.52 | 0.422 | 182.54 | 0.286
182.43 | 0.378 | 182.54 | 0.326 | 182.48 | 0.3 | 182.55 | 0.355 | 182.5 | 0.422 | 182.52 | 0.286
182.41 | 0.378 | 182.53 | 0.327 | 182.46 | 0.3 | 182.53 | 0.355 | 182.49 | 0.422 | 182.51 | 0.286
182.4 | 0.378 | 182.51 | 0.327 | 182.45 | 0.3 | 182.51 | 0.355 | 182.47 | 0.422 | 182.49 | 0.286
182.38 | 0.378 | 182.49 | 0.327 | 182.43 | 0.3 | 182.5 | 0.355 | 182.45 | 0.422 | 182.47 | 0.286
182.36 | 0.378 | 182.47 | 0.327 | 182.41 | 0.3 | 182.48 | 0.355 | 182.44 | 0.422 | 182.46 | 0.286
182.35 | 0.378 | 182.46 | 0.327 | 182.39 | 0.3 | 182.46 | 0.355 | 182.42 | 0.422 | 182.44 | 0.286
182.33 | 0.378 | 182.44 | 0.327 | 182.38 | 0.3 | 182.45 | 0.355 | 182.4 | 0.422 | 182.42 | 0.286
182.31 | 0.378 | 182.42 | 0.327 | 182.36 | 0.3 | 182.43 | 0.355 | 182.39 | 0.422 | 182.41 | 0.286
182.3 | 0.378 | 182.41 | 0.327 | 182.35 | 0.3 | 182.41 | 0.355 | 182.37 | 0.422 | 182.39 | 0.286
182.28 | 0.378 | 182.39 | 0.327 | 182.33 | 0.3 | 182.4 | 0.355 | 182.35 | 0.421 | 182.37 | 0.286
182.26 | 0.378 | 182.38 | 0.327 | 182.31 | 0.3 | 182.38 | 0.355 | 182.34 | 0.421 | 182.36 | 0.286
182.25 | 0.378 | 182.36 | 0.327 | 182.3 | 0.3 | 182.36 | 0.355 | 182.32 | 0.421 | 182.34 | 0.286
182.23 | 0.378 | 182.34 | 0.327 | 182.28 | 0.3 | 182.35 | 0.355 | 182.3 | 0.421 | 182.32 | 0.286
182.21 | 0.378 | 182.33 | 0.328 | 182.26 | 0.3 | 182.33 | 0.355 | 182.29 | 0.421 | 182.31 | 0.286
182.2 | 0.378 | 182.31 | 0.328 | 182.25 | 0.3 | 182.31 | 0.355 | 182.27 | 0.421 | 182.29 | 0.286
182.18 | 0.378 | 182.29 | 0.328 | 182.23 | 0.3 | 182.3 | 0.355 | 182.25 | 0.421 | 182.27 | 0.286
182.16 | 0.378 | 182.28 | 0.328 | 182.21 | 0.3 | 182.28 | 0.355 | 182.24 | 0.422 | 182.26 | 0.286
182.15 | 0.378 | 182.26 | 0.328 | 182.2 | 0.3 | 182.26 | 0.355 | 182.22 | 0.422 | 182.24 | 0.286
182.13 | 0.378 | 182.24 | 0.328 | 182.18 | 0.3 | 182.25 | 0.355 | 182.2 | 0.422 | 182.22 | 0.286
182.11 | 0.378 | 182.23 | 0.328 | 182.16 | 0.3 | 182.23 | 0.355 | 182.19 | 0.422 | 182.21 | 0.286
182.1 | 0.378 | 182.21 | 0.328 | 182.15 | 0.3 | 182.21 | 0.355 | 182.17 | 0.422 | 182.19 | 0.286
182.08 | 0.378 | 182.19 | 0.328 | 182.13 | 0.3 | 182.2 | 0.355 | 182.15 | 0.422 | 182.18 | 0.286
182.06 | 0.378 | 182.18 | 0.328 | 182.11 | 0.3 | 182.18 | 0.355 | 182.14 | 0.422 | 182.16 | 0.286
182.05 | 0.378 | 182.16 | 0.328 | 182.1 | 0.3 | 182.16 | 0.355 | 182.12 | 0.422 | 182.14 | 0.286
182.03 | 0.378 | 182.14 | 0.328 | 182.08 | 0.3 | 182.15 | 0.355 | 182.1 | 0.422 | 182.12 | 0.286
182.01 | 0.378 | 182.13 | 0.328 | 182.06 | 0.3 | 182.13 | 0.355 | 182.09 | 0.422 | 182.11 | 0.286
182 | 0.378 | 182.11 | 0.328 | 182.05 | 0.3 | 182.11 | 0.355 | 182.07 | 0.422 | 182.09 | 0.286
181.98 | 0.378 | 182.09 | 0.328 | 182.03 | 0.3 | 182.1 | 0.355 | 182.05 | 0.422 | 182.07 | 0.286
181.96 | 0.378 | 182.08 | 0.328 | 182.01 | 0.3 | 182.08 | 0.355 | 182.04 | 0.421 | 182.06 | 0.286
181.95 | 0.378 | 182.06 | 0.328 | 182 | 0.3 | 182.06 | 0.355 | 182.02 | 0.421 | 182.04 | 0.286
181.93 | 0.378 | 182.04 | 0.328 | 181.98 | 0.3 | 182.05 | 0.355 | 182 | 0.421 | 182.02 | 0.286
181.91 | 0.378 | 182.03 | 0.328 | 181.96 | 0.3 | 182.03 | 0.355 | 181.99 | 0.421 | 182.01 | 0.286
181.9 | 0.378 | 182.01 | 0.328 | 181.95 | 0.3 | 182.01 | 0.355 | 181.97 | 0.421 | 181.99 | 0.286
181.88 | 0.378 | 181.99 | 0.328 | 181.93 | 0.3 | 182 | 0.355 | 181.95 | 0.421 | 181.97 | 0.286
181.86 | 0.379 | 181.98 | 0.328 | 181.91 | 0.3 | 181.98 | 0.355 | 181.94 | 0.421 | 181.96 | 0.286
181.85 | 0.379 | 181.96 | 0.328 | 181.9 | 0.3 | 181.96 | 0.355 | 181.92 | 0.421 | 181.94 | 0.287
181.83 | 0.379 | 181.94 | 0.328 | 181.88 | 0.3 | 181.95 | 0.355 | 181.9 | 0.421 | 181.92 | 0.287
181.81 | 0.378 | 181.93 | 0.328 | 181.86 | 0.3 | 181.93 | 0.355 | 181.89 | 0.421 | 181.91 | 0.287
181.8 | 0.378 | 181.91 | 0.328 | 181.85 | 0.3 | 181.91 | 0.355 | 181.87 | 0.421 | 181.89 | 0.287
181.78 | 0.378 | 181.89 | 0.328 | 181.83 | 0.3 | 181.9 | 0.355 | 181.85 | 0.421 | 181.87 | 0.287
181.76 | 0.378 | 181.88 | 0.328 | 181.81 | 0.3 | 181.88 | 0.355 | 181.84 | 0.421 | 181.86 | 0.287
181.75 | 0.378 | 181.86 | 0.328 | 181.8 | 0.3 | 181.86 | 0.355 | 181.82 | 0.421 | 181.84 | 0.287
181.73 | 0.378 | 181.84 | 0.328 | 181.78 | 0.3 | 181.85 | 0.355 | 181.8 | 0.421 | 181.83 | 0.287
181.72 | 0.379 | 181.83 | 0.328 | 181.76 | 0.3 | 181.83 | 0.355 | 181.79 | 0.421 | 181.81 | 0.287
181.7 | 0.379 | 181.81 | 0.328 | 181.75 | 0.3 | 181.82 | 0.355 | 181.77 | 0.421 | 181.79 | 0.287
181.68 | 0.379 | 181.79 | 0.328 | 181.73 | 0.3 | 181.8 | 0.355 | 181.75 | 0.421 | 181.78 | 0.287
181.66 | 0.379 | 181.78 | 0.328 | 181.71 | 0.3 | 181.78 | 0.355 | 181.74 | 0.421 | 181.76 | 0.287
181.65 | 0.379 | 181.76 | 0.328 | 181.7 | 0.3 | 181.76 | 0.355 | 181.72 | 0.421 | 181.74 | 0.287
181.63 | 0.379 | 181.74 | 0.328 | 181.68 | 0.3 | 181.75 | 0.355 | 181.7 | 0.421 | 181.72 | 0.287
181.61 | 0.379 | 181.73 | 0.328 | 181.66 | 0.3 | 181.73 | 0.355 | 181.69 | 0.421 | 181.71 | 0.287
181.6 | 0.379 | 181.71 | 0.328 | 181.65 | 0.3 | 181.71 | 0.355 | 181.67 | 0.421 | 181.69 | 0.287
181.58 | 0.379 | 181.69 | 0.328 | 181.63 | 0.3 | 181.7 | 0.355 | 181.65 | 0.421 | 181.67 | 0.287
181.57 | 0.379 | 181.68 | 0.328 | 181.61 | 0.3 | 181.68 | 0.355 | 181.64 | 0.421 | 181.66 | 0.287
181.55 | 0.379 | 181.66 | 0.328 | 181.6 | 0.3 | 181.67 | 0.355 | 181.62 | 0.421 | 181.64 | 0.287
181.53 | 0.379 | 181.64 | 0.328 | 181.58 | 0.3 | 181.65 | 0.355 | 181.6 | 0.421 | 181.63 | 0.287
181.51 | 0.379 | 181.63 | 0.328 | 181.56 | 0.3 | 181.63 | 0.355 | 181.59 | 0.421 | 181.61 | 0.287
181.5 | 0.379 | 181.61 | 0.328 | 181.55 | 0.3 | 181.62 | 0.355 | 181.57 | 0.421 | 181.59 | 0.287
181.48 | 0.379 | 181.59 | 0.328 | 181.53 | 0.3 | 181.6 | 0.355 | 181.55 | 0.421 | 181.58 | 0.287
181.46 | 0.379 | 181.58 | 0.328 | 181.51 | 0.3 | 181.58 | 0.355 | 181.54 | 0.421 | 181.56 | 0.287
181.45 | 0.379 | 181.56 | 0.328 | 181.5 | 0.3 | 181.56 | 0.355 | 181.52 | 0.421 | 181.54 | 0.287
181.43 | 0.379 | 181.54 | 0.328 | 181.48 | 0.3 | 181.55 | 0.355 | 181.5 | 0.421 | 181.53 | 0.287
181.42 | 0.379 | 181.53 | 0.328 | 181.46 | 0.3 | 181.53 | 0.355 | 181.49 | 0.421 | 181.51 | 0.287
181.4 | 0.379 | 181.51 | 0.328 | 181.45 | 0.3 | 181.52 | 0.355 | 181.47 | 0.421 | 181.49 | 0.287
181.38 | 0.379 | 181.49 | 0.328 | 181.43 | 0.3 | 181.5 | 0.355 | 181.45 | 0.421 | 181.48 | 0.287
181.37 | 0.379 | 181.48 | 0.328 | 181.41 | 0.3 | 181.48 | 0.355 | 181.44 | 0.421 | 181.46 | 0.287
181.35 | 0.379 | 181.46 | 0.328 | 181.4 | 0.3 | 181.47 | 0.355 | 181.42 | 0.421 | 181.44 | 0.287
181.33 | 0.379 | 181.44 | 0.328 | 181.38 | 0.3 | 181.45 | 0.355 | 181.4 | 0.421 | 181.42 | 0.287
181.32 | 0.379 | 181.43 | 0.328 | 181.36 | 0.3 | 181.43 | 0.355 | 181.39 | 0.421 | 181.41 | 0.287
181.3 | 0.379 | 181.41 | 0.328 | 181.35 | 0.3 | 181.42 | 0.355 | 181.37 | 0.421 | 181.39 | 0.287
181.28 | 0.379 | 181.39 | 0.328 | 181.33 | 0.3 | 181.4 | 0.355 | 181.35 | 0.421 | 181.37 | 0.287
181.26 | 0.379 | 181.38 | 0.328 | 181.31 | 0.3 | 181.38 | 0.355 | 181.34 | 0.421 | 181.36 | 0.287
181.25 | 0.379 | 181.36 | 0.328 | 181.3 | 0.3 | 181.37 | 0.355 | 181.32 | 0.421 | 181.34 | 0.287
181.23 | 0.379 | 181.35 | 0.328 | 181.28 | 0.3 | 181.35 | 0.355 | 181.3 | 0.421 | 181.32 | 0.287
181.22 | 0.379 | 181.33 | 0.328 | 181.26 | 0.3 | 181.33 | 0.355 | 181.29 | 0.421 | 181.31 | 0.287
181.2 | 0.379 | 181.31 | 0.328 | 181.25 | 0.3 | 181.32 | 0.355 | 181.27 | 0.421 | 181.29 | 0.287
181.18 | 0.379 | 181.3 | 0.329 | 181.23 | 0.3 | 181.3 | 0.355 | 181.25 | 0.421 | 181.27 | 0.287
181.17 | 0.379 | 181.28 | 0.329 | 181.21 | 0.3 | 181.28 | 0.355 | 181.24 | 0.421 | 181.26 | 0.287
181.15 | 0.379 | 181.26 | 0.329 | 181.2 | 0.3 | 181.27 | 0.355 | 181.22 | 0.421 | 181.24 | 0.287
181.13 | 0.379 | 181.24 | 0.329 | 181.18 | 0.3 | 181.25 | 0.355 | 181.21 | 0.421 | 181.23 | 0.287
181.12 | 0.379 | 181.23 | 0.329 | 181.16 | 0.3 | 181.23 | 0.355 | 181.19 | 0.421 | 181.21 | 0.287
181.1 | 0.379 | 181.21 | 0.329 | 181.15 | 0.301 | 181.22 | 0.355 | 181.17 | 0.421 | 181.19 | 0.287
181.08 | 0.379 | 181.2 | 0.329 | 181.13 | 0.301 | 181.2 | 0.355 | 181.16 | 0.421 | 181.18 | 0.287
181.06 | 0.379 | 181.18 | 0.329 | 181.11 | 0.301 | 181.18 | 0.355 | 181.14 | 0.421 | 181.16 | 0.287
181.05 | 0.379 | 181.16 | 0.329 | 181.1 | 0.301 | 181.17 | 0.355 | 181.12 | 0.421 | 181.14 | 0.287
181.03 | 0.379 | 181.15 | 0.329 | 181.08 | 0.301 | 181.15 | 0.355 | 181.1 | 0.421 | 181.12 | 0.287
181.02 | 0.379 | 181.13 | 0.329 | 181.06 | 0.301 | 181.13 | 0.355 | 181.09 | 0.421 | 181.11 | 0.287
181 | 0.379 | 181.11 | 0.329 | 181.05 | 0.301 | 181.12 | 0.355 | 181.07 | 0.421 | 181.09 | 0.287
180.98 | 0.379 | 181.09 | 0.329 | 181.03 | 0.301 | 181.1 | 0.355 | 181.05 | 0.421 | 181.07 | 0.287
180.97 | 0.379 | 181.08 | 0.329 | 181.01 | 0.301 | 181.08 | 0.355 | 181.04 | 0.421 | 181.06 | 0.287
180.95 | 0.379 | 181.06 | 0.329 | 181 | 0.301 | 181.07 | 0.356 | 181.02 | 0.421 | 181.04 | 0.287
180.93 | 0.379 | 181.05 | 0.329 | 180.98 | 0.301 | 181.05 | 0.356 | 181 | 0.421 | 181.03 | 0.287
180.92 | 0.379 | 181.03 | 0.329 | 180.96 | 0.301 | 181.03 | 0.356 | 180.99 | 0.421 | 181.01 | 0.287
180.9 | 0.379 | 181.01 | 0.329 | 180.95 | 0.301 | 181.02 | 0.356 | 180.97 | 0.421 | 180.99 | 0.287
180.88 | 0.379 | 181 | 0.329 | 180.93 | 0.301 | 181 | 0.356 | 180.96 | 0.421 | 180.98 | 0.287
180.87 | 0.379 | 180.98 | 0.329 | 180.91 | 0.301 | 180.98 | 0.356 | 180.94 | 0.421 | 180.96 | 0.287
180.85 | 0.379 | 180.96 | 0.329 | 180.9 | 0.301 | 180.97 | 0.356 | 180.92 | 0.421 | 180.94 | 0.287
180.83 | 0.379 | 180.95 | 0.329 | 180.88 | 0.301 | 180.95 | 0.356 | 180.91 | 0.421 | 180.93 | 0.287
180.82 | 0.379 | 180.93 | 0.329 | 180.86 | 0.301 | 180.93 | 0.356 | 180.89 | 0.421 | 180.91 | 0.287
180.8 | 0.379 | 180.91 | 0.329 | 180.85 | 0.301 | 180.92 | 0.356 | 180.87 | 0.421 | 180.89 | 0.287
180.78 | 0.379 | 180.9 | 0.329 | 180.83 | 0.301 | 180.9 | 0.356 | 180.86 | 0.421 | 180.87 | 0.287
180.77 | 0.379 | 180.88 | 0.329 | 180.81 | 0.301 | 180.88 | 0.356 | 180.84 | 0.421 | 180.86 | 0.287
180.75 | 0.379 | 180.86 | 0.329 | 180.8 | 0.301 | 180.87 | 0.356 | 180.82 | 0.421 | 180.84 | 0.288
180.73 | 0.379 | 180.85 | 0.329 | 180.78 | 0.301 | 180.85 | 0.356 | 180.8 | 0.421 | 180.83 | 0.288
180.72 | 0.379 | 180.83 | 0.329 | 180.76 | 0.301 | 180.83 | 0.356 | 180.79 | 0.421 | 180.81 | 0.288
180.7 | 0.379 | 180.81 | 0.329 | 180.75 | 0.301 | 180.82 | 0.356 | 180.77 | 0.421 | 180.79 | 0.288
180.68 | 0.379 | 180.8 | 0.329 | 180.73 | 0.301 | 180.8 | 0.356 | 180.76 | 0.421 | 180.77 | 0.288
180.67 | 0.379 | 180.78 | 0.329 | 180.71 | 0.301 | 180.78 | 0.356 | 180.74 | 0.421 | 180.76 | 0.288
180.65 | 0.379 | 180.76 | 0.329 | 180.7 | 0.301 | 180.77 | 0.356 | 180.72 | 0.421 | 180.74 | 0.288
180.63 | 0.379 | 180.75 | 0.329 | 180.68 | 0.301 | 180.75 | 0.356 | 180.71 | 0.421 | 180.72 | 0.288
180.62 | 0.379 | 180.73 | 0.329 | 180.66 | 0.301 | 180.73 | 0.356 | 180.69 | 0.421 | 180.71 | 0.288
180.6 | 0.379 | 180.71 | 0.329 | 180.65 | 0.301 | 180.72 | 0.356 | 180.67 | 0.421 | 180.69 | 0.288
180.58 | 0.379 | 180.7 | 0.329 | 180.63 | 0.301 | 180.7 | 0.356 | 180.66 | 0.421 | 180.67 | 0.288
180.57 | 0.379 | 180.68 | 0.329 | 180.61 | 0.301 | 180.69 | 0.356 | 180.64 | 0.421 | 180.66 | 0.288
180.55 | 0.379 | 180.66 | 0.329 | 180.6 | 0.301 | 180.67 | 0.356 | 180.62 | 0.421 | 180.64 | 0.288
180.53 | 0.379 | 180.65 | 0.329 | 180.58 | 0.301 | 180.65 | 0.356 | 180.61 | 0.421 | 180.62 | 0.288
180.52 | 0.379 | 180.63 | 0.329 | 180.56 | 0.301 | 180.63 | 0.356 | 180.59 | 0.421 | 180.61 | 0.288
180.5 | 0.379 | 180.61 | 0.329 | 180.55 | 0.301 | 180.62 | 0.356 | 180.57 | 0.421 | 180.59 | 0.288
180.48 | 0.379 | 180.6 | 0.329 | 180.53 | 0.301 | 180.6 | 0.356 | 180.56 | 0.421 | 180.57 | 0.288
180.47 | 0.379 | 180.58 | 0.329 | 180.51 | 0.301 | 180.58 | 0.356 | 180.54 | 0.421 | 180.56 | 0.288
180.45 | 0.379 | 180.56 | 0.329 | 180.5 | 0.301 | 180.57 | 0.356 | 180.52 | 0.421 | 180.54 | 0.288
180.43 | 0.379 | 180.55 | 0.329 | 180.48 | 0.301 | 180.55 | 0.356 | 180.51 | 0.421 | 180.53 | 0.288
180.42 | 0.38 | 180.53 | 0.329 | 180.46 | 0.301 | 180.53 | 0.356 | 180.49 | 0.421 | 180.51 | 0.288
180.4 | 0.38 | 180.51 | 0.329 | 180.45 | 0.301 | 180.52 | 0.356 | 180.47 | 0.421 | 180.49 | 0.288
180.38 | 0.38 | 180.5 | 0.329 | 180.43 | 0.301 | 180.5 | 0.356 | 180.46 | 0.421 | 180.48 | 0.288
180.37 | 0.38 | 180.48 | 0.329 | 180.42 | 0.301 | 180.48 | 0.356 | 180.44 | 0.421 | 180.46 | 0.288
180.35 | 0.38 | 180.46 | 0.329 | 180.4 | 0.301 | 180.47 | 0.356 | 180.42 | 0.421 | 180.44 | 0.288
180.33 | 0.38 | 180.45 | 0.329 | 180.38 | 0.301 | 180.45 | 0.356 | 180.4 | 0.421 | 180.42 | 0.288
180.32 | 0.38 | 180.43 | 0.329 | 180.36 | 0.301 | 180.43 | 0.356 | 180.39 | 0.421 | 180.41 | 0.288
180.3 | 0.38 | 180.41 | 0.329 | 180.35 | 0.301 | 180.42 | 0.356 | 180.37 | 0.421 | 180.39 | 0.288
180.28 | 0.38 | 180.4 | 0.329 | 180.33 | 0.301 | 180.4 | 0.356 | 180.36 | 0.421 | 180.37 | 0.288
180.27 | 0.38 | 180.38 | 0.329 | 180.31 | 0.301 | 180.38 | 0.356 | 180.34 | 0.421 | 180.36 | 0.288
180.25 | 0.38 | 180.36 | 0.329 | 180.3 | 0.301 | 180.37 | 0.356 | 180.32 | 0.421 | 180.34 | 0.288
180.24 | 0.38 | 180.35 | 0.33 | 180.28 | 0.301 | 180.35 | 0.356 | 180.31 | 0.421 | 180.33 | 0.288
180.22 | 0.38 | 180.33 | 0.33 | 180.26 | 0.301 | 180.33 | 0.356 | 180.29 | 0.421 | 180.31 | 0.288
180.2 | 0.38 | 180.31 | 0.33 | 180.25 | 0.301 | 180.32 | 0.356 | 180.27 | 0.421 | 180.29 | 0.288
180.18 | 0.38 | 180.3 | 0.33 | 180.23 | 0.301 | 180.3 | 0.356 | 180.26 | 0.421 | 180.28 | 0.288
180.17 | 0.38 | 180.28 | 0.33 | 180.21 | 0.301 | 180.28 | 0.356 | 180.24 | 0.421 | 180.26 | 0.288
180.15 | 0.38 | 180.26 | 0.33 | 180.2 | 0.301 | 180.27 | 0.356 | 180.22 | 0.421 | 180.24 | 0.288
180.13 | 0.38 | 180.25 | 0.33 | 180.18 | 0.301 | 180.25 | 0.356 | 180.21 | 0.421 | 180.23 | 0.288
180.12 | 0.38 | 180.23 | 0.33 | 180.16 | 0.301 | 180.23 | 0.356 | 180.19 | 0.421 | 180.21 | 0.288
180.1 | 0.38 | 180.21 | 0.33 | 180.15 | 0.302 | 180.22 | 0.356 | 180.17 | 0.421 | 180.19 | 0.288
180.08 | 0.38 | 180.2 | 0.33 | 180.13 | 0.302 | 180.2 | 0.356 | 180.16 | 0.421 | 180.18 | 0.288
180.07 | 0.38 | 180.18 | 0.33 | 180.11 | 0.302 | 180.18 | 0.356 | 180.14 | 0.421 | 180.16 | 0.288
180.05 | 0.38 | 180.16 | 0.33 | 180.1 | 0.302 | 180.17 | 0.356 | 180.12 | 0.421 | 180.14 | 0.288
180.03 | 0.38 | 180.15 | 0.33 | 180.08 | 0.302 | 180.15 | 0.356 | 180.11 | 0.421 | 180.13 | 0.288
180.02 | 0.38 | 180.13 | 0.33 | 180.06 | 0.302 | 180.13 | 0.356 | 180.09 | 0.421 | 180.11 | 0.289
180 | 0.38 | 180.11 | 0.33 | 180.05 | 0.302 | 180.12 | 0.356 | 180.07 | 0.421 | 180.09 | 0.289
179.98 | 0.379 | 180.1 | 0.33 | 180.03 | 0.302 | 180.1 | 0.356 | 180.06 | 0.421 | 180.08 | 0.289
179.97 | 0.379 | 180.08 | 0.33 | 180.01 | 0.302 | 180.08 | 0.356 | 180.04 | 0.421 | 180.06 | 0.289
179.95 | 0.379 | 180.06 | 0.33 | 180 | 0.302 | 180.07 | 0.356 | 180.02 | 0.421 | 180.04 | 0.289
179.93 | 0.379 | 180.05 | 0.33 | 179.98 | 0.302 | 180.05 | 0.356 | 180.01 | 0.421 | 180.03 | 0.289
179.92 | 0.379 | 180.03 | 0.331 | 179.97 | 0.302 | 180.03 | 0.356 | 179.99 | 0.421 | 180.01 | 0.289
179.9 | 0.379 | 180.01 | 0.331 | 179.95 | 0.302 | 180.02 | 0.356 | 179.97 | 0.421 | 179.99 | 0.289
179.88 | 0.379 | 180 | 0.331 | 179.93 | 0.302 | 180 | 0.356 | 179.96 | 0.421 | 179.98 | 0.289
179.87 | 0.379 | 179.98 | 0.331 | 179.91 | 0.302 | 179.98 | 0.356 | 179.94 | 0.421 | 179.96 | 0.289
179.85 | 0.379 | 179.96 | 0.331 | 179.9 | 0.302 | 179.97 | 0.356 | 179.92 | 0.421 | 179.94 | 0.289
179.83 | 0.379 | 179.95 | 0.331 | 179.88 | 0.302 | 179.95 | 0.356 | 179.91 | 0.421 | 179.93 | 0.289
179.82 | 0.379 | 179.93 | 0.331 | 179.87 | 0.302 | 179.93 | 0.356 | 179.89 | 0.421 | 179.91 | 0.289
179.8 | 0.379 | 179.91 | 0.331 | 179.85 | 0.302 | 179.92 | 0.356 | 179.87 | 0.421 | 179.89 | 0.289
179.78 | 0.379 | 179.9 | 0.331 | 179.83 | 0.302 | 179.9 | 0.356 | 179.86 | 0.421 | 179.88 | 0.289
179.77 | 0.379 | 179.88 | 0.331 | 179.82 | 0.302 | 179.88 | 0.356 | 179.84 | 0.421 | 179.86 | 0.289
179.75 | 0.379 | 179.86 | 0.331 | 179.8 | 0.302 | 179.87 | 0.356 | 179.82 | 0.421 | 179.84 | 0.289
179.73 | 0.379 | 179.85 | 0.331 | 179.78 | 0.302 | 179.85 | 0.356 | 179.81 | 0.421 | 179.83 | 0.289
179.72 | 0.379 | 179.83 | 0.331 | 179.76 | 0.302 | 179.83 | 0.356 | 179.79 | 0.421 | 179.81 | 0.289
179.7 | 0.379 | 179.81 | 0.331 | 179.75 | 0.302 | 179.82 | 0.356 | 179.77 | 0.421 | 179.79 | 0.289
179.68 | 0.379 | 179.8 | 0.331 | 179.73 | 0.302 | 179.8 | 0.356 | 179.76 | 0.421 | 179.78 | 0.289
179.67 | 0.379 | 179.78 | 0.331 | 179.72 | 0.302 | 179.79 | 0.356 | 179.74 | 0.421 | 179.76 | 0.289
179.65 | 0.379 | 179.76 | 0.331 | 179.7 | 0.302 | 179.77 | 0.356 | 179.72 | 0.421 | 179.74 | 0.289
179.63 | 0.379 | 179.75 | 0.331 | 179.68 | 0.302 | 179.75 | 0.356 | 179.71 | 0.421 | 179.73 | 0.289
179.62 | 0.379 | 179.73 | 0.331 | 179.67 | 0.302 | 179.73 | 0.356 | 179.69 | 0.421 | 179.71 | 0.289
179.6 | 0.379 | 179.71 | 0.331 | 179.65 | 0.302 | 179.72 | 0.356 | 179.67 | 0.421 | 179.69 | 0.289
179.58 | 0.379 | 179.7 | 0.331 | 179.63 | 0.302 | 179.7 | 0.356 | 179.66 | 0.421 | 179.68 | 0.289
179.57 | 0.379 | 179.68 | 0.331 | 179.62 | 0.302 | 179.69 | 0.356 | 179.64 | 0.421 | 179.66 | 0.289
179.55 | 0.379 | 179.66 | 0.331 | 179.6 | 0.302 | 179.67 | 0.356 | 179.62 | 0.421 | 179.64 | 0.289
179.53 | 0.379 | 179.65 | 0.331 | 179.58 | 0.302 | 179.65 | 0.356 | 179.61 | 0.421 | 179.63 | 0.289
179.52 | 0.379 | 179.63 | 0.331 | 179.57 | 0.302 | 179.63 | 0.356 | 179.59 | 0.421 | 179.61 | 0.289
179.5 | 0.379 | 179.61 | 0.331 | 179.55 | 0.302 | 179.62 | 0.356 | 179.57 | 0.421 | 179.59 | 0.289
179.48 | 0.379 | 179.6 | 0.331 | 179.53 | 0.302 | 179.6 | 0.356 | 179.56 | 0.421 | 179.58 | 0.289
179.47 | 0.379 | 179.58 | 0.331 | 179.51 | 0.302 | 179.58 | 0.356 | 179.54 | 0.421 | 179.56 | 0.289
179.45 | 0.379 | 179.56 | 0.331 | 179.5 | 0.302 | 179.57 | 0.356 | 179.52 | 0.421 | 179.54 | 0.289
179.43 | 0.379 | 179.55 | 0.331 | 179.48 | 0.302 | 179.55 | 0.356 | 179.51 | 0.421 | 179.53 | 0.289
179.42 | 0.379 | 179.53 | 0.331 | 179.46 | 0.302 | 179.54 | 0.356 | 179.49 | 0.421 | 179.51 | 0.289
179.4 | 0.379 | 179.51 | 0.331 | 179.45 | 0.302 | 179.52 | 0.356 | 179.47 | 0.421 | 179.5 | 0.289
179.38 | 0.379 | 179.5 | 0.331 | 179.43 | 0.302 | 179.5 | 0.356 | 179.46 | 0.421 | 179.48 | 0.289
179.37 | 0.379 | 179.48 | 0.331 | 179.42 | 0.302 | 179.49 | 0.356 | 179.44 | 0.421 | 179.46 | 0.289
179.35 | 0.379 | 179.46 | 0.331 | 179.4 | 0.302 | 179.47 | 0.356 | 179.42 | 0.421 | 179.44 | 0.289
179.33 | 0.379 | 179.45 | 0.331 | 179.38 | 0.302 | 179.45 | 0.356 | 179.41 | 0.421 | 179.43 | 0.289
179.32 | 0.379 | 179.43 | 0.331 | 179.37 | 0.302 | 179.43 | 0.356 | 179.39 | 0.421 | 179.41 | 0.289
179.3 | 0.379 | 179.42 | 0.331 | 179.35 | 0.302 | 179.42 | 0.356 | 179.37 | 0.421 | 179.4 | 0.289
179.28 | 0.379 | 179.4 | 0.331 | 179.33 | 0.302 | 179.4 | 0.356 | 179.36 | 0.421 | 179.38 | 0.289
179.27 | 0.379 | 179.38 | 0.331 | 179.32 | 0.302 | 179.38 | 0.356 | 179.34 | 0.421 | 179.36 | 0.289
179.25 | 0.379 | 179.37 | 0.331 | 179.3 | 0.302 | 179.37 | 0.356 | 179.32 | 0.421 | 179.34 | 0.289
179.23 | 0.379 | 179.35 | 0.331 | 179.28 | 0.302 | 179.35 | 0.356 | 179.31 | 0.421 | 179.33 | 0.289
179.22 | 0.379 | 179.33 | 0.331 | 179.26 | 0.302 | 179.33 | 0.356 | 179.29 | 0.421 | 179.31 | 0.289
179.2 | 0.379 | 179.31 | 0.331 | 179.25 | 0.302 | 179.32 | 0.356 | 179.27 | 0.421 | 179.29 | 0.289
179.18 | 0.379 | 179.3 | 0.331 | 179.23 | 0.302 | 179.3 | 0.356 | 179.26 | 0.421 | 179.28 | 0.289
179.17 | 0.379 | 179.28 | 0.331 | 179.22 | 0.302 | 179.28 | 0.356 | 179.24 | 0.421 | 179.26 | 0.289
179.15 | 0.379 | 179.26 | 0.331 | 179.2 | 0.302 | 179.27 | 0.356 | 179.22 | 0.421 | 179.24 | 0.289
179.13 | 0.379 | 179.25 | 0.331 | 179.18 | 0.302 | 179.25 | 0.356 | 179.21 | 0.421 | 179.23 | 0.289
179.12 | 0.379 | 179.23 | 0.331 | 179.17 | 0.302 | 179.23 | 0.356 | 179.19 | 0.421 | 179.21 | 0.289
179.1 | 0.379 | 179.22 | 0.331 | 179.15 | 0.302 | 179.22 | 0.356 | 179.17 | 0.421 | 179.19 | 0.289
179.08 | 0.379 | 179.2 | 0.331 | 179.13 | 0.302 | 179.2 | 0.356 | 179.16 | 0.421 | 179.18 | 0.289
179.07 | 0.379 | 179.18 | 0.331 | 179.12 | 0.302 | 179.18 | 0.356 | 179.14 | 0.421 | 179.16 | 0.289
179.05 | 0.379 | 179.16 | 0.331 | 179.1 | 0.302 | 179.17 | 0.356 | 179.12 | 0.421 | 179.15 | 0.289
179.03 | 0.379 | 179.15 | 0.331 | 179.08 | 0.302 | 179.15 | 0.356 | 179.11 | 0.421 | 179.13 | 0.289
179.02 | 0.38 | 179.13 | 0.331 | 179.07 | 0.302 | 179.13 | 0.356 | 179.09 | 0.421 | 179.11 | 0.289
179 | 0.38 | 179.12 | 0.332 | 179.05 | 0.302 | 179.12 | 0.356 | 179.07 | 0.421 | 179.1 | 0.289
178.98 | 0.38 | 179.1 | 0.332 | 179.03 | 0.302 | 179.1 | 0.356 | 179.06 | 0.421 | 179.08 | 0.289
178.97 | 0.38 | 179.08 | 0.332 | 179.02 | 0.302 | 179.08 | 0.356 | 179.04 | 0.421 | 179.06 | 0.289
178.95 | 0.38 | 179.07 | 0.332 | 179 | 0.302 | 179.07 | 0.356 | 179.02 | 0.421 | 179.04 | 0.289
178.93 | 0.38 | 179.05 | 0.332 | 178.98 | 0.302 | 179.05 | 0.356 | 179.01 | 0.421 | 179.03 | 0.289
178.92 | 0.38 | 179.03 | 0.332 | 178.97 | 0.302 | 179.03 | 0.356 | 178.99 | 0.421 | 179.01 | 0.289
178.9 | 0.38 | 179.01 | 0.332 | 178.95 | 0.302 | 179.02 | 0.356 | 178.97 | 0.421 | 178.99 | 0.289
178.88 | 0.38 | 179 | 0.332 | 178.93 | 0.302 | 179 | 0.356 | 178.96 | 0.421 | 178.98 | 0.289
178.87 | 0.38 | 178.98 | 0.332 | 178.92 | 0.302 | 178.99 | 0.356 | 178.94 | 0.421 | 178.96 | 0.289
178.85 | 0.38 | 178.97 | 0.332 | 178.9 | 0.302 | 178.97 | 0.356 | 178.92 | 0.421 | 178.95 | 0.289
178.83 | 0.38 | 178.95 | 0.332 | 178.88 | 0.302 | 178.95 | 0.356 | 178.91 | 0.421 | 178.93 | 0.289
178.82 | 0.38 | 178.93 | 0.332 | 178.87 | 0.302 | 178.94 | 0.356 | 178.89 | 0.421 | 178.91 | 0.289
178.8 | 0.38 | 178.92 | 0.332 | 178.85 | 0.302 | 178.92 | 0.356 | 178.87 | 0.421 | 178.9 | 0.289
178.78 | 0.38 | 178.9 | 0.332 | 178.83 | 0.302 | 178.9 | 0.356 | 178.86 | 0.421 | 178.88 | 0.289
178.77 | 0.38 | 178.88 | 0.332 | 178.82 | 0.302 | 178.89 | 0.356 | 178.84 | 0.421 | 178.86 | 0.289
178.75 | 0.38 | 178.87 | 0.332 | 178.8 | 0.302 | 178.87 | 0.356 | 178.82 | 0.421 | 178.84 | 0.289
178.73 | 0.38 | 178.85 | 0.332 | 178.78 | 0.302 | 178.85 | 0.356 | 178.81 | 0.421 | 178.83 | 0.289
178.72 | 0.38 | 178.83 | 0.332 | 178.77 | 0.302 | 178.84 | 0.356 | 178.79 | 0.421 | 178.81 | 0.289
178.7 | 0.38 | 178.82 | 0.332 | 178.75 | 0.302 | 178.82 | 0.356 | 178.77 | 0.421 | 178.79 | 0.289
178.68 | 0.38 | 178.8 | 0.332 | 178.73 | 0.302 | 178.8 | 0.356 | 178.76 | 0.421 | 178.78 | 0.289
178.67 | 0.381 | 178.78 | 0.332 | 178.72 | 0.302 | 178.79 | 0.356 | 178.74 | 0.421 | 178.76 | 0.289
178.65 | 0.381 | 178.77 | 0.332 | 178.7 | 0.302 | 178.77 | 0.356 | 178.72 | 0.421 | 178.75 | 0.289
178.63 | 0.381 | 178.75 | 0.332 | 178.68 | 0.302 | 178.75 | 0.356 | 178.71 | 0.421 | 178.73 | 0.289
178.62 | 0.381 | 178.73 | 0.332 | 178.67 | 0.302 | 178.74 | 0.356 | 178.69 | 0.421 | 178.71 | 0.289
178.6 | 0.381 | 178.72 | 0.332 | 178.65 | 0.302 | 178.72 | 0.356 | 178.67 | 0.421 | 178.7 | 0.289
178.58 | 0.381 | 178.7 | 0.332 | 178.63 | 0.302 | 178.7 | 0.356 | 178.66 | 0.421 | 178.68 | 0.289
178.57 | 0.381 | 178.68 | 0.332 | 178.62 | 0.302 | 178.69 | 0.356 | 178.64 | 0.421 | 178.66 | 0.289
178.55 | 0.381 | 178.67 | 0.332 | 178.6 | 0.302 | 178.67 | 0.356 | 178.62 | 0.421 | 178.64 | 0.289
178.53 | 0.381 | 178.65 | 0.333 | 178.58 | 0.302 | 178.65 | 0.356 | 178.61 | 0.421 | 178.63 | 0.289
178.52 | 0.381 | 178.63 | 0.333 | 178.57 | 0.302 | 178.64 | 0.356 | 178.59 | 0.421 | 178.61 | 0.289
178.5 | 0.381 | 178.62 | 0.333 | 178.55 | 0.302 | 178.62 | 0.356 | 178.57 | 0.421 | 178.59 | 0.289
178.48 | 0.381 | 178.6 | 0.333 | 178.53 | 0.302 | 178.6 | 0.356 | 178.56 | 0.421 | 178.58 | 0.289
178.47 | 0.381 | 178.58 | 0.333 | 178.52 | 0.302 | 178.59 | 0.356 | 178.54 | 0.421 | 178.56 | 0.289
178.45 | 0.381 | 178.57 | 0.333 | 178.5 | 0.302 | 178.57 | 0.356 | 178.52 | 0.421 | 178.55 | 0.289
178.43 | 0.381 | 178.55 | 0.333 | 178.48 | 0.302 | 178.55 | 0.356 | 178.51 | 0.421 | 178.53 | 0.289
178.42 | 0.381 | 178.53 | 0.333 | 178.47 | 0.302 | 178.54 | 0.356 | 178.49 | 0.421 | 178.51 | 0.289
178.4 | 0.381 | 178.52 | 0.333 | 178.45 | 0.302 | 178.52 | 0.356 | 178.47 | 0.421 | 178.5 | 0.289
178.38 | 0.381 | 178.5 | 0.333 | 178.43 | 0.302 | 178.5 | 0.356 | 178.46 | 0.421 | 178.48 | 0.289
178.37 | 0.381 | 178.48 | 0.333 | 178.42 | 0.302 | 178.49 | 0.356 | 178.44 | 0.421 | 178.46 | 0.289
178.35 | 0.381 | 178.47 | 0.333 | 178.4 | 0.302 | 178.47 | 0.356 | 178.42 | 0.421 | 178.45 | 0.289
178.33 | 0.381 | 178.45 | 0.333 | 178.38 | 0.302 | 178.45 | 0.356 | 178.41 | 0.421 | 178.43 | 0.289
178.32 | 0.381 | 178.43 | 0.333 | 178.37 | 0.302 | 178.44 | 0.356 | 178.39 | 0.421 | 178.41 | 0.289
178.3 | 0.381 | 178.42 | 0.333 | 178.35 | 0.302 | 178.42 | 0.356 | 178.37 | 0.421 | 178.39 | 0.289
178.28 | 0.381 | 178.4 | 0.333 | 178.33 | 0.302 | 178.4 | 0.356 | 178.36 | 0.421 | 178.38 | 0.289
178.27 | 0.381 | 178.38 | 0.333 | 178.32 | 0.302 | 178.39 | 0.356 | 178.34 | 0.421 | 178.36 | 0.289
178.25 | 0.381 | 178.37 | 0.333 | 178.3 | 0.302 | 178.37 | 0.356 | 178.32 | 0.421 | 178.34 | 0.289
178.24 | 0.381 | 178.35 | 0.333 | 178.28 | 0.302 | 178.35 | 0.356 | 178.31 | 0.421 | 178.33 | 0.289
178.22 | 0.381 | 178.33 | 0.333 | 178.27 | 0.302 | 178.34 | 0.356 | 178.29 | 0.421 | 178.31 | 0.289
178.2 | 0.381 | 178.32 | 0.333 | 178.25 | 0.302 | 178.32 | 0.356 | 178.27 | 0.421 | 178.3 | 0.289
178.19 | 0.381 | 178.3 | 0.333 | 178.23 | 0.302 | 178.3 | 0.356 | 178.26 | 0.421 | 178.28 | 0.289
178.17 | 0.381 | 178.28 | 0.333 | 178.22 | 0.302 | 178.29 | 0.356 | 178.24 | 0.421 | 178.26 | 0.289
178.15 | 0.381 | 178.27 | 0.333 | 178.2 | 0.302 | 178.27 | 0.356 | 178.23 | 0.421 | 178.24 | 0.289
178.13 | 0.381 | 178.25 | 0.333 | 178.18 | 0.302 | 178.25 | 0.356 | 178.21 | 0.421 | 178.23 | 0.289
178.12 | 0.381 | 178.24 | 0.333 | 178.17 | 0.302 | 178.24 | 0.356 | 178.19 | 0.421 | 178.21 | 0.289
178.1 | 0.381 | 178.22 | 0.333 | 178.15 | 0.302 | 178.22 | 0.356 | 178.17 | 0.421 | 178.19 | 0.289
178.08 | 0.381 | 178.2 | 0.333 | 178.13 | 0.302 | 178.2 | 0.356 | 178.16 | 0.421 | 178.18 | 0.289
178.07 | 0.381 | 178.18 | 0.333 | 178.12 | 0.302 | 178.19 | 0.356 | 178.14 | 0.421 | 178.16 | 0.289
178.05 | 0.381 | 178.17 | 0.333 | 178.1 | 0.302 | 178.17 | 0.356 | 178.12 | 0.421 | 178.14 | 0.289
178.03 | 0.381 | 178.15 | 0.333 | 178.08 | 0.302 | 178.15 | 0.356 | 178.11 | 0.421 | 178.13 | 0.289
178.02 | 0.381 | 178.13 | 0.333 | 178.07 | 0.302 | 178.14 | 0.356 | 178.09 | 0.421 | 178.11 | 0.289
178 | 0.381 | 178.12 | 0.333 | 178.05 | 0.302 | 178.12 | 0.356 | 178.08 | 0.421 | 178.09 | 0.289
177.99 | 0.381 | 178.1 | 0.333 | 178.04 | 0.302 | 178.1 | 0.356 | 178.06 | 0.421 | 178.08 | 0.289
177.97 | 0.381 | 178.08 | 0.333 | 178.02 | 0.302 | 178.09 | 0.356 | 178.04 | 0.421 | 178.06 | 0.289
177.95 | 0.381 | 178.07 | 0.333 | 178 | 0.302 | 178.07 | 0.356 | 178.03 | 0.421 | 178.04 | 0.289
177.93 | 0.381 | 178.05 | 0.333 | 177.98 | 0.302 | 178.05 | 0.356 | 178.01 | 0.421 | 178.03 | 0.29
177.92 | 0.381 | 178.03 | 0.333 | 177.97 | 0.302 | 178.04 | 0.356 | 177.99 | 0.421 | 178.01 | 0.29
177.9 | 0.381 | 178.02 | 0.333 | 177.95 | 0.302 | 178.02 | 0.356 | 177.98 | 0.421 | 177.99 | 0.29
177.89 | 0.381 | 178 | 0.333 | 177.93 | 0.302 | 178 | 0.356 | 177.96 | 0.421 | 177.98 | 0.29
177.87 | 0.381 | 177.98 | 0.333 | 177.92 | 0.302 | 177.99 | 0.356 | 177.94 | 0.421 | 177.96 | 0.29
177.85 | 0.381 | 177.97 | 0.333 | 177.9 | 0.302 | 177.97 | 0.356 | 177.93 | 0.421 | 177.95 | 0.29
177.83 | 0.381 | 177.95 | 0.333 | 177.88 | 0.302 | 177.95 | 0.356 | 177.91 | 0.421 | 177.93 | 0.29
177.82 | 0.381 | 177.93 | 0.333 | 177.87 | 0.302 | 177.94 | 0.356 | 177.89 | 0.421 | 177.91 | 0.29
177.8 | 0.381 | 177.92 | 0.333 | 177.85 | 0.302 | 177.92 | 0.356 | 177.88 | 0.421 | 177.89 | 0.29
177.79 | 0.381 | 177.9 | 0.333 | 177.84 | 0.302 | 177.9 | 0.356 | 177.86 | 0.421 | 177.88 | 0.29
177.77 | 0.381 | 177.88 | 0.333 | 177.82 | 0.302 | 177.89 | 0.356 | 177.84 | 0.421 | 177.86 | 0.29
177.75 | 0.381 | 177.87 | 0.333 | 177.8 | 0.302 | 177.87 | 0.356 | 177.83 | 0.421 | 177.85 | 0.29
177.73 | 0.381 | 177.85 | 0.333 | 177.79 | 0.302 | 177.85 | 0.356 | 177.81 | 0.421 | 177.83 | 0.29
177.72 | 0.381 | 177.83 | 0.333 | 177.77 | 0.302 | 177.84 | 0.356 | 177.79 | 0.421 | 177.81 | 0.29
177.7 | 0.381 | 177.82 | 0.333 | 177.75 | 0.303 | 177.82 | 0.356 | 177.78 | 0.421 | 177.79 | 0.29
177.69 | 0.381 | 177.8 | 0.333 | 177.74 | 0.303 | 177.81 | 0.356 | 177.76 | 0.421 | 177.78 | 0.29
177.67 | 0.381 | 177.78 | 0.333 | 177.72 | 0.303 | 177.79 | 0.356 | 177.74 | 0.421 | 177.76 | 0.29
177.65 | 0.381 | 177.77 | 0.333 | 177.7 | 0.303 | 177.77 | 0.356 | 177.73 | 0.421 | 177.74 | 0.29
177.64 | 0.381 | 177.75 | 0.333 | 177.69 | 0.303 | 177.75 | 0.356 | 177.71 | 0.421 | 177.73 | 0.29
177.62 | 0.381 | 177.74 | 0.333 | 177.67 | 0.303 | 177.74 | 0.356 | 177.69 | 0.421 | 177.71 | 0.29
177.6 | 0.381 | 177.72 | 0.333 | 177.65 | 0.303 | 177.72 | 0.356 | 177.68 | 0.421 | 177.69 | 0.29
177.59 | 0.381 | 177.7 | 0.333 | 177.63 | 0.303 | 177.7 | 0.356 | 177.66 | 0.421 | 177.68 | 0.29
177.57 | 0.381 | 177.68 | 0.333 | 177.62 | 0.303 | 177.69 | 0.356 | 177.64 | 0.421 | 177.66 | 0.29
177.55 | 0.381 | 177.67 | 0.333 | 177.6 | 0.303 | 177.67 | 0.356 | 177.63 | 0.421 | 177.65 | 0.29
177.54 | 0.381 | 177.65 | 0.333 | 177.58 | 0.303 | 177.65 | 0.356 | 177.61 | 0.421 | 177.63 | 0.29
177.52 | 0.381 | 177.63 | 0.333 | 177.57 | 0.303 | 177.64 | 0.356 | 177.59 | 0.421 | 177.61 | 0.29
177.5 | 0.381 | 177.62 | 0.333 | 177.55 | 0.303 | 177.62 | 0.356 | 177.58 | 0.421 | 177.59 | 0.29
177.49 | 0.381 | 177.6 | 0.333 | 177.53 | 0.303 | 177.61 | 0.356 | 177.56 | 0.421 | 177.58 | 0.29
177.47 | 0.381 | 177.58 | 0.333 | 177.52 | 0.303 | 177.59 | 0.356 | 177.54 | 0.421 | 177.56 | 0.29
177.45 | 0.381 | 177.57 | 0.333 | 177.5 | 0.303 | 177.57 | 0.356 | 177.53 | 0.421 | 177.54 | 0.29
177.43 | 0.381 | 177.55 | 0.333 | 177.49 | 0.303 | 177.56 | 0.356 | 177.51 | 0.421 | 177.53 | 0.29
177.42 | 0.382 | 177.53 | 0.333 | 177.47 | 0.303 | 177.54 | 0.356 | 177.49 | 0.421 | 177.51 | 0.29
177.4 | 0.382 | 177.52 | 0.333 | 177.45 | 0.303 | 177.52 | 0.356 | 177.48 | 0.421 | 177.49 | 0.29
177.39 | 0.382 | 177.5 | 0.333 | 177.44 | 0.303 | 177.5 | 0.356 | 177.46 | 0.421 | 177.48 | 0.29
177.37 | 0.382 | 177.48 | 0.333 | 177.42 | 0.303 | 177.49 | 0.356 | 177.44 | 0.421 | 177.46 | 0.29
177.35 | 0.382 | 177.47 | 0.334 | 177.4 | 0.303 | 177.47 | 0.356 | 177.43 | 0.421 | 177.44 | 0.29
177.34 | 0.382 | 177.45 | 0.334 | 177.38 | 0.303 | 177.45 | 0.356 | 177.41 | 0.421 | 177.43 | 0.29
177.32 | 0.382 | 177.43 | 0.334 | 177.37 | 0.303 | 177.44 | 0.356 | 177.39 | 0.421 | 177.41 | 0.29
177.3 | 0.382 | 177.42 | 0.334 | 177.35 | 0.303 | 177.42 | 0.356 | 177.38 | 0.421 | 177.4 | 0.29
177.29 | 0.382 | 177.4 | 0.334 | 177.33 | 0.303 | 177.4 | 0.356 | 177.36 | 0.421 | 177.38 | 0.29
177.27 | 0.382 | 177.38 | 0.334 | 177.32 | 0.303 | 177.39 | 0.356 | 177.34 | 0.421 | 177.36 | 0.29
177.25 | 0.382 | 177.37 | 0.334 | 177.3 | 0.303 | 177.37 | 0.356 | 177.33 | 0.421 | 177.35 | 0.29
177.24 | 0.382 | 177.35 | 0.334 | 177.28 | 0.303 | 177.35 | 0.356 | 177.31 | 0.421 | 177.33 | 0.29
177.22 | 0.382 | 177.34 | 0.334 | 177.27 | 0.303 | 177.34 | 0.356 | 177.29 | 0.421 | 177.31 | 0.29
177.2 | 0.382 | 177.32 | 0.334 | 177.25 | 0.303 | 177.32 | 0.356 | 177.28 | 0.421 | 177.3 | 0.29
177.19 | 0.382 | 177.3 | 0.334 | 177.24 | 0.303 | 177.3 | 0.356 | 177.26 | 0.421 | 177.28 | 0.29
177.17 | 0.382 | 177.29 | 0.334 | 177.22 | 0.303 | 177.29 | 0.356 | 177.24 | 0.421 | 177.26 | 0.29
177.15 | 0.382 | 177.27 | 0.334 | 177.2 | 0.303 | 177.27 | 0.356 | 177.23 | 0.421 | 177.25 | 0.29
177.14 | 0.382 | 177.25 | 0.334 | 177.19 | 0.303 | 177.25 | 0.356 | 177.21 | 0.421 | 177.23 | 0.29
177.12 | 0.382 | 177.24 | 0.334 | 177.17 | 0.303 | 177.24 | 0.356 | 177.19 | 0.421 | 177.21 | 0.29
177.1 | 0.382 | 177.22 | 0.334 | 177.15 | 0.303 | 177.22 | 0.356 | 177.18 | 0.421 | 177.2 | 0.29
177.09 | 0.382 | 177.2 | 0.334 | 177.13 | 0.303 | 177.21 | 0.356 | 177.16 | 0.421 | 177.18 | 0.29
177.07 | 0.382 | 177.19 | 0.334 | 177.12 | 0.303 | 177.19 | 0.356 | 177.14 | 0.421 | 177.16 | 0.29
177.05 | 0.382 | 177.17 | 0.334 | 177.1 | 0.303 | 177.17 | 0.356 | 177.13 | 0.421 | 177.15 | 0.29
177.04 | 0.382 | 177.15 | 0.334 | 177.09 | 0.303 | 177.15 | 0.356 | 177.11 | 0.421 | 177.13 | 0.29
177.02 | 0.382 | 177.14 | 0.334 | 177.07 | 0.303 | 177.14 | 0.356 | 177.09 | 0.421 | 177.11 | 0.29
177 | 0.382 | 177.12 | 0.334 | 177.05 | 0.303 | 177.12 | 0.356 | 177.08 | 0.421 | 177.1 | 0.29
176.99 | 0.382 | 177.1 | 0.334 | 177.04 | 0.303 | 177.1 | 0.356 | 177.06 | 0.421 | 177.08 | 0.29
176.97 | 0.382 | 177.08 | 0.334 | 177.02 | 0.303 | 177.09 | 0.356 | 177.04 | 0.421 | 177.06 | 0.29
176.95 | 0.382 | 177.07 | 0.334 | 177 | 0.303 | 177.07 | 0.356 | 177.03 | 0.421 | 177.05 | 0.29
176.94 | 0.382 | 177.05 | 0.334 | 176.99 | 0.303 | 177.05 | 0.356 | 177.01 | 0.421 | 177.03 | 0.29
176.92 | 0.382 | 177.04 | 0.334 | 176.97 | 0.303 | 177.04 | 0.356 | 176.99 | 0.421 | 177.01 | 0.29
176.9 | 0.382 | 177.02 | 0.334 | 176.95 | 0.303 | 177.02 | 0.356 | 176.98 | 0.421 | 177 | 0.29
176.89 | 0.382 | 177 | 0.334 | 176.94 | 0.303 | 177.01 | 0.356 | 176.96 | 0.421 | 176.98 | 0.29
176.87 | 0.382 | 176.99 | 0.334 | 176.92 | 0.303 | 176.99 | 0.356 | 176.94 | 0.421 | 176.96 | 0.29
176.85 | 0.382 | 176.97 | 0.334 | 176.9 | 0.303 | 176.97 | 0.356 | 176.93 | 0.421 | 176.95 | 0.291
176.84 | 0.382 | 176.95 | 0.334 | 176.88 | 0.303 | 176.96 | 0.356 | 176.91 | 0.421 | 176.93 | 0.291
176.82 | 0.382 | 176.94 | 0.334 | 176.87 | 0.303 | 176.94 | 0.356 | 176.89 | 0.421 | 176.91 | 0.291
176.8 | 0.382 | 176.92 | 0.334 | 176.85 | 0.303 | 176.92 | 0.356 | 176.88 | 0.421 | 176.9 | 0.291
176.79 | 0.382 | 176.9 | 0.334 | 176.84 | 0.303 | 176.91 | 0.356 | 176.86 | 0.421 | 176.88 | 0.291
176.77 | 0.382 | 176.89 | 0.334 | 176.82 | 0.303 | 176.89 | 0.356 | 176.84 | 0.421 | 176.86 | 0.291
176.75 | 0.382 | 176.87 | 0.334 | 176.8 | 0.303 | 176.87 | 0.356 | 176.83 | 0.421 | 176.85 | 0.291
176.74 | 0.382 | 176.85 | 0.334 | 176.79 | 0.303 | 176.85 | 0.356 | 176.81 | 0.421 | 176.83 | 0.291
176.72 | 0.382 | 176.84 | 0.334 | 176.77 | 0.303 | 176.84 | 0.356 | 176.79 | 0.421 | 176.81 | 0.291
176.7 | 0.382 | 176.82 | 0.334 | 176.75 | 0.303 | 176.82 | 0.356 | 176.78 | 0.421 | 176.8 | 0.291
176.69 | 0.382 | 176.8 | 0.334 | 176.74 | 0.303 | 176.81 | 0.356 | 176.76 | 0.421 | 176.78 | 0.291
176.67 | 0.383 | 176.79 | 0.334 | 176.72 | 0.303 | 176.79 | 0.356 | 176.74 | 0.421 | 176.76 | 0.291
176.65 | 0.383 | 176.77 | 0.334 | 176.7 | 0.303 | 176.77 | 0.356 | 176.73 | 0.421 | 176.75 | 0.291
176.64 | 0.383 | 176.75 | 0.334 | 176.69 | 0.303 | 176.76 | 0.356 | 176.71 | 0.421 | 176.73 | 0.291
176.62 | 0.383 | 176.74 | 0.334 | 176.67 | 0.303 | 176.74 | 0.356 | 176.69 | 0.421 | 176.71 | 0.291
176.6 | 0.383 | 176.72 | 0.334 | 176.65 | 0.303 | 176.72 | 0.356 | 176.68 | 0.421 | 176.7 | 0.291
176.59 | 0.383 | 176.7 | 0.334 | 176.64 | 0.303 | 176.71 | 0.356 | 176.66 | 0.421 | 176.68 | 0.291
176.57 | 0.383 | 176.69 | 0.334 | 176.62 | 0.303 | 176.69 | 0.356 | 176.64 | 0.421 | 176.66 | 0.291
176.55 | 0.383 | 176.67 | 0.334 | 176.6 | 0.303 | 176.67 | 0.356 | 176.63 | 0.421 | 176.65 | 0.291
176.54 | 0.383 | 176.65 | 0.334 | 176.58 | 0.303 | 176.66 | 0.356 | 176.61 | 0.421 | 176.63 | 0.291
176.52 | 0.383 | 176.64 | 0.334 | 176.57 | 0.303 | 176.64 | 0.356 | 176.59 | 0.421 | 176.61 | 0.291
176.5 | 0.383 | 176.62 | 0.334 | 176.55 | 0.303 | 176.62 | 0.356 | 176.58 | 0.421 | 176.6 | 0.291
176.49 | 0.383 | 176.6 | 0.334 | 176.54 | 0.303 | 176.61 | 0.356 | 176.56 | 0.421 | 176.58 | 0.291
176.47 | 0.383 | 176.59 | 0.334 | 176.52 | 0.303 | 176.59 | 0.356 | 176.54 | 0.421 | 176.56 | 0.291
176.45 | 0.383 | 176.57 | 0.334 | 176.5 | 0.303 | 176.57 | 0.356 | 176.53 | 0.421 | 176.55 | 0.291
176.44 | 0.383 | 176.55 | 0.334 | 176.49 | 0.303 | 176.56 | 0.356 | 176.51 | 0.421 | 176.53 | 0.291
176.42 | 0.383 | 176.54 | 0.334 | 176.47 | 0.303 | 176.54 | 0.356 | 176.49 | 0.421 | 176.51 | 0.291
176.4 | 0.383 | 176.52 | 0.334 | 176.45 | 0.303 | 176.52 | 0.356 | 176.48 | 0.421 | 176.5 | 0.291
176.39 | 0.383 | 176.5 | 0.334 | 176.44 | 0.303 | 176.51 | 0.356 | 176.46 | 0.421 | 176.48 | 0.291
176.37 | 0.383 | 176.49 | 0.334 | 176.42 | 0.303 | 176.49 | 0.356 | 176.44 | 0.421 | 176.46 | 0.291
176.35 | 0.383 | 176.47 | 0.334 | 176.4 | 0.303 | 176.47 | 0.356 | 176.43 | 0.421 | 176.45 | 0.291
176.34 | 0.383 | 176.45 | 0.334 | 176.39 | 0.303 | 176.46 | 0.356 | 176.41 | 0.421 | 176.43 | 0.291
176.32 | 0.383 | 176.44 | 0.334 | 176.37 | 0.303 | 176.44 | 0.356 | 176.39 | 0.421 | 176.41 | 0.291
176.3 | 0.383 | 176.42 | 0.334 | 176.35 | 0.303 | 176.42 | 0.356 | 176.38 | 0.421 | 176.4 | 0.291
176.29 | 0.383 | 176.4 | 0.334 | 176.34 | 0.303 | 176.41 | 0.356 | 176.36 | 0.421 | 176.38 | 0.291
176.27 | 0.383 | 176.39 | 0.334 | 176.32 | 0.303 | 176.39 | 0.356 | 176.34 | 0.421 | 176.36 | 0.291
176.25 | 0.383 | 176.37 | 0.334 | 176.3 | 0.303 | 176.37 | 0.356 | 176.33 | 0.421 | 176.35 | 0.291
176.24 | 0.383 | 176.35 | 0.334 | 176.29 | 0.303 | 176.36 | 0.356 | 176.31 | 0.421 | 176.33 | 0.291
176.22 | 0.383 | 176.34 | 0.334 | 176.27 | 0.303 | 176.34 | 0.356 | 176.29 | 0.421 | 176.31 | 0.291
176.2 | 0.383 | 176.32 | 0.334 | 176.25 | 0.303 | 176.32 | 0.356 | 176.28 | 0.421 | 176.3 | 0.291
176.19 | 0.383 | 176.3 | 0.334 | 176.24 | 0.303 | 176.31 | 0.356 | 176.26 | 0.421 | 176.28 | 0.291
176.17 | 0.383 | 176.29 | 0.334 | 176.22 | 0.303 | 176.29 | 0.356 | 176.24 | 0.421 | 176.26 | 0.291
176.15 | 0.383 | 176.27 | 0.334 | 176.2 | 0.303 | 176.27 | 0.356 | 176.23 | 0.421 | 176.25 | 0.291
176.14 | 0.383 | 176.25 | 0.334 | 176.19 | 0.303 | 176.26 | 0.356 | 176.21 | 0.421 | 176.23 | 0.291
176.12 | 0.383 | 176.24 | 0.334 | 176.17 | 0.303 | 176.24 | 0.356 | 176.19 | 0.421 | 176.21 | 0.291
176.1 | 0.383 | 176.22 | 0.334 | 176.15 | 0.303 | 176.22 | 0.356 | 176.18 | 0.421 | 176.2 | 0.291
176.09 | 0.383 | 176.2 | 0.334 | 176.14 | 0.303 | 176.2 | 0.356 | 176.16 | 0.421 | 176.18 | 0.291
176.07 | 0.383 | 176.19 | 0.334 | 176.12 | 0.303 | 176.19 | 0.356 | 176.14 | 0.421 | 176.16 | 0.291
176.05 | 0.384 | 176.17 | 0.334 | 176.1 | 0.303 | 176.17 | 0.356 | 176.13 | 0.421 | 176.15 | 0.291
176.04 | 0.383 | 176.15 | 0.334 | 176.09 | 0.303 | 176.16 | 0.356 | 176.11 | 0.421 | 176.13 | 0.291
176.02 | 0.383 | 176.14 | 0.334 | 176.07 | 0.303 | 176.14 | 0.356 | 176.09 | 0.421 | 176.11 | 0.291
176 | 0.383 | 176.12 | 0.335 | 176.05 | 0.303 | 176.12 | 0.356 | 176.08 | 0.421 | 176.1 | 0.291
175.99 | 0.383 | 176.1 | 0.335 | 176.04 | 0.303 | 176.11 | 0.356 | 176.06 | 0.421 | 176.08 | 0.291
175.97 | 0.383 | 176.09 | 0.335 | 176.02 | 0.303 | 176.09 | 0.356 | 176.04 | 0.421 | 176.06 | 0.291
175.95 | 0.383 | 176.07 | 0.335 | 176 | 0.303 | 176.07 | 0.356 | 176.03 | 0.421 | 176.05 | 0.291
175.94 | 0.383 | 176.05 | 0.335 | 175.99 | 0.303 | 176.06 | 0.356 | 176.01 | 0.421 | 176.03 | 0.291
175.92 | 0.383 | 176.04 | 0.335 | 175.97 | 0.304 | 176.04 | 0.356 | 175.99 | 0.421 | 176.01 | 0.291
175.91 | 0.384 | 176.02 | 0.335 | 175.95 | 0.304 | 176.02 | 0.356 | 175.98 | 0.421 | 176 | 0.291
175.89 | 0.384 | 176 | 0.335 | 175.94 | 0.304 | 176.01 | 0.356 | 175.96 | 0.421 | 175.98 | 0.291
175.87 | 0.384 | 175.99 | 0.335 | 175.92 | 0.304 | 175.99 | 0.356 | 175.94 | 0.421 | 175.97 | 0.291
175.85 | 0.384 | 175.97 | 0.335 | 175.9 | 0.304 | 175.97 | 0.356 | 175.93 | 0.421 | 175.95 | 0.291
175.84 | 0.384 | 175.95 | 0.335 | 175.89 | 0.304 | 175.96 | 0.356 | 175.91 | 0.421 | 175.93 | 0.291
175.82 | 0.384 | 175.94 | 0.335 | 175.87 | 0.304 | 175.94 | 0.356 | 175.89 | 0.421 | 175.91 | 0.291
175.8 | 0.384 | 175.92 | 0.335 | 175.85 | 0.304 | 175.92 | 0.356 | 175.88 | 0.421 | 175.9 | 0.291
175.79 | 0.384 | 175.9 | 0.335 | 175.84 | 0.304 | 175.91 | 0.356 | 175.86 | 0.421 | 175.88 | 0.291
175.77 | 0.384 | 175.89 | 0.335 | 175.82 | 0.304 | 175.89 | 0.356 | 175.85 | 0.421 | 175.86 | 0.291
175.75 | 0.384 | 175.87 | 0.335 | 175.8 | 0.304 | 175.87 | 0.356 | 175.83 | 0.421 | 175.85 | 0.291
175.74 | 0.384 | 175.85 | 0.335 | 175.79 | 0.304 | 175.86 | 0.356 | 175.81 | 0.421 | 175.83 | 0.291
175.72 | 0.384 | 175.84 | 0.335 | 175.77 | 0.304 | 175.84 | 0.356 | 175.79 | 0.421 | 175.81 | 0.291
175.7 | 0.384 | 175.82 | 0.335 | 175.75 | 0.304 | 175.82 | 0.356 | 175.78 | 0.421 | 175.8 | 0.291
175.69 | 0.384 | 175.8 | 0.335 | 175.74 | 0.304 | 175.81 | 0.356 | 175.76 | 0.421 | 175.78 | 0.291
175.67 | 0.384 | 175.79 | 0.335 | 175.72 | 0.304 | 175.79 | 0.356 | 175.75 | 0.421 | 175.77 | 0.291
175.66 | 0.384 | 175.77 | 0.335 | 175.7 | 0.304 | 175.77 | 0.356 | 175.73 | 0.421 | 175.75 | 0.291
175.64 | 0.384 | 175.75 | 0.335 | 175.69 | 0.304 | 175.76 | 0.356 | 175.71 | 0.421 | 175.73 | 0.291
175.62 | 0.384 | 175.74 | 0.335 | 175.67 | 0.304 | 175.74 | 0.356 | 175.7 | 0.421 | 175.72 | 0.291
175.6 | 0.384 | 175.72 | 0.335 | 175.65 | 0.304 | 175.72 | 0.356 | 175.68 | 0.421 | 175.7 | 0.291
175.59 | 0.384 | 175.7 | 0.335 | 175.64 | 0.304 | 175.71 | 0.356 | 175.66 | 0.421 | 175.68 | 0.291
175.57 | 0.384 | 175.69 | 0.335 | 175.62 | 0.304 | 175.69 | 0.356 | 175.64 | 0.421 | 175.66 | 0.291
175.56 | 0.384 | 175.67 | 0.335 | 175.6 | 0.304 | 175.67 | 0.356 | 175.63 | 0.421 | 175.65 | 0.291
175.54 | 0.384 | 175.65 | 0.335 | 175.59 | 0.304 | 175.66 | 0.356 | 175.61 | 0.421 | 175.63 | 0.291
175.52 | 0.384 | 175.64 | 0.335 | 175.57 | 0.304 | 175.64 | 0.356 | 175.6 | 0.421 | 175.61 | 0.291
175.5 | 0.384 | 175.62 | 0.335 | 175.55 | 0.304 | 175.62 | 0.356 | 175.58 | 0.421 | 175.6 | 0.291
175.49 | 0.384 | 175.6 | 0.335 | 175.54 | 0.304 | 175.61 | 0.356 | 175.56 | 0.421 | 175.58 | 0.291
175.47 | 0.384 | 175.59 | 0.335 | 175.52 | 0.304 | 175.59 | 0.356 | 175.55 | 0.421 | 175.56 | 0.291
175.46 | 0.384 | 175.57 | 0.335 | 175.5 | 0.304 | 175.57 | 0.356 | 175.53 | 0.421 | 175.55 | 0.291
175.44 | 0.384 | 175.55 | 0.335 | 175.49 | 0.304 | 175.56 | 0.356 | 175.51 | 0.421 | 175.53 | 0.291
175.42 | 0.384 | 175.54 | 0.335 | 175.47 | 0.304 | 175.54 | 0.356 | 175.5 | 0.421 | 175.51 | 0.291
175.41 | 0.384 | 175.52 | 0.335 | 175.45 | 0.304 | 175.52 | 0.356 | 175.48 | 0.421 | 175.5 | 0.291
175.39 | 0.384 | 175.5 | 0.335 | 175.44 | 0.304 | 175.51 | 0.356 | 175.46 | 0.421 | 175.48 | 0.291
175.37 | 0.384 | 175.49 | 0.335 | 175.42 | 0.304 | 175.49 | 0.356 | 175.45 | 0.421 | 175.47 | 0.291
175.35 | 0.384 | 175.47 | 0.335 | 175.4 | 0.304 | 175.47 | 0.356 | 175.43 | 0.421 | 175.45 | 0.291
175.34 | 0.384 | 175.45 | 0.335 | 175.39 | 0.304 | 175.46 | 0.356 | 175.41 | 0.421 | 175.43 | 0.291
175.32 | 0.384 | 175.44 | 0.335 | 175.37 | 0.304 | 175.44 | 0.356 | 175.4 | 0.421 | 175.41 | 0.291
175.3 | 0.384 | 175.42 | 0.335 | 175.35 | 0.304 | 175.42 | 0.356 | 175.38 | 0.421 | 175.4 | 0.291
175.29 | 0.384 | 175.41 | 0.335 | 175.34 | 0.304 | 175.41 | 0.356 | 175.36 | 0.421 | 175.38 | 0.291
175.27 | 0.384 | 175.39 | 0.335 | 175.32 | 0.304 | 175.39 | 0.356 | 175.35 | 0.421 | 175.37 | 0.291
175.25 | 0.384 | 175.37 | 0.335 | 175.3 | 0.304 | 175.37 | 0.356 | 175.33 | 0.421 | 175.35 | 0.291
175.24 | 0.384 | 175.35 | 0.335 | 175.29 | 0.304 | 175.36 | 0.356 | 175.31 | 0.421 | 175.33 | 0.291
175.22 | 0.384 | 175.34 | 0.335 | 175.27 | 0.304 | 175.34 | 0.356 | 175.3 | 0.421 | 175.32 | 0.291
175.2 | 0.384 | 175.32 | 0.335 | 175.25 | 0.304 | 175.32 | 0.356 | 175.28 | 0.421 | 175.3 | 0.291
175.19 | 0.384 | 175.3 | 0.335 | 175.24 | 0.304 | 175.31 | 0.356 | 175.26 | 0.421 | 175.28 | 0.291
175.17 | 0.384 | 175.29 | 0.335 | 175.22 | 0.304 | 175.29 | 0.356 | 175.25 | 0.421 | 175.27 | 0.291
175.16 | 0.384 | 175.27 | 0.335 | 175.2 | 0.304 | 175.27 | 0.356 | 175.23 | 0.421 | 175.25 | 0.291
175.14 | 0.384 | 175.26 | 0.335 | 175.19 | 0.304 | 175.26 | 0.356 | 175.21 | 0.421 | 175.23 | 0.291
175.12 | 0.384 | 175.24 | 0.335 | 175.17 | 0.304 | 175.24 | 0.356 | 175.2 | 0.421 | 175.22 | 0.291
175.11 | 0.384 | 175.22 | 0.335 | 175.15 | 0.304 | 175.23 | 0.356 | 175.18 | 0.421 | 175.2 | 0.291
175.09 | 0.384 | 175.21 | 0.335 | 175.14 | 0.304 | 175.21 | 0.356 | 175.16 | 0.421 | 175.18 | 0.291
175.07 | 0.384 | 175.19 | 0.335 | 175.12 | 0.304 | 175.19 | 0.356 | 175.15 | 0.421 | 175.17 | 0.291
175.06 | 0.384 | 175.17 | 0.335 | 175.11 | 0.304 | 175.17 | 0.356 | 175.13 | 0.421 | 175.15 | 0.291
175.04 | 0.384 | 175.15 | 0.335 | 175.09 | 0.304 | 175.16 | 0.356 | 175.11 | 0.421 | 175.13 | 0.291
175.02 | 0.384 | 175.14 | 0.335 | 175.07 | 0.304 | 175.14 | 0.356 | 175.1 | 0.421 | 175.12 | 0.291
175.01 | 0.384 | 175.12 | 0.335 | 175.05 | 0.304 | 175.13 | 0.356 | 175.08 | 0.421 | 175.1 | 0.291
174.99 | 0.384 | 175.1 | 0.335 | 175.04 | 0.304 | 175.11 | 0.356 | 175.06 | 0.421 | 175.08 | 0.291
174.97 | 0.384 | 175.09 | 0.335 | 175.02 | 0.304 | 175.09 | 0.356 | 175.05 | 0.421 | 175.07 | 0.291
174.96 | 0.384 | 175.07 | 0.335 | 175.01 | 0.304 | 175.07 | 0.356 | 175.03 | 0.421 | 175.05 | 0.291
174.94 | 0.384 | 175.06 | 0.335 | 174.99 | 0.304 | 175.06 | 0.356 | 175.01 | 0.421 | 175.03 | 0.291
174.92 | 0.384 | 175.04 | 0.335 | 174.97 | 0.304 | 175.04 | 0.356 | 175 | 0.421 | 175.02 | 0.291
174.91 | 0.384 | 175.02 | 0.335 | 174.95 | 0.304 | 175.03 | 0.356 | 174.98 | 0.421 | 175 | 0.291
174.89 | 0.384 | 175.01 | 0.335 | 174.94 | 0.304 | 175.01 | 0.356 | 174.96 | 0.421 | 174.98 | 0.291
174.87 | 0.384 | 174.99 | 0.335 | 174.92 | 0.304 | 174.99 | 0.356 | 174.95 | 0.421 | 174.97 | 0.291
174.86 | 0.384 | 174.97 | 0.335 | 174.9 | 0.304 | 174.98 | 0.356 | 174.93 | 0.421 | 174.95 | 0.291
174.84 | 0.384 | 174.96 | 0.335 | 174.89 | 0.304 | 174.96 | 0.356 | 174.91 | 0.421 | 174.93 | 0.291
174.82 | 0.384 | 174.94 | 0.335 | 174.87 | 0.304 | 174.94 | 0.356 | 174.9 | 0.421 | 174.92 | 0.291
174.81 | 0.384 | 174.92 | 0.335 | 174.86 | 0.304 | 174.93 | 0.356 | 174.88 | 0.421 | 174.9 | 0.291
174.79 | 0.384 | 174.9 | 0.335 | 174.84 | 0.304 | 174.91 | 0.356 | 174.86 | 0.421 | 174.88 | 0.291
174.77 | 0.384 | 174.89 | 0.335 | 174.82 | 0.304 | 174.89 | 0.356 | 174.85 | 0.421 | 174.87 | 0.291
174.76 | 0.384 | 174.87 | 0.335 | 174.8 | 0.304 | 174.88 | 0.356 | 174.83 | 0.421 | 174.85 | 0.291
174.74 | 0.384 | 174.86 | 0.335 | 174.79 | 0.304 | 174.86 | 0.356 | 174.81 | 0.421 | 174.83 | 0.291
174.72 | 0.384 | 174.84 | 0.335 | 174.77 | 0.304 | 174.84 | 0.356 | 174.8 | 0.421 | 174.82 | 0.291
174.71 | 0.384 | 174.82 | 0.335 | 174.76 | 0.304 | 174.83 | 0.356 | 174.78 | 0.421 | 174.8 | 0.291
174.69 | 0.384 | 174.81 | 0.335 | 174.74 | 0.304 | 174.81 | 0.356 | 174.76 | 0.421 | 174.78 | 0.291
174.67 | 0.384 | 174.79 | 0.335 | 174.72 | 0.304 | 174.79 | 0.356 | 174.75 | 0.421 | 174.77 | 0.291
174.66 | 0.384 | 174.77 | 0.335 | 174.7 | 0.304 | 174.78 | 0.356 | 174.73 | 0.421 | 174.75 | 0.291
174.64 | 0.384 | 174.76 | 0.335 | 174.69 | 0.304 | 174.76 | 0.356 | 174.71 | 0.421 | 174.73 | 0.291
174.62 | 0.384 | 174.74 | 0.335 | 174.67 | 0.304 | 174.74 | 0.356 | 174.7 | 0.421 | 174.72 | 0.291
174.61 | 0.384 | 174.72 | 0.335 | 174.65 | 0.304 | 174.73 | 0.356 | 174.68 | 0.421 | 174.7 | 0.291
174.59 | 0.384 | 174.71 | 0.335 | 174.64 | 0.304 | 174.71 | 0.356 | 174.66 | 0.421 | 174.68 | 0.291
174.57 | 0.385 | 174.69 | 0.335 | 174.62 | 0.304 | 174.69 | 0.356 | 174.65 | 0.421 | 174.67 | 0.291
174.56 | 0.385 | 174.67 | 0.335 | 174.6 | 0.304 | 174.68 | 0.356 | 174.63 | 0.421 | 174.65 | 0.291
174.54 | 0.385 | 174.66 | 0.335 | 174.59 | 0.304 | 174.66 | 0.356 | 174.61 | 0.421 | 174.63 | 0.291
174.52 | 0.385 | 174.64 | 0.335 | 174.57 | 0.304 | 174.64 | 0.356 | 174.6 | 0.421 | 174.62 | 0.291
174.51 | 0.385 | 174.62 | 0.335 | 174.55 | 0.304 | 174.62 | 0.356 | 174.58 | 0.421 | 174.6 | 0.291
174.49 | 0.385 | 174.61 | 0.335 | 174.54 | 0.304 | 174.61 | 0.356 | 174.56 | 0.421 | 174.58 | 0.291
174.47 | 0.385 | 174.59 | 0.335 | 174.52 | 0.304 | 174.59 | 0.356 | 174.55 | 0.421 | 174.57 | 0.291
174.46 | 0.385 | 174.57 | 0.335 | 174.51 | 0.304 | 174.57 | 0.356 | 174.53 | 0.421 | 174.55 | 0.291
174.44 | 0.385 | 174.56 | 0.335 | 174.49 | 0.304 | 174.56 | 0.356 | 174.51 | 0.421 | 174.53 | 0.291
174.42 | 0.385 | 174.54 | 0.335 | 174.47 | 0.304 | 174.54 | 0.356 | 174.5 | 0.421 | 174.52 | 0.291
174.41 | 0.385 | 174.52 | 0.335 | 174.46 | 0.304 | 174.53 | 0.356 | 174.48 | 0.421 | 174.5 | 0.291
174.39 | 0.385 | 174.51 | 0.335 | 174.44 | 0.304 | 174.51 | 0.356 | 174.46 | 0.421 | 174.48 | 0.291
174.37 | 0.385 | 174.49 | 0.335 | 174.42 | 0.304 | 174.49 | 0.356 | 174.45 | 0.421 | 174.47 | 0.291
174.36 | 0.385 | 174.47 | 0.335 | 174.41 | 0.304 | 174.48 | 0.356 | 174.43 | 0.421 | 174.45 | 0.291
174.34 | 0.385 | 174.46 | 0.335 | 174.39 | 0.304 | 174.46 | 0.356 | 174.41 | 0.421 | 174.43 | 0.291
174.32 | 0.385 | 174.44 | 0.335 | 174.37 | 0.304 | 174.44 | 0.356 | 174.4 | 0.421 | 174.42 | 0.291
174.31 | 0.385 | 174.42 | 0.335 | 174.36 | 0.304 | 174.43 | 0.356 | 174.38 | 0.421 | 174.4 | 0.291
174.29 | 0.385 | 174.41 | 0.335 | 174.34 | 0.304 | 174.41 | 0.356 | 174.36 | 0.421 | 174.38 | 0.291
174.27 | 0.385 | 174.39 | 0.335 | 174.32 | 0.304 | 174.39 | 0.356 | 174.35 | 0.421 | 174.37 | 0.291
174.26 | 0.385 | 174.37 | 0.335 | 174.31 | 0.304 | 174.38 | 0.356 | 174.33 | 0.421 | 174.35 | 0.291
174.24 | 0.385 | 174.36 | 0.335 | 174.29 | 0.304 | 174.36 | 0.356 | 174.31 | 0.421 | 174.33 | 0.291
174.22 | 0.385 | 174.34 | 0.335 | 174.27 | 0.304 | 174.34 | 0.356 | 174.3 | 0.421 | 174.32 | 0.291
174.21 | 0.385 | 174.32 | 0.335 | 174.26 | 0.305 | 174.33 | 0.356 | 174.28 | 0.421 | 174.3 | 0.291
174.19 | 0.385 | 174.31 | 0.335 | 174.24 | 0.305 | 174.31 | 0.356 | 174.26 | 0.421 | 174.28 | 0.291
174.17 | 0.385 | 174.29 | 0.335 | 174.22 | 0.305 | 174.29 | 0.356 | 174.25 | 0.421 | 174.27 | 0.291
174.16 | 0.385 | 174.27 | 0.335 | 174.21 | 0.305 | 174.28 | 0.356 | 174.23 | 0.421 | 174.25 | 0.291
174.14 | 0.385 | 174.26 | 0.335 | 174.19 | 0.305 | 174.26 | 0.356 | 174.21 | 0.421 | 174.23 | 0.291
174.12 | 0.385 | 174.24 | 0.335 | 174.17 | 0.305 | 174.24 | 0.356 | 174.2 | 0.421 | 174.22 | 0.291
174.11 | 0.385 | 174.22 | 0.335 | 174.16 | 0.305 | 174.23 | 0.356 | 174.18 | 0.421 | 174.2 | 0.291
174.09 | 0.385 | 174.21 | 0.335 | 174.14 | 0.305 | 174.21 | 0.356 | 174.16 | 0.421 | 174.18 | 0.291
174.07 | 0.385 | 174.19 | 0.335 | 174.12 | 0.305 | 174.19 | 0.356 | 174.15 | 0.421 | 174.17 | 0.291
174.06 | 0.385 | 174.17 | 0.335 | 174.11 | 0.305 | 174.18 | 0.356 | 174.13 | 0.421 | 174.15 | 0.291
174.04 | 0.385 | 174.16 | 0.335 | 174.09 | 0.305 | 174.16 | 0.356 | 174.11 | 0.421 | 174.13 | 0.291
174.02 | 0.385 | 174.14 | 0.335 | 174.07 | 0.305 | 174.14 | 0.356 | 174.1 | 0.421 | 174.12 | 0.291
174.01 | 0.385 | 174.12 | 0.335 | 174.06 | 0.305 | 174.13 | 0.356 | 174.08 | 0.421 | 174.1 | 0.291
173.99 | 0.385 | 174.11 | 0.335 | 174.04 | 0.305 | 174.11 | 0.356 | 174.06 | 0.421 | 174.08 | 0.291
173.97 | 0.385 | 174.09 | 0.335 | 174.02 | 0.305 | 174.09 | 0.356 | 174.05 | 0.421 | 174.07 | 0.291
173.96 | 0.385 | 174.07 | 0.335 | 174.01 | 0.305 | 174.08 | 0.356 | 174.03 | 0.421 | 174.05 | 0.291
173.94 | 0.385 | 174.06 | 0.335 | 173.99 | 0.305 | 174.06 | 0.356 | 174.01 | 0.421 | 174.03 | 0.291
173.92 | 0.385 | 174.04 | 0.335 | 173.97 | 0.305 | 174.04 | 0.356 | 174 | 0.421 | 174.02 | 0.291
173.91 | 0.386 | 174.02 | 0.335 | 173.96 | 0.305 | 174.03 | 0.356 | 173.98 | 0.421 | 174 | 0.291
173.89 | 0.386 | 174.01 | 0.335 | 173.94 | 0.305 | 174.01 | 0.357 | 173.96 | 0.421 | 173.98 | 0.291
173.87 | 0.386 | 173.99 | 0.335 | 173.92 | 0.305 | 173.99 | 0.357 | 173.95 | 0.421 | 173.97 | 0.291
173.86 | 0.386 | 173.97 | 0.335 | 173.91 | 0.305 | 173.98 | 0.357 | 173.93 | 0.421 | 173.95 | 0.291
173.84 | 0.386 | 173.96 | 0.336 | 173.89 | 0.305 | 173.96 | 0.357 | 173.91 | 0.421 | 173.93 | 0.291
173.82 | 0.386 | 173.94 | 0.336 | 173.87 | 0.305 | 173.94 | 0.357 | 173.9 | 0.421 | 173.92 | 0.291
173.81 | 0.386 | 173.92 | 0.336 | 173.86 | 0.305 | 173.93 | 0.357 | 173.88 | 0.421 | 173.9 | 0.291
173.79 | 0.386 | 173.91 | 0.336 | 173.84 | 0.305 | 173.91 | 0.357 | 173.86 | 0.421 | 173.88 | 0.291
173.77 | 0.386 | 173.89 | 0.336 | 173.82 | 0.305 | 173.89 | 0.357 | 173.85 | 0.421 | 173.87 | 0.291
173.76 | 0.386 | 173.87 | 0.336 | 173.81 | 0.305 | 173.88 | 0.357 | 173.83 | 0.421 | 173.85 | 0.291
173.74 | 0.386 | 173.86 | 0.336 | 173.79 | 0.305 | 173.86 | 0.357 | 173.81 | 0.421 | 173.83 | 0.291
173.72 | 0.386 | 173.84 | 0.336 | 173.78 | 0.305 | 173.84 | 0.357 | 173.8 | 0.421 | 173.82 | 0.291
173.71 | 0.386 | 173.82 | 0.336 | 173.76 | 0.305 | 173.83 | 0.357 | 173.78 | 0.421 | 173.8 | 0.291
173.69 | 0.386 | 173.81 | 0.336 | 173.74 | 0.305 | 173.81 | 0.357 | 173.76 | 0.421 | 173.78 | 0.291
173.67 | 0.386 | 173.79 | 0.336 | 173.73 | 0.305 | 173.79 | 0.357 | 173.75 | 0.421 | 173.77 | 0.291
173.66 | 0.386 | 173.77 | 0.336 | 173.71 | 0.305 | 173.78 | 0.357 | 173.73 | 0.421 | 173.75 | 0.291
173.64 | 0.386 | 173.76 | 0.336 | 173.69 | 0.305 | 173.76 | 0.357 | 173.71 | 0.42 | 173.73 | 0.291
173.63 | 0.386 | 173.74 | 0.336 | 173.68 | 0.305 | 173.74 | 0.357 | 173.7 | 0.42 | 173.72 | 0.291
173.61 | 0.386 | 173.72 | 0.336 | 173.66 | 0.305 | 173.73 | 0.357 | 173.68 | 0.42 | 173.7 | 0.291
173.59 | 0.386 | 173.71 | 0.336 | 173.64 | 0.305 | 173.71 | 0.357 | 173.66 | 0.42 | 173.68 | 0.29
173.58 | 0.386 | 173.69 | 0.336 | 173.63 | 0.305 | 173.69 | 0.357 | 173.65 | 0.42 | 173.67 | 0.29
173.56 | 0.386 | 173.67 | 0.336 | 173.61 | 0.305 | 173.68 | 0.357 | 173.63 | 0.42 | 173.65 | 0.29
173.54 | 0.386 | 173.66 | 0.336 | 173.59 | 0.305 | 173.66 | 0.357 | 173.61 | 0.42 | 173.63 | 0.29
173.53 | 0.386 | 173.64 | 0.336 | 173.58 | 0.305 | 173.64 | 0.357 | 173.6 | 0.42 | 173.62 | 0.29
173.51 | 0.386 | 173.62 | 0.336 | 173.56 | 0.305 | 173.63 | 0.357 | 173.58 | 0.42 | 173.6 | 0.29
173.49 | 0.386 | 173.61 | 0.336 | 173.54 | 0.305 | 173.61 | 0.357 | 173.56 | 0.42 | 173.58 | 0.29
173.47 | 0.386 | 173.59 | 0.336 | 173.53 | 0.305 | 173.59 | 0.357 | 173.55 | 0.42 | 173.57 | 0.29
173.46 | 0.386 | 173.57 | 0.336 | 173.51 | 0.305 | 173.58 | 0.357 | 173.53 | 0.42 | 173.55 | 0.29
173.44 | 0.386 | 173.56 | 0.336 | 173.49 | 0.305 | 173.56 | 0.357 | 173.51 | 0.42 | 173.53 | 0.29
173.43 | 0.386 | 173.54 | 0.336 | 173.47 | 0.305 | 173.54 | 0.357 | 173.5 | 0.42 | 173.52 | 0.289
173.41 | 0.386 | 173.52 | 0.336 | 173.46 | 0.305 | 173.53 | 0.357 | 173.48 | 0.42 | 173.5 | 0.289
173.39 | 0.386 | 173.51 | 0.336 | 173.44 | 0.305 | 173.51 | 0.357 | 173.46 | 0.42 | 173.48 | 0.289
173.37 | 0.386 | 173.49 | 0.336 | 173.43 | 0.305 | 173.5 | 0.357 | 173.45 | 0.42 | 173.47 | 0.289
173.36 | 0.386 | 173.47 | 0.336 | 173.41 | 0.305 | 173.48 | 0.357 | 173.43 | 0.42 | 173.45 | 0.289
173.34 | 0.386 | 173.46 | 0.336 | 173.39 | 0.305 | 173.46 | 0.357 | 173.41 | 0.42 | 173.43 | 0.289
173.32 | 0.386 | 173.44 | 0.336 | 173.38 | 0.305 | 173.44 | 0.357 | 173.4 | 0.42 | 173.42 | 0.289
173.31 | 0.386 | 173.42 | 0.336 | 173.36 | 0.305 | 173.43 | 0.357 | 173.38 | 0.42 | 173.4 | 0.289
173.29 | 0.386 | 173.41 | 0.336 | 173.34 | 0.305 | 173.41 | 0.357 | 173.36 | 0.42 | 173.38 | 0.289
173.28 | 0.386 | 173.39 | 0.336 | 173.33 | 0.305 | 173.39 | 0.357 | 173.35 | 0.42 | 173.37 | 0.289
173.26 | 0.386 | 173.37 | 0.336 | 173.31 | 0.305 | 173.38 | 0.357 | 173.33 | 0.42 | 173.35 | 0.289
173.24 | 0.386 | 173.36 | 0.336 | 173.29 | 0.305 | 173.36 | 0.357 | 173.31 | 0.42 | 173.33 | 0.289
173.23 | 0.386 | 173.34 | 0.336 | 173.28 | 0.304 | 173.34 | 0.357 | 173.3 | 0.42 | 173.32 | 0.289
173.21 | 0.386 | 173.32 | 0.336 | 173.26 | 0.304 | 173.33 | 0.357 | 173.28 | 0.42 | 173.3 | 0.289
173.19 | 0.386 | 173.31 | 0.336 | 173.24 | 0.304 | 173.31 | 0.357 | 173.26 | 0.42 | 173.28 | 0.289
173.17 | 0.386 | 173.29 | 0.336 | 173.23 | 0.304 | 173.29 | 0.357 | 173.25 | 0.42 | 173.27 | 0.289
173.16 | 0.386 | 173.27 | 0.336 | 173.21 | 0.304 | 173.28 | 0.357 | 173.23 | 0.42 | 173.25 | 0.289
173.14 | 0.386 | 173.26 | 0.336 | 173.19 | 0.304 | 173.26 | 0.357 | 173.21 | 0.42 | 173.23 | 0.289
173.12 | 0.386 | 173.24 | 0.336 | 173.18 | 0.304 | 173.24 | 0.357 | 173.2 | 0.42 | 173.22 | 0.289
173.11 | 0.386 | 173.22 | 0.336 | 173.16 | 0.304 | 173.23 | 0.357 | 173.18 | 0.42 | 173.2 | 0.289
173.09 | 0.386 | 173.21 | 0.336 | 173.14 | 0.304 | 173.21 | 0.357 | 173.17 | 0.42 | 173.18 | 0.289
173.07 | 0.386 | 173.19 | 0.336 | 173.13 | 0.304 | 173.19 | 0.357 | 173.15 | 0.42 | 173.17 | 0.289
173.06 | 0.386 | 173.17 | 0.336 | 173.11 | 0.304 | 173.18 | 0.357 | 173.13 | 0.42 | 173.15 | 0.289
173.04 | 0.386 | 173.16 | 0.336 | 173.09 | 0.304 | 173.16 | 0.357 | 173.12 | 0.42 | 173.13 | 0.289
173.02 | 0.386 | 173.14 | 0.336 | 173.08 | 0.304 | 173.14 | 0.357 | 173.1 | 0.42 | 173.12 | 0.289
173.01 | 0.386 | 173.12 | 0.336 | 173.06 | 0.304 | 173.13 | 0.357 | 173.08 | 0.42 | 173.1 | 0.289
172.99 | 0.386 | 173.11 | 0.336 | 173.04 | 0.304 | 173.11 | 0.357 | 173.06 | 0.42 | 173.08 | 0.289
172.97 | 0.386 | 173.09 | 0.336 | 173.03 | 0.304 | 173.09 | 0.357 | 173.05 | 0.42 | 173.07 | 0.289
172.96 | 0.387 | 173.07 | 0.336 | 173.01 | 0.304 | 173.08 | 0.357 | 173.03 | 0.42 | 173.05 | 0.289
172.94 | 0.387 | 173.06 | 0.336 | 172.99 | 0.304 | 173.06 | 0.357 | 173.01 | 0.42 | 173.03 | 0.289
172.93 | 0.387 | 173.04 | 0.336 | 172.98 | 0.304 | 173.04 | 0.357 | 173 | 0.42 | 173.02 | 0.289
172.91 | 0.387 | 173.02 | 0.336 | 172.96 | 0.304 | 173.03 | 0.357 | 172.98 | 0.42 | 173 | 0.289
172.89 | 0.387 | 173.01 | 0.336 | 172.94 | 0.304 | 173.01 | 0.357 | 172.97 | 0.42 | 172.98 | 0.289
172.88 | 0.387 | 172.99 | 0.336 | 172.93 | 0.304 | 172.99 | 0.357 | 172.95 | 0.42 | 172.97 | 0.289
172.86 | 0.387 | 172.97 | 0.336 | 172.91 | 0.304 | 172.98 | 0.357 | 172.93 | 0.42 | 172.95 | 0.289
172.84 | 0.387 | 172.96 | 0.336 | 172.89 | 0.304 | 172.96 | 0.357 | 172.91 | 0.42 | 172.93 | 0.289
172.83 | 0.387 | 172.94 | 0.336 | 172.88 | 0.304 | 172.94 | 0.357 | 172.9 | 0.42 | 172.92 | 0.289
172.81 | 0.387 | 172.93 | 0.336 | 172.86 | 0.304 | 172.93 | 0.357 | 172.88 | 0.42 | 172.9 | 0.289
172.79 | 0.387 | 172.91 | 0.336 | 172.84 | 0.304 | 172.91 | 0.357 | 172.86 | 0.42 | 172.88 | 0.289
172.77 | 0.387 | 172.89 | 0.336 | 172.83 | 0.304 | 172.89 | 0.357 | 172.85 | 0.42 | 172.87 | 0.289
172.76 | 0.387 | 172.87 | 0.336 | 172.81 | 0.304 | 172.88 | 0.357 | 172.83 | 0.42 | 172.85 | 0.289
172.74 | 0.387 | 172.86 | 0.336 | 172.79 | 0.304 | 172.86 | 0.357 | 172.81 | 0.42 | 172.83 | 0.289
172.73 | 0.387 | 172.84 | 0.336 | 172.78 | 0.304 | 172.85 | 0.357 | 172.8 | 0.42 | 172.82 | 0.289
172.71 | 0.387 | 172.82 | 0.336 | 172.76 | 0.304 | 172.83 | 0.357 | 172.78 | 0.42 | 172.8 | 0.289
172.69 | 0.387 | 172.81 | 0.336 | 172.74 | 0.304 | 172.81 | 0.357 | 172.77 | 0.42 | 172.79 | 0.29
172.67 | 0.387 | 172.79 | 0.336 | 172.73 | 0.304 | 172.79 | 0.357 | 172.75 | 0.42 | 172.77 | 0.29
172.66 | 0.387 | 172.78 | 0.336 | 172.71 | 0.304 | 172.78 | 0.357 | 172.73 | 0.42 | 172.75 | 0.29
172.64 | 0.387 | 172.76 | 0.336 | 172.69 | 0.304 | 172.76 | 0.357 | 172.72 | 0.42 | 172.73 | 0.29
172.63 | 0.387 | 172.74 | 0.336 | 172.68 | 0.304 | 172.74 | 0.357 | 172.7 | 0.42 | 172.72 | 0.29
172.61 | 0.387 | 172.73 | 0.336 | 172.66 | 0.304 | 172.73 | 0.357 | 172.68 | 0.42 | 172.7 | 0.29
172.59 | 0.387 | 172.71 | 0.336 | 172.64 | 0.304 | 172.71 | 0.357 | 172.66 | 0.42 | 172.68 | 0.29
172.57 | 0.387 | 172.69 | 0.336 | 172.63 | 0.304 | 172.7 | 0.357 | 172.65 | 0.42 | 172.67 | 0.29
172.56 | 0.387 | 172.67 | 0.336 | 172.61 | 0.304 | 172.68 | 0.357 | 172.63 | 0.42 | 172.65 | 0.29
172.54 | 0.387 | 172.66 | 0.336 | 172.59 | 0.304 | 172.66 | 0.357 | 172.62 | 0.42 | 172.63 | 0.29
172.53 | 0.387 | 172.64 | 0.336 | 172.58 | 0.304 | 172.65 | 0.357 | 172.6 | 0.42 | 172.62 | 0.29
172.51 | 0.387 | 172.63 | 0.336 | 172.56 | 0.304 | 172.63 | 0.357 | 172.58 | 0.42 | 172.6 | 0.29
172.49 | 0.387 | 172.61 | 0.336 | 172.54 | 0.304 | 172.61 | 0.357 | 172.56 | 0.42 | 172.58 | 0.29
172.47 | 0.387 | 172.59 | 0.336 | 172.53 | 0.304 | 172.6 | 0.357 | 172.55 | 0.42 | 172.57 | 0.29
172.46 | 0.387 | 172.58 | 0.336 | 172.51 | 0.304 | 172.58 | 0.357 | 172.53 | 0.42 | 172.55 | 0.29
172.44 | 0.387 | 172.56 | 0.336 | 172.49 | 0.304 | 172.56 | 0.357 | 172.51 | 0.42 | 172.54 | 0.29
172.43 | 0.387 | 172.54 | 0.336 | 172.48 | 0.304 | 172.55 | 0.357 | 172.5 | 0.42 | 172.52 | 0.29
172.41 | 0.387 | 172.53 | 0.336 | 172.46 | 0.304 | 172.53 | 0.357 | 172.48 | 0.42 | 172.5 | 0.29
172.39 | 0.387 | 172.51 | 0.336 | 172.44 | 0.305 | 172.51 | 0.357 | 172.46 | 0.42 | 172.48 | 0.29
172.38 | 0.387 | 172.49 | 0.336 | 172.43 | 0.305 | 172.49 | 0.357 | 172.45 | 0.42 | 172.47 | 0.29
172.36 | 0.388 | 172.48 | 0.336 | 172.41 | 0.305 | 172.48 | 0.357 | 172.43 | 0.42 | 172.45 | 0.29
172.34 | 0.388 | 172.46 | 0.336 | 172.39 | 0.305 | 172.46 | 0.357 | 172.42 | 0.42 | 172.43 | 0.29
172.33 | 0.388 | 172.44 | 0.336 | 172.38 | 0.304 | 172.45 | 0.357 | 172.4 | 0.42 | 172.42 | 0.29
172.31 | 0.388 | 172.43 | 0.336 | 172.36 | 0.304 | 172.43 | 0.357 | 172.38 | 0.42 | 172.4 | 0.29
172.29 | 0.388 | 172.41 | 0.336 | 172.34 | 0.304 | 172.41 | 0.357 | 172.36 | 0.42 | 172.38 | 0.29
172.28 | 0.388 | 172.39 | 0.336 | 172.33 | 0.305 | 172.4 | 0.357 | 172.35 | 0.42 | 172.37 | 0.29
172.26 | 0.388 | 172.37 | 0.336 | 172.31 | 0.305 | 172.38 | 0.357 | 172.33 | 0.42 | 172.35 | 0.29
172.24 | 0.388 | 172.36 | 0.336 | 172.29 | 0.305 | 172.36 | 0.357 | 172.31 | 0.42 | 172.33 | 0.29
172.22 | 0.388 | 172.34 | 0.336 | 172.28 | 0.305 | 172.35 | 0.357 | 172.3 | 0.42 | 172.32 | 0.29
172.21 | 0.388 | 172.32 | 0.336 | 172.26 | 0.305 | 172.33 | 0.357 | 172.28 | 0.42 | 172.3 | 0.29
172.19 | 0.387 | 172.31 | 0.336 | 172.24 | 0.305 | 172.31 | 0.357 | 172.27 | 0.42 | 172.29 | 0.29
172.18 | 0.387 | 172.29 | 0.336 | 172.23 | 0.305 | 172.29 | 0.357 | 172.25 | 0.42 | 172.27 | 0.29
172.16 | 0.387 | 172.28 | 0.336 | 172.21 | 0.305 | 172.28 | 0.357 | 172.23 | 0.42 | 172.25 | 0.29
172.14 | 0.388 | 172.26 | 0.336 | 172.19 | 0.304 | 172.26 | 0.357 | 172.22 | 0.42 | 172.23 | 0.29
172.13 | 0.388 | 172.24 | 0.336 | 172.18 | 0.304 | 172.25 | 0.357 | 172.2 | 0.42 | 172.22 | 0.29
172.11 | 0.388 | 172.22 | 0.336 | 172.16 | 0.304 | 172.23 | 0.357 | 172.18 | 0.42 | 172.2 | 0.29
172.09 | 0.388 | 172.21 | 0.336 | 172.14 | 0.304 | 172.21 | 0.357 | 172.17 | 0.42 | 172.18 | 0.29
172.08 | 0.388 | 172.19 | 0.336 | 172.13 | 0.304 | 172.19 | 0.357 | 172.15 | 0.42 | 172.17 | 0.29
172.06 | 0.388 | 172.18 | 0.336 | 172.11 | 0.304 | 172.18 | 0.357 | 172.13 | 0.42 | 172.15 | 0.29
172.04 | 0.388 | 172.16 | 0.336 | 172.09 | 0.304 | 172.16 | 0.357 | 172.11 | 0.42 | 172.14 | 0.29
172.03 | 0.388 | 172.14 | 0.336 | 172.08 | 0.304 | 172.15 | 0.357 | 172.1 | 0.42 | 172.12 | 0.29
172.01 | 0.388 | 172.12 | 0.336 | 172.06 | 0.304 | 172.13 | 0.357 | 172.08 | 0.42 | 172.1 | 0.29
171.99 | 0.388 | 172.11 | 0.336 | 172.04 | 0.304 | 172.11 | 0.357 | 172.07 | 0.42 | 172.08 | 0.29
171.98 | 0.388 | 172.09 | 0.336 | 172.03 | 0.304 | 172.1 | 0.357 | 172.05 | 0.42 | 172.07 | 0.29
171.96 | 0.388 | 172.08 | 0.336 | 172.01 | 0.305 | 172.08 | 0.357 | 172.03 | 0.42 | 172.05 | 0.29
171.94 | 0.388 | 172.06 | 0.336 | 171.99 | 0.305 | 172.06 | 0.357 | 172.01 | 0.42 | 172.03 | 0.29
171.93 | 0.388 | 172.04 | 0.336 | 171.98 | 0.305 | 172.05 | 0.357 | 172 | 0.42 | 172.02 | 0.29
171.91 | 0.388 | 172.03 | 0.336 | 171.96 | 0.305 | 172.03 | 0.357 | 171.98 | 0.42 | 172 | 0.29
171.89 | 0.388 | 172.01 | 0.336 | 171.94 | 0.305 | 172.01 | 0.357 | 171.96 | 0.42 | 171.99 | 0.29
171.88 | 0.388 | 171.99 | 0.336 | 171.93 | 0.305 | 172 | 0.357 | 171.95 | 0.42 | 171.97 | 0.29
171.86 | 0.388 | 171.98 | 0.336 | 171.91 | 0.305 | 171.98 | 0.357 | 171.93 | 0.42 | 171.95 | 0.29
171.84 | 0.388 | 171.96 | 0.336 | 171.89 | 0.305 | 171.96 | 0.357 | 171.91 | 0.42 | 171.94 | 0.29
171.83 | 0.388 | 171.94 | 0.336 | 171.88 | 0.305 | 171.95 | 0.357 | 171.9 | 0.42 | 171.92 | 0.29
171.81 | 0.388 | 171.93 | 0.336 | 171.86 | 0.305 | 171.93 | 0.357 | 171.88 | 0.42 | 171.9 | 0.29
171.79 | 0.388 | 171.91 | 0.336 | 171.84 | 0.305 | 171.91 | 0.357 | 171.87 | 0.42 | 171.89 | 0.29
171.78 | 0.388 | 171.89 | 0.336 | 171.83 | 0.305 | 171.9 | 0.357 | 171.85 | 0.42 | 171.87 | 0.29
171.76 | 0.388 | 171.88 | 0.336 | 171.81 | 0.305 | 171.88 | 0.357 | 171.83 | 0.42 | 171.85 | 0.29
171.74 | 0.388 | 171.86 | 0.336 | 171.79 | 0.305 | 171.86 | 0.357 | 171.81 | 0.42 | 171.84 | 0.29
171.73 | 0.388 | 171.84 | 0.336 | 171.78 | 0.305 | 171.85 | 0.357 | 171.8 | 0.42 | 171.82 | 0.29
171.71 | 0.388 | 171.83 | 0.336 | 171.76 | 0.305 | 171.83 | 0.357 | 171.78 | 0.42 | 171.8 | 0.29
171.69 | 0.388 | 171.81 | 0.336 | 171.74 | 0.305 | 171.81 | 0.357 | 171.77 | 0.42 | 171.79 | 0.29
171.68 | 0.388 | 171.79 | 0.336 | 171.73 | 0.305 | 171.8 | 0.357 | 171.75 | 0.42 | 171.77 | 0.29
171.66 | 0.388 | 171.78 | 0.336 | 171.71 | 0.305 | 171.78 | 0.357 | 171.73 | 0.42 | 171.75 | 0.29
171.64 | 0.388 | 171.76 | 0.336 | 171.69 | 0.305 | 171.76 | 0.357 | 171.72 | 0.42 | 171.74 | 0.29
171.63 | 0.388 | 171.74 | 0.336 | 171.68 | 0.305 | 171.75 | 0.357 | 171.7 | 0.42 | 171.72 | 0.29
171.61 | 0.388 | 171.73 | 0.336 | 171.66 | 0.305 | 171.73 | 0.357 | 171.68 | 0.42 | 171.7 | 0.29
171.59 | 0.388 | 171.71 | 0.336 | 171.64 | 0.305 | 171.71 | 0.357 | 171.66 | 0.42 | 171.69 | 0.29
171.58 | 0.388 | 171.69 | 0.336 | 171.62 | 0.305 | 171.7 | 0.357 | 171.65 | 0.42 | 171.67 | 0.29
171.56 | 0.388 | 171.68 | 0.336 | 171.61 | 0.305 | 171.68 | 0.357 | 171.63 | 0.42 | 171.65 | 0.29
171.54 | 0.388 | 171.66 | 0.336 | 171.59 | 0.305 | 171.66 | 0.357 | 171.62 | 0.42 | 171.64 | 0.29
171.53 | 0.388 | 171.64 | 0.336 | 171.58 | 0.305 | 171.65 | 0.357 | 171.6 | 0.42 | 171.62 | 0.29
171.51 | 0.388 | 171.63 | 0.336 | 171.56 | 0.305 | 171.63 | 0.357 | 171.58 | 0.42 | 171.6 | 0.29
171.49 | 0.388 | 171.61 | 0.336 | 171.54 | 0.305 | 171.61 | 0.357 | 171.57 | 0.42 | 171.59 | 0.29
171.48 | 0.388 | 171.59 | 0.336 | 171.53 | 0.305 | 171.6 | 0.357 | 171.55 | 0.42 | 171.57 | 0.29
171.46 | 0.388 | 171.58 | 0.336 | 171.51 | 0.305 | 171.58 | 0.357 | 171.53 | 0.42 | 171.55 | 0.29
171.44 | 0.388 | 171.56 | 0.336 | 171.49 | 0.305 | 171.56 | 0.357 | 171.52 | 0.42 | 171.54 | 0.29
171.43 | 0.388 | 171.54 | 0.336 | 171.48 | 0.305 | 171.55 | 0.357 | 171.5 | 0.42 | 171.52 | 0.29
171.41 | 0.388 | 171.53 | 0.336 | 171.46 | 0.305 | 171.53 | 0.357 | 171.48 | 0.42 | 171.5 | 0.29
171.39 | 0.388 | 171.51 | 0.336 | 171.44 | 0.305 | 171.51 | 0.357 | 171.47 | 0.42 | 171.49 | 0.29
171.38 | 0.388 | 171.49 | 0.336 | 171.43 | 0.305 | 171.5 | 0.357 | 171.45 | 0.42 | 171.47 | 0.29
171.36 | 0.388 | 171.48 | 0.336 | 171.41 | 0.305 | 171.48 | 0.357 | 171.43 | 0.42 | 171.45 | 0.29
171.34 | 0.388 | 171.46 | 0.336 | 171.39 | 0.305 | 171.46 | 0.357 | 171.42 | 0.42 | 171.44 | 0.29
171.33 | 0.388 | 171.44 | 0.336 | 171.38 | 0.305 | 171.45 | 0.357 | 171.4 | 0.42 | 171.42 | 0.29
171.31 | 0.388 | 171.43 | 0.336 | 171.36 | 0.305 | 171.43 | 0.357 | 171.38 | 0.42 | 171.4 | 0.29
171.29 | 0.388 | 171.41 | 0.336 | 171.34 | 0.305 | 171.41 | 0.357 | 171.37 | 0.42 | 171.39 | 0.29
171.28 | 0.388 | 171.39 | 0.336 | 171.33 | 0.305 | 171.4 | 0.357 | 171.35 | 0.42 | 171.37 | 0.29
171.26 | 0.389 | 171.38 | 0.336 | 171.31 | 0.305 | 171.38 | 0.357 | 171.33 | 0.42 | 171.35 | 0.29
171.24 | 0.389 | 171.36 | 0.336 | 171.29 | 0.305 | 171.36 | 0.357 | 171.32 | 0.42 | 171.34 | 0.29
171.23 | 0.389 | 171.34 | 0.336 | 171.28 | 0.305 | 171.35 | 0.357 | 171.3 | 0.42 | 171.32 | 0.29
171.21 | 0.389 | 171.33 | 0.336 | 171.26 | 0.305 | 171.33 | 0.357 | 171.28 | 0.42 | 171.3 | 0.29
171.19 | 0.389 | 171.31 | 0.336 | 171.24 | 0.305 | 171.31 | 0.357 | 171.27 | 0.42 | 171.29 | 0.29
171.18 | 0.389 | 171.29 | 0.336 | 171.23 | 0.305 | 171.3 | 0.357 | 171.25 | 0.42 | 171.27 | 0.29
171.16 | 0.389 | 171.28 | 0.336 | 171.21 | 0.305 | 171.28 | 0.357 | 171.23 | 0.42 | 171.25 | 0.29
171.14 | 0.389 | 171.26 | 0.336 | 171.19 | 0.305 | 171.26 | 0.357 | 171.22 | 0.42 | 171.24 | 0.29
171.13 | 0.389 | 171.24 | 0.336 | 171.18 | 0.305 | 171.25 | 0.357 | 171.2 | 0.42 | 171.22 | 0.29
171.11 | 0.389 | 171.23 | 0.336 | 171.16 | 0.305 | 171.23 | 0.357 | 171.18 | 0.42 | 171.2 | 0.29
171.09 | 0.389 | 171.21 | 0.336 | 171.14 | 0.305 | 171.21 | 0.357 | 171.17 | 0.42 | 171.19 | 0.29
171.08 | 0.389 | 171.19 | 0.336 | 171.13 | 0.305 | 171.2 | 0.357 | 171.15 | 0.42 | 171.17 | 0.29
171.06 | 0.389 | 171.18 | 0.336 | 171.11 | 0.305 | 171.18 | 0.357 | 171.13 | 0.42 | 171.15 | 0.29
171.04 | 0.389 | 171.16 | 0.336 | 171.09 | 0.305 | 171.16 | 0.357 | 171.12 | 0.42 | 171.14 | 0.29
171.03 | 0.389 | 171.14 | 0.336 | 171.08 | 0.305 | 171.15 | 0.357 | 171.1 | 0.42 | 171.12 | 0.291
171.01 | 0.389 | 171.13 | 0.336 | 171.06 | 0.305 | 171.13 | 0.357 | 171.08 | 0.42 | 171.1 | 0.291
170.99 | 0.389 | 171.11 | 0.336 | 171.04 | 0.305 | 171.11 | 0.357 | 171.07 | 0.42 | 171.09 | 0.291
170.98 | 0.389 | 171.1 | 0.336 | 171.03 | 0.305 | 171.1 | 0.357 | 171.05 | 0.42 | 171.07 | 0.291
170.96 | 0.389 | 171.08 | 0.336 | 171.01 | 0.305 | 171.08 | 0.357 | 171.03 | 0.42 | 171.05 | 0.291
170.94 | 0.389 | 171.06 | 0.336 | 170.99 | 0.305 | 171.06 | 0.357 | 171.02 | 0.42 | 171.04 | 0.291
170.93 | 0.389 | 171.04 | 0.336 | 170.98 | 0.305 | 171.05 | 0.357 | 171 | 0.42 | 171.02 | 0.291
170.91 | 0.389 | 171.03 | 0.336 | 170.96 | 0.305 | 171.03 | 0.357 | 170.98 | 0.42 | 171 | 0.291
170.89 | 0.389 | 171.01 | 0.336 | 170.94 | 0.305 | 171.01 | 0.357 | 170.97 | 0.42 | 170.99 | 0.291
170.88 | 0.389 | 170.99 | 0.336 | 170.93 | 0.305 | 171 | 0.357 | 170.95 | 0.42 | 170.97 | 0.291
170.86 | 0.389 | 170.98 | 0.336 | 170.91 | 0.305 | 170.98 | 0.357 | 170.93 | 0.42 | 170.95 | 0.291
170.84 | 0.389 | 170.96 | 0.336 | 170.89 | 0.305 | 170.96 | 0.357 | 170.92 | 0.42 | 170.94 | 0.291
170.83 | 0.389 | 170.95 | 0.336 | 170.88 | 0.305 | 170.95 | 0.357 | 170.9 | 0.42 | 170.92 | 0.291
170.81 | 0.39 | 170.93 | 0.336 | 170.86 | 0.305 | 170.93 | 0.357 | 170.88 | 0.42 | 170.9 | 0.291
170.79 | 0.39 | 170.91 | 0.336 | 170.84 | 0.305 | 170.91 | 0.357 | 170.87 | 0.42 | 170.89 | 0.291
170.78 | 0.39 | 170.89 | 0.336 | 170.83 | 0.305 | 170.9 | 0.357 | 170.85 | 0.42 | 170.87 | 0.291
170.76 | 0.39 | 170.88 | 0.336 | 170.81 | 0.305 | 170.88 | 0.357 | 170.83 | 0.42 | 170.85 | 0.291
170.74 | 0.39 | 170.86 | 0.336 | 170.79 | 0.305 | 170.86 | 0.357 | 170.82 | 0.42 | 170.84 | 0.291
170.73 | 0.39 | 170.84 | 0.336 | 170.78 | 0.305 | 170.85 | 0.357 | 170.8 | 0.42 | 170.82 | 0.291
170.71 | 0.39 | 170.83 | 0.336 | 170.76 | 0.305 | 170.83 | 0.357 | 170.78 | 0.42 | 170.81 | 0.291
170.69 | 0.39 | 170.81 | 0.336 | 170.74 | 0.305 | 170.81 | 0.357 | 170.77 | 0.42 | 170.79 | 0.291
170.68 | 0.39 | 170.79 | 0.336 | 170.73 | 0.305 | 170.8 | 0.357 | 170.75 | 0.42 | 170.77 | 0.291
170.66 | 0.39 | 170.78 | 0.336 | 170.71 | 0.305 | 170.78 | 0.357 | 170.73 | 0.42 | 170.75 | 0.291
170.64 | 0.39 | 170.76 | 0.336 | 170.69 | 0.305 | 170.76 | 0.357 | 170.72 | 0.42 | 170.74 | 0.291
170.63 | 0.39 | 170.74 | 0.336 | 170.68 | 0.305 | 170.75 | 0.357 | 170.7 | 0.42 | 170.72 | 0.291
170.61 | 0.39 | 170.73 | 0.336 | 170.66 | 0.305 | 170.73 | 0.357 | 170.68 | 0.42 | 170.7 | 0.291
170.59 | 0.39 | 170.71 | 0.336 | 170.64 | 0.305 | 170.71 | 0.357 | 170.67 | 0.42 | 170.69 | 0.291
170.58 | 0.39 | 170.69 | 0.336 | 170.63 | 0.305 | 170.7 | 0.357 | 170.65 | 0.42 | 170.67 | 0.291
170.56 | 0.39 | 170.68 | 0.336 | 170.61 | 0.305 | 170.68 | 0.357 | 170.63 | 0.42 | 170.65 | 0.291
170.54 | 0.39 | 170.66 | 0.336 | 170.59 | 0.305 | 170.66 | 0.357 | 170.62 | 0.42 | 170.64 | 0.291
170.53 | 0.39 | 170.64 | 0.336 | 170.58 | 0.305 | 170.65 | 0.357 | 170.6 | 0.42 | 170.62 | 0.291
170.51 | 0.39 | 170.63 | 0.336 | 170.56 | 0.305 | 170.63 | 0.357 | 170.58 | 0.42 | 170.6 | 0.291
170.49 | 0.39 | 170.61 | 0.336 | 170.54 | 0.305 | 170.61 | 0.357 | 170.57 | 0.42 | 170.59 | 0.291
170.48 | 0.39 | 170.59 | 0.336 | 170.53 | 0.305 | 170.6 | 0.357 | 170.55 | 0.42 | 170.57 | 0.291
170.46 | 0.39 | 170.58 | 0.336 | 170.51 | 0.305 | 170.58 | 0.357 | 170.53 | 0.42 | 170.55 | 0.291
170.45 | 0.39 | 170.56 | 0.336 | 170.49 | 0.305 | 170.56 | 0.357 | 170.52 | 0.42 | 170.54 | 0.291
170.43 | 0.39 | 170.54 | 0.336 | 170.48 | 0.305 | 170.55 | 0.357 | 170.5 | 0.42 | 170.52 | 0.291
170.41 | 0.39 | 170.53 | 0.336 | 170.46 | 0.305 | 170.53 | 0.357 | 170.48 | 0.42 | 170.5 | 0.291
170.4 | 0.39 | 170.51 | 0.336 | 170.44 | 0.305 | 170.51 | 0.357 | 170.47 | 0.42 | 170.49 | 0.291
170.38 | 0.39 | 170.49 | 0.336 | 170.43 | 0.305 | 170.5 | 0.357 | 170.45 | 0.42 | 170.47 | 0.291
170.36 | 0.39 | 170.48 | 0.336 | 170.41 | 0.305 | 170.48 | 0.357 | 170.43 | 0.42 | 170.45 | 0.291
170.34 | 0.39 | 170.46 | 0.336 | 170.39 | 0.305 | 170.46 | 0.357 | 170.42 | 0.42 | 170.44 | 0.291
170.33 | 0.39 | 170.45 | 0.336 | 170.38 | 0.305 | 170.45 | 0.357 | 170.4 | 0.42 | 170.42 | 0.291
170.31 | 0.39 | 170.43 | 0.336 | 170.36 | 0.305 | 170.43 | 0.357 | 170.38 | 0.42 | 170.41 | 0.291
170.29 | 0.39 | 170.41 | 0.336 | 170.34 | 0.305 | 170.41 | 0.357 | 170.37 | 0.42 | 170.39 | 0.291
170.28 | 0.39 | 170.4 | 0.336 | 170.33 | 0.305 | 170.4 | 0.357 | 170.35 | 0.42 | 170.37 | 0.291
170.26 | 0.39 | 170.38 | 0.336 | 170.31 | 0.305 | 170.38 | 0.357 | 170.33 | 0.42 | 170.35 | 0.291
170.24 | 0.39 | 170.36 | 0.336 | 170.29 | 0.305 | 170.36 | 0.357 | 170.32 | 0.42 | 170.34 | 0.291
170.23 | 0.39 | 170.35 | 0.336 | 170.28 | 0.305 | 170.35 | 0.357 | 170.3 | 0.42 | 170.32 | 0.291
170.21 | 0.39 | 170.33 | 0.336 | 170.26 | 0.305 | 170.33 | 0.357 | 170.28 | 0.42 | 170.31 | 0.291
170.19 | 0.39 | 170.31 | 0.336 | 170.24 | 0.305 | 170.31 | 0.357 | 170.27 | 0.42 | 170.29 | 0.291
170.18 | 0.39 | 170.29 | 0.336 | 170.23 | 0.305 | 170.3 | 0.357 | 170.25 | 0.42 | 170.27 | 0.291
170.16 | 0.39 | 170.28 | 0.336 | 170.21 | 0.305 | 170.28 | 0.357 | 170.23 | 0.42 | 170.25 | 0.291
170.15 | 0.39 | 170.26 | 0.336 | 170.19 | 0.305 | 170.26 | 0.357 | 170.22 | 0.42 | 170.24 | 0.291
170.13 | 0.39 | 170.25 | 0.336 | 170.18 | 0.305 | 170.25 | 0.357 | 170.2 | 0.42 | 170.22 | 0.291
170.11 | 0.39 | 170.23 | 0.336 | 170.16 | 0.305 | 170.23 | 0.357 | 170.18 | 0.42 | 170.21 | 0.291
170.09 | 0.39 | 170.21 | 0.336 | 170.14 | 0.305 | 170.21 | 0.357 | 170.17 | 0.42 | 170.19 | 0.291
170.08 | 0.39 | 170.2 | 0.336 | 170.13 | 0.305 | 170.2 | 0.357 | 170.15 | 0.42 | 170.17 | 0.291
170.06 | 0.39 | 170.18 | 0.336 | 170.11 | 0.305 | 170.18 | 0.357 | 170.13 | 0.42 | 170.15 | 0.291
170.05 | 0.39 | 170.16 | 0.336 | 170.09 | 0.305 | 170.16 | 0.357 | 170.12 | 0.42 | 170.14 | 0.291
170.03 | 0.39 | 170.15 | 0.336 | 170.08 | 0.305 | 170.15 | 0.357 | 170.1 | 0.42 | 170.12 | 0.291
170.01 | 0.39 | 170.13 | 0.336 | 170.06 | 0.305 | 170.13 | 0.357 | 170.08 | 0.42 | 170.11 | 0.291
169.99 | 0.39 | 170.11 | 0.336 | 170.04 | 0.305 | 170.11 | 0.357 | 170.07 | 0.42 | 170.09 | 0.291
169.98 | 0.39 | 170.1 | 0.336 | 170.03 | 0.305 | 170.1 | 0.357 | 170.05 | 0.42 | 170.07 | 0.291
169.96 | 0.39 | 170.08 | 0.336 | 170.01 | 0.305 | 170.08 | 0.357 | 170.03 | 0.42 | 170.06 | 0.291
169.95 | 0.39 | 170.06 | 0.336 | 169.99 | 0.305 | 170.06 | 0.357 | 170.02 | 0.42 | 170.04 | 0.291
169.93 | 0.39 | 170.05 | 0.336 | 169.98 | 0.305 | 170.05 | 0.357 | 170 | 0.42 | 170.02 | 0.291
169.91 | 0.39 | 170.03 | 0.336 | 169.96 | 0.305 | 170.03 | 0.357 | 169.98 | 0.42 | 170.01 | 0.291
169.89 | 0.39 | 170.01 | 0.336 | 169.94 | 0.305 | 170.01 | 0.357 | 169.97 | 0.42 | 169.99 | 0.291
169.88 | 0.39 | 169.99 | 0.336 | 169.93 | 0.305 | 170 | 0.357 | 169.95 | 0.42 | 169.97 | 0.291
169.86 | 0.39 | 169.98 | 0.336 | 169.91 | 0.305 | 169.98 | 0.357 | 169.93 | 0.42 | 169.95 | 0.291
169.84 | 0.39 | 169.96 | 0.336 | 169.89 | 0.305 | 169.96 | 0.357 | 169.92 | 0.42 | 169.94 | 0.291
169.83 | 0.39 | 169.95 | 0.336 | 169.88 | 0.305 | 169.95 | 0.357 | 169.9 | 0.42 | 169.92 | 0.291
169.81 | 0.39 | 169.93 | 0.336 | 169.86 | 0.305 | 169.93 | 0.357 | 169.88 | 0.42 | 169.91 | 0.291
169.79 | 0.39 | 169.91 | 0.336 | 169.84 | 0.305 | 169.91 | 0.357 | 169.87 | 0.42 | 169.89 | 0.291
169.78 | 0.39 | 169.9 | 0.336 | 169.83 | 0.305 | 169.9 | 0.357 | 169.85 | 0.42 | 169.87 | 0.291
169.76 | 0.39 | 169.88 | 0.336 | 169.81 | 0.305 | 169.88 | 0.357 | 169.83 | 0.42 | 169.85 | 0.291
169.74 | 0.39 | 169.86 | 0.336 | 169.79 | 0.305 | 169.86 | 0.357 | 169.82 | 0.42 | 169.84 | 0.291
169.73 | 0.39 | 169.85 | 0.336 | 169.78 | 0.305 | 169.85 | 0.357 | 169.8 | 0.42 | 169.82 | 0.291
169.71 | 0.39 | 169.83 | 0.336 | 169.76 | 0.305 | 169.83 | 0.357 | 169.78 | 0.42 | 169.81 | 0.291
169.7 | 0.39 | 169.81 | 0.336 | 169.74 | 0.305 | 169.82 | 0.357 | 169.77 | 0.42 | 169.79 | 0.291
169.68 | 0.39 | 169.8 | 0.336 | 169.73 | 0.305 | 169.8 | 0.357 | 169.75 | 0.42 | 169.77 | 0.291
169.66 | 0.39 | 169.78 | 0.336 | 169.71 | 0.305 | 169.78 | 0.357 | 169.73 | 0.42 | 169.75 | 0.291
169.64 | 0.39 | 169.76 | 0.336 | 169.69 | 0.305 | 169.77 | 0.357 | 169.72 | 0.42 | 169.74 | 0.291
169.63 | 0.39 | 169.75 | 0.337 | 169.68 | 0.305 | 169.75 | 0.357 | 169.7 | 0.42 | 169.72 | 0.291
169.61 | 0.39 | 169.73 | 0.337 | 169.66 | 0.305 | 169.73 | 0.357 | 169.68 | 0.42 | 169.71 | 0.291
169.59 | 0.39 | 169.71 | 0.337 | 169.64 | 0.305 | 169.71 | 0.357 | 169.67 | 0.42 | 169.69 | 0.291
169.58 | 0.39 | 169.7 | 0.337 | 169.63 | 0.305 | 169.7 | 0.357 | 169.65 | 0.42 | 169.67 | 0.291
169.56 | 0.39 | 169.68 | 0.337 | 169.61 | 0.305 | 169.68 | 0.357 | 169.64 | 0.42 | 169.66 | 0.291
169.54 | 0.39 | 169.66 | 0.337 | 169.59 | 0.305 | 169.66 | 0.357 | 169.62 | 0.42 | 169.64 | 0.291
169.53 | 0.39 | 169.65 | 0.337 | 169.58 | 0.306 | 169.65 | 0.357 | 169.6 | 0.42 | 169.62 | 0.291
169.51 | 0.39 | 169.63 | 0.337 | 169.56 | 0.306 | 169.63 | 0.357 | 169.58 | 0.42 | 169.61 | 0.291
169.5 | 0.39 | 169.61 | 0.337 | 169.54 | 0.306 | 169.61 | 0.357 | 169.57 | 0.42 | 169.59 | 0.291
169.48 | 0.39 | 169.6 | 0.337 | 169.53 | 0.306 | 169.6 | 0.357 | 169.55 | 0.42 | 169.57 | 0.291
169.46 | 0.39 | 169.58 | 0.337 | 169.51 | 0.306 | 169.58 | 0.357 | 169.53 | 0.42 | 169.56 | 0.291
169.45 | 0.39 | 169.56 | 0.337 | 169.49 | 0.306 | 169.57 | 0.357 | 169.52 | 0.42 | 169.54 | 0.291
169.43 | 0.39 | 169.55 | 0.337 | 169.48 | 0.306 | 169.55 | 0.357 | 169.5 | 0.42 | 169.52 | 0.291
169.41 | 0.39 | 169.53 | 0.337 | 169.46 | 0.306 | 169.53 | 0.357 | 169.49 | 0.42 | 169.51 | 0.291
169.4 | 0.391 | 169.51 | 0.337 | 169.44 | 0.306 | 169.52 | 0.357 | 169.47 | 0.42 | 169.49 | 0.291
169.38 | 0.391 | 169.5 | 0.337 | 169.43 | 0.306 | 169.5 | 0.357 | 169.45 | 0.42 | 169.47 | 0.291
169.36 | 0.391 | 169.48 | 0.337 | 169.41 | 0.306 | 169.48 | 0.357 | 169.43 | 0.42 | 169.46 | 0.291
169.35 | 0.391 | 169.46 | 0.337 | 169.4 | 0.306 | 169.46 | 0.357 | 169.42 | 0.42 | 169.44 | 0.291
169.33 | 0.391 | 169.45 | 0.337 | 169.38 | 0.306 | 169.45 | 0.357 | 169.4 | 0.42 | 169.42 | 0.291
169.31 | 0.391 | 169.43 | 0.337 | 169.36 | 0.306 | 169.43 | 0.357 | 169.38 | 0.42 | 169.41 | 0.291
169.3 | 0.391 | 169.41 | 0.337 | 169.34 | 0.306 | 169.42 | 0.357 | 169.37 | 0.42 | 169.39 | 0.291
169.28 | 0.391 | 169.4 | 0.337 | 169.33 | 0.306 | 169.4 | 0.357 | 169.35 | 0.42 | 169.37 | 0.291
169.26 | 0.391 | 169.38 | 0.337 | 169.31 | 0.306 | 169.38 | 0.357 | 169.34 | 0.42 | 169.36 | 0.291
169.25 | 0.391 | 169.36 | 0.337 | 169.29 | 0.306 | 169.36 | 0.357 | 169.32 | 0.42 | 169.34 | 0.291
169.23 | 0.391 | 169.35 | 0.337 | 169.28 | 0.306 | 169.35 | 0.357 | 169.3 | 0.42 | 169.32 | 0.291
169.21 | 0.391 | 169.33 | 0.337 | 169.26 | 0.306 | 169.33 | 0.357 | 169.29 | 0.42 | 169.31 | 0.291
169.2 | 0.391 | 169.31 | 0.337 | 169.25 | 0.306 | 169.32 | 0.357 | 169.27 | 0.42 | 169.29 | 0.291
169.18 | 0.391 | 169.3 | 0.337 | 169.23 | 0.306 | 169.3 | 0.357 | 169.25 | 0.42 | 169.27 | 0.291
169.16 | 0.391 | 169.28 | 0.337 | 169.21 | 0.306 | 169.28 | 0.357 | 169.23 | 0.42 | 169.26 | 0.291
169.15 | 0.391 | 169.26 | 0.337 | 169.2 | 0.306 | 169.27 | 0.357 | 169.22 | 0.419 | 169.24 | 0.291
169.13 | 0.391 | 169.25 | 0.337 | 169.18 | 0.306 | 169.25 | 0.357 | 169.2 | 0.419 | 169.22 | 0.291
169.11 | 0.391 | 169.23 | 0.337 | 169.16 | 0.306 | 169.23 | 0.357 | 169.18 | 0.419 | 169.21 | 0.291
169.1 | 0.391 | 169.21 | 0.337 | 169.14 | 0.306 | 169.21 | 0.357 | 169.17 | 0.419 | 169.19 | 0.291
169.08 | 0.391 | 169.2 | 0.337 | 169.13 | 0.306 | 169.2 | 0.357 | 169.15 | 0.419 | 169.17 | 0.291
169.06 | 0.391 | 169.18 | 0.337 | 169.11 | 0.306 | 169.18 | 0.357 | 169.14 | 0.419 | 169.16 | 0.291
169.05 | 0.391 | 169.16 | 0.337 | 169.09 | 0.306 | 169.17 | 0.357 | 169.12 | 0.419 | 169.14 | 0.291
169.03 | 0.391 | 169.15 | 0.337 | 169.08 | 0.306 | 169.15 | 0.357 | 169.1 | 0.419 | 169.12 | 0.291
169.01 | 0.391 | 169.13 | 0.337 | 169.06 | 0.306 | 169.13 | 0.357 | 169.09 | 0.419 | 169.11 | 0.291
169 | 0.391 | 169.11 | 0.337 | 169.05 | 0.306 | 169.12 | 0.357 | 169.07 | 0.419 | 169.09 | 0.291
168.98 | 0.391 | 169.1 | 0.337 | 169.03 | 0.306 | 169.1 | 0.357 | 169.05 | 0.419 | 169.07 | 0.291
168.96 | 0.391 | 169.08 | 0.337 | 169.01 | 0.306 | 169.08 | 0.357 | 169.04 | 0.419 | 169.06 | 0.291
168.95 | 0.391 | 169.06 | 0.337 | 169 | 0.306 | 169.07 | 0.357 | 169.02 | 0.419 | 169.04 | 0.291
168.93 | 0.391 | 169.05 | 0.337 | 168.98 | 0.306 | 169.05 | 0.357 | 169 | 0.419 | 169.02 | 0.291
168.91 | 0.391 | 169.03 | 0.337 | 168.96 | 0.306 | 169.03 | 0.357 | 168.99 | 0.419 | 169.01 | 0.291
168.9 | 0.391 | 169.01 | 0.337 | 168.95 | 0.306 | 169.02 | 0.357 | 168.97 | 0.419 | 168.99 | 0.291
168.88 | 0.391 | 169 | 0.337 | 168.93 | 0.306 | 169 | 0.357 | 168.95 | 0.419 | 168.97 | 0.291
168.86 | 0.391 | 168.98 | 0.337 | 168.91 | 0.306 | 168.98 | 0.357 | 168.94 | 0.419 | 168.96 | 0.291
168.85 | 0.391 | 168.96 | 0.337 | 168.9 | 0.306 | 168.97 | 0.357 | 168.92 | 0.419 | 168.94 | 0.291
168.83 | 0.391 | 168.95 | 0.337 | 168.88 | 0.306 | 168.95 | 0.357 | 168.9 | 0.419 | 168.92 | 0.292
168.81 | 0.391 | 168.93 | 0.337 | 168.86 | 0.306 | 168.93 | 0.357 | 168.89 | 0.419 | 168.91 | 0.292
168.8 | 0.391 | 168.91 | 0.337 | 168.85 | 0.306 | 168.91 | 0.357 | 168.87 | 0.419 | 168.89 | 0.292
168.78 | 0.391 | 168.9 | 0.337 | 168.83 | 0.306 | 168.9 | 0.357 | 168.85 | 0.419 | 168.87 | 0.292
168.76 | 0.391 | 168.88 | 0.337 | 168.81 | 0.306 | 168.88 | 0.357 | 168.84 | 0.419 | 168.86 | 0.292
168.75 | 0.392 | 168.86 | 0.337 | 168.8 | 0.306 | 168.87 | 0.357 | 168.82 | 0.419 | 168.84 | 0.292
168.73 | 0.392 | 168.85 | 0.337 | 168.78 | 0.306 | 168.85 | 0.357 | 168.8 | 0.419 | 168.82 | 0.292
168.71 | 0.392 | 168.83 | 0.337 | 168.76 | 0.306 | 168.83 | 0.357 | 168.79 | 0.419 | 168.81 | 0.292
168.7 | 0.392 | 168.81 | 0.337 | 168.75 | 0.306 | 168.82 | 0.357 | 168.77 | 0.419 | 168.79 | 0.292
168.68 | 0.392 | 168.8 | 0.337 | 168.73 | 0.306 | 168.8 | 0.357 | 168.75 | 0.419 | 168.77 | 0.292
168.66 | 0.392 | 168.78 | 0.337 | 168.71 | 0.306 | 168.78 | 0.357 | 168.74 | 0.419 | 168.76 | 0.292
168.65 | 0.392 | 168.76 | 0.337 | 168.7 | 0.306 | 168.77 | 0.357 | 168.72 | 0.419 | 168.74 | 0.292
168.63 | 0.392 | 168.75 | 0.337 | 168.68 | 0.306 | 168.75 | 0.357 | 168.7 | 0.419 | 168.72 | 0.292
168.61 | 0.392 | 168.73 | 0.337 | 168.66 | 0.306 | 168.73 | 0.357 | 168.69 | 0.419 | 168.71 | 0.292
168.6 | 0.392 | 168.71 | 0.337 | 168.65 | 0.306 | 168.72 | 0.357 | 168.67 | 0.419 | 168.69 | 0.292
168.58 | 0.392 | 168.7 | 0.337 | 168.63 | 0.306 | 168.7 | 0.357 | 168.65 | 0.419 | 168.67 | 0.292
168.56 | 0.392 | 168.68 | 0.337 | 168.61 | 0.306 | 168.68 | 0.357 | 168.63 | 0.419 | 168.66 | 0.292
168.55 | 0.392 | 168.66 | 0.337 | 168.6 | 0.306 | 168.67 | 0.357 | 168.62 | 0.419 | 168.64 | 0.292
168.53 | 0.392 | 168.65 | 0.337 | 168.58 | 0.306 | 168.65 | 0.357 | 168.6 | 0.419 | 168.62 | 0.292
168.51 | 0.392 | 168.63 | 0.337 | 168.56 | 0.306 | 168.63 | 0.357 | 168.59 | 0.419 | 168.61 | 0.292
168.5 | 0.392 | 168.61 | 0.337 | 168.55 | 0.306 | 168.62 | 0.357 | 168.57 | 0.419 | 168.59 | 0.292
168.48 | 0.392 | 168.6 | 0.337 | 168.53 | 0.306 | 168.6 | 0.357 | 168.55 | 0.419 | 168.57 | 0.292
168.46 | 0.392 | 168.58 | 0.337 | 168.51 | 0.306 | 168.58 | 0.357 | 168.54 | 0.419 | 168.56 | 0.292
168.45 | 0.392 | 168.56 | 0.337 | 168.5 | 0.306 | 168.57 | 0.357 | 168.52 | 0.419 | 168.54 | 0.292
168.43 | 0.392 | 168.55 | 0.337 | 168.48 | 0.306 | 168.55 | 0.357 | 168.5 | 0.419 | 168.52 | 0.292
168.41 | 0.392 | 168.53 | 0.337 | 168.46 | 0.306 | 168.53 | 0.357 | 168.49 | 0.419 | 168.51 | 0.292
168.4 | 0.392 | 168.51 | 0.337 | 168.45 | 0.306 | 168.52 | 0.357 | 168.47 | 0.419 | 168.49 | 0.292
168.38 | 0.392 | 168.5 | 0.337 | 168.43 | 0.306 | 168.5 | 0.357 | 168.45 | 0.419 | 168.48 | 0.292
168.36 | 0.392 | 168.48 | 0.337 | 168.41 | 0.306 | 168.48 | 0.357 | 168.44 | 0.419 | 168.46 | 0.292
168.35 | 0.392 | 168.46 | 0.337 | 168.4 | 0.306 | 168.47 | 0.357 | 168.42 | 0.419 | 168.44 | 0.292
168.33 | 0.392 | 168.45 | 0.337 | 168.38 | 0.306 | 168.45 | 0.357 | 168.4 | 0.419 | 168.43 | 0.292
168.31 | 0.392 | 168.43 | 0.337 | 168.36 | 0.306 | 168.43 | 0.357 | 168.39 | 0.419 | 168.41 | 0.292
168.3 | 0.392 | 168.41 | 0.337 | 168.35 | 0.306 | 168.42 | 0.357 | 168.37 | 0.419 | 168.39 | 0.292
168.28 | 0.392 | 168.4 | 0.337 | 168.33 | 0.306 | 168.4 | 0.357 | 168.35 | 0.419 | 168.37 | 0.292
168.26 | 0.391 | 168.38 | 0.337 | 168.31 | 0.306 | 168.38 | 0.357 | 168.34 | 0.419 | 168.36 | 0.292
168.25 | 0.391 | 168.36 | 0.337 | 168.3 | 0.306 | 168.37 | 0.357 | 168.32 | 0.419 | 168.34 | 0.292
168.23 | 0.391 | 168.35 | 0.337 | 168.28 | 0.306 | 168.35 | 0.357 | 168.3 | 0.419 | 168.32 | 0.292
168.21 | 0.391 | 168.33 | 0.337 | 168.26 | 0.306 | 168.33 | 0.357 | 168.29 | 0.419 | 168.31 | 0.292
168.2 | 0.391 | 168.31 | 0.337 | 168.25 | 0.306 | 168.32 | 0.357 | 168.27 | 0.419 | 168.29 | 0.292
168.18 | 0.391 | 168.3 | 0.337 | 168.23 | 0.306 | 168.3 | 0.357 | 168.25 | 0.419 | 168.27 | 0.292
168.16 | 0.391 | 168.28 | 0.337 | 168.21 | 0.306 | 168.28 | 0.357 | 168.24 | 0.419 | 168.26 | 0.292
168.15 | 0.391 | 168.26 | 0.337 | 168.2 | 0.306 | 168.27 | 0.357 | 168.22 | 0.419 | 168.24 | 0.292
168.13 | 0.391 | 168.25 | 0.337 | 168.18 | 0.306 | 168.25 | 0.357 | 168.2 | 0.419 | 168.22 | 0.292
168.11 | 0.391 | 168.23 | 0.337 | 168.16 | 0.306 | 168.23 | 0.357 | 168.18 | 0.419 | 168.21 | 0.292
168.1 | 0.391 | 168.21 | 0.337 | 168.15 | 0.306 | 168.22 | 0.357 | 168.17 | 0.419 | 168.19 | 0.292
168.08 | 0.391 | 168.2 | 0.337 | 168.13 | 0.306 | 168.2 | 0.357 | 168.15 | 0.419 | 168.18 | 0.292
168.06 | 0.391 | 168.18 | 0.337 | 168.11 | 0.306 | 168.18 | 0.357 | 168.14 | 0.419 | 168.16 | 0.292
168.05 | 0.392 | 168.16 | 0.337 | 168.1 | 0.306 | 168.17 | 0.357 | 168.12 | 0.419 | 168.14 | 0.292
168.03 | 0.392 | 168.15 | 0.337 | 168.08 | 0.306 | 168.15 | 0.357 | 168.1 | 0.419 | 168.12 | 0.292
168.01 | 0.392 | 168.13 | 0.337 | 168.06 | 0.306 | 168.13 | 0.357 | 168.08 | 0.419 | 168.11 | 0.292
168 | 0.392 | 168.12 | 0.337 | 168.05 | 0.306 | 168.12 | 0.357 | 168.07 | 0.419 | 168.09 | 0.292
167.98 | 0.392 | 168.1 | 0.337 | 168.03 | 0.306 | 168.1 | 0.357 | 168.05 | 0.419 | 168.08 | 0.292
167.96 | 0.392 | 168.08 | 0.337 | 168.01 | 0.306 | 168.08 | 0.357 | 168.04 | 0.419 | 168.06 | 0.292
167.95 | 0.392 | 168.06 | 0.337 | 168 | 0.306 | 168.07 | 0.357 | 168.02 | 0.419 | 168.04 | 0.292
167.93 | 0.392 | 168.05 | 0.337 | 167.98 | 0.306 | 168.05 | 0.357 | 168 | 0.419 | 168.02 | 0.292
167.91 | 0.392 | 168.03 | 0.337 | 167.96 | 0.306 | 168.03 | 0.357 | 167.99 | 0.419 | 168.01 | 0.292
167.9 | 0.392 | 168.01 | 0.337 | 167.95 | 0.306 | 168.02 | 0.357 | 167.97 | 0.419 | 167.99 | 0.292
167.88 | 0.392 | 168 | 0.337 | 167.93 | 0.306 | 168 | 0.357 | 167.95 | 0.419 | 167.97 | 0.292
167.86 | 0.392 | 167.98 | 0.337 | 167.91 | 0.306 | 167.98 | 0.357 | 167.94 | 0.419 | 167.96 | 0.292
167.85 | 0.392 | 167.96 | 0.337 | 167.9 | 0.306 | 167.97 | 0.357 | 167.92 | 0.419 | 167.94 | 0.292
167.83 | 0.392 | 167.95 | 0.337 | 167.88 | 0.306 | 167.95 | 0.357 | 167.9 | 0.419 | 167.93 | 0.292
167.81 | 0.392 | 167.93 | 0.337 | 167.86 | 0.306 | 167.93 | 0.357 | 167.89 | 0.419 | 167.91 | 0.292
167.8 | 0.392 | 167.92 | 0.337 | 167.85 | 0.306 | 167.92 | 0.357 | 167.87 | 0.419 | 167.89 | 0.292
167.78 | 0.392 | 167.9 | 0.337 | 167.83 | 0.306 | 167.9 | 0.357 | 167.85 | 0.419 | 167.88 | 0.292
167.76 | 0.392 | 167.88 | 0.337 | 167.81 | 0.306 | 167.88 | 0.357 | 167.84 | 0.419 | 167.86 | 0.292
167.75 | 0.392 | 167.87 | 0.337 | 167.8 | 0.306 | 167.87 | 0.357 | 167.82 | 0.419 | 167.84 | 0.292
167.73 | 0.392 | 167.85 | 0.337 | 167.78 | 0.306 | 167.85 | 0.357 | 167.8 | 0.419 | 167.83 | 0.292
167.71 | 0.392 | 167.83 | 0.337 | 167.76 | 0.306 | 167.83 | 0.357 | 167.79 | 0.419 | 167.81 | 0.292
167.7 | 0.392 | 167.82 | 0.337 | 167.75 | 0.306 | 167.82 | 0.357 | 167.77 | 0.419 | 167.79 | 0.292
167.68 | 0.392 | 167.8 | 0.337 | 167.73 | 0.306 | 167.8 | 0.357 | 167.75 | 0.419 | 167.77 | 0.292
167.66 | 0.392 | 167.78 | 0.337 | 167.71 | 0.306 | 167.78 | 0.357 | 167.74 | 0.419 | 167.76 | 0.292
167.65 | 0.392 | 167.76 | 0.337 | 167.7 | 0.306 | 167.77 | 0.357 | 167.72 | 0.419 | 167.74 | 0.292
167.63 | 0.392 | 167.75 | 0.337 | 167.68 | 0.306 | 167.75 | 0.357 | 167.7 | 0.419 | 167.72 | 0.292
167.61 | 0.392 | 167.73 | 0.337 | 167.66 | 0.306 | 167.73 | 0.357 | 167.69 | 0.419 | 167.71 | 0.292
167.6 | 0.392 | 167.72 | 0.337 | 167.65 | 0.306 | 167.72 | 0.357 | 167.67 | 0.419 | 167.69 | 0.292
167.58 | 0.392 | 167.7 | 0.337 | 167.63 | 0.306 | 167.7 | 0.357 | 167.65 | 0.419 | 167.67 | 0.292
167.56 | 0.392 | 167.68 | 0.337 | 167.61 | 0.306 | 167.68 | 0.357 | 167.64 | 0.419 | 167.66 | 0.292
167.55 | 0.392 | 167.67 | 0.337 | 167.6 | 0.306 | 167.67 | 0.357 | 167.62 | 0.419 | 167.64 | 0.292
167.53 | 0.392 | 167.65 | 0.337 | 167.58 | 0.306 | 167.65 | 0.357 | 167.6 | 0.419 | 167.63 | 0.292
167.51 | 0.392 | 167.63 | 0.337 | 167.56 | 0.306 | 167.63 | 0.357 | 167.59 | 0.419 | 167.61 | 0.292
167.5 | 0.392 | 167.62 | 0.337 | 167.55 | 0.306 | 167.62 | 0.357 | 167.57 | 0.419 | 167.59 | 0.292
167.48 | 0.392 | 167.6 | 0.337 | 167.53 | 0.306 | 167.6 | 0.357 | 167.55 | 0.419 | 167.58 | 0.292
167.46 | 0.392 | 167.58 | 0.337 | 167.51 | 0.306 | 167.58 | 0.357 | 167.54 | 0.419 | 167.56 | 0.292
167.45 | 0.392 | 167.57 | 0.337 | 167.5 | 0.306 | 167.57 | 0.357 | 167.52 | 0.419 | 167.54 | 0.292
167.43 | 0.392 | 167.55 | 0.337 | 167.48 | 0.306 | 167.55 | 0.357 | 167.5 | 0.419 | 167.53 | 0.292
167.41 | 0.392 | 167.53 | 0.337 | 167.47 | 0.306 | 167.53 | 0.357 | 167.49 | 0.419 | 167.51 | 0.292
167.4 | 0.392 | 167.52 | 0.337 | 167.45 | 0.306 | 167.52 | 0.357 | 167.47 | 0.419 | 167.49 | 0.292
167.38 | 0.392 | 167.5 | 0.337 | 167.43 | 0.306 | 167.5 | 0.357 | 167.45 | 0.419 | 167.48 | 0.292
167.36 | 0.392 | 167.48 | 0.337 | 167.41 | 0.306 | 167.48 | 0.357 | 167.44 | 0.419 | 167.46 | 0.292
167.35 | 0.392 | 167.47 | 0.337 | 167.4 | 0.306 | 167.47 | 0.357 | 167.42 | 0.419 | 167.44 | 0.292
167.33 | 0.392 | 167.45 | 0.337 | 167.38 | 0.306 | 167.45 | 0.357 | 167.4 | 0.419 | 167.43 | 0.292
167.31 | 0.392 | 167.43 | 0.337 | 167.37 | 0.306 | 167.43 | 0.357 | 167.39 | 0.419 | 167.41 | 0.292
167.3 | 0.392 | 167.42 | 0.337 | 167.35 | 0.306 | 167.42 | 0.357 | 167.37 | 0.419 | 167.39 | 0.292
167.28 | 0.392 | 167.4 | 0.337 | 167.33 | 0.306 | 167.4 | 0.357 | 167.35 | 0.419 | 167.38 | 0.292
167.26 | 0.392 | 167.38 | 0.337 | 167.32 | 0.306 | 167.38 | 0.357 | 167.34 | 0.419 | 167.36 | 0.292
167.25 | 0.392 | 167.37 | 0.337 | 167.3 | 0.306 | 167.37 | 0.357 | 167.32 | 0.419 | 167.34 | 0.292
167.23 | 0.392 | 167.35 | 0.337 | 167.28 | 0.306 | 167.35 | 0.357 | 167.3 | 0.419 | 167.33 | 0.292
167.21 | 0.392 | 167.33 | 0.337 | 167.27 | 0.306 | 167.33 | 0.357 | 167.29 | 0.419 | 167.31 | 0.292
167.2 | 0.392 | 167.32 | 0.337 | 167.25 | 0.306 | 167.32 | 0.357 | 167.27 | 0.419 | 167.29 | 0.292
167.18 | 0.392 | 167.3 | 0.337 | 167.23 | 0.306 | 167.3 | 0.357 | 167.25 | 0.419 | 167.28 | 0.292
167.16 | 0.392 | 167.28 | 0.337 | 167.21 | 0.306 | 167.29 | 0.357 | 167.24 | 0.419 | 167.26 | 0.292
167.15 | 0.392 | 167.27 | 0.337 | 167.2 | 0.306 | 167.27 | 0.357 | 167.22 | 0.419 | 167.24 | 0.292
167.13 | 0.392 | 167.25 | 0.337 | 167.18 | 0.306 | 167.25 | 0.357 | 167.2 | 0.419 | 167.23 | 0.292
167.11 | 0.392 | 167.23 | 0.337 | 167.16 | 0.306 | 167.24 | 0.357 | 167.19 | 0.419 | 167.21 | 0.292
167.1 | 0.392 | 167.22 | 0.337 | 167.15 | 0.306 | 167.22 | 0.357 | 167.17 | 0.419 | 167.19 | 0.292
167.08 | 0.392 | 167.2 | 0.337 | 167.13 | 0.306 | 167.2 | 0.357 | 167.15 | 0.419 | 167.18 | 0.292
167.06 | 0.392 | 167.18 | 0.337 | 167.11 | 0.306 | 167.18 | 0.357 | 167.14 | 0.419 | 167.16 | 0.292
167.05 | 0.392 | 167.17 | 0.337 | 167.1 | 0.306 | 167.17 | 0.357 | 167.12 | 0.419 | 167.14 | 0.292
167.03 | 0.392 | 167.15 | 0.337 | 167.08 | 0.306 | 167.15 | 0.357 | 167.1 | 0.419 | 167.12 | 0.292
167.01 | 0.392 | 167.13 | 0.337 | 167.06 | 0.306 | 167.13 | 0.357 | 167.09 | 0.419 | 167.11 | 0.292
167 | 0.392 | 167.12 | 0.337 | 167.05 | 0.306 | 167.12 | 0.357 | 167.07 | 0.419 | 167.09 | 0.292
166.98 | 0.392 | 167.1 | 0.337 | 167.03 | 0.306 | 167.1 | 0.357 | 167.05 | 0.419 | 167.07 | 0.292
166.96 | 0.392 | 167.08 | 0.337 | 167.02 | 0.306 | 167.09 | 0.357 | 167.04 | 0.419 | 167.06 | 0.292
166.95 | 0.392 | 167.07 | 0.337 | 167 | 0.306 | 167.07 | 0.357 | 167.02 | 0.419 | 167.04 | 0.292
166.93 | 0.392 | 167.05 | 0.337 | 166.98 | 0.306 | 167.05 | 0.357 | 167 | 0.419 | 167.03 | 0.292
166.92 | 0.392 | 167.03 | 0.337 | 166.96 | 0.306 | 167.03 | 0.357 | 166.99 | 0.419 | 167.01 | 0.292
166.9 | 0.392 | 167.02 | 0.337 | 166.95 | 0.306 | 167.02 | 0.357 | 166.97 | 0.419 | 166.99 | 0.292
166.88 | 0.392 | 167 | 0.337 | 166.93 | 0.306 | 167 | 0.357 | 166.95 | 0.419 | 166.98 | 0.292
166.87 | 0.392 | 166.98 | 0.337 | 166.92 | 0.306 | 166.98 | 0.357 | 166.94 | 0.419 | 166.96 | 0.292
166.85 | 0.392 | 166.97 | 0.337 | 166.9 | 0.306 | 166.97 | 0.357 | 166.92 | 0.419 | 166.94 | 0.292
166.83 | 0.392 | 166.95 | 0.337 | 166.88 | 0.306 | 166.95 | 0.357 | 166.9 | 0.419 | 166.93 | 0.292
166.82 | 0.392 | 166.93 | 0.337 | 166.87 | 0.306 | 166.93 | 0.357 | 166.89 | 0.419 | 166.91 | 0.292
166.8 | 0.392 | 166.92 | 0.337 | 166.85 | 0.306 | 166.92 | 0.357 | 166.87 | 0.419 | 166.89 | 0.292
166.78 | 0.392 | 166.9 | 0.337 | 166.83 | 0.306 | 166.9 | 0.357 | 166.85 | 0.419 | 166.88 | 0.292
166.76 | 0.392 | 166.88 | 0.337 | 166.82 | 0.306 | 166.89 | 0.357 | 166.84 | 0.419 | 166.86 | 0.292
166.75 | 0.392 | 166.87 | 0.337 | 166.8 | 0.306 | 166.87 | 0.357 | 166.82 | 0.419 | 166.84 | 0.292
166.73 | 0.392 | 166.85 | 0.337 | 166.78 | 0.306 | 166.85 | 0.357 | 166.8 | 0.419 | 166.83 | 0.292
166.71 | 0.392 | 166.83 | 0.337 | 166.76 | 0.306 | 166.83 | 0.357 | 166.79 | 0.419 | 166.81 | 0.292
166.7 | 0.392 | 166.82 | 0.337 | 166.75 | 0.306 | 166.82 | 0.357 | 166.77 | 0.419 | 166.79 | 0.292
166.68 | 0.392 | 166.8 | 0.337 | 166.73 | 0.306 | 166.8 | 0.357 | 166.75 | 0.419 | 166.78 | 0.292
166.66 | 0.392 | 166.78 | 0.337 | 166.71 | 0.306 | 166.79 | 0.357 | 166.74 | 0.419 | 166.76 | 0.292
166.65 | 0.392 | 166.77 | 0.337 | 166.7 | 0.306 | 166.77 | 0.357 | 166.72 | 0.419 | 166.74 | 0.292
166.63 | 0.392 | 166.75 | 0.337 | 166.68 | 0.306 | 166.75 | 0.357 | 166.7 | 0.419 | 166.73 | 0.292
166.61 | 0.392 | 166.73 | 0.337 | 166.66 | 0.306 | 166.74 | 0.357 | 166.69 | 0.419 | 166.71 | 0.292
166.6 | 0.392 | 166.72 | 0.337 | 166.65 | 0.306 | 166.72 | 0.357 | 166.67 | 0.419 | 166.69 | 0.292
166.58 | 0.392 | 166.7 | 0.337 | 166.63 | 0.306 | 166.7 | 0.357 | 166.65 | 0.419 | 166.68 | 0.292
166.57 | 0.393 | 166.68 | 0.337 | 166.61 | 0.306 | 166.69 | 0.357 | 166.64 | 0.419 | 166.66 | 0.292
166.55 | 0.393 | 166.67 | 0.337 | 166.6 | 0.306 | 166.67 | 0.357 | 166.62 | 0.419 | 166.64 | 0.292
166.53 | 0.393 | 166.65 | 0.337 | 166.58 | 0.306 | 166.65 | 0.357 | 166.61 | 0.419 | 166.63 | 0.293
166.51 | 0.393 | 166.63 | 0.337 | 166.56 | 0.306 | 166.63 | 0.357 | 166.59 | 0.419 | 166.61 | 0.293
166.5 | 0.393 | 166.62 | 0.337 | 166.55 | 0.306 | 166.62 | 0.357 | 166.57 | 0.419 | 166.59 | 0.293
166.48 | 0.393 | 166.6 | 0.337 | 166.53 | 0.306 | 166.6 | 0.357 | 166.55 | 0.419 | 166.58 | 0.293
166.47 | 0.393 | 166.58 | 0.337 | 166.51 | 0.306 | 166.59 | 0.357 | 166.54 | 0.419 | 166.56 | 0.293
166.45 | 0.393 | 166.57 | 0.337 | 166.5 | 0.306 | 166.57 | 0.357 | 166.52 | 0.419 | 166.54 | 0.293
166.43 | 0.393 | 166.55 | 0.337 | 166.48 | 0.306 | 166.55 | 0.357 | 166.5 | 0.419 | 166.53 | 0.293
166.41 | 0.393 | 166.53 | 0.337 | 166.46 | 0.306 | 166.53 | 0.357 | 166.49 | 0.419 | 166.51 | 0.293
166.4 | 0.393 | 166.52 | 0.337 | 166.45 | 0.306 | 166.52 | 0.357 | 166.47 | 0.419 | 166.49 | 0.293
166.38 | 0.393 | 166.5 | 0.337 | 166.43 | 0.306 | 166.5 | 0.357 | 166.45 | 0.419 | 166.48 | 0.293
166.37 | 0.393 | 166.48 | 0.337 | 166.41 | 0.306 | 166.49 | 0.357 | 166.44 | 0.419 | 166.46 | 0.293
166.35 | 0.393 | 166.47 | 0.337 | 166.4 | 0.306 | 166.47 | 0.357 | 166.42 | 0.419 | 166.44 | 0.293
166.33 | 0.393 | 166.45 | 0.337 | 166.38 | 0.306 | 166.45 | 0.357 | 166.4 | 0.419 | 166.43 | 0.293
166.31 | 0.393 | 166.43 | 0.337 | 166.36 | 0.306 | 166.44 | 0.357 | 166.39 | 0.419 | 166.41 | 0.293
166.3 | 0.393 | 166.42 | 0.337 | 166.35 | 0.306 | 166.42 | 0.357 | 166.37 | 0.419 | 166.39 | 0.293
166.28 | 0.393 | 166.4 | 0.337 | 166.33 | 0.306 | 166.4 | 0.357 | 166.35 | 0.419 | 166.38 | 0.293
166.26 | 0.393 | 166.38 | 0.337 | 166.31 | 0.306 | 166.39 | 0.357 | 166.34 | 0.419 | 166.36 | 0.293
166.25 | 0.393 | 166.37 | 0.337 | 166.3 | 0.306 | 166.37 | 0.357 | 166.32 | 0.419 | 166.34 | 0.293
166.23 | 0.393 | 166.35 | 0.337 | 166.28 | 0.306 | 166.35 | 0.357 | 166.3 | 0.419 | 166.33 | 0.293
166.22 | 0.393 | 166.33 | 0.337 | 166.26 | 0.306 | 166.34 | 0.357 | 166.29 | 0.419 | 166.31 | 0.293
166.2 | 0.393 | 166.32 | 0.337 | 166.25 | 0.306 | 166.32 | 0.357 | 166.27 | 0.419 | 166.29 | 0.293
166.18 | 0.393 | 166.3 | 0.337 | 166.23 | 0.306 | 166.3 | 0.357 | 166.25 | 0.419 | 166.28 | 0.293
166.16 | 0.393 | 166.28 | 0.337 | 166.21 | 0.306 | 166.28 | 0.357 | 166.24 | 0.419 | 166.26 | 0.293
166.15 | 0.393 | 166.27 | 0.337 | 166.2 | 0.306 | 166.27 | 0.357 | 166.22 | 0.419 | 166.24 | 0.293
166.13 | 0.393 | 166.25 | 0.337 | 166.18 | 0.306 | 166.25 | 0.357 | 166.21 | 0.419 | 166.23 | 0.293
166.12 | 0.393 | 166.23 | 0.337 | 166.16 | 0.306 | 166.24 | 0.357 | 166.19 | 0.419 | 166.21 | 0.293
166.1 | 0.393 | 166.22 | 0.337 | 166.15 | 0.306 | 166.22 | 0.357 | 166.17 | 0.419 | 166.19 | 0.293
166.08 | 0.393 | 166.2 | 0.337 | 166.13 | 0.306 | 166.2 | 0.357 | 166.16 | 0.419 | 166.18 | 0.293
166.07 | 0.393 | 166.18 | 0.337 | 166.11 | 0.306 | 166.19 | 0.357 | 166.14 | 0.419 | 166.16 | 0.293
166.05 | 0.393 | 166.17 | 0.337 | 166.1 | 0.306 | 166.17 | 0.357 | 166.12 | 0.419 | 166.14 | 0.293
166.03 | 0.393 | 166.15 | 0.337 | 166.08 | 0.306 | 166.15 | 0.357 | 166.11 | 0.419 | 166.13 | 0.293
166.01 | 0.393 | 166.13 | 0.337 | 166.06 | 0.306 | 166.14 | 0.357 | 166.09 | 0.419 | 166.11 | 0.293
166 | 0.393 | 166.12 | 0.337 | 166.05 | 0.306 | 166.12 | 0.357 | 166.07 | 0.419 | 166.09 | 0.293
165.98 | 0.393 | 166.1 | 0.337 | 166.03 | 0.306 | 166.1 | 0.357 | 166.05 | 0.419 | 166.08 | 0.293
165.96 | 0.393 | 166.08 | 0.337 | 166.01 | 0.306 | 166.09 | 0.357 | 166.04 | 0.419 | 166.06 | 0.293
165.95 | 0.393 | 166.07 | 0.337 | 166 | 0.306 | 166.07 | 0.357 | 166.02 | 0.419 | 166.04 | 0.293
165.93 | 0.393 | 166.05 | 0.337 | 165.98 | 0.306 | 166.05 | 0.357 | 166.01 | 0.419 | 166.03 | 0.293
165.91 | 0.393 | 166.03 | 0.337 | 165.96 | 0.306 | 166.04 | 0.357 | 165.99 | 0.419 | 166.01 | 0.293
165.9 | 0.393 | 166.02 | 0.337 | 165.95 | 0.306 | 166.02 | 0.357 | 165.97 | 0.419 | 165.99 | 0.293
165.88 | 0.393 | 166 | 0.337 | 165.93 | 0.306 | 166 | 0.357 | 165.96 | 0.419 | 165.98 | 0.293
165.87 | 0.393 | 165.98 | 0.337 | 165.92 | 0.306 | 165.99 | 0.357 | 165.94 | 0.419 | 165.96 | 0.293
165.85 | 0.393 | 165.97 | 0.337 | 165.9 | 0.306 | 165.97 | 0.357 | 165.92 | 0.419 | 165.94 | 0.293
165.83 | 0.393 | 165.95 | 0.337 | 165.88 | 0.306 | 165.95 | 0.357 | 165.9 | 0.419 | 165.93 | 0.293
165.82 | 0.393 | 165.93 | 0.337 | 165.86 | 0.306 | 165.94 | 0.357 | 165.89 | 0.419 | 165.91 | 0.293
165.8 | 0.393 | 165.92 | 0.337 | 165.85 | 0.306 | 165.92 | 0.357 | 165.87 | 0.419 | 165.89 | 0.293
165.78 | 0.393 | 165.9 | 0.337 | 165.83 | 0.306 | 165.9 | 0.357 | 165.86 | 0.419 | 165.88 | 0.293
165.77 | 0.393 | 165.88 | 0.337 | 165.82 | 0.306 | 165.89 | 0.357 | 165.84 | 0.419 | 165.86 | 0.293
165.75 | 0.393 | 165.87 | 0.337 | 165.8 | 0.306 | 165.87 | 0.357 | 165.82 | 0.419 | 165.84 | 0.293
165.73 | 0.393 | 165.85 | 0.337 | 165.78 | 0.306 | 165.85 | 0.357 | 165.81 | 0.419 | 165.83 | 0.293
165.72 | 0.393 | 165.83 | 0.337 | 165.77 | 0.306 | 165.84 | 0.357 | 165.79 | 0.419 | 165.81 | 0.293
165.7 | 0.393 | 165.82 | 0.337 | 165.75 | 0.306 | 165.82 | 0.357 | 165.77 | 0.419 | 165.79 | 0.293
165.68 | 0.393 | 165.8 | 0.337 | 165.73 | 0.306 | 165.8 | 0.357 | 165.76 | 0.419 | 165.78 | 0.293
165.67 | 0.393 | 165.78 | 0.337 | 165.71 | 0.306 | 165.79 | 0.357 | 165.74 | 0.419 | 165.76 | 0.293
165.65 | 0.393 | 165.77 | 0.337 | 165.7 | 0.306 | 165.77 | 0.357 | 165.72 | 0.419 | 165.74 | 0.293
165.63 | 0.393 | 165.75 | 0.337 | 165.68 | 0.306 | 165.75 | 0.357 | 165.71 | 0.419 | 165.73 | 0.293
165.62 | 0.393 | 165.73 | 0.337 | 165.67 | 0.306 | 165.74 | 0.357 | 165.69 | 0.419 | 165.71 | 0.293
165.6 | 0.393 | 165.72 | 0.337 | 165.65 | 0.306 | 165.72 | 0.357 | 165.67 | 0.419 | 165.69 | 0.293
165.58 | 0.393 | 165.7 | 0.337 | 165.63 | 0.306 | 165.7 | 0.358 | 165.66 | 0.419 | 165.68 | 0.293
165.57 | 0.393 | 165.68 | 0.337 | 165.62 | 0.306 | 165.69 | 0.358 | 165.64 | 0.419 | 165.66 | 0.293
165.55 | 0.393 | 165.67 | 0.337 | 165.6 | 0.306 | 165.67 | 0.358 | 165.62 | 0.419 | 165.64 | 0.293
165.53 | 0.393 | 165.65 | 0.337 | 165.58 | 0.306 | 165.65 | 0.358 | 165.61 | 0.419 | 165.63 | 0.293
165.52 | 0.393 | 165.64 | 0.337 | 165.57 | 0.306 | 165.64 | 0.358 | 165.59 | 0.419 | 165.61 | 0.293
165.5 | 0.393 | 165.62 | 0.337 | 165.55 | 0.306 | 165.62 | 0.357 | 165.57 | 0.419 | 165.59 | 0.293
165.48 | 0.393 | 165.6 | 0.337 | 165.53 | 0.306 | 165.6 | 0.357 | 165.56 | 0.419 | 165.58 | 0.293
165.47 | 0.393 | 165.59 | 0.337 | 165.52 | 0.306 | 165.59 | 0.358 | 165.54 | 0.419 | 165.56 | 0.293
165.45 | 0.393 | 165.57 | 0.337 | 165.5 | 0.306 | 165.57 | 0.358 | 165.52 | 0.419 | 165.54 | 0.293
165.43 | 0.393 | 165.55 | 0.337 | 165.48 | 0.306 | 165.55 | 0.358 | 165.51 | 0.419 | 165.53 | 0.293
165.42 | 0.393 | 165.54 | 0.337 | 165.47 | 0.306 | 165.54 | 0.358 | 165.49 | 0.419 | 165.51 | 0.293
165.4 | 0.393 | 165.52 | 0.337 | 165.45 | 0.306 | 165.52 | 0.358 | 165.47 | 0.419 | 165.49 | 0.293
165.38 | 0.393 | 165.5 | 0.337 | 165.43 | 0.306 | 165.5 | 0.358 | 165.46 | 0.419 | 165.48 | 0.293
165.37 | 0.393 | 165.49 | 0.337 | 165.42 | 0.306 | 165.49 | 0.358 | 165.44 | 0.419 | 165.46 | 0.293
165.35 | 0.393 | 165.47 | 0.337 | 165.4 | 0.306 | 165.47 | 0.357 | 165.42 | 0.419 | 165.44 | 0.293
165.33 | 0.393 | 165.45 | 0.337 | 165.38 | 0.306 | 165.45 | 0.357 | 165.41 | 0.419 | 165.43 | 0.293
165.32 | 0.393 | 165.44 | 0.337 | 165.37 | 0.306 | 165.44 | 0.357 | 165.39 | 0.419 | 165.41 | 0.293
165.3 | 0.393 | 165.42 | 0.337 | 165.35 | 0.306 | 165.42 | 0.357 | 165.37 | 0.419 | 165.39 | 0.293
165.28 | 0.393 | 165.4 | 0.337 | 165.33 | 0.306 | 165.4 | 0.357 | 165.36 | 0.419 | 165.38 | 0.293
165.27 | 0.393 | 165.39 | 0.337 | 165.32 | 0.306 | 165.39 | 0.357 | 165.34 | 0.419 | 165.36 | 0.293
165.25 | 0.393 | 165.37 | 0.337 | 165.3 | 0.306 | 165.37 | 0.357 | 165.32 | 0.419 | 165.34 | 0.293
165.23 | 0.393 | 165.35 | 0.337 | 165.28 | 0.306 | 165.35 | 0.357 | 165.31 | 0.419 | 165.33 | 0.293
165.22 | 0.393 | 165.34 | 0.337 | 165.27 | 0.306 | 165.34 | 0.357 | 165.29 | 0.419 | 165.31 | 0.293
165.2 | 0.393 | 165.32 | 0.337 | 165.25 | 0.306 | 165.32 | 0.357 | 165.27 | 0.419 | 165.29 | 0.293
165.18 | 0.393 | 165.3 | 0.337 | 165.23 | 0.306 | 165.3 | 0.357 | 165.26 | 0.419 | 165.28 | 0.293
165.17 | 0.393 | 165.29 | 0.337 | 165.22 | 0.306 | 165.29 | 0.357 | 165.24 | 0.419 | 165.26 | 0.293
165.15 | 0.393 | 165.27 | 0.337 | 165.2 | 0.306 | 165.27 | 0.358 | 165.22 | 0.418 | 165.25 | 0.293
165.13 | 0.393 | 165.25 | 0.337 | 165.18 | 0.306 | 165.25 | 0.358 | 165.21 | 0.418 | 165.23 | 0.293
165.12 | 0.393 | 165.24 | 0.337 | 165.17 | 0.306 | 165.24 | 0.358 | 165.19 | 0.418 | 165.21 | 0.293
165.1 | 0.393 | 165.22 | 0.337 | 165.15 | 0.306 | 165.22 | 0.358 | 165.17 | 0.418 | 165.2 | 0.293
165.08 | 0.393 | 165.2 | 0.337 | 165.13 | 0.306 | 165.2 | 0.358 | 165.16 | 0.418 | 165.18 | 0.293
165.07 | 0.393 | 165.18 | 0.337 | 165.12 | 0.307 | 165.19 | 0.358 | 165.14 | 0.418 | 165.16 | 0.293
165.05 | 0.393 | 165.17 | 0.337 | 165.1 | 0.307 | 165.17 | 0.358 | 165.12 | 0.418 | 165.14 | 0.293
165.03 | 0.393 | 165.15 | 0.337 | 165.08 | 0.307 | 165.15 | 0.358 | 165.11 | 0.418 | 165.13 | 0.293
165.02 | 0.394 | 165.14 | 0.337 | 165.07 | 0.307 | 165.14 | 0.358 | 165.09 | 0.418 | 165.11 | 0.293
165 | 0.394 | 165.12 | 0.337 | 165.05 | 0.307 | 165.12 | 0.358 | 165.07 | 0.418 | 165.09 | 0.293
164.98 | 0.394 | 165.1 | 0.337 | 165.03 | 0.307 | 165.1 | 0.358 | 165.06 | 0.418 | 165.08 | 0.293
164.97 | 0.394 | 165.09 | 0.337 | 165.02 | 0.307 | 165.09 | 0.358 | 165.04 | 0.418 | 165.06 | 0.293
164.95 | 0.394 | 165.07 | 0.337 | 165 | 0.307 | 165.07 | 0.358 | 165.02 | 0.418 | 165.05 | 0.293
164.93 | 0.394 | 165.05 | 0.337 | 164.98 | 0.307 | 165.05 | 0.358 | 165.01 | 0.418 | 165.03 | 0.293
164.92 | 0.394 | 165.03 | 0.337 | 164.97 | 0.307 | 165.04 | 0.358 | 164.99 | 0.418 | 165.01 | 0.293
164.9 | 0.394 | 165.02 | 0.337 | 164.95 | 0.307 | 165.02 | 0.358 | 164.97 | 0.418 | 165 | 0.293
164.88 | 0.394 | 165 | 0.337 | 164.93 | 0.307 | 165 | 0.358 | 164.96 | 0.418 | 164.98 | 0.293
164.87 | 0.394 | 164.98 | 0.337 | 164.92 | 0.307 | 164.99 | 0.358 | 164.94 | 0.418 | 164.96 | 0.293
164.85 | 0.394 | 164.97 | 0.337 | 164.9 | 0.307 | 164.97 | 0.358 | 164.92 | 0.418 | 164.94 | 0.293
164.83 | 0.394 | 164.95 | 0.337 | 164.88 | 0.307 | 164.95 | 0.358 | 164.91 | 0.418 | 164.93 | 0.293
164.82 | 0.394 | 164.94 | 0.337 | 164.87 | 0.307 | 164.94 | 0.358 | 164.89 | 0.418 | 164.91 | 0.293
164.8 | 0.394 | 164.92 | 0.337 | 164.85 | 0.307 | 164.92 | 0.358 | 164.87 | 0.418 | 164.89 | 0.293
164.78 | 0.394 | 164.9 | 0.337 | 164.83 | 0.307 | 164.9 | 0.358 | 164.86 | 0.418 | 164.88 | 0.293
164.77 | 0.394 | 164.89 | 0.337 | 164.82 | 0.307 | 164.89 | 0.358 | 164.84 | 0.418 | 164.86 | 0.293
164.75 | 0.394 | 164.87 | 0.337 | 164.8 | 0.307 | 164.87 | 0.358 | 164.82 | 0.418 | 164.85 | 0.293
164.73 | 0.394 | 164.85 | 0.337 | 164.78 | 0.307 | 164.85 | 0.358 | 164.81 | 0.418 | 164.83 | 0.293
164.72 | 0.394 | 164.84 | 0.337 | 164.77 | 0.307 | 164.84 | 0.358 | 164.79 | 0.418 | 164.81 | 0.293
164.7 | 0.394 | 164.82 | 0.337 | 164.75 | 0.307 | 164.82 | 0.358 | 164.77 | 0.418 | 164.79 | 0.293
164.68 | 0.394 | 164.8 | 0.337 | 164.73 | 0.307 | 164.8 | 0.358 | 164.76 | 0.418 | 164.78 | 0.293
164.67 | 0.394 | 164.79 | 0.337 | 164.72 | 0.307 | 164.79 | 0.358 | 164.74 | 0.418 | 164.76 | 0.293
164.65 | 0.394 | 164.77 | 0.337 | 164.7 | 0.307 | 164.77 | 0.358 | 164.72 | 0.418 | 164.74 | 0.293
164.63 | 0.394 | 164.75 | 0.337 | 164.68 | 0.307 | 164.75 | 0.358 | 164.71 | 0.418 | 164.73 | 0.293
164.62 | 0.394 | 164.74 | 0.337 | 164.67 | 0.307 | 164.74 | 0.358 | 164.69 | 0.418 | 164.71 | 0.293
164.6 | 0.394 | 164.72 | 0.337 | 164.65 | 0.307 | 164.72 | 0.358 | 164.67 | 0.418 | 164.7 | 0.293
164.58 | 0.394 | 164.7 | 0.337 | 164.63 | 0.307 | 164.7 | 0.358 | 164.66 | 0.418 | 164.68 | 0.293
164.57 | 0.394 | 164.69 | 0.337 | 164.62 | 0.307 | 164.69 | 0.358 | 164.64 | 0.418 | 164.66 | 0.293
164.55 | 0.394 | 164.67 | 0.337 | 164.6 | 0.307 | 164.67 | 0.358 | 164.62 | 0.418 | 164.64 | 0.293
164.54 | 0.394 | 164.65 | 0.337 | 164.58 | 0.307 | 164.65 | 0.358 | 164.61 | 0.418 | 164.63 | 0.293
164.52 | 0.394 | 164.64 | 0.337 | 164.57 | 0.307 | 164.64 | 0.358 | 164.59 | 0.418 | 164.61 | 0.293
164.5 | 0.394 | 164.62 | 0.337 | 164.55 | 0.307 | 164.62 | 0.358 | 164.57 | 0.418 | 164.6 | 0.293
164.48 | 0.394 | 164.6 | 0.337 | 164.53 | 0.307 | 164.6 | 0.358 | 164.56 | 0.418 | 164.58 | 0.293
164.47 | 0.394 | 164.59 | 0.337 | 164.52 | 0.307 | 164.59 | 0.358 | 164.54 | 0.418 | 164.56 | 0.293
164.45 | 0.394 | 164.57 | 0.337 | 164.5 | 0.307 | 164.57 | 0.358 | 164.52 | 0.418 | 164.55 | 0.293
164.43 | 0.394 | 164.55 | 0.337 | 164.48 | 0.307 | 164.55 | 0.358 | 164.51 | 0.418 | 164.53 | 0.293
164.42 | 0.394 | 164.54 | 0.337 | 164.47 | 0.307 | 164.54 | 0.358 | 164.49 | 0.418 | 164.51 | 0.293
164.4 | 0.394 | 164.52 | 0.337 | 164.45 | 0.307 | 164.52 | 0.358 | 164.47 | 0.418 | 164.5 | 0.293
164.38 | 0.394 | 164.5 | 0.337 | 164.43 | 0.307 | 164.51 | 0.358 | 164.46 | 0.418 | 164.48 | 0.293
164.37 | 0.394 | 164.49 | 0.337 | 164.42 | 0.307 | 164.49 | 0.358 | 164.44 | 0.418 | 164.46 | 0.293
164.35 | 0.394 | 164.47 | 0.337 | 164.4 | 0.307 | 164.47 | 0.358 | 164.42 | 0.418 | 164.45 | 0.293
164.33 | 0.394 | 164.45 | 0.337 | 164.38 | 0.307 | 164.45 | 0.358 | 164.41 | 0.418 | 164.43 | 0.293
164.32 | 0.394 | 164.44 | 0.337 | 164.37 | 0.307 | 164.44 | 0.358 | 164.39 | 0.418 | 164.41 | 0.293
164.3 | 0.394 | 164.42 | 0.337 | 164.35 | 0.307 | 164.42 | 0.358 | 164.37 | 0.418 | 164.4 | 0.293
164.28 | 0.394 | 164.4 | 0.337 | 164.33 | 0.307 | 164.4 | 0.358 | 164.36 | 0.418 | 164.38 | 0.293
164.27 | 0.394 | 164.39 | 0.337 | 164.32 | 0.307 | 164.39 | 0.358 | 164.34 | 0.418 | 164.36 | 0.293
164.25 | 0.394 | 164.37 | 0.337 | 164.3 | 0.307 | 164.37 | 0.358 | 164.32 | 0.418 | 164.35 | 0.293
164.23 | 0.394 | 164.35 | 0.337 | 164.28 | 0.307 | 164.36 | 0.358 | 164.31 | 0.418 | 164.33 | 0.293
164.22 | 0.394 | 164.34 | 0.337 | 164.27 | 0.307 | 164.34 | 0.358 | 164.29 | 0.418 | 164.31 | 0.293
164.2 | 0.394 | 164.32 | 0.337 | 164.25 | 0.307 | 164.32 | 0.358 | 164.27 | 0.418 | 164.3 | 0.293
164.18 | 0.394 | 164.3 | 0.337 | 164.23 | 0.307 | 164.31 | 0.358 | 164.26 | 0.418 | 164.28 | 0.293
164.17 | 0.394 | 164.29 | 0.337 | 164.22 | 0.307 | 164.29 | 0.358 | 164.24 | 0.418 | 164.26 | 0.293
164.15 | 0.394 | 164.27 | 0.337 | 164.2 | 0.307 | 164.27 | 0.358 | 164.22 | 0.418 | 164.24 | 0.293
164.13 | 0.394 | 164.25 | 0.337 | 164.18 | 0.307 | 164.25 | 0.358 | 164.21 | 0.418 | 164.23 | 0.293
164.12 | 0.393 | 164.24 | 0.337 | 164.17 | 0.307 | 164.24 | 0.358 | 164.19 | 0.418 | 164.21 | 0.293
164.1 | 0.393 | 164.22 | 0.337 | 164.15 | 0.307 | 164.22 | 0.358 | 164.17 | 0.418 | 164.2 | 0.293
164.08 | 0.393 | 164.2 | 0.337 | 164.13 | 0.307 | 164.2 | 0.358 | 164.16 | 0.418 | 164.18 | 0.293
164.07 | 0.393 | 164.19 | 0.337 | 164.12 | 0.307 | 164.19 | 0.358 | 164.14 | 0.418 | 164.16 | 0.293
164.05 | 0.393 | 164.17 | 0.337 | 164.1 | 0.307 | 164.17 | 0.358 | 164.12 | 0.418 | 164.15 | 0.293
164.03 | 0.393 | 164.15 | 0.337 | 164.08 | 0.307 | 164.15 | 0.358 | 164.11 | 0.418 | 164.13 | 0.293
164.02 | 0.393 | 164.14 | 0.337 | 164.07 | 0.307 | 164.14 | 0.358 | 164.09 | 0.418 | 164.11 | 0.293
164 | 0.393 | 164.12 | 0.337 | 164.05 | 0.307 | 164.12 | 0.358 | 164.07 | 0.418 | 164.1 | 0.293
163.98 | 0.393 | 164.1 | 0.337 | 164.03 | 0.307 | 164.11 | 0.358 | 164.06 | 0.418 | 164.08 | 0.293
163.97 | 0.394 | 164.09 | 0.337 | 164.02 | 0.307 | 164.09 | 0.358 | 164.04 | 0.418 | 164.06 | 0.293
163.95 | 0.394 | 164.07 | 0.337 | 164 | 0.307 | 164.07 | 0.358 | 164.02 | 0.418 | 164.05 | 0.293
163.93 | 0.394 | 164.05 | 0.337 | 163.98 | 0.307 | 164.05 | 0.358 | 164.01 | 0.418 | 164.03 | 0.293
163.92 | 0.394 | 164.04 | 0.337 | 163.97 | 0.307 | 164.04 | 0.358 | 163.99 | 0.418 | 164.01 | 0.293
163.9 | 0.394 | 164.02 | 0.337 | 163.95 | 0.307 | 164.02 | 0.358 | 163.97 | 0.418 | 164 | 0.293
163.88 | 0.394 | 164 | 0.337 | 163.93 | 0.307 | 164.01 | 0.358 | 163.96 | 0.418 | 163.98 | 0.293
163.87 | 0.394 | 163.99 | 0.337 | 163.92 | 0.307 | 163.99 | 0.358 | 163.94 | 0.418 | 163.96 | 0.293
163.85 | 0.394 | 163.97 | 0.337 | 163.9 | 0.307 | 163.97 | 0.358 | 163.92 | 0.418 | 163.95 | 0.293
163.83 | 0.394 | 163.95 | 0.337 | 163.88 | 0.307 | 163.96 | 0.358 | 163.91 | 0.418 | 163.93 | 0.293
163.82 | 0.394 | 163.94 | 0.337 | 163.87 | 0.307 | 163.94 | 0.358 | 163.89 | 0.418 | 163.91 | 0.293
163.8 | 0.394 | 163.92 | 0.337 | 163.85 | 0.307 | 163.92 | 0.358 | 163.87 | 0.418 | 163.9 | 0.293
163.78 | 0.394 | 163.9 | 0.337 | 163.83 | 0.307 | 163.91 | 0.358 | 163.86 | 0.418 | 163.88 | 0.293
163.77 | 0.394 | 163.89 | 0.337 | 163.82 | 0.307 | 163.89 | 0.358 | 163.84 | 0.418 | 163.86 | 0.293
163.75 | 0.394 | 163.87 | 0.337 | 163.8 | 0.307 | 163.87 | 0.358 | 163.82 | 0.418 | 163.85 | 0.293
163.73 | 0.394 | 163.85 | 0.337 | 163.78 | 0.307 | 163.86 | 0.358 | 163.81 | 0.418 | 163.83 | 0.293
163.72 | 0.394 | 163.84 | 0.337 | 163.77 | 0.307 | 163.84 | 0.358 | 163.79 | 0.418 | 163.81 | 0.293
163.7 | 0.394 | 163.82 | 0.337 | 163.75 | 0.307 | 163.82 | 0.358 | 163.77 | 0.418 | 163.8 | 0.293
163.68 | 0.394 | 163.8 | 0.337 | 163.73 | 0.307 | 163.81 | 0.358 | 163.76 | 0.418 | 163.78 | 0.293
163.67 | 0.394 | 163.79 | 0.337 | 163.72 | 0.307 | 163.79 | 0.358 | 163.74 | 0.418 | 163.76 | 0.293
163.65 | 0.394 | 163.77 | 0.337 | 163.7 | 0.307 | 163.77 | 0.358 | 163.72 | 0.418 | 163.75 | 0.293
163.63 | 0.394 | 163.75 | 0.337 | 163.68 | 0.307 | 163.76 | 0.358 | 163.71 | 0.418 | 163.73 | 0.293
163.62 | 0.394 | 163.74 | 0.337 | 163.67 | 0.307 | 163.74 | 0.358 | 163.69 | 0.418 | 163.71 | 0.293
163.6 | 0.394 | 163.72 | 0.337 | 163.65 | 0.307 | 163.72 | 0.358 | 163.67 | 0.418 | 163.7 | 0.293
163.58 | 0.394 | 163.7 | 0.337 | 163.63 | 0.307 | 163.71 | 0.358 | 163.66 | 0.418 | 163.68 | 0.293
163.57 | 0.394 | 163.69 | 0.337 | 163.62 | 0.307 | 163.69 | 0.358 | 163.64 | 0.418 | 163.66 | 0.293
163.55 | 0.394 | 163.67 | 0.337 | 163.6 | 0.307 | 163.67 | 0.358 | 163.62 | 0.418 | 163.65 | 0.293
163.53 | 0.394 | 163.65 | 0.337 | 163.58 | 0.307 | 163.66 | 0.358 | 163.61 | 0.418 | 163.63 | 0.293
163.52 | 0.394 | 163.64 | 0.337 | 163.57 | 0.307 | 163.64 | 0.358 | 163.59 | 0.418 | 163.61 | 0.293
163.5 | 0.394 | 163.62 | 0.337 | 163.55 | 0.307 | 163.62 | 0.358 | 163.57 | 0.418 | 163.6 | 0.293
163.48 | 0.394 | 163.6 | 0.337 | 163.53 | 0.307 | 163.61 | 0.358 | 163.56 | 0.418 | 163.58 | 0.293
163.47 | 0.394 | 163.59 | 0.337 | 163.52 | 0.307 | 163.59 | 0.358 | 163.54 | 0.418 | 163.56 | 0.293
163.45 | 0.394 | 163.57 | 0.337 | 163.5 | 0.307 | 163.57 | 0.358 | 163.52 | 0.418 | 163.55 | 0.293
163.44 | 0.394 | 163.55 | 0.337 | 163.49 | 0.307 | 163.56 | 0.358 | 163.51 | 0.418 | 163.53 | 0.293
163.42 | 0.394 | 163.54 | 0.337 | 163.47 | 0.307 | 163.54 | 0.358 | 163.49 | 0.418 | 163.51 | 0.293
163.4 | 0.394 | 163.52 | 0.337 | 163.45 | 0.307 | 163.52 | 0.358 | 163.47 | 0.418 | 163.5 | 0.293
163.39 | 0.394 | 163.5 | 0.337 | 163.43 | 0.307 | 163.51 | 0.358 | 163.46 | 0.418 | 163.48 | 0.293
163.37 | 0.394 | 163.49 | 0.337 | 163.42 | 0.307 | 163.49 | 0.358 | 163.44 | 0.418 | 163.46 | 0.293
163.35 | 0.394 | 163.47 | 0.337 | 163.4 | 0.307 | 163.47 | 0.358 | 163.42 | 0.418 | 163.45 | 0.293
163.34 | 0.394 | 163.45 | 0.337 | 163.38 | 0.307 | 163.46 | 0.358 | 163.41 | 0.418 | 163.43 | 0.293
163.32 | 0.394 | 163.44 | 0.337 | 163.37 | 0.307 | 163.44 | 0.358 | 163.39 | 0.418 | 163.41 | 0.293
163.3 | 0.394 | 163.42 | 0.337 | 163.35 | 0.307 | 163.42 | 0.358 | 163.37 | 0.418 | 163.4 | 0.293
163.29 | 0.394 | 163.4 | 0.337 | 163.34 | 0.307 | 163.41 | 0.358 | 163.36 | 0.418 | 163.38 | 0.293
163.27 | 0.394 | 163.39 | 0.337 | 163.32 | 0.307 | 163.39 | 0.358 | 163.34 | 0.418 | 163.36 | 0.293
163.25 | 0.394 | 163.37 | 0.337 | 163.3 | 0.307 | 163.37 | 0.358 | 163.32 | 0.418 | 163.35 | 0.293
163.23 | 0.394 | 163.35 | 0.337 | 163.29 | 0.307 | 163.36 | 0.358 | 163.31 | 0.418 | 163.33 | 0.293
163.22 | 0.394 | 163.34 | 0.337 | 163.27 | 0.307 | 163.34 | 0.358 | 163.29 | 0.418 | 163.31 | 0.293
163.2 | 0.394 | 163.32 | 0.337 | 163.25 | 0.307 | 163.32 | 0.358 | 163.27 | 0.418 | 163.3 | 0.293
163.18 | 0.394 | 163.3 | 0.337 | 163.24 | 0.307 | 163.31 | 0.358 | 163.26 | 0.418 | 163.28 | 0.293
163.17 | 0.394 | 163.29 | 0.337 | 163.22 | 0.307 | 163.29 | 0.358 | 163.24 | 0.418 | 163.26 | 0.293
163.15 | 0.394 | 163.27 | 0.337 | 163.2 | 0.307 | 163.27 | 0.358 | 163.23 | 0.418 | 163.25 | 0.293
163.14 | 0.394 | 163.25 | 0.337 | 163.19 | 0.307 | 163.26 | 0.358 | 163.21 | 0.418 | 163.23 | 0.293
163.12 | 0.394 | 163.24 | 0.337 | 163.17 | 0.307 | 163.24 | 0.358 | 163.19 | 0.418 | 163.21 | 0.293
163.1 | 0.394 | 163.22 | 0.338 | 163.15 | 0.307 | 163.22 | 0.358 | 163.17 | 0.418 | 163.2 | 0.293
163.08 | 0.394 | 163.21 | 0.338 | 163.13 | 0.307 | 163.21 | 0.358 | 163.16 | 0.418 | 163.18 | 0.293
163.07 | 0.394 | 163.19 | 0.338 | 163.12 | 0.307 | 163.19 | 0.358 | 163.14 | 0.418 | 163.16 | 0.293
163.05 | 0.394 | 163.17 | 0.338 | 163.1 | 0.307 | 163.17 | 0.358 | 163.12 | 0.418 | 163.15 | 0.293
163.03 | 0.394 | 163.15 | 0.338 | 163.08 | 0.307 | 163.16 | 0.358 | 163.11 | 0.418 | 163.13 | 0.294
163.02 | 0.394 | 163.14 | 0.338 | 163.07 | 0.307 | 163.14 | 0.358 | 163.09 | 0.418 | 163.11 | 0.294
163 | 0.394 | 163.12 | 0.338 | 163.05 | 0.307 | 163.12 | 0.358 | 163.08 | 0.418 | 163.1 | 0.294
162.98 | 0.394 | 163.11 | 0.338 | 163.04 | 0.307 | 163.11 | 0.358 | 163.06 | 0.418 | 163.08 | 0.294
162.97 | 0.394 | 163.09 | 0.338 | 163.02 | 0.307 | 163.09 | 0.358 | 163.04 | 0.418 | 163.06 | 0.294
162.95 | 0.394 | 163.07 | 0.338 | 163 | 0.307 | 163.07 | 0.358 | 163.03 | 0.418 | 163.05 | 0.294
162.94 | 0.394 | 163.06 | 0.338 | 162.99 | 0.307 | 163.06 | 0.358 | 163.01 | 0.418 | 163.03 | 0.294
162.92 | 0.394 | 163.04 | 0.338 | 162.97 | 0.307 | 163.04 | 0.358 | 162.99 | 0.418 | 163.01 | 0.294
162.9 | 0.394 | 163.02 | 0.338 | 162.95 | 0.307 | 163.02 | 0.358 | 162.97 | 0.418 | 163 | 0.294
162.89 | 0.394 | 163.01 | 0.338 | 162.93 | 0.307 | 163.01 | 0.358 | 162.96 | 0.418 | 162.98 | 0.294
162.87 | 0.394 | 162.99 | 0.338 | 162.92 | 0.307 | 162.99 | 0.358 | 162.94 | 0.418 | 162.96 | 0.294
162.85 | 0.394 | 162.97 | 0.338 | 162.9 | 0.307 | 162.97 | 0.358 | 162.93 | 0.418 | 162.95 | 0.294
162.83 | 0.394 | 162.96 | 0.338 | 162.88 | 0.307 | 162.96 | 0.358 | 162.91 | 0.418 | 162.93 | 0.294
162.82 | 0.394 | 162.94 | 0.338 | 162.87 | 0.307 | 162.94 | 0.358 | 162.89 | 0.418 | 162.91 | 0.294
162.8 | 0.394 | 162.92 | 0.338 | 162.85 | 0.307 | 162.92 | 0.358 | 162.88 | 0.418 | 162.9 | 0.294
162.79 | 0.394 | 162.9 | 0.338 | 162.84 | 0.307 | 162.91 | 0.358 | 162.86 | 0.418 | 162.88 | 0.294
162.77 | 0.394 | 162.89 | 0.338 | 162.82 | 0.307 | 162.89 | 0.358 | 162.84 | 0.418 | 162.86 | 0.294
162.75 | 0.394 | 162.87 | 0.338 | 162.8 | 0.307 | 162.87 | 0.358 | 162.83 | 0.418 | 162.85 | 0.294
162.73 | 0.394 | 162.85 | 0.338 | 162.79 | 0.307 | 162.86 | 0.358 | 162.81 | 0.418 | 162.83 | 0.294
162.72 | 0.394 | 162.84 | 0.338 | 162.77 | 0.307 | 162.84 | 0.358 | 162.79 | 0.418 | 162.81 | 0.294
162.7 | 0.394 | 162.82 | 0.338 | 162.75 | 0.307 | 162.82 | 0.358 | 162.78 | 0.418 | 162.8 | 0.294
162.69 | 0.394 | 162.81 | 0.338 | 162.74 | 0.307 | 162.81 | 0.358 | 162.76 | 0.418 | 162.78 | 0.294
162.67 | 0.394 | 162.79 | 0.338 | 162.72 | 0.307 | 162.79 | 0.358 | 162.74 | 0.418 | 162.76 | 0.294
162.65 | 0.394 | 162.77 | 0.338 | 162.7 | 0.307 | 162.77 | 0.358 | 162.73 | 0.418 | 162.75 | 0.294
162.64 | 0.394 | 162.76 | 0.338 | 162.69 | 0.307 | 162.76 | 0.358 | 162.71 | 0.418 | 162.73 | 0.294
162.62 | 0.394 | 162.74 | 0.338 | 162.67 | 0.307 | 162.74 | 0.358 | 162.69 | 0.418 | 162.71 | 0.294
162.6 | 0.394 | 162.72 | 0.338 | 162.65 | 0.307 | 162.73 | 0.358 | 162.68 | 0.418 | 162.7 | 0.294
162.59 | 0.394 | 162.71 | 0.338 | 162.64 | 0.307 | 162.71 | 0.358 | 162.66 | 0.418 | 162.68 | 0.294
162.57 | 0.394 | 162.69 | 0.338 | 162.62 | 0.307 | 162.69 | 0.358 | 162.64 | 0.418 | 162.66 | 0.294
162.55 | 0.394 | 162.67 | 0.338 | 162.6 | 0.307 | 162.68 | 0.358 | 162.63 | 0.418 | 162.65 | 0.294
162.53 | 0.394 | 162.65 | 0.338 | 162.59 | 0.307 | 162.66 | 0.358 | 162.61 | 0.418 | 162.63 | 0.294
162.52 | 0.394 | 162.64 | 0.338 | 162.57 | 0.307 | 162.64 | 0.358 | 162.59 | 0.418 | 162.61 | 0.294
162.5 | 0.394 | 162.62 | 0.338 | 162.55 | 0.307 | 162.62 | 0.358 | 162.58 | 0.418 | 162.6 | 0.294
162.49 | 0.394 | 162.61 | 0.338 | 162.54 | 0.307 | 162.61 | 0.358 | 162.56 | 0.418 | 162.58 | 0.294
162.47 | 0.394 | 162.59 | 0.338 | 162.52 | 0.307 | 162.59 | 0.358 | 162.54 | 0.418 | 162.56 | 0.294
162.45 | 0.394 | 162.57 | 0.338 | 162.5 | 0.307 | 162.57 | 0.358 | 162.53 | 0.418 | 162.55 | 0.294
162.44 | 0.394 | 162.56 | 0.338 | 162.49 | 0.307 | 162.56 | 0.358 | 162.51 | 0.418 | 162.53 | 0.294
162.42 | 0.394 | 162.54 | 0.338 | 162.47 | 0.307 | 162.54 | 0.358 | 162.49 | 0.418 | 162.51 | 0.294
162.4 | 0.394 | 162.52 | 0.338 | 162.45 | 0.307 | 162.52 | 0.358 | 162.48 | 0.418 | 162.5 | 0.294
162.38 | 0.394 | 162.51 | 0.338 | 162.44 | 0.307 | 162.51 | 0.358 | 162.46 | 0.418 | 162.48 | 0.294
162.37 | 0.394 | 162.49 | 0.338 | 162.42 | 0.307 | 162.49 | 0.358 | 162.44 | 0.418 | 162.46 | 0.294
162.35 | 0.394 | 162.47 | 0.338 | 162.4 | 0.307 | 162.47 | 0.358 | 162.43 | 0.418 | 162.45 | 0.294
162.34 | 0.394 | 162.46 | 0.338 | 162.39 | 0.307 | 162.46 | 0.358 | 162.41 | 0.418 | 162.43 | 0.294
162.32 | 0.394 | 162.44 | 0.338 | 162.37 | 0.307 | 162.44 | 0.358 | 162.39 | 0.418 | 162.41 | 0.294
162.3 | 0.394 | 162.42 | 0.338 | 162.35 | 0.307 | 162.42 | 0.358 | 162.38 | 0.418 | 162.4 | 0.294
162.29 | 0.394 | 162.41 | 0.338 | 162.34 | 0.307 | 162.41 | 0.358 | 162.36 | 0.418 | 162.38 | 0.294
162.27 | 0.394 | 162.39 | 0.338 | 162.32 | 0.307 | 162.39 | 0.358 | 162.34 | 0.418 | 162.37 | 0.294
162.25 | 0.394 | 162.37 | 0.338 | 162.3 | 0.307 | 162.37 | 0.358 | 162.33 | 0.418 | 162.35 | 0.294
162.24 | 0.394 | 162.36 | 0.338 | 162.29 | 0.307 | 162.36 | 0.358 | 162.31 | 0.418 | 162.33 | 0.294
162.22 | 0.395 | 162.34 | 0.338 | 162.27 | 0.307 | 162.34 | 0.358 | 162.29 | 0.418 | 162.31 | 0.294
162.2 | 0.395 | 162.32 | 0.338 | 162.25 | 0.307 | 162.33 | 0.358 | 162.28 | 0.418 | 162.3 | 0.294
162.19 | 0.395 | 162.31 | 0.338 | 162.24 | 0.307 | 162.31 | 0.358 | 162.26 | 0.418 | 162.28 | 0.294
162.17 | 0.395 | 162.29 | 0.338 | 162.22 | 0.307 | 162.29 | 0.358 | 162.24 | 0.418 | 162.26 | 0.294
162.15 | 0.395 | 162.27 | 0.338 | 162.2 | 0.307 | 162.28 | 0.358 | 162.23 | 0.418 | 162.25 | 0.294
162.14 | 0.395 | 162.26 | 0.338 | 162.19 | 0.307 | 162.26 | 0.358 | 162.21 | 0.418 | 162.23 | 0.294
162.12 | 0.395 | 162.24 | 0.338 | 162.17 | 0.307 | 162.24 | 0.358 | 162.19 | 0.418 | 162.22 | 0.294
162.1 | 0.395 | 162.22 | 0.338 | 162.15 | 0.307 | 162.22 | 0.358 | 162.18 | 0.418 | 162.2 | 0.294
162.09 | 0.395 | 162.21 | 0.338 | 162.14 | 0.307 | 162.21 | 0.358 | 162.16 | 0.418 | 162.18 | 0.294
162.07 | 0.395 | 162.19 | 0.338 | 162.12 | 0.307 | 162.19 | 0.358 | 162.14 | 0.418 | 162.16 | 0.294
162.05 | 0.395 | 162.17 | 0.338 | 162.1 | 0.307 | 162.17 | 0.358 | 162.13 | 0.418 | 162.15 | 0.294
162.04 | 0.395 | 162.15 | 0.338 | 162.09 | 0.307 | 162.16 | 0.358 | 162.11 | 0.418 | 162.13 | 0.294
162.02 | 0.395 | 162.14 | 0.338 | 162.07 | 0.307 | 162.14 | 0.358 | 162.09 | 0.418 | 162.12 | 0.294
162 | 0.395 | 162.12 | 0.338 | 162.05 | 0.307 | 162.12 | 0.358 | 162.08 | 0.418 | 162.1 | 0.294
161.99 | 0.395 | 162.1 | 0.338 | 162.04 | 0.307 | 162.11 | 0.358 | 162.06 | 0.418 | 162.08 | 0.294
161.97 | 0.395 | 162.09 | 0.338 | 162.02 | 0.307 | 162.09 | 0.358 | 162.04 | 0.418 | 162.07 | 0.294
161.95 | 0.395 | 162.07 | 0.338 | 162 | 0.307 | 162.07 | 0.358 | 162.03 | 0.418 | 162.05 | 0.294
161.94 | 0.395 | 162.06 | 0.338 | 161.99 | 0.307 | 162.06 | 0.358 | 162.01 | 0.418 | 162.03 | 0.294
161.92 | 0.395 | 162.04 | 0.338 | 161.97 | 0.307 | 162.04 | 0.358 | 161.99 | 0.418 | 162.02 | 0.294
161.9 | 0.395 | 162.02 | 0.338 | 161.95 | 0.307 | 162.02 | 0.358 | 161.98 | 0.418 | 162 | 0.294
161.89 | 0.395 | 162.01 | 0.338 | 161.94 | 0.307 | 162.01 | 0.358 | 161.96 | 0.418 | 161.98 | 0.294
161.87 | 0.395 | 161.99 | 0.338 | 161.92 | 0.307 | 161.99 | 0.358 | 161.94 | 0.418 | 161.96 | 0.294
161.85 | 0.395 | 161.97 | 0.338 | 161.9 | 0.307 | 161.97 | 0.358 | 161.93 | 0.418 | 161.95 | 0.294
161.84 | 0.395 | 161.96 | 0.338 | 161.89 | 0.307 | 161.96 | 0.358 | 161.91 | 0.418 | 161.93 | 0.294
161.82 | 0.395 | 161.94 | 0.338 | 161.87 | 0.307 | 161.94 | 0.358 | 161.89 | 0.418 | 161.91 | 0.294
161.8 | 0.395 | 161.92 | 0.338 | 161.85 | 0.307 | 161.92 | 0.358 | 161.88 | 0.418 | 161.9 | 0.294
161.79 | 0.395 | 161.91 | 0.338 | 161.84 | 0.307 | 161.91 | 0.358 | 161.86 | 0.418 | 161.88 | 0.294
161.77 | 0.395 | 161.89 | 0.338 | 161.82 | 0.307 | 161.89 | 0.358 | 161.84 | 0.418 | 161.86 | 0.294
161.75 | 0.395 | 161.87 | 0.338 | 161.8 | 0.307 | 161.88 | 0.358 | 161.83 | 0.418 | 161.85 | 0.294
161.74 | 0.395 | 161.86 | 0.338 | 161.79 | 0.307 | 161.86 | 0.358 | 161.81 | 0.418 | 161.83 | 0.294
161.72 | 0.395 | 161.84 | 0.338 | 161.77 | 0.307 | 161.84 | 0.358 | 161.79 | 0.418 | 161.81 | 0.294
161.7 | 0.395 | 161.82 | 0.338 | 161.75 | 0.307 | 161.82 | 0.358 | 161.78 | 0.418 | 161.8 | 0.294
161.69 | 0.395 | 161.81 | 0.338 | 161.74 | 0.307 | 161.81 | 0.358 | 161.76 | 0.418 | 161.78 | 0.294
161.67 | 0.395 | 161.79 | 0.338 | 161.72 | 0.308 | 161.79 | 0.358 | 161.74 | 0.418 | 161.77 | 0.294
161.65 | 0.395 | 161.77 | 0.338 | 161.7 | 0.308 | 161.77 | 0.358 | 161.73 | 0.418 | 161.75 | 0.294
161.64 | 0.395 | 161.76 | 0.338 | 161.69 | 0.308 | 161.76 | 0.358 | 161.71 | 0.418 | 161.73 | 0.294
161.62 | 0.395 | 161.74 | 0.338 | 161.67 | 0.308 | 161.74 | 0.358 | 161.69 | 0.418 | 161.71 | 0.294
161.6 | 0.395 | 161.72 | 0.338 | 161.65 | 0.308 | 161.73 | 0.358 | 161.68 | 0.418 | 161.7 | 0.294
161.59 | 0.395 | 161.71 | 0.338 | 161.64 | 0.308 | 161.71 | 0.358 | 161.66 | 0.418 | 161.68 | 0.294
161.57 | 0.395 | 161.69 | 0.338 | 161.62 | 0.308 | 161.69 | 0.358 | 161.64 | 0.418 | 161.67 | 0.294
161.55 | 0.395 | 161.67 | 0.338 | 161.6 | 0.308 | 161.68 | 0.358 | 161.63 | 0.418 | 161.65 | 0.294
161.54 | 0.395 | 161.66 | 0.338 | 161.59 | 0.308 | 161.66 | 0.358 | 161.61 | 0.418 | 161.63 | 0.294
161.52 | 0.395 | 161.64 | 0.338 | 161.57 | 0.308 | 161.64 | 0.358 | 161.59 | 0.418 | 161.62 | 0.294
161.5 | 0.395 | 161.62 | 0.338 | 161.55 | 0.308 | 161.63 | 0.358 | 161.58 | 0.418 | 161.6 | 0.294
161.49 | 0.395 | 161.61 | 0.338 | 161.54 | 0.308 | 161.61 | 0.358 | 161.56 | 0.418 | 161.58 | 0.294
161.47 | 0.395 | 161.59 | 0.338 | 161.52 | 0.308 | 161.59 | 0.358 | 161.54 | 0.418 | 161.57 | 0.294
161.45 | 0.395 | 161.57 | 0.338 | 161.5 | 0.308 | 161.58 | 0.358 | 161.53 | 0.418 | 161.55 | 0.294
161.44 | 0.395 | 161.56 | 0.338 | 161.49 | 0.308 | 161.56 | 0.358 | 161.51 | 0.418 | 161.53 | 0.294
161.42 | 0.395 | 161.54 | 0.338 | 161.47 | 0.308 | 161.54 | 0.358 | 161.49 | 0.418 | 161.52 | 0.294
161.4 | 0.395 | 161.52 | 0.338 | 161.45 | 0.308 | 161.53 | 0.358 | 161.48 | 0.418 | 161.5 | 0.294
161.39 | 0.395 | 161.51 | 0.338 | 161.44 | 0.308 | 161.51 | 0.358 | 161.46 | 0.418 | 161.48 | 0.294
161.37 | 0.395 | 161.49 | 0.338 | 161.42 | 0.308 | 161.49 | 0.358 | 161.44 | 0.418 | 161.47 | 0.294
161.35 | 0.395 | 161.47 | 0.338 | 161.4 | 0.308 | 161.47 | 0.358 | 161.43 | 0.418 | 161.45 | 0.294
161.34 | 0.395 | 161.46 | 0.338 | 161.39 | 0.308 | 161.46 | 0.358 | 161.41 | 0.418 | 161.43 | 0.294
161.32 | 0.395 | 161.44 | 0.338 | 161.37 | 0.308 | 161.44 | 0.358 | 161.39 | 0.418 | 161.42 | 0.294
161.3 | 0.395 | 161.42 | 0.338 | 161.35 | 0.308 | 161.43 | 0.358 | 161.38 | 0.418 | 161.4 | 0.294
161.29 | 0.395 | 161.41 | 0.338 | 161.34 | 0.308 | 161.41 | 0.358 | 161.36 | 0.418 | 161.38 | 0.294
161.27 | 0.395 | 161.39 | 0.338 | 161.32 | 0.308 | 161.39 | 0.358 | 161.34 | 0.418 | 161.37 | 0.294
161.25 | 0.395 | 161.37 | 0.338 | 161.3 | 0.308 | 161.38 | 0.358 | 161.33 | 0.418 | 161.35 | 0.294
161.24 | 0.395 | 161.36 | 0.338 | 161.29 | 0.308 | 161.36 | 0.358 | 161.31 | 0.418 | 161.33 | 0.294
161.22 | 0.395 | 161.34 | 0.338 | 161.27 | 0.308 | 161.34 | 0.358 | 161.29 | 0.418 | 161.32 | 0.294
161.2 | 0.395 | 161.32 | 0.338 | 161.25 | 0.308 | 161.32 | 0.358 | 161.28 | 0.418 | 161.3 | 0.294
161.19 | 0.395 | 161.31 | 0.338 | 161.24 | 0.308 | 161.31 | 0.358 | 161.26 | 0.418 | 161.28 | 0.294
161.17 | 0.395 | 161.29 | 0.338 | 161.22 | 0.308 | 161.29 | 0.358 | 161.24 | 0.418 | 161.27 | 0.294
161.15 | 0.395 | 161.27 | 0.338 | 161.2 | 0.308 | 161.27 | 0.358 | 161.23 | 0.418 | 161.25 | 0.294
161.14 | 0.395 | 161.26 | 0.338 | 161.19 | 0.308 | 161.26 | 0.358 | 161.21 | 0.418 | 161.23 | 0.294
161.12 | 0.395 | 161.24 | 0.338 | 161.17 | 0.308 | 161.24 | 0.358 | 161.19 | 0.418 | 161.22 | 0.294
161.1 | 0.395 | 161.22 | 0.338 | 161.15 | 0.308 | 161.23 | 0.358 | 161.18 | 0.418 | 161.2 | 0.294
161.09 | 0.395 | 161.21 | 0.338 | 161.14 | 0.308 | 161.21 | 0.358 | 161.16 | 0.418 | 161.18 | 0.294
161.07 | 0.396 | 161.19 | 0.338 | 161.12 | 0.308 | 161.19 | 0.358 | 161.14 | 0.418 | 161.17 | 0.294
161.05 | 0.396 | 161.17 | 0.338 | 161.1 | 0.308 | 161.18 | 0.358 | 161.13 | 0.418 | 161.15 | 0.294
161.04 | 0.396 | 161.16 | 0.338 | 161.09 | 0.308 | 161.16 | 0.358 | 161.11 | 0.418 | 161.13 | 0.294
161.02 | 0.396 | 161.14 | 0.338 | 161.07 | 0.308 | 161.14 | 0.358 | 161.09 | 0.418 | 161.12 | 0.294
161 | 0.396 | 161.12 | 0.338 | 161.05 | 0.308 | 161.13 | 0.358 | 161.08 | 0.418 | 161.1 | 0.294
160.99 | 0.396 | 161.11 | 0.338 | 161.04 | 0.308 | 161.11 | 0.358 | 161.06 | 0.418 | 161.08 | 0.294
160.97 | 0.396 | 161.09 | 0.338 | 161.02 | 0.308 | 161.09 | 0.358 | 161.04 | 0.418 | 161.06 | 0.294
160.95 | 0.396 | 161.07 | 0.338 | 161 | 0.308 | 161.07 | 0.358 | 161.03 | 0.418 | 161.05 | 0.294
160.94 | 0.396 | 161.06 | 0.338 | 160.99 | 0.308 | 161.06 | 0.358 | 161.01 | 0.418 | 161.03 | 0.294
160.92 | 0.396 | 161.04 | 0.338 | 160.97 | 0.308 | 161.04 | 0.358 | 160.99 | 0.418 | 161.02 | 0.294
160.9 | 0.396 | 161.02 | 0.338 | 160.95 | 0.308 | 161.03 | 0.358 | 160.98 | 0.418 | 161 | 0.294
160.89 | 0.396 | 161.01 | 0.338 | 160.94 | 0.308 | 161.01 | 0.358 | 160.96 | 0.418 | 160.98 | 0.294
160.87 | 0.396 | 160.99 | 0.338 | 160.92 | 0.308 | 160.99 | 0.358 | 160.94 | 0.418 | 160.97 | 0.294
160.85 | 0.396 | 160.97 | 0.338 | 160.9 | 0.308 | 160.98 | 0.358 | 160.93 | 0.418 | 160.95 | 0.294
160.84 | 0.396 | 160.96 | 0.338 | 160.89 | 0.308 | 160.96 | 0.358 | 160.91 | 0.418 | 160.93 | 0.294
160.82 | 0.396 | 160.94 | 0.338 | 160.87 | 0.308 | 160.94 | 0.358 | 160.89 | 0.418 | 160.92 | 0.294
160.8 | 0.396 | 160.92 | 0.338 | 160.85 | 0.308 | 160.93 | 0.358 | 160.88 | 0.418 | 160.9 | 0.294
160.79 | 0.396 | 160.91 | 0.338 | 160.84 | 0.308 | 160.91 | 0.358 | 160.86 | 0.418 | 160.88 | 0.294
160.77 | 0.396 | 160.89 | 0.338 | 160.82 | 0.308 | 160.89 | 0.358 | 160.84 | 0.418 | 160.87 | 0.294
160.75 | 0.396 | 160.87 | 0.338 | 160.8 | 0.308 | 160.88 | 0.358 | 160.83 | 0.418 | 160.85 | 0.294
160.74 | 0.396 | 160.86 | 0.338 | 160.79 | 0.308 | 160.86 | 0.358 | 160.81 | 0.418 | 160.83 | 0.294
160.72 | 0.396 | 160.84 | 0.338 | 160.77 | 0.308 | 160.84 | 0.358 | 160.79 | 0.418 | 160.82 | 0.294
160.7 | 0.396 | 160.82 | 0.338 | 160.75 | 0.308 | 160.83 | 0.358 | 160.78 | 0.418 | 160.8 | 0.294
160.69 | 0.396 | 160.81 | 0.338 | 160.74 | 0.308 | 160.81 | 0.358 | 160.76 | 0.418 | 160.78 | 0.294
160.67 | 0.396 | 160.79 | 0.338 | 160.72 | 0.308 | 160.79 | 0.358 | 160.74 | 0.418 | 160.77 | 0.294
160.65 | 0.396 | 160.77 | 0.338 | 160.7 | 0.308 | 160.78 | 0.358 | 160.73 | 0.418 | 160.75 | 0.294
160.64 | 0.396 | 160.76 | 0.338 | 160.69 | 0.308 | 160.76 | 0.358 | 160.71 | 0.418 | 160.73 | 0.294
160.62 | 0.396 | 160.74 | 0.338 | 160.67 | 0.308 | 160.74 | 0.358 | 160.69 | 0.418 | 160.72 | 0.294
160.6 | 0.396 | 160.72 | 0.338 | 160.65 | 0.308 | 160.73 | 0.358 | 160.68 | 0.418 | 160.7 | 0.294
160.59 | 0.396 | 160.71 | 0.338 | 160.64 | 0.308 | 160.71 | 0.358 | 160.66 | 0.418 | 160.68 | 0.294
160.57 | 0.396 | 160.69 | 0.338 | 160.62 | 0.308 | 160.69 | 0.358 | 160.64 | 0.418 | 160.67 | 0.294
160.55 | 0.396 | 160.67 | 0.338 | 160.6 | 0.308 | 160.68 | 0.358 | 160.63 | 0.418 | 160.65 | 0.294
160.54 | 0.396 | 160.66 | 0.338 | 160.59 | 0.308 | 160.66 | 0.358 | 160.61 | 0.418 | 160.63 | 0.294
160.52 | 0.396 | 160.64 | 0.338 | 160.57 | 0.308 | 160.64 | 0.358 | 160.59 | 0.418 | 160.62 | 0.294
160.5 | 0.396 | 160.62 | 0.338 | 160.55 | 0.308 | 160.63 | 0.358 | 160.58 | 0.418 | 160.6 | 0.294
160.49 | 0.396 | 160.61 | 0.338 | 160.54 | 0.308 | 160.61 | 0.358 | 160.56 | 0.418 | 160.58 | 0.294
160.47 | 0.396 | 160.59 | 0.338 | 160.52 | 0.308 | 160.59 | 0.358 | 160.54 | 0.418 | 160.57 | 0.294
160.45 | 0.396 | 160.57 | 0.338 | 160.5 | 0.308 | 160.58 | 0.358 | 160.53 | 0.418 | 160.55 | 0.294
160.44 | 0.396 | 160.56 | 0.338 | 160.49 | 0.308 | 160.56 | 0.358 | 160.51 | 0.418 | 160.53 | 0.294
160.42 | 0.396 | 160.54 | 0.338 | 160.47 | 0.308 | 160.54 | 0.358 | 160.49 | 0.418 | 160.52 | 0.294
160.4 | 0.396 | 160.52 | 0.338 | 160.45 | 0.308 | 160.53 | 0.358 | 160.48 | 0.418 | 160.5 | 0.294
160.39 | 0.396 | 160.51 | 0.338 | 160.44 | 0.308 | 160.51 | 0.358 | 160.46 | 0.418 | 160.48 | 0.294
160.37 | 0.396 | 160.49 | 0.338 | 160.42 | 0.308 | 160.49 | 0.358 | 160.44 | 0.418 | 160.47 | 0.294
160.35 | 0.396 | 160.47 | 0.338 | 160.4 | 0.308 | 160.48 | 0.358 | 160.43 | 0.418 | 160.45 | 0.294
160.34 | 0.396 | 160.46 | 0.338 | 160.39 | 0.308 | 160.46 | 0.358 | 160.41 | 0.418 | 160.43 | 0.294
160.32 | 0.396 | 160.44 | 0.338 | 160.37 | 0.308 | 160.44 | 0.358 | 160.39 | 0.418 | 160.42 | 0.294
160.3 | 0.396 | 160.42 | 0.338 | 160.35 | 0.308 | 160.43 | 0.358 | 160.38 | 0.418 | 160.4 | 0.294
160.29 | 0.396 | 160.41 | 0.338 | 160.34 | 0.308 | 160.41 | 0.358 | 160.36 | 0.418 | 160.38 | 0.294
160.27 | 0.396 | 160.39 | 0.338 | 160.32 | 0.308 | 160.39 | 0.358 | 160.34 | 0.418 | 160.37 | 0.294
160.25 | 0.396 | 160.37 | 0.338 | 160.31 | 0.308 | 160.38 | 0.358 | 160.33 | 0.418 | 160.35 | 0.294
160.24 | 0.396 | 160.36 | 0.338 | 160.29 | 0.308 | 160.36 | 0.358 | 160.31 | 0.418 | 160.33 | 0.294
160.22 | 0.396 | 160.34 | 0.338 | 160.27 | 0.308 | 160.34 | 0.358 | 160.29 | 0.418 | 160.32 | 0.294
160.2 | 0.396 | 160.32 | 0.338 | 160.25 | 0.308 | 160.33 | 0.358 | 160.28 | 0.418 | 160.3 | 0.294
160.19 | 0.396 | 160.31 | 0.338 | 160.24 | 0.308 | 160.31 | 0.358 | 160.26 | 0.418 | 160.28 | 0.294
160.17 | 0.396 | 160.29 | 0.338 | 160.22 | 0.308 | 160.29 | 0.358 | 160.24 | 0.418 | 160.27 | 0.294
160.15 | 0.396 | 160.27 | 0.338 | 160.21 | 0.308 | 160.28 | 0.358 | 160.23 | 0.418 | 160.25 | 0.294
160.14 | 0.396 | 160.26 | 0.338 | 160.19 | 0.308 | 160.26 | 0.358 | 160.21 | 0.418 | 160.23 | 0.294
160.12 | 0.396 | 160.24 | 0.338 | 160.17 | 0.308 | 160.24 | 0.358 | 160.19 | 0.418 | 160.22 | 0.294
160.1 | 0.396 | 160.22 | 0.338 | 160.16 | 0.308 | 160.23 | 0.358 | 160.18 | 0.418 | 160.2 | 0.294
160.09 | 0.396 | 160.21 | 0.338 | 160.14 | 0.308 | 160.21 | 0.358 | 160.16 | 0.418 | 160.18 | 0.294
160.07 | 0.396 | 160.19 | 0.338 | 160.12 | 0.308 | 160.19 | 0.358 | 160.14 | 0.418 | 160.17 | 0.294
160.05 | 0.396 | 160.17 | 0.338 | 160.11 | 0.308 | 160.18 | 0.358 | 160.13 | 0.418 | 160.15 | 0.294
160.04 | 0.396 | 160.16 | 0.338 | 160.09 | 0.308 | 160.16 | 0.358 | 160.11 | 0.418 | 160.13 | 0.294
160.02 | 0.396 | 160.14 | 0.338 | 160.07 | 0.308 | 160.14 | 0.358 | 160.09 | 0.418 | 160.12 | 0.294
160 | 0.396 | 160.12 | 0.338 | 160.06 | 0.308 | 160.13 | 0.358 | 160.08 | 0.418 | 160.1 | 0.294
159.99 | 0.396 | 160.11 | 0.338 | 160.04 | 0.308 | 160.11 | 0.358 | 160.06 | 0.418 | 160.08 | 0.294
159.97 | 0.396 | 160.09 | 0.338 | 160.02 | 0.308 | 160.09 | 0.358 | 160.04 | 0.418 | 160.07 | 0.294
159.95 | 0.396 | 160.07 | 0.338 | 160.01 | 0.308 | 160.08 | 0.358 | 160.03 | 0.418 | 160.05 | 0.294
159.94 | 0.396 | 160.06 | 0.338 | 159.99 | 0.308 | 160.06 | 0.358 | 160.01 | 0.418 | 160.03 | 0.294
159.92 | 0.396 | 160.04 | 0.338 | 159.97 | 0.308 | 160.04 | 0.358 | 159.99 | 0.418 | 160.02 | 0.294
159.9 | 0.396 | 160.02 | 0.338 | 159.96 | 0.308 | 160.03 | 0.358 | 159.98 | 0.418 | 160 | 0.294
159.89 | 0.396 | 160.01 | 0.338 | 159.94 | 0.308 | 160.01 | 0.358 | 159.96 | 0.418 | 159.98 | 0.294
159.87 | 0.396 | 159.99 | 0.338 | 159.92 | 0.308 | 159.99 | 0.358 | 159.94 | 0.418 | 159.97 | 0.294
159.85 | 0.396 | 159.97 | 0.338 | 159.91 | 0.308 | 159.98 | 0.358 | 159.93 | 0.418 | 159.95 | 0.294
159.84 | 0.396 | 159.96 | 0.338 | 159.89 | 0.308 | 159.96 | 0.358 | 159.91 | 0.418 | 159.93 | 0.294
159.82 | 0.396 | 159.94 | 0.338 | 159.87 | 0.308 | 159.94 | 0.358 | 159.89 | 0.418 | 159.92 | 0.294
159.8 | 0.396 | 159.92 | 0.338 | 159.86 | 0.308 | 159.93 | 0.358 | 159.88 | 0.418 | 159.9 | 0.294
159.79 | 0.396 | 159.91 | 0.338 | 159.84 | 0.308 | 159.91 | 0.358 | 159.86 | 0.418 | 159.88 | 0.294
159.77 | 0.396 | 159.89 | 0.338 | 159.82 | 0.308 | 159.89 | 0.358 | 159.84 | 0.418 | 159.87 | 0.294
159.75 | 0.396 | 159.87 | 0.338 | 159.8 | 0.308 | 159.88 | 0.358 | 159.83 | 0.418 | 159.85 | 0.294
159.74 | 0.396 | 159.86 | 0.338 | 159.79 | 0.308 | 159.86 | 0.358 | 159.81 | 0.418 | 159.83 | 0.294
159.72 | 0.396 | 159.84 | 0.338 | 159.77 | 0.308 | 159.84 | 0.358 | 159.79 | 0.418 | 159.82 | 0.294
159.7 | 0.396 | 159.82 | 0.338 | 159.75 | 0.308 | 159.83 | 0.358 | 159.78 | 0.418 | 159.8 | 0.294
159.69 | 0.396 | 159.81 | 0.338 | 159.74 | 0.308 | 159.81 | 0.358 | 159.76 | 0.418 | 159.78 | 0.294
159.67 | 0.396 | 159.79 | 0.338 | 159.72 | 0.308 | 159.79 | 0.358 | 159.74 | 0.418 | 159.77 | 0.294
159.65 | 0.396 | 159.77 | 0.338 | 159.71 | 0.308 | 159.78 | 0.358 | 159.73 | 0.418 | 159.75 | 0.294
159.64 | 0.396 | 159.76 | 0.338 | 159.69 | 0.308 | 159.76 | 0.358 | 159.71 | 0.418 | 159.73 | 0.294
159.62 | 0.396 | 159.74 | 0.338 | 159.67 | 0.308 | 159.74 | 0.358 | 159.69 | 0.418 | 159.72 | 0.294
159.6 | 0.396 | 159.72 | 0.338 | 159.65 | 0.308 | 159.73 | 0.358 | 159.68 | 0.418 | 159.7 | 0.294
159.59 | 0.396 | 159.71 | 0.338 | 159.64 | 0.308 | 159.71 | 0.358 | 159.66 | 0.418 | 159.68 | 0.294
159.57 | 0.396 | 159.69 | 0.338 | 159.62 | 0.308 | 159.69 | 0.358 | 159.64 | 0.418 | 159.67 | 0.294
159.55 | 0.396 | 159.67 | 0.338 | 159.61 | 0.308 | 159.68 | 0.358 | 159.63 | 0.418 | 159.65 | 0.294
159.54 | 0.396 | 159.66 | 0.338 | 159.59 | 0.308 | 159.66 | 0.358 | 159.61 | 0.418 | 159.63 | 0.294
159.52 | 0.397 | 159.64 | 0.338 | 159.57 | 0.308 | 159.64 | 0.358 | 159.59 | 0.418 | 159.62 | 0.294
159.5 | 0.397 | 159.62 | 0.338 | 159.56 | 0.308 | 159.63 | 0.358 | 159.58 | 0.418 | 159.6 | 0.294
159.49 | 0.397 | 159.61 | 0.338 | 159.54 | 0.308 | 159.61 | 0.358 | 159.56 | 0.418 | 159.58 | 0.294
159.47 | 0.397 | 159.59 | 0.338 | 159.52 | 0.308 | 159.59 | 0.358 | 159.54 | 0.418 | 159.57 | 0.294
159.45 | 0.397 | 159.57 | 0.338 | 159.51 | 0.308 | 159.58 | 0.358 | 159.53 | 0.418 | 159.55 | 0.294
159.44 | 0.397 | 159.56 | 0.338 | 159.49 | 0.308 | 159.56 | 0.358 | 159.51 | 0.418 | 159.53 | 0.294
159.42 | 0.397 | 159.54 | 0.338 | 159.47 | 0.308 | 159.54 | 0.358 | 159.49 | 0.418 | 159.52 | 0.294
159.4 | 0.397 | 159.53 | 0.338 | 159.46 | 0.308 | 159.53 | 0.358 | 159.48 | 0.418 | 159.5 | 0.294
159.39 | 0.396 | 159.51 | 0.338 | 159.44 | 0.308 | 159.51 | 0.358 | 159.46 | 0.418 | 159.48 | 0.294
159.37 | 0.396 | 159.49 | 0.338 | 159.42 | 0.308 | 159.49 | 0.358 | 159.44 | 0.418 | 159.47 | 0.294
159.35 | 0.396 | 159.47 | 0.338 | 159.41 | 0.308 | 159.48 | 0.358 | 159.43 | 0.418 | 159.45 | 0.294
159.34 | 0.396 | 159.46 | 0.338 | 159.39 | 0.308 | 159.46 | 0.358 | 159.41 | 0.418 | 159.43 | 0.294
159.32 | 0.396 | 159.44 | 0.338 | 159.37 | 0.308 | 159.44 | 0.358 | 159.39 | 0.418 | 159.42 | 0.294
159.3 | 0.396 | 159.43 | 0.338 | 159.36 | 0.308 | 159.43 | 0.358 | 159.38 | 0.419 | 159.4 | 0.294
159.29 | 0.396 | 159.41 | 0.338 | 159.34 | 0.308 | 159.41 | 0.358 | 159.36 | 0.419 | 159.38 | 0.294
159.27 | 0.396 | 159.39 | 0.338 | 159.32 | 0.308 | 159.39 | 0.358 | 159.34 | 0.419 | 159.37 | 0.294
159.25 | 0.396 | 159.37 | 0.338 | 159.31 | 0.308 | 159.38 | 0.358 | 159.33 | 0.419 | 159.35 | 0.294
159.24 | 0.396 | 159.36 | 0.338 | 159.29 | 0.308 | 159.36 | 0.358 | 159.31 | 0.419 | 159.33 | 0.294
159.22 | 0.396 | 159.34 | 0.338 | 159.27 | 0.308 | 159.34 | 0.358 | 159.3 | 0.419 | 159.32 | 0.294
159.21 | 0.396 | 159.32 | 0.338 | 159.26 | 0.308 | 159.33 | 0.358 | 159.28 | 0.419 | 159.3 | 0.294
159.19 | 0.396 | 159.31 | 0.338 | 159.24 | 0.308 | 159.31 | 0.358 | 159.26 | 0.419 | 159.28 | 0.294
159.17 | 0.396 | 159.29 | 0.338 | 159.22 | 0.308 | 159.29 | 0.358 | 159.24 | 0.419 | 159.27 | 0.294
159.15 | 0.396 | 159.27 | 0.338 | 159.21 | 0.308 | 159.28 | 0.358 | 159.23 | 0.419 | 159.25 | 0.294
159.14 | 0.397 | 159.26 | 0.338 | 159.19 | 0.308 | 159.26 | 0.358 | 159.21 | 0.419 | 159.23 | 0.294
159.12 | 0.397 | 159.24 | 0.338 | 159.17 | 0.308 | 159.24 | 0.358 | 159.2 | 0.419 | 159.22 | 0.294
159.1 | 0.397 | 159.22 | 0.338 | 159.16 | 0.308 | 159.23 | 0.358 | 159.18 | 0.419 | 159.2 | 0.294
159.09 | 0.397 | 159.21 | 0.338 | 159.14 | 0.308 | 159.21 | 0.358 | 159.16 | 0.419 | 159.18 | 0.294
159.07 | 0.397 | 159.19 | 0.338 | 159.12 | 0.308 | 159.19 | 0.358 | 159.14 | 0.419 | 159.17 | 0.294
159.06 | 0.397 | 159.18 | 0.338 | 159.11 | 0.308 | 159.18 | 0.358 | 159.13 | 0.419 | 159.15 | 0.294
159.04 | 0.397 | 159.16 | 0.338 | 159.09 | 0.308 | 159.16 | 0.358 | 159.11 | 0.419 | 159.13 | 0.294
159.02 | 0.397 | 159.14 | 0.338 | 159.07 | 0.308 | 159.14 | 0.358 | 159.1 | 0.419 | 159.12 | 0.294
159 | 0.397 | 159.13 | 0.338 | 159.06 | 0.308 | 159.13 | 0.358 | 159.08 | 0.419 | 159.1 | 0.294
158.99 | 0.397 | 159.11 | 0.338 | 159.04 | 0.309 | 159.11 | 0.358 | 159.06 | 0.419 | 159.08 | 0.294
158.97 | 0.397 | 159.09 | 0.338 | 159.02 | 0.309 | 159.09 | 0.358 | 159.04 | 0.419 | 159.07 | 0.294
158.95 | 0.397 | 159.08 | 0.338 | 159.01 | 0.309 | 159.08 | 0.358 | 159.03 | 0.419 | 159.05 | 0.294
158.94 | 0.397 | 159.06 | 0.338 | 158.99 | 0.309 | 159.06 | 0.358 | 159.01 | 0.419 | 159.04 | 0.294
158.92 | 0.397 | 159.04 | 0.338 | 158.97 | 0.309 | 159.04 | 0.358 | 159 | 0.419 | 159.02 | 0.294
158.9 | 0.397 | 159.02 | 0.338 | 158.96 | 0.309 | 159.03 | 0.358 | 158.98 | 0.419 | 159 | 0.294
158.89 | 0.397 | 159.01 | 0.338 | 158.94 | 0.309 | 159.01 | 0.358 | 158.96 | 0.419 | 158.98 | 0.294
158.87 | 0.397 | 158.99 | 0.338 | 158.92 | 0.309 | 158.99 | 0.358 | 158.95 | 0.419 | 158.97 | 0.294
158.86 | 0.397 | 158.98 | 0.338 | 158.91 | 0.309 | 158.98 | 0.358 | 158.93 | 0.419 | 158.95 | 0.294
158.84 | 0.397 | 158.96 | 0.338 | 158.89 | 0.309 | 158.96 | 0.358 | 158.91 | 0.419 | 158.94 | 0.294
158.82 | 0.397 | 158.94 | 0.338 | 158.87 | 0.309 | 158.94 | 0.358 | 158.89 | 0.419 | 158.92 | 0.294
158.8 | 0.397 | 158.93 | 0.338 | 158.86 | 0.309 | 158.93 | 0.358 | 158.88 | 0.419 | 158.9 | 0.294
158.79 | 0.397 | 158.91 | 0.338 | 158.84 | 0.309 | 158.91 | 0.358 | 158.86 | 0.419 | 158.89 | 0.294
158.77 | 0.397 | 158.89 | 0.338 | 158.82 | 0.309 | 158.89 | 0.358 | 158.84 | 0.419 | 158.87 | 0.294
158.75 | 0.397 | 158.87 | 0.338 | 158.81 | 0.309 | 158.88 | 0.358 | 158.83 | 0.419 | 158.85 | 0.294
158.74 | 0.397 | 158.86 | 0.338 | 158.79 | 0.309 | 158.86 | 0.358 | 158.81 | 0.419 | 158.84 | 0.294
158.72 | 0.397 | 158.84 | 0.338 | 158.77 | 0.309 | 158.85 | 0.358 | 158.8 | 0.419 | 158.82 | 0.294
158.7 | 0.397 | 158.82 | 0.338 | 158.76 | 0.309 | 158.83 | 0.358 | 158.78 | 0.419 | 158.8 | 0.294
158.69 | 0.397 | 158.81 | 0.338 | 158.74 | 0.309 | 158.81 | 0.358 | 158.76 | 0.419 | 158.79 | 0.294
158.67 | 0.397 | 158.79 | 0.338 | 158.72 | 0.309 | 158.79 | 0.358 | 158.75 | 0.419 | 158.77 | 0.294
158.65 | 0.397 | 158.78 | 0.338 | 158.71 | 0.309 | 158.78 | 0.358 | 158.73 | 0.419 | 158.75 | 0.294
158.64 | 0.397 | 158.76 | 0.338 | 158.69 | 0.309 | 158.76 | 0.358 | 158.71 | 0.419 | 158.74 | 0.294
158.62 | 0.397 | 158.74 | 0.338 | 158.67 | 0.309 | 158.74 | 0.358 | 158.7 | 0.419 | 158.72 | 0.294
158.6 | 0.397 | 158.73 | 0.338 | 158.66 | 0.309 | 158.73 | 0.358 | 158.68 | 0.419 | 158.7 | 0.294
158.59 | 0.397 | 158.71 | 0.338 | 158.64 | 0.309 | 158.71 | 0.358 | 158.66 | 0.419 | 158.69 | 0.294
158.57 | 0.397 | 158.69 | 0.338 | 158.62 | 0.309 | 158.69 | 0.358 | 158.65 | 0.419 | 158.67 | 0.294
158.55 | 0.397 | 158.68 | 0.338 | 158.61 | 0.309 | 158.68 | 0.358 | 158.63 | 0.419 | 158.65 | 0.294
158.54 | 0.397 | 158.66 | 0.338 | 158.59 | 0.309 | 158.66 | 0.358 | 158.61 | 0.419 | 158.64 | 0.294
158.52 | 0.397 | 158.64 | 0.338 | 158.57 | 0.309 | 158.64 | 0.358 | 158.6 | 0.419 | 158.62 | 0.294
158.51 | 0.397 | 158.62 | 0.338 | 158.56 | 0.309 | 158.63 | 0.358 | 158.58 | 0.419 | 158.6 | 0.294
158.49 | 0.397 | 158.61 | 0.338 | 158.54 | 0.309 | 158.61 | 0.358 | 158.56 | 0.419 | 158.59 | 0.294
158.47 | 0.397 | 158.59 | 0.338 | 158.52 | 0.309 | 158.59 | 0.358 | 158.55 | 0.419 | 158.57 | 0.294
158.46 | 0.397 | 158.58 | 0.338 | 158.51 | 0.309 | 158.58 | 0.358 | 158.53 | 0.419 | 158.55 | 0.294
158.44 | 0.397 | 158.56 | 0.338 | 158.49 | 0.309 | 158.56 | 0.358 | 158.51 | 0.419 | 158.54 | 0.294
158.42 | 0.397 | 158.54 | 0.338 | 158.47 | 0.309 | 158.54 | 0.358 | 158.5 | 0.419 | 158.52 | 0.294
158.41 | 0.397 | 158.53 | 0.338 | 158.46 | 0.309 | 158.53 | 0.358 | 158.48 | 0.419 | 158.5 | 0.294
158.39 | 0.398 | 158.51 | 0.338 | 158.44 | 0.309 | 158.51 | 0.358 | 158.46 | 0.419 | 158.49 | 0.294
158.37 | 0.398 | 158.49 | 0.338 | 158.42 | 0.309 | 158.49 | 0.358 | 158.45 | 0.419 | 158.47 | 0.294
158.36 | 0.398 | 158.48 | 0.338 | 158.41 | 0.309 | 158.48 | 0.358 | 158.43 | 0.419 | 158.45 | 0.294
158.34 | 0.398 | 158.46 | 0.338 | 158.39 | 0.309 | 158.46 | 0.358 | 158.41 | 0.419 | 158.44 | 0.294
158.32 | 0.398 | 158.44 | 0.338 | 158.37 | 0.309 | 158.44 | 0.358 | 158.4 | 0.419 | 158.42 | 0.294
158.31 | 0.398 | 158.42 | 0.338 | 158.36 | 0.309 | 158.43 | 0.358 | 158.38 | 0.419 | 158.4 | 0.294
158.29 | 0.398 | 158.41 | 0.338 | 158.34 | 0.309 | 158.41 | 0.358 | 158.36 | 0.419 | 158.39 | 0.294
158.27 | 0.398 | 158.39 | 0.338 | 158.32 | 0.309 | 158.39 | 0.358 | 158.35 | 0.419 | 158.37 | 0.294
158.26 | 0.398 | 158.38 | 0.338 | 158.31 | 0.309 | 158.38 | 0.358 | 158.33 | 0.419 | 158.35 | 0.294
158.24 | 0.398 | 158.36 | 0.338 | 158.29 | 0.309 | 158.36 | 0.358 | 158.31 | 0.419 | 158.34 | 0.294
158.22 | 0.398 | 158.34 | 0.338 | 158.27 | 0.309 | 158.35 | 0.358 | 158.3 | 0.419 | 158.32 | 0.294
158.21 | 0.398 | 158.32 | 0.338 | 158.26 | 0.309 | 158.33 | 0.358 | 158.28 | 0.419 | 158.3 | 0.294
158.19 | 0.398 | 158.31 | 0.338 | 158.24 | 0.309 | 158.31 | 0.358 | 158.26 | 0.419 | 158.29 | 0.294
158.17 | 0.398 | 158.29 | 0.338 | 158.22 | 0.309 | 158.29 | 0.358 | 158.25 | 0.419 | 158.27 | 0.294
158.16 | 0.398 | 158.28 | 0.338 | 158.21 | 0.309 | 158.28 | 0.358 | 158.23 | 0.419 | 158.25 | 0.294
158.14 | 0.398 | 158.26 | 0.338 | 158.19 | 0.309 | 158.26 | 0.358 | 158.21 | 0.419 | 158.24 | 0.294
158.12 | 0.398 | 158.24 | 0.338 | 158.17 | 0.309 | 158.24 | 0.358 | 158.2 | 0.419 | 158.22 | 0.294
158.11 | 0.398 | 158.23 | 0.338 | 158.16 | 0.309 | 158.23 | 0.358 | 158.18 | 0.419 | 158.2 | 0.294
158.09 | 0.398 | 158.21 | 0.338 | 158.14 | 0.309 | 158.21 | 0.358 | 158.16 | 0.419 | 158.19 | 0.294
158.07 | 0.398 | 158.19 | 0.338 | 158.12 | 0.309 | 158.19 | 0.358 | 158.15 | 0.419 | 158.17 | 0.294
158.06 | 0.398 | 158.18 | 0.338 | 158.11 | 0.309 | 158.18 | 0.358 | 158.13 | 0.419 | 158.15 | 0.294
158.04 | 0.398 | 158.16 | 0.338 | 158.09 | 0.309 | 158.16 | 0.358 | 158.11 | 0.419 | 158.14 | 0.294
158.02 | 0.398 | 158.14 | 0.338 | 158.07 | 0.309 | 158.14 | 0.358 | 158.1 | 0.419 | 158.12 | 0.294
158.01 | 0.398 | 158.13 | 0.338 | 158.06 | 0.309 | 158.13 | 0.358 | 158.08 | 0.419 | 158.1 | 0.294
157.99 | 0.398 | 158.11 | 0.338 | 158.04 | 0.309 | 158.11 | 0.358 | 158.06 | 0.419 | 158.09 | 0.294
157.97 | 0.398 | 158.09 | 0.338 | 158.02 | 0.309 | 158.1 | 0.358 | 158.05 | 0.419 | 158.07 | 0.294
157.96 | 0.398 | 158.08 | 0.338 | 158.01 | 0.309 | 158.08 | 0.358 | 158.03 | 0.419 | 158.05 | 0.294
157.94 | 0.398 | 158.06 | 0.338 | 157.99 | 0.309 | 158.06 | 0.358 | 158.01 | 0.419 | 158.04 | 0.294
157.92 | 0.398 | 158.04 | 0.338 | 157.97 | 0.309 | 158.04 | 0.358 | 158 | 0.419 | 158.02 | 0.294
157.91 | 0.398 | 158.03 | 0.338 | 157.96 | 0.309 | 158.03 | 0.358 | 157.98 | 0.419 | 158 | 0.294
157.89 | 0.398 | 158.01 | 0.338 | 157.94 | 0.309 | 158.01 | 0.358 | 157.96 | 0.419 | 157.99 | 0.294
157.87 | 0.398 | 157.99 | 0.338 | 157.92 | 0.309 | 157.99 | 0.358 | 157.95 | 0.419 | 157.97 | 0.294
157.86 | 0.398 | 157.98 | 0.338 | 157.91 | 0.309 | 157.98 | 0.358 | 157.93 | 0.419 | 157.95 | 0.294
157.84 | 0.398 | 157.96 | 0.338 | 157.89 | 0.309 | 157.96 | 0.358 | 157.91 | 0.419 | 157.94 | 0.294
157.82 | 0.398 | 157.94 | 0.338 | 157.88 | 0.309 | 157.95 | 0.358 | 157.89 | 0.419 | 157.92 | 0.294
157.81 | 0.398 | 157.93 | 0.338 | 157.86 | 0.309 | 157.93 | 0.358 | 157.88 | 0.419 | 157.9 | 0.294
157.79 | 0.398 | 157.91 | 0.338 | 157.84 | 0.309 | 157.91 | 0.358 | 157.86 | 0.418 | 157.89 | 0.294
157.77 | 0.398 | 157.89 | 0.338 | 157.82 | 0.309 | 157.9 | 0.358 | 157.85 | 0.418 | 157.87 | 0.294
157.76 | 0.398 | 157.88 | 0.338 | 157.81 | 0.309 | 157.88 | 0.358 | 157.83 | 0.418 | 157.85 | 0.294
157.74 | 0.398 | 157.86 | 0.338 | 157.79 | 0.309 | 157.86 | 0.358 | 157.81 | 0.418 | 157.84 | 0.294
157.72 | 0.398 | 157.84 | 0.338 | 157.78 | 0.309 | 157.84 | 0.358 | 157.8 | 0.418 | 157.82 | 0.294
157.71 | 0.398 | 157.83 | 0.338 | 157.76 | 0.309 | 157.83 | 0.358 | 157.78 | 0.418 | 157.8 | 0.294
157.69 | 0.398 | 157.81 | 0.338 | 157.74 | 0.309 | 157.81 | 0.358 | 157.76 | 0.418 | 157.79 | 0.294
157.67 | 0.398 | 157.79 | 0.338 | 157.72 | 0.309 | 157.8 | 0.358 | 157.75 | 0.418 | 157.77 | 0.294
157.66 | 0.398 | 157.78 | 0.338 | 157.71 | 0.309 | 157.78 | 0.358 | 157.73 | 0.418 | 157.75 | 0.294
157.64 | 0.398 | 157.76 | 0.338 | 157.69 | 0.309 | 157.76 | 0.358 | 157.71 | 0.418 | 157.74 | 0.294
157.62 | 0.398 | 157.74 | 0.338 | 157.67 | 0.309 | 157.75 | 0.358 | 157.7 | 0.418 | 157.72 | 0.294
157.61 | 0.398 | 157.73 | 0.338 | 157.66 | 0.309 | 157.73 | 0.358 | 157.68 | 0.418 | 157.7 | 0.294
157.59 | 0.398 | 157.71 | 0.339 | 157.64 | 0.309 | 157.71 | 0.358 | 157.66 | 0.418 | 157.69 | 0.294
157.57 | 0.398 | 157.69 | 0.339 | 157.63 | 0.309 | 157.7 | 0.358 | 157.65 | 0.418 | 157.67 | 0.294
157.56 | 0.398 | 157.68 | 0.339 | 157.61 | 0.309 | 157.68 | 0.358 | 157.63 | 0.418 | 157.65 | 0.294
157.54 | 0.398 | 157.66 | 0.339 | 157.59 | 0.309 | 157.66 | 0.358 | 157.61 | 0.418 | 157.64 | 0.294
157.52 | 0.398 | 157.64 | 0.339 | 157.57 | 0.309 | 157.64 | 0.358 | 157.6 | 0.418 | 157.62 | 0.294
157.51 | 0.398 | 157.63 | 0.339 | 157.56 | 0.309 | 157.63 | 0.358 | 157.58 | 0.418 | 157.6 | 0.294
157.49 | 0.398 | 157.61 | 0.339 | 157.54 | 0.309 | 157.61 | 0.358 | 157.56 | 0.418 | 157.59 | 0.294
157.47 | 0.398 | 157.59 | 0.339 | 157.52 | 0.309 | 157.6 | 0.358 | 157.55 | 0.418 | 157.57 | 0.294
157.46 | 0.398 | 157.58 | 0.339 | 157.51 | 0.309 | 157.58 | 0.358 | 157.53 | 0.418 | 157.55 | 0.294
157.44 | 0.398 | 157.56 | 0.339 | 157.49 | 0.309 | 157.56 | 0.358 | 157.51 | 0.418 | 157.54 | 0.294
157.42 | 0.398 | 157.54 | 0.339 | 157.47 | 0.309 | 157.55 | 0.358 | 157.5 | 0.418 | 157.52 | 0.294
157.41 | 0.398 | 157.53 | 0.339 | 157.46 | 0.309 | 157.53 | 0.358 | 157.48 | 0.418 | 157.5 | 0.294
157.39 | 0.398 | 157.51 | 0.339 | 157.44 | 0.309 | 157.51 | 0.358 | 157.46 | 0.418 | 157.49 | 0.294
157.37 | 0.398 | 157.49 | 0.339 | 157.43 | 0.309 | 157.5 | 0.358 | 157.45 | 0.418 | 157.47 | 0.294
157.36 | 0.398 | 157.48 | 0.339 | 157.41 | 0.309 | 157.48 | 0.358 | 157.43 | 0.418 | 157.45 | 0.294
157.34 | 0.398 | 157.46 | 0.339 | 157.39 | 0.309 | 157.46 | 0.358 | 157.41 | 0.418 | 157.44 | 0.294
157.32 | 0.398 | 157.44 | 0.339 | 157.38 | 0.309 | 157.45 | 0.358 | 157.4 | 0.418 | 157.42 | 0.294
157.31 | 0.398 | 157.43 | 0.339 | 157.36 | 0.309 | 157.43 | 0.358 | 157.38 | 0.418 | 157.4 | 0.294
157.29 | 0.398 | 157.41 | 0.339 | 157.34 | 0.309 | 157.41 | 0.358 | 157.36 | 0.418 | 157.39 | 0.294
157.27 | 0.398 | 157.39 | 0.339 | 157.33 | 0.309 | 157.4 | 0.358 | 157.35 | 0.418 | 157.37 | 0.294
157.26 | 0.398 | 157.38 | 0.339 | 157.31 | 0.309 | 157.38 | 0.358 | 157.33 | 0.418 | 157.35 | 0.294
157.24 | 0.398 | 157.36 | 0.339 | 157.29 | 0.309 | 157.36 | 0.358 | 157.31 | 0.418 | 157.34 | 0.294
157.22 | 0.398 | 157.34 | 0.339 | 157.28 | 0.309 | 157.34 | 0.358 | 157.3 | 0.418 | 157.32 | 0.294
157.21 | 0.398 | 157.33 | 0.339 | 157.26 | 0.309 | 157.33 | 0.358 | 157.28 | 0.418 | 157.3 | 0.294
157.19 | 0.398 | 157.31 | 0.339 | 157.24 | 0.309 | 157.31 | 0.358 | 157.26 | 0.418 | 157.29 | 0.294
157.17 | 0.398 | 157.29 | 0.339 | 157.22 | 0.309 | 157.3 | 0.358 | 157.25 | 0.418 | 157.27 | 0.294
157.16 | 0.398 | 157.28 | 0.339 | 157.21 | 0.309 | 157.28 | 0.358 | 157.23 | 0.418 | 157.25 | 0.294
157.14 | 0.398 | 157.26 | 0.339 | 157.19 | 0.309 | 157.26 | 0.358 | 157.21 | 0.418 | 157.24 | 0.294
157.12 | 0.398 | 157.24 | 0.339 | 157.18 | 0.309 | 157.25 | 0.358 | 157.2 | 0.418 | 157.22 | 0.294
157.11 | 0.398 | 157.23 | 0.339 | 157.16 | 0.309 | 157.23 | 0.358 | 157.18 | 0.418 | 157.2 | 0.294
157.09 | 0.398 | 157.21 | 0.339 | 157.14 | 0.309 | 157.21 | 0.358 | 157.16 | 0.418 | 157.19 | 0.294
157.07 | 0.398 | 157.19 | 0.339 | 157.13 | 0.309 | 157.2 | 0.358 | 157.15 | 0.418 | 157.17 | 0.294
157.06 | 0.398 | 157.18 | 0.339 | 157.11 | 0.309 | 157.18 | 0.358 | 157.13 | 0.418 | 157.15 | 0.294
157.04 | 0.398 | 157.16 | 0.339 | 157.09 | 0.309 | 157.16 | 0.358 | 157.11 | 0.418 | 157.14 | 0.294
157.02 | 0.398 | 157.14 | 0.339 | 157.08 | 0.309 | 157.15 | 0.358 | 157.1 | 0.418 | 157.12 | 0.294
157.01 | 0.398 | 157.13 | 0.339 | 157.06 | 0.309 | 157.13 | 0.358 | 157.08 | 0.418 | 157.1 | 0.294
156.99 | 0.398 | 157.11 | 0.339 | 157.04 | 0.309 | 157.11 | 0.358 | 157.06 | 0.418 | 157.09 | 0.294
156.97 | 0.398 | 157.09 | 0.339 | 157.03 | 0.309 | 157.1 | 0.358 | 157.05 | 0.418 | 157.07 | 0.294
156.96 | 0.398 | 157.08 | 0.339 | 157.01 | 0.309 | 157.08 | 0.358 | 157.03 | 0.418 | 157.05 | 0.294
156.94 | 0.398 | 157.06 | 0.339 | 156.99 | 0.309 | 157.06 | 0.358 | 157.01 | 0.418 | 157.04 | 0.294
156.92 | 0.398 | 157.04 | 0.339 | 156.98 | 0.309 | 157.05 | 0.358 | 157 | 0.418 | 157.02 | 0.294
156.91 | 0.398 | 157.03 | 0.339 | 156.96 | 0.309 | 157.03 | 0.358 | 156.98 | 0.418 | 157 | 0.294
156.89 | 0.398 | 157.01 | 0.339 | 156.94 | 0.309 | 157.01 | 0.358 | 156.96 | 0.418 | 156.99 | 0.294
156.87 | 0.398 | 156.99 | 0.339 | 156.93 | 0.309 | 157 | 0.358 | 156.95 | 0.418 | 156.97 | 0.294
156.86 | 0.398 | 156.98 | 0.339 | 156.91 | 0.309 | 156.98 | 0.358 | 156.93 | 0.418 | 156.95 | 0.294
156.84 | 0.398 | 156.96 | 0.339 | 156.89 | 0.309 | 156.96 | 0.358 | 156.91 | 0.418 | 156.94 | 0.294
156.82 | 0.398 | 156.94 | 0.339 | 156.88 | 0.309 | 156.95 | 0.358 | 156.9 | 0.418 | 156.92 | 0.294
156.81 | 0.398 | 156.93 | 0.339 | 156.86 | 0.309 | 156.93 | 0.358 | 156.88 | 0.418 | 156.9 | 0.294
156.79 | 0.398 | 156.91 | 0.339 | 156.84 | 0.309 | 156.91 | 0.358 | 156.86 | 0.418 | 156.89 | 0.294
156.77 | 0.398 | 156.89 | 0.339 | 156.83 | 0.309 | 156.9 | 0.358 | 156.85 | 0.418 | 156.87 | 0.294
156.76 | 0.398 | 156.88 | 0.339 | 156.81 | 0.309 | 156.88 | 0.358 | 156.83 | 0.418 | 156.85 | 0.294
156.74 | 0.398 | 156.86 | 0.339 | 156.79 | 0.309 | 156.86 | 0.358 | 156.81 | 0.418 | 156.84 | 0.294
156.72 | 0.398 | 156.84 | 0.339 | 156.78 | 0.309 | 156.85 | 0.358 | 156.8 | 0.418 | 156.82 | 0.294
156.71 | 0.398 | 156.83 | 0.339 | 156.76 | 0.309 | 156.83 | 0.358 | 156.78 | 0.418 | 156.8 | 0.294
156.69 | 0.398 | 156.81 | 0.339 | 156.74 | 0.309 | 156.81 | 0.358 | 156.76 | 0.418 | 156.79 | 0.294
156.67 | 0.398 | 156.8 | 0.339 | 156.73 | 0.309 | 156.8 | 0.358 | 156.75 | 0.418 | 156.77 | 0.294
156.66 | 0.398 | 156.78 | 0.339 | 156.71 | 0.309 | 156.78 | 0.358 | 156.73 | 0.418 | 156.75 | 0.294
156.64 | 0.398 | 156.76 | 0.339 | 156.69 | 0.309 | 156.76 | 0.358 | 156.71 | 0.418 | 156.74 | 0.294
156.62 | 0.398 | 156.74 | 0.339 | 156.67 | 0.309 | 156.75 | 0.358 | 156.7 | 0.418 | 156.72 | 0.294
156.61 | 0.398 | 156.73 | 0.339 | 156.66 | 0.309 | 156.73 | 0.358 | 156.68 | 0.418 | 156.7 | 0.294
156.59 | 0.398 | 156.71 | 0.339 | 156.64 | 0.309 | 156.71 | 0.358 | 156.66 | 0.418 | 156.69 | 0.294
156.57 | 0.398 | 156.7 | 0.339 | 156.63 | 0.309 | 156.7 | 0.358 | 156.65 | 0.418 | 156.67 | 0.294
156.56 | 0.398 | 156.68 | 0.339 | 156.61 | 0.309 | 156.68 | 0.358 | 156.63 | 0.418 | 156.65 | 0.294
156.54 | 0.398 | 156.66 | 0.339 | 156.59 | 0.309 | 156.66 | 0.358 | 156.61 | 0.418 | 156.64 | 0.294
156.52 | 0.398 | 156.65 | 0.339 | 156.58 | 0.309 | 156.65 | 0.358 | 156.6 | 0.418 | 156.62 | 0.294
156.51 | 0.398 | 156.63 | 0.339 | 156.56 | 0.309 | 156.63 | 0.358 | 156.58 | 0.418 | 156.6 | 0.294
156.49 | 0.398 | 156.61 | 0.339 | 156.54 | 0.309 | 156.61 | 0.358 | 156.56 | 0.418 | 156.59 | 0.294
156.47 | 0.398 | 156.59 | 0.339 | 156.53 | 0.309 | 156.6 | 0.358 | 156.55 | 0.418 | 156.57 | 0.294
156.46 | 0.398 | 156.58 | 0.339 | 156.51 | 0.309 | 156.58 | 0.358 | 156.53 | 0.418 | 156.55 | 0.294
156.44 | 0.398 | 156.56 | 0.339 | 156.49 | 0.309 | 156.56 | 0.358 | 156.51 | 0.418 | 156.54 | 0.294
156.42 | 0.398 | 156.55 | 0.339 | 156.48 | 0.309 | 156.55 | 0.358 | 156.5 | 0.418 | 156.52 | 0.294
156.41 | 0.399 | 156.53 | 0.339 | 156.46 | 0.309 | 156.53 | 0.358 | 156.48 | 0.418 | 156.5 | 0.294
156.39 | 0.399 | 156.51 | 0.339 | 156.44 | 0.309 | 156.51 | 0.358 | 156.47 | 0.418 | 156.49 | 0.294
156.37 | 0.399 | 156.49 | 0.339 | 156.43 | 0.309 | 156.5 | 0.358 | 156.45 | 0.418 | 156.47 | 0.294
156.36 | 0.399 | 156.48 | 0.339 | 156.41 | 0.309 | 156.48 | 0.358 | 156.43 | 0.418 | 156.45 | 0.294
156.34 | 0.399 | 156.46 | 0.339 | 156.39 | 0.309 | 156.46 | 0.358 | 156.41 | 0.418 | 156.44 | 0.295
156.32 | 0.399 | 156.45 | 0.339 | 156.38 | 0.309 | 156.45 | 0.358 | 156.4 | 0.418 | 156.42 | 0.295
156.31 | 0.399 | 156.43 | 0.339 | 156.36 | 0.309 | 156.43 | 0.358 | 156.38 | 0.418 | 156.4 | 0.295
156.29 | 0.399 | 156.41 | 0.339 | 156.34 | 0.309 | 156.41 | 0.358 | 156.36 | 0.418 | 156.39 | 0.295
156.27 | 0.399 | 156.39 | 0.339 | 156.33 | 0.309 | 156.4 | 0.358 | 156.35 | 0.418 | 156.37 | 0.295
156.26 | 0.399 | 156.38 | 0.339 | 156.31 | 0.309 | 156.38 | 0.358 | 156.33 | 0.418 | 156.35 | 0.295
156.24 | 0.399 | 156.36 | 0.339 | 156.29 | 0.309 | 156.36 | 0.358 | 156.31 | 0.418 | 156.34 | 0.295
156.22 | 0.399 | 156.35 | 0.339 | 156.28 | 0.309 | 156.35 | 0.358 | 156.3 | 0.418 | 156.32 | 0.295
156.21 | 0.399 | 156.33 | 0.339 | 156.26 | 0.309 | 156.33 | 0.358 | 156.28 | 0.418 | 156.31 | 0.295
156.19 | 0.399 | 156.31 | 0.339 | 156.24 | 0.309 | 156.31 | 0.358 | 156.26 | 0.418 | 156.29 | 0.295
156.17 | 0.399 | 156.29 | 0.339 | 156.23 | 0.309 | 156.3 | 0.358 | 156.25 | 0.418 | 156.27 | 0.295
156.16 | 0.399 | 156.28 | 0.339 | 156.21 | 0.309 | 156.28 | 0.358 | 156.23 | 0.418 | 156.25 | 0.295
156.14 | 0.399 | 156.26 | 0.339 | 156.19 | 0.309 | 156.26 | 0.358 | 156.22 | 0.418 | 156.24 | 0.295
156.12 | 0.399 | 156.25 | 0.339 | 156.18 | 0.309 | 156.25 | 0.358 | 156.2 | 0.418 | 156.22 | 0.295
156.11 | 0.399 | 156.23 | 0.339 | 156.16 | 0.309 | 156.23 | 0.358 | 156.18 | 0.418 | 156.2 | 0.295
156.09 | 0.399 | 156.21 | 0.339 | 156.14 | 0.309 | 156.21 | 0.358 | 156.17 | 0.418 | 156.19 | 0.295
156.07 | 0.399 | 156.2 | 0.339 | 156.13 | 0.309 | 156.2 | 0.358 | 156.15 | 0.418 | 156.17 | 0.295
156.06 | 0.399 | 156.18 | 0.339 | 156.11 | 0.309 | 156.18 | 0.358 | 156.13 | 0.418 | 156.15 | 0.295
156.04 | 0.399 | 156.16 | 0.339 | 156.09 | 0.309 | 156.16 | 0.358 | 156.11 | 0.418 | 156.14 | 0.295
156.02 | 0.399 | 156.15 | 0.339 | 156.08 | 0.309 | 156.15 | 0.358 | 156.1 | 0.418 | 156.12 | 0.295
156.01 | 0.399 | 156.13 | 0.339 | 156.06 | 0.309 | 156.13 | 0.358 | 156.08 | 0.418 | 156.1 | 0.295
155.99 | 0.399 | 156.11 | 0.339 | 156.04 | 0.309 | 156.11 | 0.358 | 156.06 | 0.418 | 156.09 | 0.295
155.97 | 0.399 | 156.09 | 0.339 | 156.03 | 0.309 | 156.1 | 0.358 | 156.05 | 0.418 | 156.07 | 0.295
155.96 | 0.399 | 156.08 | 0.339 | 156.01 | 0.309 | 156.08 | 0.358 | 156.03 | 0.418 | 156.06 | 0.295
155.94 | 0.399 | 156.06 | 0.339 | 155.99 | 0.309 | 156.06 | 0.358 | 156.02 | 0.418 | 156.04 | 0.295
155.92 | 0.399 | 156.05 | 0.339 | 155.98 | 0.309 | 156.05 | 0.358 | 156 | 0.418 | 156.02 | 0.295
155.91 | 0.399 | 156.03 | 0.339 | 155.96 | 0.309 | 156.03 | 0.358 | 155.98 | 0.418 | 156 | 0.295
155.89 | 0.399 | 156.01 | 0.339 | 155.94 | 0.309 | 156.01 | 0.358 | 155.97 | 0.418 | 155.99 | 0.295
155.88 | 0.399 | 156 | 0.339 | 155.93 | 0.309 | 156 | 0.358 | 155.95 | 0.418 | 155.97 | 0.295
155.86 | 0.399 | 155.98 | 0.339 | 155.91 | 0.309 | 155.98 | 0.358 | 155.93 | 0.418 | 155.96 | 0.295
155.84 | 0.399 | 155.96 | 0.339 | 155.89 | 0.309 | 155.96 | 0.358 | 155.92 | 0.418 | 155.94 | 0.295
155.82 | 0.399 | 155.95 | 0.339 | 155.88 | 0.309 | 155.95 | 0.358 | 155.9 | 0.418 | 155.92 | 0.295
155.81 | 0.399 | 155.93 | 0.339 | 155.86 | 0.309 | 155.93 | 0.358 | 155.88 | 0.418 | 155.91 | 0.295
155.79 | 0.399 | 155.91 | 0.339 | 155.84 | 0.309 | 155.91 | 0.358 | 155.87 | 0.418 | 155.89 | 0.295
155.77 | 0.399 | 155.9 | 0.339 | 155.83 | 0.309 | 155.9 | 0.358 | 155.85 | 0.418 | 155.87 | 0.295
155.76 | 0.399 | 155.88 | 0.339 | 155.81 | 0.309 | 155.88 | 0.358 | 155.83 | 0.418 | 155.86 | 0.295
155.74 | 0.399 | 155.86 | 0.339 | 155.79 | 0.309 | 155.86 | 0.358 | 155.82 | 0.418 | 155.84 | 0.295
155.73 | 0.399 | 155.84 | 0.339 | 155.78 | 0.309 | 155.85 | 0.358 | 155.8 | 0.418 | 155.82 | 0.295
155.71 | 0.399 | 155.83 | 0.339 | 155.76 | 0.309 | 155.83 | 0.358 | 155.78 | 0.418 | 155.8 | 0.295
155.69 | 0.399 | 155.81 | 0.339 | 155.74 | 0.309 | 155.81 | 0.358 | 155.77 | 0.418 | 155.79 | 0.295
155.67 | 0.399 | 155.8 | 0.339 | 155.73 | 0.309 | 155.8 | 0.358 | 155.75 | 0.418 | 155.77 | 0.295
155.66 | 0.399 | 155.78 | 0.339 | 155.71 | 0.309 | 155.78 | 0.358 | 155.73 | 0.418 | 155.75 | 0.295
155.64 | 0.399 | 155.76 | 0.339 | 155.69 | 0.309 | 155.76 | 0.358 | 155.72 | 0.418 | 155.74 | 0.295
155.63 | 0.399 | 155.75 | 0.339 | 155.68 | 0.309 | 155.75 | 0.358 | 155.7 | 0.418 | 155.72 | 0.295
155.61 | 0.399 | 155.73 | 0.339 | 155.66 | 0.309 | 155.73 | 0.358 | 155.68 | 0.418 | 155.71 | 0.295
155.59 | 0.399 | 155.71 | 0.339 | 155.64 | 0.309 | 155.71 | 0.358 | 155.66 | 0.418 | 155.69 | 0.295
155.58 | 0.399 | 155.7 | 0.339 | 155.63 | 0.309 | 155.7 | 0.358 | 155.65 | 0.418 | 155.67 | 0.295
155.56 | 0.399 | 155.68 | 0.339 | 155.61 | 0.309 | 155.68 | 0.358 | 155.63 | 0.418 | 155.65 | 0.295
155.54 | 0.399 | 155.66 | 0.339 | 155.59 | 0.309 | 155.66 | 0.358 | 155.62 | 0.418 | 155.64 | 0.295
155.53 | 0.399 | 155.65 | 0.339 | 155.58 | 0.309 | 155.65 | 0.358 | 155.6 | 0.418 | 155.62 | 0.295
155.51 | 0.399 | 155.63 | 0.339 | 155.56 | 0.309 | 155.63 | 0.358 | 155.58 | 0.418 | 155.61 | 0.295
155.49 | 0.399 | 155.61 | 0.339 | 155.54 | 0.309 | 155.61 | 0.358 | 155.57 | 0.418 | 155.59 | 0.295
155.47 | 0.399 | 155.6 | 0.339 | 155.53 | 0.309 | 155.6 | 0.358 | 155.55 | 0.418 | 155.57 | 0.295
155.46 | 0.399 | 155.58 | 0.339 | 155.51 | 0.309 | 155.58 | 0.358 | 155.53 | 0.418 | 155.56 | 0.295
155.44 | 0.399 | 155.56 | 0.339 | 155.49 | 0.309 | 155.56 | 0.358 | 155.52 | 0.418 | 155.54 | 0.295
155.43 | 0.399 | 155.55 | 0.339 | 155.48 | 0.309 | 155.55 | 0.358 | 155.5 | 0.418 | 155.52 | 0.295
155.41 | 0.399 | 155.53 | 0.339 | 155.46 | 0.309 | 155.53 | 0.358 | 155.48 | 0.418 | 155.51 | 0.295
155.39 | 0.399 | 155.51 | 0.339 | 155.44 | 0.309 | 155.51 | 0.358 | 155.47 | 0.418 | 155.49 | 0.295
155.38 | 0.399 | 155.5 | 0.339 | 155.43 | 0.309 | 155.5 | 0.358 | 155.45 | 0.418 | 155.47 | 0.295
155.36 | 0.399 | 155.48 | 0.339 | 155.41 | 0.309 | 155.48 | 0.358 | 155.43 | 0.418 | 155.45 | 0.295
155.34 | 0.399 | 155.46 | 0.339 | 155.39 | 0.309 | 155.46 | 0.358 | 155.42 | 0.418 | 155.44 | 0.295
155.33 | 0.399 | 155.45 | 0.339 | 155.38 | 0.309 | 155.45 | 0.358 | 155.4 | 0.418 | 155.42 | 0.295
155.31 | 0.399 | 155.43 | 0.339 | 155.36 | 0.309 | 155.43 | 0.358 | 155.38 | 0.418 | 155.41 | 0.295
155.29 | 0.399 | 155.41 | 0.339 | 155.34 | 0.309 | 155.41 | 0.358 | 155.37 | 0.418 | 155.39 | 0.295
155.28 | 0.399 | 155.4 | 0.339 | 155.33 | 0.309 | 155.4 | 0.358 | 155.35 | 0.418 | 155.37 | 0.295
155.26 | 0.399 | 155.38 | 0.339 | 155.31 | 0.309 | 155.38 | 0.358 | 155.33 | 0.418 | 155.36 | 0.295
155.24 | 0.399 | 155.36 | 0.339 | 155.29 | 0.309 | 155.36 | 0.358 | 155.31 | 0.418 | 155.34 | 0.295
155.23 | 0.399 | 155.35 | 0.339 | 155.28 | 0.309 | 155.35 | 0.358 | 155.3 | 0.418 | 155.32 | 0.295
155.21 | 0.399 | 155.33 | 0.339 | 155.26 | 0.309 | 155.33 | 0.358 | 155.28 | 0.418 | 155.31 | 0.295
155.19 | 0.399 | 155.31 | 0.339 | 155.24 | 0.309 | 155.31 | 0.358 | 155.26 | 0.418 | 155.29 | 0.295
155.18 | 0.399 | 155.3 | 0.339 | 155.23 | 0.309 | 155.3 | 0.358 | 155.25 | 0.418 | 155.27 | 0.295
155.16 | 0.399 | 155.28 | 0.339 | 155.21 | 0.309 | 155.28 | 0.358 | 155.23 | 0.418 | 155.26 | 0.295
155.14 | 0.399 | 155.26 | 0.339 | 155.19 | 0.309 | 155.26 | 0.358 | 155.21 | 0.418 | 155.24 | 0.295
155.13 | 0.399 | 155.25 | 0.339 | 155.18 | 0.309 | 155.25 | 0.358 | 155.2 | 0.418 | 155.22 | 0.295
155.11 | 0.399 | 155.23 | 0.339 | 155.16 | 0.309 | 155.23 | 0.358 | 155.18 | 0.418 | 155.21 | 0.295
155.09 | 0.399 | 155.21 | 0.339 | 155.14 | 0.309 | 155.21 | 0.358 | 155.16 | 0.418 | 155.19 | 0.295
155.08 | 0.399 | 155.2 | 0.339 | 155.13 | 0.309 | 155.2 | 0.358 | 155.15 | 0.418 | 155.17 | 0.295
155.06 | 0.399 | 155.18 | 0.339 | 155.11 | 0.309 | 155.18 | 0.358 | 155.13 | 0.418 | 155.16 | 0.295
155.04 | 0.399 | 155.16 | 0.339 | 155.09 | 0.309 | 155.16 | 0.358 | 155.12 | 0.418 | 155.14 | 0.295
155.03 | 0.399 | 155.15 | 0.339 | 155.08 | 0.309 | 155.15 | 0.358 | 155.1 | 0.418 | 155.12 | 0.295
155.01 | 0.399 | 155.13 | 0.339 | 155.06 | 0.309 | 155.13 | 0.358 | 155.08 | 0.418 | 155.11 | 0.295
154.99 | 0.399 | 155.11 | 0.339 | 155.04 | 0.309 | 155.11 | 0.358 | 155.07 | 0.418 | 155.09 | 0.295
154.98 | 0.399 | 155.1 | 0.339 | 155.03 | 0.309 | 155.1 | 0.358 | 155.05 | 0.418 | 155.07 | 0.295
154.96 | 0.399 | 155.08 | 0.339 | 155.01 | 0.309 | 155.08 | 0.358 | 155.03 | 0.418 | 155.06 | 0.295
154.94 | 0.399 | 155.06 | 0.339 | 154.99 | 0.309 | 155.06 | 0.358 | 155.02 | 0.418 | 155.04 | 0.295
154.92 | 0.399 | 155.05 | 0.339 | 154.98 | 0.309 | 155.05 | 0.358 | 155 | 0.418 | 155.02 | 0.295
154.91 | 0.399 | 155.03 | 0.339 | 154.96 | 0.309 | 155.03 | 0.358 | 154.98 | 0.418 | 155.01 | 0.295
154.89 | 0.399 | 155.01 | 0.339 | 154.94 | 0.309 | 155.02 | 0.358 | 154.97 | 0.418 | 154.99 | 0.295
154.88 | 0.399 | 155 | 0.339 | 154.93 | 0.309 | 155 | 0.358 | 154.95 | 0.418 | 154.97 | 0.295
154.86 | 0.399 | 154.98 | 0.339 | 154.91 | 0.309 | 154.98 | 0.358 | 154.93 | 0.418 | 154.96 | 0.295
154.84 | 0.399 | 154.96 | 0.339 | 154.89 | 0.309 | 154.96 | 0.358 | 154.92 | 0.418 | 154.94 | 0.295
154.83 | 0.399 | 154.95 | 0.339 | 154.88 | 0.309 | 154.95 | 0.358 | 154.9 | 0.418 | 154.92 | 0.295
154.81 | 0.399 | 154.93 | 0.339 | 154.86 | 0.309 | 154.93 | 0.358 | 154.88 | 0.418 | 154.91 | 0.295
154.79 | 0.399 | 154.91 | 0.339 | 154.84 | 0.309 | 154.91 | 0.358 | 154.87 | 0.418 | 154.89 | 0.295
154.78 | 0.399 | 154.9 | 0.339 | 154.83 | 0.309 | 154.9 | 0.358 | 154.85 | 0.418 | 154.87 | 0.295
154.76 | 0.399 | 154.88 | 0.339 | 154.81 | 0.309 | 154.88 | 0.358 | 154.83 | 0.418 | 154.86 | 0.295
154.74 | 0.399 | 154.86 | 0.339 | 154.79 | 0.309 | 154.87 | 0.358 | 154.82 | 0.418 | 154.84 | 0.295
154.73 | 0.399 | 154.85 | 0.339 | 154.78 | 0.309 | 154.85 | 0.358 | 154.8 | 0.418 | 154.82 | 0.295
154.71 | 0.399 | 154.83 | 0.339 | 154.76 | 0.309 | 154.83 | 0.358 | 154.78 | 0.418 | 154.8 | 0.295
154.69 | 0.399 | 154.81 | 0.339 | 154.74 | 0.309 | 154.82 | 0.358 | 154.77 | 0.418 | 154.79 | 0.295
154.68 | 0.399 | 154.8 | 0.339 | 154.73 | 0.309 | 154.8 | 0.358 | 154.75 | 0.418 | 154.77 | 0.295
154.66 | 0.399 | 154.78 | 0.339 | 154.71 | 0.309 | 154.78 | 0.358 | 154.73 | 0.418 | 154.76 | 0.295
154.64 | 0.399 | 154.76 | 0.339 | 154.69 | 0.309 | 154.76 | 0.358 | 154.72 | 0.418 | 154.74 | 0.295
154.63 | 0.399 | 154.75 | 0.339 | 154.68 | 0.309 | 154.75 | 0.358 | 154.7 | 0.418 | 154.72 | 0.295
154.61 | 0.399 | 154.73 | 0.339 | 154.66 | 0.309 | 154.73 | 0.358 | 154.68 | 0.418 | 154.71 | 0.295
154.59 | 0.399 | 154.71 | 0.339 | 154.64 | 0.309 | 154.72 | 0.358 | 154.67 | 0.418 | 154.69 | 0.295
154.58 | 0.399 | 154.7 | 0.339 | 154.63 | 0.309 | 154.7 | 0.358 | 154.65 | 0.418 | 154.67 | 0.295
154.56 | 0.399 | 154.68 | 0.339 | 154.61 | 0.309 | 154.68 | 0.358 | 154.63 | 0.418 | 154.66 | 0.295
154.54 | 0.399 | 154.66 | 0.339 | 154.59 | 0.309 | 154.66 | 0.358 | 154.62 | 0.418 | 154.64 | 0.295
154.53 | 0.399 | 154.65 | 0.339 | 154.58 | 0.309 | 154.65 | 0.358 | 154.6 | 0.418 | 154.62 | 0.295
154.51 | 0.399 | 154.63 | 0.339 | 154.56 | 0.309 | 154.63 | 0.358 | 154.58 | 0.418 | 154.61 | 0.295
154.49 | 0.399 | 154.61 | 0.339 | 154.54 | 0.309 | 154.61 | 0.358 | 154.57 | 0.418 | 154.59 | 0.295
154.48 | 0.399 | 154.6 | 0.339 | 154.53 | 0.309 | 154.6 | 0.358 | 154.55 | 0.418 | 154.57 | 0.295
154.46 | 0.399 | 154.58 | 0.339 | 154.51 | 0.309 | 154.58 | 0.358 | 154.53 | 0.418 | 154.56 | 0.295
154.44 | 0.399 | 154.56 | 0.339 | 154.49 | 0.309 | 154.57 | 0.358 | 154.52 | 0.418 | 154.54 | 0.295
154.43 | 0.399 | 154.55 | 0.339 | 154.48 | 0.309 | 154.55 | 0.358 | 154.5 | 0.418 | 154.52 | 0.295
154.41 | 0.399 | 154.53 | 0.339 | 154.46 | 0.309 | 154.53 | 0.358 | 154.48 | 0.418 | 154.51 | 0.295
154.39 | 0.399 | 154.51 | 0.339 | 154.44 | 0.309 | 154.52 | 0.358 | 154.47 | 0.418 | 154.49 | 0.295
154.38 | 0.399 | 154.5 | 0.339 | 154.43 | 0.309 | 154.5 | 0.358 | 154.45 | 0.418 | 154.47 | 0.295
154.36 | 0.399 | 154.48 | 0.339 | 154.41 | 0.309 | 154.48 | 0.358 | 154.43 | 0.418 | 154.46 | 0.295
154.34 | 0.399 | 154.46 | 0.339 | 154.39 | 0.309 | 154.47 | 0.358 | 154.42 | 0.418 | 154.44 | 0.295
154.33 | 0.399 | 154.45 | 0.339 | 154.38 | 0.309 | 154.45 | 0.358 | 154.4 | 0.418 | 154.42 | 0.295
154.31 | 0.399 | 154.43 | 0.339 | 154.36 | 0.309 | 154.43 | 0.358 | 154.38 | 0.418 | 154.41 | 0.295
154.29 | 0.399 | 154.41 | 0.339 | 154.34 | 0.309 | 154.42 | 0.358 | 154.37 | 0.418 | 154.39 | 0.295
154.28 | 0.399 | 154.4 | 0.339 | 154.33 | 0.309 | 154.4 | 0.358 | 154.35 | 0.418 | 154.37 | 0.295
154.26 | 0.399 | 154.38 | 0.339 | 154.31 | 0.309 | 154.38 | 0.358 | 154.33 | 0.418 | 154.36 | 0.295
154.24 | 0.399 | 154.36 | 0.339 | 154.29 | 0.309 | 154.37 | 0.358 | 154.32 | 0.418 | 154.34 | 0.295
154.23 | 0.399 | 154.35 | 0.339 | 154.28 | 0.309 | 154.35 | 0.358 | 154.3 | 0.417 | 154.32 | 0.295
154.21 | 0.399 | 154.33 | 0.339 | 154.26 | 0.309 | 154.33 | 0.358 | 154.28 | 0.417 | 154.31 | 0.295
154.19 | 0.399 | 154.31 | 0.339 | 154.24 | 0.309 | 154.32 | 0.358 | 154.27 | 0.417 | 154.29 | 0.295
154.18 | 0.399 | 154.3 | 0.339 | 154.23 | 0.309 | 154.3 | 0.358 | 154.25 | 0.417 | 154.27 | 0.295
154.16 | 0.399 | 154.28 | 0.339 | 154.21 | 0.309 | 154.28 | 0.358 | 154.23 | 0.417 | 154.26 | 0.295
154.14 | 0.399 | 154.26 | 0.339 | 154.19 | 0.309 | 154.27 | 0.358 | 154.22 | 0.417 | 154.24 | 0.295
154.13 | 0.399 | 154.25 | 0.339 | 154.18 | 0.309 | 154.25 | 0.358 | 154.2 | 0.417 | 154.22 | 0.295
154.11 | 0.399 | 154.23 | 0.339 | 154.16 | 0.309 | 154.23 | 0.358 | 154.18 | 0.417 | 154.21 | 0.295
154.09 | 0.399 | 154.22 | 0.339 | 154.14 | 0.309 | 154.22 | 0.358 | 154.17 | 0.417 | 154.19 | 0.295
154.08 | 0.399 | 154.2 | 0.339 | 154.13 | 0.309 | 154.2 | 0.358 | 154.15 | 0.417 | 154.17 | 0.295
154.06 | 0.399 | 154.18 | 0.339 | 154.11 | 0.309 | 154.18 | 0.358 | 154.13 | 0.417 | 154.16 | 0.295
154.04 | 0.399 | 154.17 | 0.339 | 154.09 | 0.309 | 154.17 | 0.358 | 154.12 | 0.417 | 154.14 | 0.295
154.03 | 0.399 | 154.15 | 0.339 | 154.08 | 0.309 | 154.15 | 0.358 | 154.1 | 0.417 | 154.12 | 0.295
154.01 | 0.399 | 154.13 | 0.339 | 154.06 | 0.309 | 154.13 | 0.358 | 154.08 | 0.417 | 154.11 | 0.295
153.99 | 0.399 | 154.11 | 0.339 | 154.05 | 0.309 | 154.12 | 0.358 | 154.07 | 0.417 | 154.09 | 0.295
153.98 | 0.399 | 154.1 | 0.339 | 154.03 | 0.309 | 154.1 | 0.358 | 154.05 | 0.417 | 154.07 | 0.295
153.96 | 0.399 | 154.08 | 0.339 | 154.01 | 0.309 | 154.08 | 0.358 | 154.03 | 0.417 | 154.06 | 0.295
153.94 | 0.399 | 154.06 | 0.339 | 154 | 0.309 | 154.07 | 0.358 | 154.02 | 0.417 | 154.04 | 0.295
153.93 | 0.399 | 154.05 | 0.339 | 153.98 | 0.309 | 154.05 | 0.358 | 154 | 0.417 | 154.02 | 0.295
153.91 | 0.399 | 154.03 | 0.339 | 153.96 | 0.309 | 154.03 | 0.358 | 153.98 | 0.417 | 154.01 | 0.295
153.89 | 0.399 | 154.02 | 0.339 | 153.95 | 0.309 | 154.02 | 0.358 | 153.97 | 0.417 | 153.99 | 0.295
153.88 | 0.399 | 154 | 0.339 | 153.93 | 0.309 | 154 | 0.358 | 153.95 | 0.417 | 153.97 | 0.295
153.86 | 0.399 | 153.98 | 0.339 | 153.91 | 0.309 | 153.98 | 0.358 | 153.93 | 0.417 | 153.96 | 0.295
153.84 | 0.399 | 153.97 | 0.339 | 153.89 | 0.309 | 153.97 | 0.358 | 153.92 | 0.417 | 153.94 | 0.295
153.83 | 0.399 | 153.95 | 0.339 | 153.88 | 0.309 | 153.95 | 0.358 | 153.9 | 0.417 | 153.92 | 0.295
153.81 | 0.399 | 153.93 | 0.339 | 153.86 | 0.31 | 153.93 | 0.358 | 153.88 | 0.417 | 153.91 | 0.295
153.79 | 0.399 | 153.92 | 0.339 | 153.85 | 0.31 | 153.92 | 0.358 | 153.87 | 0.417 | 153.89 | 0.295
153.78 | 0.399 | 153.9 | 0.339 | 153.83 | 0.31 | 153.9 | 0.358 | 153.85 | 0.417 | 153.87 | 0.295
153.76 | 0.399 | 153.88 | 0.339 | 153.81 | 0.31 | 153.88 | 0.358 | 153.83 | 0.417 | 153.86 | 0.295
153.74 | 0.4 | 153.86 | 0.339 | 153.8 | 0.31 | 153.87 | 0.358 | 153.82 | 0.417 | 153.84 | 0.295
153.73 | 0.4 | 153.85 | 0.339 | 153.78 | 0.31 | 153.85 | 0.358 | 153.8 | 0.417 | 153.82 | 0.295
153.71 | 0.4 | 153.83 | 0.339 | 153.76 | 0.31 | 153.83 | 0.358 | 153.78 | 0.417 | 153.81 | 0.295
153.69 | 0.4 | 153.82 | 0.339 | 153.75 | 0.31 | 153.82 | 0.358 | 153.77 | 0.417 | 153.79 | 0.295
153.68 | 0.4 | 153.8 | 0.339 | 153.73 | 0.31 | 153.8 | 0.358 | 153.75 | 0.417 | 153.77 | 0.295
153.66 | 0.4 | 153.78 | 0.339 | 153.71 | 0.31 | 153.78 | 0.358 | 153.73 | 0.417 | 153.76 | 0.295
153.64 | 0.4 | 153.77 | 0.339 | 153.7 | 0.31 | 153.77 | 0.358 | 153.72 | 0.417 | 153.74 | 0.295
153.63 | 0.4 | 153.75 | 0.339 | 153.68 | 0.31 | 153.75 | 0.358 | 153.7 | 0.417 | 153.72 | 0.295
153.61 | 0.4 | 153.73 | 0.339 | 153.66 | 0.31 | 153.73 | 0.358 | 153.68 | 0.417 | 153.71 | 0.295
153.59 | 0.4 | 153.72 | 0.339 | 153.65 | 0.31 | 153.72 | 0.358 | 153.67 | 0.417 | 153.69 | 0.295
153.58 | 0.4 | 153.7 | 0.339 | 153.63 | 0.31 | 153.7 | 0.358 | 153.65 | 0.417 | 153.67 | 0.295
153.56 | 0.4 | 153.68 | 0.339 | 153.61 | 0.31 | 153.68 | 0.358 | 153.63 | 0.417 | 153.66 | 0.295
153.54 | 0.4 | 153.67 | 0.339 | 153.6 | 0.31 | 153.67 | 0.358 | 153.62 | 0.417 | 153.64 | 0.295
153.53 | 0.4 | 153.65 | 0.339 | 153.58 | 0.31 | 153.65 | 0.358 | 153.6 | 0.417 | 153.62 | 0.295
153.51 | 0.4 | 153.63 | 0.339 | 153.56 | 0.31 | 153.63 | 0.358 | 153.58 | 0.417 | 153.61 | 0.295
153.49 | 0.4 | 153.61 | 0.339 | 153.55 | 0.31 | 153.62 | 0.358 | 153.57 | 0.417 | 153.59 | 0.295
153.48 | 0.4 | 153.6 | 0.339 | 153.53 | 0.31 | 153.6 | 0.358 | 153.55 | 0.417 | 153.57 | 0.295
153.46 | 0.4 | 153.58 | 0.339 | 153.51 | 0.31 | 153.58 | 0.358 | 153.53 | 0.417 | 153.56 | 0.295
153.44 | 0.4 | 153.57 | 0.339 | 153.5 | 0.31 | 153.57 | 0.358 | 153.52 | 0.417 | 153.54 | 0.295
153.43 | 0.4 | 153.55 | 0.339 | 153.48 | 0.31 | 153.55 | 0.358 | 153.5 | 0.417 | 153.52 | 0.295
153.41 | 0.4 | 153.53 | 0.339 | 153.46 | 0.31 | 153.53 | 0.358 | 153.48 | 0.417 | 153.51 | 0.295
153.39 | 0.4 | 153.52 | 0.339 | 153.45 | 0.31 | 153.52 | 0.358 | 153.47 | 0.417 | 153.49 | 0.295
153.38 | 0.4 | 153.5 | 0.339 | 153.43 | 0.31 | 153.5 | 0.358 | 153.45 | 0.417 | 153.47 | 0.295
153.36 | 0.4 | 153.48 | 0.339 | 153.41 | 0.31 | 153.48 | 0.358 | 153.43 | 0.417 | 153.46 | 0.295
153.34 | 0.4 | 153.47 | 0.339 | 153.4 | 0.31 | 153.47 | 0.358 | 153.42 | 0.417 | 153.44 | 0.295
153.33 | 0.4 | 153.45 | 0.339 | 153.38 | 0.31 | 153.45 | 0.358 | 153.4 | 0.417 | 153.43 | 0.295
153.31 | 0.4 | 153.43 | 0.339 | 153.36 | 0.31 | 153.43 | 0.358 | 153.38 | 0.417 | 153.41 | 0.295
153.29 | 0.4 | 153.42 | 0.339 | 153.35 | 0.31 | 153.42 | 0.358 | 153.37 | 0.417 | 153.39 | 0.295
153.28 | 0.4 | 153.4 | 0.339 | 153.33 | 0.31 | 153.4 | 0.358 | 153.35 | 0.417 | 153.37 | 0.295
153.26 | 0.4 | 153.38 | 0.339 | 153.31 | 0.31 | 153.38 | 0.358 | 153.33 | 0.417 | 153.36 | 0.295
153.24 | 0.4 | 153.37 | 0.339 | 153.3 | 0.31 | 153.37 | 0.358 | 153.32 | 0.417 | 153.34 | 0.295
153.23 | 0.4 | 153.35 | 0.339 | 153.28 | 0.31 | 153.35 | 0.358 | 153.3 | 0.417 | 153.32 | 0.295
153.21 | 0.4 | 153.33 | 0.339 | 153.26 | 0.31 | 153.33 | 0.358 | 153.28 | 0.417 | 153.31 | 0.295
153.19 | 0.4 | 153.32 | 0.339 | 153.25 | 0.31 | 153.32 | 0.358 | 153.27 | 0.417 | 153.29 | 0.295
153.18 | 0.4 | 153.3 | 0.339 | 153.23 | 0.31 | 153.3 | 0.358 | 153.25 | 0.417 | 153.27 | 0.295
153.16 | 0.4 | 153.28 | 0.339 | 153.21 | 0.31 | 153.28 | 0.358 | 153.23 | 0.417 | 153.26 | 0.295
153.14 | 0.4 | 153.27 | 0.339 | 153.2 | 0.31 | 153.27 | 0.358 | 153.22 | 0.417 | 153.24 | 0.295
153.13 | 0.4 | 153.25 | 0.339 | 153.18 | 0.31 | 153.25 | 0.358 | 153.2 | 0.417 | 153.22 | 0.295
153.11 | 0.4 | 153.23 | 0.339 | 153.16 | 0.31 | 153.23 | 0.358 | 153.18 | 0.417 | 153.21 | 0.295
153.09 | 0.4 | 153.22 | 0.339 | 153.15 | 0.31 | 153.22 | 0.358 | 153.17 | 0.417 | 153.19 | 0.295
153.08 | 0.4 | 153.2 | 0.339 | 153.13 | 0.31 | 153.2 | 0.358 | 153.15 | 0.417 | 153.17 | 0.295
153.06 | 0.4 | 153.18 | 0.339 | 153.11 | 0.31 | 153.18 | 0.358 | 153.13 | 0.417 | 153.16 | 0.295
153.04 | 0.4 | 153.17 | 0.339 | 153.1 | 0.31 | 153.17 | 0.358 | 153.12 | 0.417 | 153.14 | 0.295
153.03 | 0.4 | 153.15 | 0.339 | 153.08 | 0.31 | 153.15 | 0.358 | 153.1 | 0.417 | 153.12 | 0.295
153.01 | 0.4 | 153.13 | 0.339 | 153.06 | 0.31 | 153.13 | 0.358 | 153.08 | 0.417 | 153.11 | 0.295
152.99 | 0.4 | 153.12 | 0.339 | 153.05 | 0.31 | 153.12 | 0.358 | 153.07 | 0.417 | 153.09 | 0.295
152.98 | 0.4 | 153.1 | 0.339 | 153.03 | 0.31 | 153.1 | 0.358 | 153.05 | 0.417 | 153.07 | 0.295
152.96 | 0.4 | 153.08 | 0.339 | 153.01 | 0.31 | 153.08 | 0.358 | 153.03 | 0.417 | 153.06 | 0.295
152.94 | 0.4 | 153.07 | 0.339 | 153 | 0.309 | 153.07 | 0.358 | 153.02 | 0.417 | 153.04 | 0.295
152.93 | 0.4 | 153.05 | 0.339 | 152.98 | 0.309 | 153.05 | 0.358 | 153 | 0.417 | 153.03 | 0.295
152.91 | 0.4 | 153.03 | 0.339 | 152.96 | 0.309 | 153.03 | 0.358 | 152.98 | 0.417 | 153.01 | 0.295
152.89 | 0.4 | 153.02 | 0.339 | 152.95 | 0.309 | 153.02 | 0.358 | 152.97 | 0.417 | 152.99 | 0.295
152.88 | 0.4 | 153 | 0.339 | 152.93 | 0.309 | 153 | 0.358 | 152.95 | 0.417 | 152.97 | 0.295
152.86 | 0.4 | 152.98 | 0.339 | 152.91 | 0.309 | 152.98 | 0.358 | 152.93 | 0.417 | 152.96 | 0.295
152.84 | 0.4 | 152.97 | 0.339 | 152.9 | 0.309 | 152.97 | 0.358 | 152.92 | 0.417 | 152.94 | 0.295
152.83 | 0.399 | 152.95 | 0.339 | 152.88 | 0.309 | 152.95 | 0.358 | 152.9 | 0.417 | 152.92 | 0.295
152.81 | 0.399 | 152.93 | 0.339 | 152.86 | 0.309 | 152.93 | 0.358 | 152.89 | 0.417 | 152.91 | 0.295
152.79 | 0.399 | 152.92 | 0.339 | 152.85 | 0.309 | 152.92 | 0.358 | 152.87 | 0.417 | 152.89 | 0.295
152.78 | 0.399 | 152.9 | 0.339 | 152.83 | 0.309 | 152.9 | 0.358 | 152.85 | 0.417 | 152.87 | 0.295
152.76 | 0.4 | 152.88 | 0.339 | 152.81 | 0.309 | 152.88 | 0.358 | 152.83 | 0.417 | 152.86 | 0.295
152.74 | 0.4 | 152.87 | 0.339 | 152.8 | 0.309 | 152.87 | 0.358 | 152.82 | 0.417 | 152.84 | 0.295
152.73 | 0.4 | 152.85 | 0.339 | 152.78 | 0.309 | 152.85 | 0.358 | 152.8 | 0.417 | 152.82 | 0.295
152.71 | 0.4 | 152.83 | 0.339 | 152.76 | 0.309 | 152.83 | 0.358 | 152.78 | 0.417 | 152.81 | 0.295
152.69 | 0.4 | 152.82 | 0.339 | 152.75 | 0.309 | 152.82 | 0.358 | 152.77 | 0.417 | 152.79 | 0.295
152.68 | 0.4 | 152.8 | 0.339 | 152.73 | 0.309 | 152.8 | 0.358 | 152.75 | 0.417 | 152.77 | 0.295
152.66 | 0.4 | 152.78 | 0.339 | 152.71 | 0.309 | 152.78 | 0.358 | 152.73 | 0.417 | 152.76 | 0.295
152.64 | 0.4 | 152.77 | 0.339 | 152.7 | 0.309 | 152.77 | 0.358 | 152.72 | 0.417 | 152.74 | 0.295
152.63 | 0.4 | 152.75 | 0.339 | 152.68 | 0.309 | 152.75 | 0.358 | 152.7 | 0.417 | 152.73 | 0.295
152.61 | 0.4 | 152.73 | 0.339 | 152.66 | 0.309 | 152.73 | 0.358 | 152.68 | 0.417 | 152.71 | 0.295
152.59 | 0.4 | 152.72 | 0.339 | 152.65 | 0.309 | 152.72 | 0.358 | 152.67 | 0.417 | 152.69 | 0.295
152.58 | 0.4 | 152.7 | 0.339 | 152.63 | 0.309 | 152.7 | 0.358 | 152.65 | 0.417 | 152.67 | 0.295
152.56 | 0.4 | 152.68 | 0.339 | 152.61 | 0.309 | 152.68 | 0.358 | 152.63 | 0.417 | 152.66 | 0.295
152.54 | 0.4 | 152.67 | 0.339 | 152.6 | 0.309 | 152.67 | 0.358 | 152.62 | 0.417 | 152.64 | 0.295
152.53 | 0.4 | 152.65 | 0.339 | 152.58 | 0.309 | 152.65 | 0.358 | 152.6 | 0.417 | 152.63 | 0.295
152.51 | 0.4 | 152.63 | 0.339 | 152.56 | 0.309 | 152.63 | 0.358 | 152.58 | 0.417 | 152.61 | 0.295
152.49 | 0.4 | 152.62 | 0.339 | 152.55 | 0.309 | 152.62 | 0.358 | 152.57 | 0.417 | 152.59 | 0.295
152.48 | 0.4 | 152.6 | 0.339 | 152.53 | 0.309 | 152.6 | 0.358 | 152.55 | 0.417 | 152.57 | 0.295
152.46 | 0.4 | 152.58 | 0.339 | 152.51 | 0.309 | 152.58 | 0.358 | 152.53 | 0.417 | 152.56 | 0.295
152.44 | 0.4 | 152.57 | 0.339 | 152.5 | 0.309 | 152.57 | 0.358 | 152.52 | 0.417 | 152.54 | 0.295
152.43 | 0.4 | 152.55 | 0.339 | 152.48 | 0.309 | 152.55 | 0.358 | 152.5 | 0.417 | 152.53 | 0.295
152.41 | 0.4 | 152.53 | 0.339 | 152.46 | 0.309 | 152.53 | 0.358 | 152.48 | 0.417 | 152.51 | 0.295
152.39 | 0.4 | 152.52 | 0.339 | 152.45 | 0.309 | 152.52 | 0.358 | 152.47 | 0.417 | 152.49 | 0.295
152.38 | 0.4 | 152.5 | 0.339 | 152.43 | 0.309 | 152.5 | 0.358 | 152.45 | 0.417 | 152.48 | 0.295
152.36 | 0.4 | 152.48 | 0.339 | 152.41 | 0.31 | 152.48 | 0.358 | 152.44 | 0.417 | 152.46 | 0.295
152.34 | 0.4 | 152.47 | 0.339 | 152.4 | 0.31 | 152.47 | 0.358 | 152.42 | 0.417 | 152.44 | 0.295
152.33 | 0.4 | 152.45 | 0.339 | 152.38 | 0.31 | 152.45 | 0.358 | 152.4 | 0.417 | 152.43 | 0.295
152.31 | 0.4 | 152.43 | 0.339 | 152.37 | 0.31 | 152.44 | 0.358 | 152.38 | 0.417 | 152.41 | 0.295
152.29 | 0.4 | 152.42 | 0.339 | 152.35 | 0.31 | 152.42 | 0.358 | 152.37 | 0.417 | 152.39 | 0.295
152.28 | 0.4 | 152.4 | 0.339 | 152.33 | 0.31 | 152.4 | 0.358 | 152.35 | 0.417 | 152.38 | 0.295
152.26 | 0.4 | 152.38 | 0.339 | 152.31 | 0.31 | 152.38 | 0.358 | 152.33 | 0.417 | 152.36 | 0.295
152.25 | 0.4 | 152.37 | 0.339 | 152.3 | 0.31 | 152.37 | 0.358 | 152.32 | 0.417 | 152.34 | 0.295
152.23 | 0.4 | 152.35 | 0.339 | 152.28 | 0.31 | 152.35 | 0.358 | 152.3 | 0.417 | 152.33 | 0.295
152.21 | 0.4 | 152.33 | 0.339 | 152.26 | 0.31 | 152.34 | 0.358 | 152.28 | 0.417 | 152.31 | 0.295
152.19 | 0.4 | 152.32 | 0.339 | 152.25 | 0.31 | 152.32 | 0.358 | 152.27 | 0.417 | 152.29 | 0.295
152.18 | 0.4 | 152.3 | 0.339 | 152.23 | 0.309 | 152.3 | 0.358 | 152.25 | 0.417 | 152.28 | 0.295
152.16 | 0.4 | 152.28 | 0.339 | 152.21 | 0.309 | 152.29 | 0.358 | 152.24 | 0.417 | 152.26 | 0.295
152.14 | 0.4 | 152.27 | 0.339 | 152.2 | 0.309 | 152.27 | 0.358 | 152.22 | 0.417 | 152.24 | 0.295
152.13 | 0.4 | 152.25 | 0.339 | 152.18 | 0.31 | 152.25 | 0.358 | 152.2 | 0.417 | 152.23 | 0.295
152.11 | 0.4 | 152.23 | 0.339 | 152.16 | 0.31 | 152.23 | 0.358 | 152.19 | 0.417 | 152.21 | 0.295
152.1 | 0.4 | 152.22 | 0.339 | 152.15 | 0.31 | 152.22 | 0.358 | 152.17 | 0.417 | 152.19 | 0.295
152.08 | 0.4 | 152.2 | 0.339 | 152.13 | 0.31 | 152.2 | 0.358 | 152.15 | 0.417 | 152.18 | 0.295
152.06 | 0.4 | 152.18 | 0.339 | 152.12 | 0.31 | 152.19 | 0.358 | 152.14 | 0.417 | 152.16 | 0.295
152.04 | 0.4 | 152.17 | 0.339 | 152.1 | 0.31 | 152.17 | 0.358 | 152.12 | 0.417 | 152.14 | 0.295
152.03 | 0.4 | 152.15 | 0.339 | 152.08 | 0.31 | 152.15 | 0.358 | 152.1 | 0.417 | 152.13 | 0.295
152.01 | 0.4 | 152.13 | 0.339 | 152.06 | 0.31 | 152.14 | 0.358 | 152.09 | 0.417 | 152.11 | 0.295
151.99 | 0.4 | 152.12 | 0.339 | 152.05 | 0.31 | 152.12 | 0.358 | 152.07 | 0.417 | 152.09 | 0.295
151.98 | 0.4 | 152.1 | 0.339 | 152.03 | 0.31 | 152.1 | 0.358 | 152.05 | 0.417 | 152.08 | 0.295
151.96 | 0.4 | 152.08 | 0.339 | 152.01 | 0.31 | 152.09 | 0.358 | 152.04 | 0.417 | 152.06 | 0.295
151.94 | 0.4 | 152.07 | 0.339 | 152 | 0.31 | 152.07 | 0.358 | 152.02 | 0.417 | 152.04 | 0.295
151.93 | 0.4 | 152.05 | 0.339 | 151.98 | 0.31 | 152.05 | 0.358 | 152 | 0.417 | 152.03 | 0.295
151.91 | 0.4 | 152.03 | 0.339 | 151.96 | 0.31 | 152.04 | 0.358 | 151.99 | 0.417 | 152.01 | 0.295
151.9 | 0.4 | 152.02 | 0.339 | 151.95 | 0.31 | 152.02 | 0.358 | 151.97 | 0.417 | 151.99 | 0.295
151.88 | 0.4 | 152 | 0.339 | 151.93 | 0.31 | 152 | 0.358 | 151.95 | 0.417 | 151.98 | 0.295
151.86 | 0.4 | 151.98 | 0.339 | 151.91 | 0.31 | 151.98 | 0.358 | 151.94 | 0.417 | 151.96 | 0.295
151.85 | 0.4 | 151.97 | 0.339 | 151.9 | 0.31 | 151.97 | 0.358 | 151.92 | 0.417 | 151.94 | 0.295
151.83 | 0.4 | 151.95 | 0.339 | 151.88 | 0.31 | 151.95 | 0.358 | 151.9 | 0.417 | 151.93 | 0.295
151.81 | 0.4 | 151.93 | 0.339 | 151.86 | 0.31 | 151.94 | 0.358 | 151.89 | 0.417 | 151.91 | 0.295
151.8 | 0.4 | 151.92 | 0.339 | 151.85 | 0.31 | 151.92 | 0.358 | 151.87 | 0.417 | 151.89 | 0.295
151.78 | 0.4 | 151.9 | 0.339 | 151.83 | 0.31 | 151.9 | 0.358 | 151.85 | 0.417 | 151.88 | 0.295
151.76 | 0.4 | 151.88 | 0.339 | 151.81 | 0.31 | 151.89 | 0.358 | 151.84 | 0.417 | 151.86 | 0.295
151.75 | 0.4 | 151.87 | 0.339 | 151.8 | 0.31 | 151.87 | 0.358 | 151.82 | 0.417 | 151.84 | 0.295
151.73 | 0.4 | 151.85 | 0.339 | 151.78 | 0.31 | 151.85 | 0.358 | 151.8 | 0.417 | 151.83 | 0.296
151.71 | 0.4 | 151.83 | 0.339 | 151.76 | 0.31 | 151.84 | 0.358 | 151.79 | 0.417 | 151.81 | 0.296
151.7 | 0.4 | 151.82 | 0.339 | 151.75 | 0.31 | 151.82 | 0.358 | 151.77 | 0.417 | 151.79 | 0.296
151.68 | 0.4 | 151.8 | 0.339 | 151.73 | 0.31 | 151.8 | 0.358 | 151.75 | 0.417 | 151.78 | 0.296
151.66 | 0.4 | 151.78 | 0.339 | 151.71 | 0.31 | 151.78 | 0.357 | 151.74 | 0.417 | 151.76 | 0.296
151.65 | 0.4 | 151.77 | 0.339 | 151.7 | 0.31 | 151.77 | 0.357 | 151.72 | 0.417 | 151.74 | 0.296
151.63 | 0.4 | 151.75 | 0.339 | 151.68 | 0.31 | 151.75 | 0.357 | 151.7 | 0.417 | 151.73 | 0.296
151.61 | 0.4 | 151.73 | 0.339 | 151.66 | 0.31 | 151.74 | 0.357 | 151.69 | 0.417 | 151.71 | 0.296
151.6 | 0.4 | 151.72 | 0.339 | 151.65 | 0.31 | 151.72 | 0.357 | 151.67 | 0.417 | 151.69 | 0.296
151.58 | 0.4 | 151.7 | 0.339 | 151.63 | 0.31 | 151.7 | 0.357 | 151.65 | 0.417 | 151.68 | 0.296
151.56 | 0.4 | 151.68 | 0.339 | 151.62 | 0.31 | 151.69 | 0.357 | 151.64 | 0.417 | 151.66 | 0.296
151.55 | 0.4 | 151.67 | 0.339 | 151.6 | 0.31 | 151.67 | 0.357 | 151.62 | 0.417 | 151.64 | 0.296
151.53 | 0.4 | 151.65 | 0.339 | 151.58 | 0.31 | 151.65 | 0.357 | 151.6 | 0.417 | 151.63 | 0.296
151.51 | 0.4 | 151.63 | 0.339 | 151.56 | 0.31 | 151.64 | 0.357 | 151.59 | 0.417 | 151.61 | 0.296
151.5 | 0.4 | 151.62 | 0.339 | 151.55 | 0.31 | 151.62 | 0.357 | 151.57 | 0.417 | 151.59 | 0.296
151.48 | 0.4 | 151.6 | 0.339 | 151.53 | 0.31 | 151.6 | 0.357 | 151.55 | 0.417 | 151.58 | 0.296
151.46 | 0.4 | 151.58 | 0.339 | 151.51 | 0.31 | 151.59 | 0.357 | 151.54 | 0.417 | 151.56 | 0.296
151.45 | 0.4 | 151.57 | 0.339 | 151.5 | 0.31 | 151.57 | 0.357 | 151.52 | 0.417 | 151.54 | 0.296
151.43 | 0.4 | 151.55 | 0.339 | 151.48 | 0.31 | 151.55 | 0.357 | 151.5 | 0.417 | 151.52 | 0.296
151.41 | 0.4 | 151.53 | 0.339 | 151.46 | 0.31 | 151.54 | 0.357 | 151.49 | 0.417 | 151.51 | 0.296
151.4 | 0.4 | 151.52 | 0.339 | 151.45 | 0.31 | 151.52 | 0.357 | 151.47 | 0.417 | 151.49 | 0.296
151.38 | 0.4 | 151.5 | 0.339 | 151.43 | 0.31 | 151.5 | 0.357 | 151.45 | 0.417 | 151.48 | 0.296
151.36 | 0.4 | 151.49 | 0.339 | 151.41 | 0.31 | 151.49 | 0.357 | 151.44 | 0.417 | 151.46 | 0.296
151.35 | 0.4 | 151.47 | 0.339 | 151.4 | 0.31 | 151.47 | 0.357 | 151.42 | 0.417 | 151.44 | 0.296
151.33 | 0.4 | 151.45 | 0.339 | 151.38 | 0.31 | 151.45 | 0.357 | 151.4 | 0.417 | 151.43 | 0.296
151.31 | 0.4 | 151.44 | 0.339 | 151.36 | 0.31 | 151.44 | 0.357 | 151.39 | 0.417 | 151.41 | 0.296
151.3 | 0.4 | 151.42 | 0.339 | 151.35 | 0.31 | 151.42 | 0.357 | 151.37 | 0.417 | 151.39 | 0.296
151.28 | 0.4 | 151.4 | 0.339 | 151.33 | 0.31 | 151.4 | 0.357 | 151.35 | 0.417 | 151.38 | 0.296
151.26 | 0.4 | 151.39 | 0.339 | 151.31 | 0.31 | 151.39 | 0.357 | 151.34 | 0.417 | 151.36 | 0.296
151.25 | 0.4 | 151.37 | 0.339 | 151.3 | 0.31 | 151.37 | 0.357 | 151.32 | 0.417 | 151.34 | 0.296
151.23 | 0.4 | 151.35 | 0.339 | 151.28 | 0.31 | 151.35 | 0.357 | 151.3 | 0.417 | 151.33 | 0.296
151.21 | 0.4 | 151.33 | 0.339 | 151.26 | 0.31 | 151.34 | 0.357 | 151.29 | 0.417 | 151.31 | 0.296
151.2 | 0.4 | 151.32 | 0.339 | 151.25 | 0.31 | 151.32 | 0.357 | 151.27 | 0.417 | 151.29 | 0.296
151.18 | 0.4 | 151.3 | 0.339 | 151.23 | 0.31 | 151.3 | 0.357 | 151.25 | 0.417 | 151.28 | 0.296
151.16 | 0.4 | 151.29 | 0.339 | 151.22 | 0.31 | 151.29 | 0.357 | 151.24 | 0.417 | 151.26 | 0.296
151.15 | 0.4 | 151.27 | 0.339 | 151.2 | 0.31 | 151.27 | 0.357 | 151.22 | 0.417 | 151.24 | 0.296
151.13 | 0.4 | 151.25 | 0.339 | 151.18 | 0.31 | 151.25 | 0.357 | 151.2 | 0.417 | 151.23 | 0.296
151.11 | 0.4 | 151.23 | 0.339 | 151.16 | 0.31 | 151.24 | 0.357 | 151.19 | 0.417 | 151.21 | 0.296
151.1 | 0.4 | 151.22 | 0.339 | 151.15 | 0.31 | 151.22 | 0.357 | 151.17 | 0.417 | 151.19 | 0.296
151.08 | 0.4 | 151.2 | 0.339 | 151.13 | 0.31 | 151.2 | 0.357 | 151.15 | 0.417 | 151.18 | 0.296
151.06 | 0.4 | 151.19 | 0.339 | 151.12 | 0.31 | 151.19 | 0.357 | 151.14 | 0.417 | 151.16 | 0.296
151.05 | 0.4 | 151.17 | 0.339 | 151.1 | 0.31 | 151.17 | 0.357 | 151.12 | 0.417 | 151.14 | 0.296
151.03 | 0.4 | 151.15 | 0.339 | 151.08 | 0.31 | 151.15 | 0.357 | 151.1 | 0.417 | 151.13 | 0.296
151.01 | 0.4 | 151.14 | 0.339 | 151.06 | 0.31 | 151.14 | 0.357 | 151.09 | 0.417 | 151.11 | 0.296
151 | 0.4 | 151.12 | 0.339 | 151.05 | 0.31 | 151.12 | 0.357 | 151.07 | 0.417 | 151.09 | 0.296
150.98 | 0.4 | 151.1 | 0.339 | 151.03 | 0.31 | 151.1 | 0.357 | 151.05 | 0.417 | 151.08 | 0.296
150.96 | 0.4 | 151.09 | 0.339 | 151.02 | 0.31 | 151.09 | 0.357 | 151.04 | 0.417 | 151.06 | 0.296
150.95 | 0.4 | 151.07 | 0.339 | 151 | 0.31 | 151.07 | 0.357 | 151.02 | 0.417 | 151.04 | 0.296
150.93 | 0.4 | 151.05 | 0.339 | 150.98 | 0.31 | 151.05 | 0.357 | 151 | 0.417 | 151.03 | 0.296
150.91 | 0.4 | 151.04 | 0.339 | 150.96 | 0.31 | 151.04 | 0.357 | 150.99 | 0.417 | 151.01 | 0.296
150.9 | 0.4 | 151.02 | 0.339 | 150.95 | 0.31 | 151.02 | 0.357 | 150.97 | 0.417 | 150.99 | 0.296
150.88 | 0.4 | 151 | 0.339 | 150.93 | 0.31 | 151 | 0.357 | 150.95 | 0.417 | 150.98 | 0.296
150.86 | 0.4 | 150.98 | 0.339 | 150.91 | 0.31 | 150.99 | 0.357 | 150.94 | 0.417 | 150.96 | 0.296
150.85 | 0.4 | 150.97 | 0.339 | 150.9 | 0.31 | 150.97 | 0.357 | 150.92 | 0.417 | 150.94 | 0.296
150.83 | 0.4 | 150.95 | 0.339 | 150.88 | 0.31 | 150.95 | 0.357 | 150.9 | 0.417 | 150.93 | 0.296
150.81 | 0.4 | 150.93 | 0.339 | 150.87 | 0.31 | 150.93 | 0.357 | 150.89 | 0.417 | 150.91 | 0.296
150.8 | 0.4 | 150.92 | 0.339 | 150.85 | 0.31 | 150.92 | 0.357 | 150.87 | 0.417 | 150.89 | 0.296
150.78 | 0.4 | 150.9 | 0.339 | 150.83 | 0.31 | 150.9 | 0.357 | 150.85 | 0.417 | 150.88 | 0.296
150.76 | 0.4 | 150.89 | 0.339 | 150.81 | 0.31 | 150.89 | 0.357 | 150.84 | 0.417 | 150.86 | 0.296
150.75 | 0.4 | 150.87 | 0.339 | 150.8 | 0.31 | 150.87 | 0.357 | 150.82 | 0.417 | 150.84 | 0.296
150.73 | 0.4 | 150.85 | 0.339 | 150.78 | 0.31 | 150.85 | 0.357 | 150.8 | 0.417 | 150.83 | 0.296
150.71 | 0.4 | 150.83 | 0.339 | 150.76 | 0.31 | 150.84 | 0.357 | 150.79 | 0.417 | 150.81 | 0.296
150.7 | 0.4 | 150.82 | 0.339 | 150.75 | 0.31 | 150.82 | 0.357 | 150.77 | 0.417 | 150.79 | 0.296
150.68 | 0.4 | 150.8 | 0.339 | 150.73 | 0.31 | 150.8 | 0.357 | 150.75 | 0.417 | 150.78 | 0.296
150.66 | 0.4 | 150.79 | 0.339 | 150.71 | 0.31 | 150.79 | 0.357 | 150.74 | 0.417 | 150.76 | 0.296
150.65 | 0.4 | 150.77 | 0.339 | 150.7 | 0.31 | 150.77 | 0.357 | 150.72 | 0.417 | 150.74 | 0.296
150.63 | 0.4 | 150.75 | 0.339 | 150.68 | 0.31 | 150.75 | 0.357 | 150.7 | 0.417 | 150.73 | 0.296
150.61 | 0.4 | 150.74 | 0.339 | 150.67 | 0.31 | 150.74 | 0.357 | 150.69 | 0.417 | 150.71 | 0.296
150.6 | 0.4 | 150.72 | 0.339 | 150.65 | 0.31 | 150.72 | 0.357 | 150.67 | 0.417 | 150.69 | 0.296
150.58 | 0.4 | 150.7 | 0.339 | 150.63 | 0.31 | 150.7 | 0.357 | 150.65 | 0.417 | 150.68 | 0.296
150.56 | 0.4 | 150.69 | 0.339 | 150.62 | 0.31 | 150.69 | 0.357 | 150.64 | 0.417 | 150.66 | 0.296
150.55 | 0.4 | 150.67 | 0.339 | 150.6 | 0.31 | 150.67 | 0.357 | 150.62 | 0.417 | 150.64 | 0.296
150.53 | 0.4 | 150.65 | 0.339 | 150.58 | 0.31 | 150.65 | 0.357 | 150.6 | 0.417 | 150.63 | 0.296
150.51 | 0.4 | 150.64 | 0.339 | 150.56 | 0.31 | 150.64 | 0.357 | 150.59 | 0.417 | 150.61 | 0.296
150.49 | 0.4 | 150.62 | 0.339 | 150.55 | 0.31 | 150.62 | 0.357 | 150.57 | 0.417 | 150.6 | 0.296
150.48 | 0.4 | 150.6 | 0.339 | 150.53 | 0.31 | 150.6 | 0.357 | 150.55 | 0.417 | 150.58 | 0.296
150.46 | 0.401 | 150.59 | 0.339 | 150.52 | 0.31 | 150.59 | 0.357 | 150.54 | 0.417 | 150.56 | 0.296
150.44 | 0.401 | 150.57 | 0.339 | 150.5 | 0.31 | 150.57 | 0.357 | 150.52 | 0.417 | 150.54 | 0.296
150.43 | 0.401 | 150.55 | 0.339 | 150.48 | 0.31 | 150.55 | 0.357 | 150.5 | 0.417 | 150.53 | 0.296
150.41 | 0.401 | 150.54 | 0.339 | 150.47 | 0.31 | 150.53 | 0.357 | 150.49 | 0.417 | 150.51 | 0.296
150.4 | 0.401 | 150.52 | 0.339 | 150.45 | 0.31 | 150.52 | 0.357 | 150.47 | 0.417 | 150.5 | 0.296
150.38 | 0.401 | 150.5 | 0.339 | 150.43 | 0.31 | 150.5 | 0.357 | 150.45 | 0.417 | 150.48 | 0.296
150.36 | 0.401 | 150.49 | 0.339 | 150.42 | 0.31 | 150.49 | 0.357 | 150.44 | 0.417 | 150.46 | 0.296
150.35 | 0.401 | 150.47 | 0.339 | 150.4 | 0.31 | 150.47 | 0.357 | 150.42 | 0.417 | 150.44 | 0.296
150.33 | 0.401 | 150.45 | 0.339 | 150.38 | 0.31 | 150.45 | 0.357 | 150.4 | 0.416 | 150.43 | 0.296
150.31 | 0.401 | 150.44 | 0.339 | 150.37 | 0.31 | 150.44 | 0.357 | 150.39 | 0.416 | 150.41 | 0.296
150.3 | 0.401 | 150.42 | 0.339 | 150.35 | 0.31 | 150.42 | 0.357 | 150.37 | 0.416 | 150.39 | 0.296
150.28 | 0.401 | 150.4 | 0.339 | 150.33 | 0.31 | 150.4 | 0.357 | 150.35 | 0.416 | 150.38 | 0.296
150.26 | 0.401 | 150.39 | 0.339 | 150.32 | 0.31 | 150.39 | 0.357 | 150.34 | 0.416 | 150.36 | 0.296
150.25 | 0.401 | 150.37 | 0.339 | 150.3 | 0.31 | 150.37 | 0.357 | 150.32 | 0.416 | 150.34 | 0.296
150.23 | 0.401 | 150.35 | 0.339 | 150.28 | 0.31 | 150.35 | 0.357 | 150.3 | 0.416 | 150.33 | 0.296
150.21 | 0.401 | 150.34 | 0.339 | 150.27 | 0.31 | 150.34 | 0.357 | 150.29 | 0.416 | 150.31 | 0.296
150.2 | 0.401 | 150.32 | 0.339 | 150.25 | 0.31 | 150.32 | 0.357 | 150.27 | 0.416 | 150.3 | 0.296
150.18 | 0.401 | 150.3 | 0.339 | 150.23 | 0.31 | 150.3 | 0.357 | 150.25 | 0.416 | 150.28 | 0.296
150.16 | 0.401 | 150.29 | 0.339 | 150.22 | 0.31 | 150.29 | 0.357 | 150.24 | 0.416 | 150.26 | 0.296
150.15 | 0.401 | 150.27 | 0.339 | 150.2 | 0.31 | 150.27 | 0.357 | 150.22 | 0.416 | 150.25 | 0.296
150.13 | 0.401 | 150.25 | 0.339 | 150.18 | 0.31 | 150.25 | 0.357 | 150.2 | 0.416 | 150.23 | 0.296
150.11 | 0.401 | 150.24 | 0.339 | 150.17 | 0.31 | 150.24 | 0.357 | 150.19 | 0.416 | 150.21 | 0.296
150.1 | 0.401 | 150.22 | 0.339 | 150.15 | 0.31 | 150.22 | 0.357 | 150.17 | 0.416 | 150.19 | 0.296
150.08 | 0.401 | 150.2 | 0.339 | 150.13 | 0.31 | 150.2 | 0.357 | 150.15 | 0.416 | 150.18 | 0.296
150.06 | 0.401 | 150.19 | 0.339 | 150.12 | 0.31 | 150.18 | 0.357 | 150.14 | 0.416 | 150.16 | 0.296
150.05 | 0.401 | 150.17 | 0.339 | 150.1 | 0.31 | 150.17 | 0.357 | 150.12 | 0.416 | 150.14 | 0.296
150.03 | 0.401 | 150.15 | 0.339 | 150.08 | 0.31 | 150.15 | 0.357 | 150.1 | 0.416 | 150.13 | 0.296
150.01 | 0.401 | 150.14 | 0.339 | 150.06 | 0.31 | 150.14 | 0.357 | 150.09 | 0.416 | 150.11 | 0.296
150 | 0.401 | 150.12 | 0.339 | 150.05 | 0.31 | 150.12 | 0.357 | 150.07 | 0.416 | 150.1 | 0.296
149.98 | 0.401 | 150.1 | 0.339 | 150.03 | 0.31 | 150.1 | 0.357 | 150.05 | 0.416 | 150.08 | 0.296
149.96 | 0.401 | 150.09 | 0.339 | 150.01 | 0.31 | 150.09 | 0.357 | 150.04 | 0.416 | 150.06 | 0.296
149.95 | 0.401 | 150.07 | 0.339 | 150 | 0.31 | 150.07 | 0.357 | 150.02 | 0.416 | 150.04 | 0.296
149.93 | 0.401 | 150.05 | 0.339 | 149.98 | 0.31 | 150.05 | 0.357 | 150.01 | 0.416 | 150.03 | 0.296
149.91 | 0.401 | 150.04 | 0.339 | 149.97 | 0.31 | 150.04 | 0.357 | 149.99 | 0.416 | 150.01 | 0.296
149.9 | 0.401 | 150.02 | 0.339 | 149.95 | 0.31 | 150.02 | 0.357 | 149.97 | 0.416 | 150 | 0.296
149.88 | 0.401 | 150 | 0.339 | 149.93 | 0.31 | 150 | 0.357 | 149.96 | 0.416 | 149.98 | 0.296
149.86 | 0.401 | 149.99 | 0.339 | 149.92 | 0.31 | 149.99 | 0.357 | 149.94 | 0.416 | 149.96 | 0.296
149.85 | 0.401 | 149.97 | 0.339 | 149.9 | 0.31 | 149.97 | 0.357 | 149.92 | 0.416 | 149.94 | 0.296
149.83 | 0.401 | 149.95 | 0.339 | 149.88 | 0.31 | 149.95 | 0.357 | 149.9 | 0.416 | 149.93 | 0.296
149.81 | 0.401 | 149.94 | 0.339 | 149.87 | 0.31 | 149.94 | 0.357 | 149.89 | 0.416 | 149.91 | 0.296
149.8 | 0.401 | 149.92 | 0.339 | 149.85 | 0.31 | 149.92 | 0.357 | 149.87 | 0.416 | 149.9 | 0.296
149.78 | 0.401 | 149.9 | 0.339 | 149.83 | 0.31 | 149.9 | 0.357 | 149.85 | 0.416 | 149.88 | 0.296
149.76 | 0.401 | 149.89 | 0.339 | 149.82 | 0.31 | 149.89 | 0.357 | 149.84 | 0.416 | 149.86 | 0.296
149.75 | 0.401 | 149.87 | 0.339 | 149.8 | 0.31 | 149.87 | 0.357 | 149.82 | 0.416 | 149.85 | 0.296
149.73 | 0.401 | 149.85 | 0.339 | 149.78 | 0.31 | 149.85 | 0.357 | 149.8 | 0.416 | 149.83 | 0.296
149.71 | 0.401 | 149.84 | 0.339 | 149.77 | 0.31 | 149.84 | 0.357 | 149.79 | 0.416 | 149.81 | 0.296
149.7 | 0.401 | 149.82 | 0.339 | 149.75 | 0.31 | 149.82 | 0.357 | 149.77 | 0.416 | 149.8 | 0.296
149.68 | 0.401 | 149.8 | 0.339 | 149.73 | 0.31 | 149.8 | 0.357 | 149.76 | 0.416 | 149.78 | 0.296
149.66 | 0.401 | 149.79 | 0.339 | 149.72 | 0.31 | 149.79 | 0.357 | 149.74 | 0.416 | 149.76 | 0.296
149.65 | 0.401 | 149.77 | 0.339 | 149.7 | 0.31 | 149.77 | 0.357 | 149.72 | 0.416 | 149.74 | 0.296
149.63 | 0.401 | 149.75 | 0.339 | 149.68 | 0.31 | 149.75 | 0.357 | 149.71 | 0.416 | 149.73 | 0.296
149.61 | 0.401 | 149.74 | 0.339 | 149.67 | 0.31 | 149.74 | 0.357 | 149.69 | 0.416 | 149.71 | 0.296
149.6 | 0.401 | 149.72 | 0.339 | 149.65 | 0.31 | 149.72 | 0.357 | 149.67 | 0.416 | 149.7 | 0.296
149.58 | 0.401 | 149.7 | 0.339 | 149.63 | 0.31 | 149.7 | 0.357 | 149.65 | 0.416 | 149.68 | 0.296
149.56 | 0.401 | 149.69 | 0.339 | 149.62 | 0.31 | 149.69 | 0.357 | 149.64 | 0.416 | 149.66 | 0.296
149.55 | 0.401 | 149.67 | 0.339 | 149.6 | 0.31 | 149.67 | 0.357 | 149.62 | 0.416 | 149.64 | 0.296
149.53 | 0.401 | 149.65 | 0.339 | 149.58 | 0.31 | 149.65 | 0.357 | 149.6 | 0.416 | 149.63 | 0.296
149.51 | 0.401 | 149.64 | 0.339 | 149.57 | 0.31 | 149.64 | 0.357 | 149.59 | 0.416 | 149.61 | 0.296
149.5 | 0.401 | 149.62 | 0.339 | 149.55 | 0.31 | 149.62 | 0.357 | 149.57 | 0.416 | 149.59 | 0.296
149.48 | 0.401 | 149.6 | 0.339 | 149.53 | 0.31 | 149.6 | 0.357 | 149.56 | 0.416 | 149.58 | 0.296
149.46 | 0.401 | 149.59 | 0.339 | 149.52 | 0.31 | 149.59 | 0.357 | 149.54 | 0.416 | 149.56 | 0.296
149.45 | 0.401 | 149.57 | 0.339 | 149.5 | 0.31 | 149.57 | 0.357 | 149.52 | 0.416 | 149.54 | 0.296
149.43 | 0.401 | 149.55 | 0.339 | 149.48 | 0.31 | 149.55 | 0.357 | 149.5 | 0.416 | 149.53 | 0.296
149.41 | 0.401 | 149.54 | 0.339 | 149.47 | 0.31 | 149.54 | 0.357 | 149.49 | 0.416 | 149.51 | 0.296
149.4 | 0.401 | 149.52 | 0.339 | 149.45 | 0.31 | 149.52 | 0.357 | 149.47 | 0.416 | 149.49 | 0.296
149.38 | 0.401 | 149.5 | 0.339 | 149.43 | 0.31 | 149.5 | 0.357 | 149.45 | 0.416 | 149.48 | 0.296
149.36 | 0.401 | 149.49 | 0.339 | 149.42 | 0.31 | 149.49 | 0.357 | 149.44 | 0.416 | 149.46 | 0.296
149.35 | 0.401 | 149.47 | 0.339 | 149.4 | 0.31 | 149.47 | 0.357 | 149.42 | 0.416 | 149.45 | 0.296
149.33 | 0.401 | 149.45 | 0.339 | 149.38 | 0.31 | 149.45 | 0.357 | 149.41 | 0.416 | 149.43 | 0.296
149.31 | 0.401 | 149.44 | 0.339 | 149.37 | 0.31 | 149.44 | 0.357 | 149.39 | 0.416 | 149.41 | 0.296
149.3 | 0.401 | 149.42 | 0.339 | 149.35 | 0.31 | 149.42 | 0.357 | 149.37 | 0.416 | 149.4 | 0.296
149.28 | 0.401 | 149.4 | 0.339 | 149.33 | 0.31 | 149.4 | 0.357 | 149.35 | 0.416 | 149.38 | 0.296
149.26 | 0.401 | 149.39 | 0.339 | 149.32 | 0.31 | 149.39 | 0.357 | 149.34 | 0.416 | 149.36 | 0.296
149.25 | 0.401 | 149.37 | 0.339 | 149.3 | 0.31 | 149.37 | 0.357 | 149.32 | 0.416 | 149.35 | 0.296
149.23 | 0.401 | 149.35 | 0.339 | 149.28 | 0.31 | 149.35 | 0.357 | 149.3 | 0.416 | 149.33 | 0.296
149.21 | 0.401 | 149.34 | 0.339 | 149.27 | 0.31 | 149.34 | 0.357 | 149.29 | 0.416 | 149.31 | 0.296
149.2 | 0.401 | 149.32 | 0.339 | 149.25 | 0.31 | 149.32 | 0.357 | 149.27 | 0.416 | 149.29 | 0.296
149.18 | 0.401 | 149.3 | 0.339 | 149.23 | 0.31 | 149.3 | 0.357 | 149.25 | 0.416 | 149.28 | 0.296
149.16 | 0.401 | 149.29 | 0.339 | 149.22 | 0.31 | 149.29 | 0.357 | 149.24 | 0.416 | 149.26 | 0.296
149.15 | 0.401 | 149.27 | 0.339 | 149.2 | 0.31 | 149.27 | 0.357 | 149.22 | 0.416 | 149.25 | 0.296
149.13 | 0.401 | 149.25 | 0.339 | 149.18 | 0.31 | 149.25 | 0.357 | 149.21 | 0.416 | 149.23 | 0.296
149.11 | 0.401 | 149.24 | 0.339 | 149.17 | 0.31 | 149.24 | 0.357 | 149.19 | 0.416 | 149.21 | 0.296
149.1 | 0.401 | 149.22 | 0.339 | 149.15 | 0.31 | 149.22 | 0.357 | 149.17 | 0.416 | 149.2 | 0.296
149.08 | 0.401 | 149.2 | 0.339 | 149.13 | 0.31 | 149.2 | 0.357 | 149.16 | 0.416 | 149.18 | 0.296
149.06 | 0.401 | 149.19 | 0.339 | 149.12 | 0.31 | 149.19 | 0.357 | 149.14 | 0.416 | 149.16 | 0.296
149.05 | 0.401 | 149.17 | 0.339 | 149.1 | 0.31 | 149.17 | 0.358 | 149.12 | 0.416 | 149.15 | 0.296
149.03 | 0.401 | 149.15 | 0.339 | 149.08 | 0.31 | 149.15 | 0.357 | 149.11 | 0.416 | 149.13 | 0.296
149.01 | 0.401 | 149.14 | 0.339 | 149.07 | 0.31 | 149.14 | 0.357 | 149.09 | 0.416 | 149.11 | 0.296
149 | 0.401 | 149.12 | 0.339 | 149.05 | 0.31 | 149.12 | 0.358 | 149.07 | 0.416 | 149.09 | 0.296
148.98 | 0.401 | 149.1 | 0.339 | 149.03 | 0.31 | 149.1 | 0.358 | 149.06 | 0.416 | 149.08 | 0.296
148.96 | 0.401 | 149.09 | 0.339 | 149.02 | 0.31 | 149.09 | 0.358 | 149.04 | 0.416 | 149.06 | 0.296
148.95 | 0.401 | 149.07 | 0.339 | 149 | 0.31 | 149.07 | 0.358 | 149.02 | 0.416 | 149.05 | 0.296
148.93 | 0.401 | 149.05 | 0.339 | 148.98 | 0.31 | 149.05 | 0.358 | 149.01 | 0.416 | 149.03 | 0.296
148.91 | 0.401 | 149.04 | 0.339 | 148.97 | 0.31 | 149.04 | 0.358 | 148.99 | 0.416 | 149.01 | 0.296
148.9 | 0.401 | 149.02 | 0.339 | 148.95 | 0.31 | 149.02 | 0.358 | 148.97 | 0.416 | 149 | 0.296
148.88 | 0.401 | 149 | 0.339 | 148.93 | 0.31 | 149 | 0.358 | 148.96 | 0.416 | 148.98 | 0.296
148.86 | 0.401 | 148.99 | 0.339 | 148.92 | 0.31 | 148.99 | 0.358 | 148.94 | 0.416 | 148.96 | 0.296
148.85 | 0.401 | 148.97 | 0.339 | 148.9 | 0.31 | 148.97 | 0.358 | 148.92 | 0.416 | 148.95 | 0.296
148.83 | 0.401 | 148.95 | 0.339 | 148.88 | 0.31 | 148.95 | 0.358 | 148.91 | 0.416 | 148.93 | 0.296
148.81 | 0.401 | 148.94 | 0.339 | 148.87 | 0.31 | 148.94 | 0.358 | 148.89 | 0.416 | 148.91 | 0.296
148.8 | 0.401 | 148.92 | 0.339 | 148.85 | 0.31 | 148.92 | 0.358 | 148.87 | 0.416 | 148.9 | 0.296
148.78 | 0.401 | 148.9 | 0.339 | 148.83 | 0.31 | 148.9 | 0.358 | 148.85 | 0.416 | 148.88 | 0.296
148.76 | 0.401 | 148.89 | 0.339 | 148.82 | 0.31 | 148.89 | 0.358 | 148.84 | 0.416 | 148.86 | 0.296
148.75 | 0.401 | 148.87 | 0.339 | 148.8 | 0.31 | 148.87 | 0.358 | 148.82 | 0.416 | 148.85 | 0.296
148.73 | 0.401 | 148.85 | 0.339 | 148.78 | 0.31 | 148.85 | 0.358 | 148.81 | 0.416 | 148.83 | 0.296
148.71 | 0.401 | 148.84 | 0.339 | 148.77 | 0.31 | 148.84 | 0.358 | 148.79 | 0.416 | 148.81 | 0.296
148.7 | 0.401 | 148.82 | 0.339 | 148.75 | 0.31 | 148.82 | 0.358 | 148.77 | 0.416 | 148.8 | 0.296
148.68 | 0.401 | 148.8 | 0.339 | 148.73 | 0.31 | 148.8 | 0.358 | 148.76 | 0.416 | 148.78 | 0.296
148.67 | 0.401 | 148.79 | 0.339 | 148.72 | 0.31 | 148.79 | 0.358 | 148.74 | 0.416 | 148.76 | 0.296
148.65 | 0.401 | 148.77 | 0.339 | 148.7 | 0.31 | 148.77 | 0.358 | 148.72 | 0.416 | 148.75 | 0.296
148.63 | 0.402 | 148.75 | 0.339 | 148.68 | 0.31 | 148.75 | 0.358 | 148.71 | 0.416 | 148.73 | 0.296
148.61 | 0.402 | 148.74 | 0.339 | 148.67 | 0.31 | 148.74 | 0.358 | 148.69 | 0.416 | 148.71 | 0.296
148.6 | 0.402 | 148.72 | 0.339 | 148.65 | 0.31 | 148.72 | 0.358 | 148.67 | 0.416 | 148.7 | 0.296
148.58 | 0.402 | 148.7 | 0.339 | 148.63 | 0.31 | 148.7 | 0.358 | 148.66 | 0.416 | 148.68 | 0.296
148.56 | 0.402 | 148.69 | 0.339 | 148.62 | 0.31 | 148.69 | 0.358 | 148.64 | 0.416 | 148.66 | 0.296
148.55 | 0.402 | 148.67 | 0.339 | 148.6 | 0.31 | 148.67 | 0.358 | 148.62 | 0.416 | 148.65 | 0.296
148.53 | 0.402 | 148.65 | 0.339 | 148.58 | 0.31 | 148.65 | 0.358 | 148.61 | 0.416 | 148.63 | 0.296
148.51 | 0.402 | 148.64 | 0.34 | 148.57 | 0.31 | 148.64 | 0.358 | 148.59 | 0.416 | 148.61 | 0.296
148.5 | 0.402 | 148.62 | 0.34 | 148.55 | 0.31 | 148.62 | 0.358 | 148.57 | 0.416 | 148.6 | 0.296
148.48 | 0.402 | 148.6 | 0.34 | 148.53 | 0.31 | 148.6 | 0.358 | 148.56 | 0.416 | 148.58 | 0.296
148.47 | 0.402 | 148.59 | 0.34 | 148.52 | 0.31 | 148.59 | 0.358 | 148.54 | 0.416 | 148.56 | 0.296
148.45 | 0.402 | 148.57 | 0.34 | 148.5 | 0.31 | 148.57 | 0.358 | 148.52 | 0.416 | 148.55 | 0.296
148.43 | 0.402 | 148.55 | 0.34 | 148.48 | 0.31 | 148.55 | 0.358 | 148.51 | 0.416 | 148.53 | 0.296
148.41 | 0.402 | 148.54 | 0.34 | 148.47 | 0.31 | 148.54 | 0.358 | 148.49 | 0.416 | 148.51 | 0.296
148.4 | 0.402 | 148.52 | 0.34 | 148.45 | 0.31 | 148.52 | 0.358 | 148.47 | 0.416 | 148.5 | 0.296
148.38 | 0.402 | 148.5 | 0.34 | 148.43 | 0.31 | 148.5 | 0.358 | 148.46 | 0.416 | 148.48 | 0.296
148.37 | 0.402 | 148.49 | 0.34 | 148.42 | 0.31 | 148.49 | 0.358 | 148.44 | 0.416 | 148.46 | 0.296
148.35 | 0.402 | 148.47 | 0.34 | 148.4 | 0.31 | 148.47 | 0.358 | 148.42 | 0.416 | 148.45 | 0.296
148.33 | 0.402 | 148.45 | 0.34 | 148.38 | 0.31 | 148.45 | 0.358 | 148.41 | 0.416 | 148.43 | 0.296
148.31 | 0.402 | 148.44 | 0.34 | 148.37 | 0.31 | 148.44 | 0.358 | 148.39 | 0.416 | 148.41 | 0.296
148.3 | 0.402 | 148.42 | 0.34 | 148.35 | 0.31 | 148.42 | 0.358 | 148.37 | 0.416 | 148.4 | 0.296
148.28 | 0.402 | 148.4 | 0.34 | 148.34 | 0.31 | 148.4 | 0.358 | 148.36 | 0.416 | 148.38 | 0.296
148.27 | 0.402 | 148.39 | 0.34 | 148.32 | 0.31 | 148.39 | 0.358 | 148.34 | 0.416 | 148.36 | 0.296
148.25 | 0.402 | 148.37 | 0.34 | 148.3 | 0.31 | 148.37 | 0.358 | 148.32 | 0.416 | 148.35 | 0.296
148.23 | 0.402 | 148.35 | 0.34 | 148.28 | 0.31 | 148.35 | 0.358 | 148.31 | 0.416 | 148.33 | 0.296
148.22 | 0.402 | 148.34 | 0.34 | 148.27 | 0.31 | 148.34 | 0.358 | 148.29 | 0.416 | 148.31 | 0.296
148.2 | 0.402 | 148.32 | 0.34 | 148.25 | 0.31 | 148.32 | 0.358 | 148.27 | 0.416 | 148.3 | 0.296
148.18 | 0.402 | 148.31 | 0.34 | 148.23 | 0.31 | 148.3 | 0.358 | 148.26 | 0.416 | 148.28 | 0.296
148.17 | 0.402 | 148.29 | 0.34 | 148.22 | 0.31 | 148.29 | 0.358 | 148.24 | 0.416 | 148.26 | 0.296
148.15 | 0.402 | 148.27 | 0.34 | 148.2 | 0.31 | 148.27 | 0.358 | 148.22 | 0.416 | 148.25 | 0.296
148.13 | 0.402 | 148.25 | 0.34 | 148.19 | 0.31 | 148.26 | 0.358 | 148.21 | 0.416 | 148.23 | 0.296
148.12 | 0.402 | 148.24 | 0.34 | 148.17 | 0.31 | 148.24 | 0.357 | 148.19 | 0.416 | 148.21 | 0.296
148.1 | 0.402 | 148.22 | 0.34 | 148.15 | 0.31 | 148.22 | 0.357 | 148.17 | 0.416 | 148.2 | 0.296
148.08 | 0.402 | 148.2 | 0.34 | 148.13 | 0.31 | 148.21 | 0.357 | 148.16 | 0.416 | 148.18 | 0.296
148.07 | 0.402 | 148.19 | 0.34 | 148.12 | 0.31 | 148.19 | 0.357 | 148.14 | 0.416 | 148.16 | 0.296
148.05 | 0.402 | 148.17 | 0.34 | 148.1 | 0.31 | 148.17 | 0.357 | 148.12 | 0.416 | 148.15 | 0.296
148.03 | 0.402 | 148.16 | 0.34 | 148.08 | 0.31 | 148.16 | 0.357 | 148.11 | 0.416 | 148.13 | 0.296
148.02 | 0.402 | 148.14 | 0.34 | 148.07 | 0.31 | 148.14 | 0.357 | 148.09 | 0.416 | 148.11 | 0.296
148 | 0.402 | 148.12 | 0.34 | 148.05 | 0.31 | 148.12 | 0.357 | 148.07 | 0.416 | 148.1 | 0.296
147.98 | 0.402 | 148.11 | 0.34 | 148.03 | 0.31 | 148.1 | 0.357 | 148.06 | 0.416 | 148.08 | 0.296
147.97 | 0.402 | 148.09 | 0.34 | 148.02 | 0.31 | 148.09 | 0.357 | 148.04 | 0.416 | 148.06 | 0.296
147.95 | 0.402 | 148.07 | 0.34 | 148 | 0.31 | 148.07 | 0.357 | 148.02 | 0.416 | 148.05 | 0.296
147.93 | 0.402 | 148.06 | 0.34 | 147.98 | 0.31 | 148.05 | 0.357 | 148.01 | 0.416 | 148.03 | 0.296
147.92 | 0.402 | 148.04 | 0.34 | 147.97 | 0.31 | 148.04 | 0.357 | 147.99 | 0.416 | 148.01 | 0.296
147.9 | 0.402 | 148.02 | 0.34 | 147.95 | 0.31 | 148.02 | 0.357 | 147.97 | 0.416 | 148 | 0.296
147.88 | 0.402 | 148.01 | 0.34 | 147.93 | 0.31 | 148.01 | 0.357 | 147.96 | 0.416 | 147.98 | 0.296
147.87 | 0.402 | 147.99 | 0.34 | 147.92 | 0.31 | 147.99 | 0.357 | 147.94 | 0.416 | 147.96 | 0.296
147.85 | 0.402 | 147.97 | 0.34 | 147.9 | 0.31 | 147.97 | 0.357 | 147.92 | 0.416 | 147.95 | 0.296
147.83 | 0.402 | 147.95 | 0.34 | 147.88 | 0.31 | 147.96 | 0.357 | 147.91 | 0.416 | 147.93 | 0.296
147.82 | 0.402 | 147.94 | 0.34 | 147.87 | 0.31 | 147.94 | 0.357 | 147.89 | 0.416 | 147.91 | 0.296
147.8 | 0.402 | 147.92 | 0.34 | 147.85 | 0.31 | 147.92 | 0.357 | 147.87 | 0.416 | 147.9 | 0.296
147.78 | 0.402 | 147.9 | 0.34 | 147.83 | 0.31 | 147.91 | 0.357 | 147.86 | 0.416 | 147.88 | 0.296
147.77 | 0.402 | 147.89 | 0.34 | 147.82 | 0.31 | 147.89 | 0.357 | 147.84 | 0.416 | 147.86 | 0.296
147.75 | 0.402 | 147.87 | 0.34 | 147.8 | 0.31 | 147.87 | 0.357 | 147.82 | 0.416 | 147.85 | 0.296
147.73 | 0.402 | 147.86 | 0.34 | 147.78 | 0.31 | 147.85 | 0.357 | 147.81 | 0.416 | 147.83 | 0.296
147.72 | 0.402 | 147.84 | 0.34 | 147.77 | 0.31 | 147.84 | 0.357 | 147.79 | 0.416 | 147.81 | 0.296
147.7 | 0.402 | 147.82 | 0.34 | 147.75 | 0.31 | 147.82 | 0.357 | 147.77 | 0.416 | 147.8 | 0.296
147.68 | 0.402 | 147.81 | 0.34 | 147.74 | 0.311 | 147.81 | 0.357 | 147.76 | 0.416 | 147.78 | 0.296
147.67 | 0.402 | 147.79 | 0.34 | 147.72 | 0.311 | 147.79 | 0.357 | 147.74 | 0.416 | 147.76 | 0.296
147.65 | 0.402 | 147.77 | 0.34 | 147.7 | 0.311 | 147.77 | 0.357 | 147.72 | 0.416 | 147.75 | 0.296
147.63 | 0.402 | 147.76 | 0.34 | 147.68 | 0.311 | 147.75 | 0.357 | 147.71 | 0.416 | 147.73 | 0.296
147.62 | 0.402 | 147.74 | 0.34 | 147.67 | 0.311 | 147.74 | 0.357 | 147.69 | 0.416 | 147.71 | 0.296
147.6 | 0.402 | 147.72 | 0.34 | 147.65 | 0.311 | 147.72 | 0.357 | 147.67 | 0.416 | 147.7 | 0.296
147.58 | 0.402 | 147.71 | 0.34 | 147.63 | 0.311 | 147.71 | 0.357 | 147.66 | 0.416 | 147.68 | 0.296
147.57 | 0.402 | 147.69 | 0.34 | 147.62 | 0.311 | 147.69 | 0.357 | 147.64 | 0.416 | 147.66 | 0.296
147.55 | 0.402 | 147.67 | 0.34 | 147.6 | 0.311 | 147.67 | 0.357 | 147.62 | 0.416 | 147.65 | 0.296
147.53 | 0.402 | 147.66 | 0.34 | 147.59 | 0.31 | 147.66 | 0.357 | 147.61 | 0.416 | 147.63 | 0.296
147.52 | 0.402 | 147.64 | 0.34 | 147.57 | 0.31 | 147.64 | 0.357 | 147.59 | 0.416 | 147.61 | 0.296
147.5 | 0.402 | 147.62 | 0.34 | 147.55 | 0.31 | 147.62 | 0.357 | 147.57 | 0.416 | 147.6 | 0.296
147.48 | 0.402 | 147.61 | 0.34 | 147.53 | 0.31 | 147.61 | 0.357 | 147.56 | 0.416 | 147.58 | 0.296
147.47 | 0.402 | 147.59 | 0.34 | 147.52 | 0.31 | 147.59 | 0.357 | 147.54 | 0.416 | 147.56 | 0.296
147.45 | 0.402 | 147.57 | 0.34 | 147.5 | 0.311 | 147.57 | 0.357 | 147.52 | 0.416 | 147.55 | 0.296
147.43 | 0.402 | 147.56 | 0.34 | 147.49 | 0.311 | 147.56 | 0.357 | 147.51 | 0.416 | 147.53 | 0.296
147.42 | 0.402 | 147.54 | 0.34 | 147.47 | 0.311 | 147.54 | 0.357 | 147.49 | 0.416 | 147.51 | 0.296
147.4 | 0.402 | 147.52 | 0.34 | 147.45 | 0.311 | 147.52 | 0.357 | 147.47 | 0.416 | 147.5 | 0.296
147.38 | 0.402 | 147.51 | 0.34 | 147.44 | 0.311 | 147.51 | 0.357 | 147.46 | 0.416 | 147.48 | 0.296
147.37 | 0.402 | 147.49 | 0.34 | 147.42 | 0.311 | 147.49 | 0.357 | 147.44 | 0.416 | 147.46 | 0.296
147.35 | 0.402 | 147.47 | 0.34 | 147.4 | 0.311 | 147.47 | 0.357 | 147.42 | 0.416 | 147.45 | 0.295
147.33 | 0.402 | 147.46 | 0.34 | 147.39 | 0.311 | 147.46 | 0.357 | 147.41 | 0.416 | 147.43 | 0.295
147.32 | 0.402 | 147.44 | 0.34 | 147.37 | 0.311 | 147.44 | 0.357 | 147.39 | 0.416 | 147.41 | 0.295
147.3 | 0.402 | 147.42 | 0.34 | 147.35 | 0.311 | 147.42 | 0.357 | 147.37 | 0.416 | 147.4 | 0.295
147.28 | 0.402 | 147.41 | 0.34 | 147.33 | 0.311 | 147.41 | 0.357 | 147.36 | 0.416 | 147.38 | 0.295
147.27 | 0.402 | 147.39 | 0.34 | 147.32 | 0.311 | 147.39 | 0.357 | 147.34 | 0.416 | 147.36 | 0.295
147.25 | 0.402 | 147.37 | 0.34 | 147.3 | 0.311 | 147.37 | 0.357 | 147.32 | 0.416 | 147.35 | 0.295
147.23 | 0.402 | 147.36 | 0.34 | 147.28 | 0.311 | 147.36 | 0.357 | 147.31 | 0.416 | 147.33 | 0.295
147.22 | 0.402 | 147.34 | 0.34 | 147.27 | 0.311 | 147.34 | 0.357 | 147.29 | 0.416 | 147.31 | 0.295
147.2 | 0.402 | 147.32 | 0.34 | 147.25 | 0.311 | 147.32 | 0.357 | 147.27 | 0.416 | 147.3 | 0.295
147.18 | 0.402 | 147.3 | 0.34 | 147.24 | 0.311 | 147.31 | 0.357 | 147.26 | 0.416 | 147.28 | 0.295
147.17 | 0.402 | 147.29 | 0.34 | 147.22 | 0.311 | 147.29 | 0.357 | 147.24 | 0.416 | 147.26 | 0.295
147.15 | 0.402 | 147.27 | 0.34 | 147.2 | 0.311 | 147.27 | 0.357 | 147.22 | 0.416 | 147.25 | 0.295
147.13 | 0.402 | 147.26 | 0.34 | 147.19 | 0.311 | 147.26 | 0.357 | 147.21 | 0.416 | 147.23 | 0.295
147.12 | 0.402 | 147.24 | 0.34 | 147.17 | 0.311 | 147.24 | 0.357 | 147.19 | 0.416 | 147.21 | 0.295
147.1 | 0.402 | 147.22 | 0.34 | 147.15 | 0.311 | 147.22 | 0.357 | 147.17 | 0.416 | 147.2 | 0.295
147.08 | 0.402 | 147.21 | 0.34 | 147.13 | 0.311 | 147.21 | 0.357 | 147.16 | 0.416 | 147.18 | 0.295
147.07 | 0.402 | 147.19 | 0.34 | 147.12 | 0.311 | 147.19 | 0.357 | 147.14 | 0.416 | 147.16 | 0.295
147.05 | 0.402 | 147.17 | 0.34 | 147.1 | 0.311 | 147.17 | 0.357 | 147.12 | 0.416 | 147.15 | 0.295
147.03 | 0.402 | 147.16 | 0.34 | 147.09 | 0.311 | 147.16 | 0.357 | 147.11 | 0.416 | 147.13 | 0.296
147.02 | 0.402 | 147.14 | 0.34 | 147.07 | 0.311 | 147.14 | 0.357 | 147.09 | 0.416 | 147.11 | 0.296
147 | 0.402 | 147.12 | 0.34 | 147.05 | 0.311 | 147.12 | 0.357 | 147.07 | 0.416 | 147.1 | 0.296
146.98 | 0.402 | 147.11 | 0.34 | 147.04 | 0.311 | 147.11 | 0.357 | 147.06 | 0.416 | 147.08 | 0.296
146.97 | 0.402 | 147.09 | 0.34 | 147.02 | 0.311 | 147.09 | 0.357 | 147.04 | 0.416 | 147.06 | 0.296
146.95 | 0.402 | 147.07 | 0.34 | 147 | 0.311 | 147.07 | 0.357 | 147.02 | 0.416 | 147.05 | 0.296
146.93 | 0.402 | 147.06 | 0.34 | 146.99 | 0.311 | 147.06 | 0.357 | 147.01 | 0.416 | 147.03 | 0.296
146.92 | 0.402 | 147.04 | 0.34 | 146.97 | 0.311 | 147.04 | 0.357 | 146.99 | 0.416 | 147.01 | 0.296
146.9 | 0.402 | 147.02 | 0.34 | 146.95 | 0.311 | 147.02 | 0.357 | 146.97 | 0.416 | 147 | 0.296
146.88 | 0.402 | 147.01 | 0.34 | 146.93 | 0.311 | 147.01 | 0.357 | 146.96 | 0.416 | 146.98 | 0.296
146.87 | 0.402 | 146.99 | 0.34 | 146.92 | 0.311 | 146.99 | 0.357 | 146.94 | 0.416 | 146.96 | 0.296
146.85 | 0.402 | 146.97 | 0.34 | 146.9 | 0.311 | 146.97 | 0.357 | 146.92 | 0.416 | 146.95 | 0.296
146.83 | 0.402 | 146.96 | 0.34 | 146.89 | 0.311 | 146.96 | 0.357 | 146.91 | 0.416 | 146.93 | 0.296
146.82 | 0.402 | 146.94 | 0.34 | 146.87 | 0.311 | 146.94 | 0.357 | 146.89 | 0.416 | 146.91 | 0.296
146.8 | 0.402 | 146.92 | 0.34 | 146.85 | 0.311 | 146.92 | 0.357 | 146.87 | 0.416 | 146.9 | 0.296
146.78 | 0.402 | 146.91 | 0.34 | 146.84 | 0.311 | 146.91 | 0.357 | 146.86 | 0.416 | 146.88 | 0.296
146.77 | 0.402 | 146.89 | 0.34 | 146.82 | 0.311 | 146.89 | 0.357 | 146.84 | 0.416 | 146.86 | 0.296
146.75 | 0.402 | 146.87 | 0.34 | 146.8 | 0.311 | 146.87 | 0.357 | 146.82 | 0.416 | 146.85 | 0.296
146.73 | 0.403 | 146.86 | 0.34 | 146.79 | 0.311 | 146.86 | 0.357 | 146.81 | 0.416 | 146.83 | 0.296
146.72 | 0.403 | 146.84 | 0.34 | 146.77 | 0.311 | 146.84 | 0.357 | 146.79 | 0.416 | 146.81 | 0.296
146.7 | 0.403 | 146.82 | 0.34 | 146.75 | 0.311 | 146.82 | 0.357 | 146.77 | 0.416 | 146.8 | 0.296
146.68 | 0.403 | 146.81 | 0.34 | 146.74 | 0.311 | 146.81 | 0.357 | 146.76 | 0.416 | 146.78 | 0.296
146.67 | 0.403 | 146.79 | 0.34 | 146.72 | 0.311 | 146.79 | 0.357 | 146.74 | 0.416 | 146.76 | 0.296
146.65 | 0.403 | 146.77 | 0.34 | 146.7 | 0.311 | 146.77 | 0.357 | 146.72 | 0.416 | 146.75 | 0.296
146.63 | 0.403 | 146.76 | 0.34 | 146.69 | 0.311 | 146.76 | 0.357 | 146.71 | 0.416 | 146.73 | 0.296
146.62 | 0.403 | 146.74 | 0.34 | 146.67 | 0.311 | 146.74 | 0.357 | 146.69 | 0.416 | 146.71 | 0.296
146.6 | 0.403 | 146.72 | 0.34 | 146.65 | 0.311 | 146.72 | 0.357 | 146.67 | 0.416 | 146.7 | 0.296
146.58 | 0.403 | 146.71 | 0.34 | 146.64 | 0.311 | 146.71 | 0.357 | 146.66 | 0.416 | 146.68 | 0.296
146.57 | 0.403 | 146.69 | 0.34 | 146.62 | 0.311 | 146.69 | 0.357 | 146.64 | 0.416 | 146.66 | 0.296
146.55 | 0.403 | 146.67 | 0.34 | 146.6 | 0.311 | 146.67 | 0.357 | 146.62 | 0.416 | 146.65 | 0.296
146.53 | 0.403 | 146.66 | 0.34 | 146.59 | 0.311 | 146.66 | 0.357 | 146.61 | 0.416 | 146.63 | 0.296
146.52 | 0.403 | 146.64 | 0.34 | 146.57 | 0.311 | 146.64 | 0.357 | 146.59 | 0.416 | 146.61 | 0.296
146.5 | 0.403 | 146.62 | 0.34 | 146.55 | 0.311 | 146.62 | 0.357 | 146.57 | 0.416 | 146.6 | 0.296
146.48 | 0.403 | 146.61 | 0.34 | 146.54 | 0.311 | 146.61 | 0.357 | 146.56 | 0.416 | 146.58 | 0.296
146.47 | 0.403 | 146.59 | 0.34 | 146.52 | 0.311 | 146.59 | 0.357 | 146.54 | 0.416 | 146.56 | 0.296
146.45 | 0.403 | 146.57 | 0.34 | 146.5 | 0.311 | 146.57 | 0.357 | 146.52 | 0.416 | 146.55 | 0.296
146.43 | 0.403 | 146.56 | 0.34 | 146.49 | 0.311 | 146.56 | 0.357 | 146.51 | 0.416 | 146.53 | 0.296
146.42 | 0.403 | 146.54 | 0.34 | 146.47 | 0.311 | 146.54 | 0.357 | 146.49 | 0.416 | 146.51 | 0.296
146.4 | 0.403 | 146.52 | 0.34 | 146.45 | 0.311 | 146.52 | 0.357 | 146.47 | 0.416 | 146.5 | 0.296
146.38 | 0.403 | 146.51 | 0.34 | 146.44 | 0.311 | 146.51 | 0.357 | 146.46 | 0.416 | 146.48 | 0.296
146.37 | 0.403 | 146.49 | 0.34 | 146.42 | 0.311 | 146.49 | 0.357 | 146.44 | 0.416 | 146.46 | 0.296
146.35 | 0.403 | 146.47 | 0.34 | 146.4 | 0.311 | 146.47 | 0.357 | 146.42 | 0.416 | 146.45 | 0.296
146.33 | 0.403 | 146.46 | 0.34 | 146.39 | 0.311 | 146.46 | 0.357 | 146.41 | 0.416 | 146.43 | 0.296
146.32 | 0.403 | 146.44 | 0.34 | 146.37 | 0.311 | 146.44 | 0.357 | 146.39 | 0.416 | 146.42 | 0.296
146.3 | 0.403 | 146.42 | 0.34 | 146.35 | 0.311 | 146.42 | 0.357 | 146.37 | 0.416 | 146.4 | 0.296
146.28 | 0.403 | 146.41 | 0.34 | 146.34 | 0.311 | 146.41 | 0.357 | 146.36 | 0.416 | 146.38 | 0.296
146.27 | 0.403 | 146.39 | 0.34 | 146.32 | 0.311 | 146.39 | 0.357 | 146.34 | 0.416 | 146.36 | 0.296
146.25 | 0.403 | 146.37 | 0.34 | 146.3 | 0.311 | 146.37 | 0.357 | 146.32 | 0.416 | 146.35 | 0.296
146.23 | 0.403 | 146.36 | 0.34 | 146.29 | 0.311 | 146.36 | 0.357 | 146.31 | 0.416 | 146.33 | 0.296
146.22 | 0.403 | 146.34 | 0.34 | 146.27 | 0.311 | 146.34 | 0.357 | 146.29 | 0.416 | 146.31 | 0.296
146.2 | 0.403 | 146.32 | 0.34 | 146.25 | 0.311 | 146.32 | 0.357 | 146.27 | 0.416 | 146.3 | 0.296
146.18 | 0.403 | 146.31 | 0.34 | 146.24 | 0.311 | 146.31 | 0.357 | 146.26 | 0.416 | 146.28 | 0.296
146.17 | 0.403 | 146.29 | 0.34 | 146.22 | 0.311 | 146.29 | 0.357 | 146.24 | 0.416 | 146.27 | 0.296
146.15 | 0.403 | 146.27 | 0.34 | 146.2 | 0.311 | 146.28 | 0.357 | 146.22 | 0.416 | 146.25 | 0.296
146.13 | 0.403 | 146.26 | 0.34 | 146.19 | 0.311 | 146.26 | 0.357 | 146.21 | 0.416 | 146.23 | 0.296
146.12 | 0.403 | 146.24 | 0.34 | 146.17 | 0.311 | 146.24 | 0.357 | 146.19 | 0.416 | 146.21 | 0.296
146.1 | 0.403 | 146.22 | 0.34 | 146.15 | 0.311 | 146.22 | 0.357 | 146.17 | 0.416 | 146.2 | 0.296
146.08 | 0.403 | 146.21 | 0.34 | 146.14 | 0.311 | 146.21 | 0.357 | 146.16 | 0.416 | 146.18 | 0.296
146.07 | 0.403 | 146.19 | 0.34 | 146.12 | 0.311 | 146.19 | 0.357 | 146.14 | 0.416 | 146.17 | 0.296
146.05 | 0.403 | 146.17 | 0.34 | 146.1 | 0.311 | 146.17 | 0.357 | 146.12 | 0.416 | 146.15 | 0.296
146.03 | 0.403 | 146.16 | 0.34 | 146.09 | 0.311 | 146.16 | 0.357 | 146.11 | 0.416 | 146.13 | 0.296
146.02 | 0.403 | 146.14 | 0.34 | 146.07 | 0.311 | 146.14 | 0.357 | 146.09 | 0.416 | 146.12 | 0.296
146 | 0.403 | 146.12 | 0.34 | 146.05 | 0.311 | 146.12 | 0.357 | 146.07 | 0.416 | 146.1 | 0.296
145.98 | 0.403 | 146.11 | 0.34 | 146.04 | 0.311 | 146.11 | 0.357 | 146.06 | 0.416 | 146.08 | 0.296
145.97 | 0.403 | 146.09 | 0.34 | 146.02 | 0.311 | 146.09 | 0.357 | 146.04 | 0.416 | 146.07 | 0.296
145.95 | 0.403 | 146.07 | 0.34 | 146 | 0.311 | 146.07 | 0.357 | 146.02 | 0.416 | 146.05 | 0.296
145.93 | 0.403 | 146.06 | 0.34 | 145.99 | 0.311 | 146.06 | 0.357 | 146.01 | 0.416 | 146.03 | 0.296
145.92 | 0.403 | 146.04 | 0.34 | 145.97 | 0.311 | 146.04 | 0.357 | 145.99 | 0.416 | 146.01 | 0.296
145.9 | 0.403 | 146.02 | 0.34 | 145.95 | 0.311 | 146.02 | 0.357 | 145.97 | 0.416 | 146 | 0.296
145.88 | 0.403 | 146.01 | 0.34 | 145.94 | 0.311 | 146.01 | 0.357 | 145.96 | 0.416 | 145.98 | 0.296
145.87 | 0.403 | 145.99 | 0.34 | 145.92 | 0.311 | 145.99 | 0.357 | 145.94 | 0.416 | 145.96 | 0.296
145.85 | 0.403 | 145.97 | 0.34 | 145.9 | 0.311 | 145.97 | 0.357 | 145.92 | 0.416 | 145.95 | 0.296
145.83 | 0.403 | 145.96 | 0.34 | 145.89 | 0.311 | 145.96 | 0.357 | 145.91 | 0.416 | 145.93 | 0.296
145.82 | 0.403 | 145.94 | 0.34 | 145.87 | 0.311 | 145.94 | 0.357 | 145.89 | 0.416 | 145.91 | 0.296
145.8 | 0.403 | 145.92 | 0.34 | 145.85 | 0.311 | 145.92 | 0.357 | 145.87 | 0.416 | 145.9 | 0.296
145.78 | 0.403 | 145.91 | 0.34 | 145.84 | 0.311 | 145.91 | 0.357 | 145.86 | 0.416 | 145.88 | 0.296
145.77 | 0.403 | 145.89 | 0.34 | 145.82 | 0.311 | 145.89 | 0.357 | 145.84 | 0.416 | 145.87 | 0.296
145.75 | 0.403 | 145.87 | 0.34 | 145.8 | 0.311 | 145.87 | 0.357 | 145.82 | 0.416 | 145.85 | 0.296
145.73 | 0.403 | 145.86 | 0.34 | 145.79 | 0.311 | 145.86 | 0.357 | 145.81 | 0.416 | 145.83 | 0.296
145.72 | 0.403 | 145.84 | 0.34 | 145.77 | 0.311 | 145.84 | 0.357 | 145.79 | 0.416 | 145.82 | 0.296
145.7 | 0.403 | 145.82 | 0.34 | 145.75 | 0.311 | 145.83 | 0.357 | 145.77 | 0.416 | 145.8 | 0.296
145.68 | 0.403 | 145.81 | 0.34 | 145.74 | 0.311 | 145.81 | 0.357 | 145.76 | 0.416 | 145.78 | 0.296
145.67 | 0.403 | 145.79 | 0.34 | 145.72 | 0.311 | 145.79 | 0.357 | 145.74 | 0.416 | 145.77 | 0.296
145.65 | 0.403 | 145.77 | 0.34 | 145.7 | 0.311 | 145.78 | 0.357 | 145.72 | 0.416 | 145.75 | 0.296
145.63 | 0.403 | 145.76 | 0.34 | 145.69 | 0.311 | 145.76 | 0.357 | 145.71 | 0.416 | 145.73 | 0.296
145.62 | 0.403 | 145.74 | 0.34 | 145.67 | 0.311 | 145.74 | 0.357 | 145.69 | 0.416 | 145.72 | 0.296
145.6 | 0.403 | 145.72 | 0.34 | 145.65 | 0.311 | 145.72 | 0.357 | 145.67 | 0.416 | 145.7 | 0.296
145.58 | 0.403 | 145.71 | 0.34 | 145.64 | 0.311 | 145.71 | 0.357 | 145.66 | 0.416 | 145.68 | 0.296
145.57 | 0.403 | 145.69 | 0.34 | 145.62 | 0.311 | 145.69 | 0.357 | 145.64 | 0.416 | 145.66 | 0.296
145.55 | 0.403 | 145.67 | 0.34 | 145.6 | 0.311 | 145.68 | 0.357 | 145.62 | 0.416 | 145.65 | 0.296
145.53 | 0.403 | 145.66 | 0.34 | 145.59 | 0.311 | 145.66 | 0.357 | 145.61 | 0.416 | 145.63 | 0.296
145.52 | 0.403 | 145.64 | 0.34 | 145.57 | 0.311 | 145.64 | 0.357 | 145.59 | 0.416 | 145.62 | 0.296
145.5 | 0.403 | 145.62 | 0.34 | 145.55 | 0.311 | 145.63 | 0.357 | 145.57 | 0.416 | 145.6 | 0.296
145.48 | 0.403 | 145.61 | 0.34 | 145.54 | 0.311 | 145.61 | 0.357 | 145.56 | 0.416 | 145.58 | 0.296
145.47 | 0.403 | 145.59 | 0.34 | 145.52 | 0.311 | 145.59 | 0.357 | 145.54 | 0.416 | 145.57 | 0.296
145.45 | 0.403 | 145.57 | 0.34 | 145.5 | 0.311 | 145.57 | 0.357 | 145.52 | 0.416 | 145.55 | 0.296
145.43 | 0.403 | 145.56 | 0.34 | 145.49 | 0.311 | 145.56 | 0.357 | 145.51 | 0.416 | 145.53 | 0.296
145.42 | 0.403 | 145.54 | 0.34 | 145.47 | 0.311 | 145.54 | 0.357 | 145.49 | 0.416 | 145.52 | 0.296
145.4 | 0.403 | 145.52 | 0.34 | 145.45 | 0.311 | 145.52 | 0.357 | 145.48 | 0.416 | 145.5 | 0.296
145.38 | 0.403 | 145.51 | 0.34 | 145.44 | 0.311 | 145.51 | 0.357 | 145.46 | 0.416 | 145.48 | 0.296
145.37 | 0.403 | 145.49 | 0.34 | 145.42 | 0.311 | 145.49 | 0.357 | 145.44 | 0.416 | 145.47 | 0.296
145.35 | 0.403 | 145.47 | 0.34 | 145.4 | 0.311 | 145.47 | 0.357 | 145.42 | 0.416 | 145.45 | 0.296
145.33 | 0.403 | 145.46 | 0.34 | 145.39 | 0.311 | 145.46 | 0.357 | 145.41 | 0.416 | 145.43 | 0.296
145.32 | 0.403 | 145.44 | 0.34 | 145.37 | 0.311 | 145.44 | 0.357 | 145.39 | 0.416 | 145.42 | 0.296
145.3 | 0.403 | 145.42 | 0.34 | 145.35 | 0.311 | 145.42 | 0.357 | 145.37 | 0.416 | 145.4 | 0.296
145.28 | 0.403 | 145.41 | 0.34 | 145.34 | 0.311 | 145.41 | 0.357 | 145.36 | 0.416 | 145.38 | 0.296
145.27 | 0.403 | 145.39 | 0.34 | 145.32 | 0.311 | 145.39 | 0.357 | 145.34 | 0.416 | 145.37 | 0.296
145.25 | 0.403 | 145.37 | 0.34 | 145.3 | 0.311 | 145.38 | 0.357 | 145.32 | 0.416 | 145.35 | 0.296
145.23 | 0.403 | 145.36 | 0.34 | 145.29 | 0.311 | 145.36 | 0.357 | 145.31 | 0.416 | 145.33 | 0.296
145.22 | 0.403 | 145.34 | 0.34 | 145.27 | 0.311 | 145.34 | 0.357 | 145.29 | 0.416 | 145.32 | 0.296
145.2 | 0.403 | 145.32 | 0.34 | 145.25 | 0.311 | 145.33 | 0.357 | 145.28 | 0.416 | 145.3 | 0.296
145.18 | 0.403 | 145.31 | 0.34 | 145.24 | 0.311 | 145.31 | 0.357 | 145.26 | 0.416 | 145.28 | 0.296
145.17 | 0.403 | 145.29 | 0.34 | 145.22 | 0.311 | 145.29 | 0.357 | 145.24 | 0.416 | 145.27 | 0.296
145.15 | 0.403 | 145.27 | 0.34 | 145.2 | 0.311 | 145.28 | 0.357 | 145.22 | 0.416 | 145.25 | 0.296
145.13 | 0.403 | 145.26 | 0.34 | 145.19 | 0.311 | 145.26 | 0.357 | 145.21 | 0.416 | 145.23 | 0.296
145.12 | 0.403 | 145.24 | 0.34 | 145.17 | 0.311 | 145.24 | 0.357 | 145.19 | 0.416 | 145.22 | 0.296
145.1 | 0.403 | 145.22 | 0.34 | 145.15 | 0.311 | 145.23 | 0.357 | 145.18 | 0.416 | 145.2 | 0.296
145.08 | 0.404 | 145.21 | 0.34 | 145.14 | 0.311 | 145.21 | 0.357 | 145.16 | 0.416 | 145.18 | 0.296
145.07 | 0.404 | 145.19 | 0.34 | 145.12 | 0.311 | 145.19 | 0.357 | 145.14 | 0.416 | 145.17 | 0.296
145.05 | 0.404 | 145.17 | 0.34 | 145.1 | 0.311 | 145.18 | 0.357 | 145.12 | 0.416 | 145.15 | 0.296
145.03 | 0.404 | 145.16 | 0.34 | 145.09 | 0.311 | 145.16 | 0.357 | 145.11 | 0.416 | 145.13 | 0.296
145.02 | 0.404 | 145.14 | 0.34 | 145.07 | 0.311 | 145.14 | 0.357 | 145.09 | 0.416 | 145.12 | 0.296
145 | 0.404 | 145.12 | 0.34 | 145.05 | 0.311 | 145.13 | 0.357 | 145.08 | 0.416 | 145.1 | 0.296
144.98 | 0.404 | 145.11 | 0.34 | 145.04 | 0.311 | 145.11 | 0.357 | 145.06 | 0.416 | 145.08 | 0.296
144.97 | 0.404 | 145.09 | 0.34 | 145.02 | 0.311 | 145.09 | 0.357 | 145.04 | 0.416 | 145.07 | 0.296
144.95 | 0.404 | 145.07 | 0.34 | 145 | 0.311 | 145.08 | 0.357 | 145.03 | 0.416 | 145.05 | 0.296
144.94 | 0.404 | 145.06 | 0.34 | 144.99 | 0.311 | 145.06 | 0.357 | 145.01 | 0.416 | 145.03 | 0.296
144.92 | 0.404 | 145.04 | 0.34 | 144.97 | 0.311 | 145.04 | 0.357 | 144.99 | 0.416 | 145.02 | 0.296
144.9 | 0.404 | 145.03 | 0.34 | 144.95 | 0.311 | 145.03 | 0.357 | 144.98 | 0.416 | 145 | 0.296
144.88 | 0.404 | 145.01 | 0.34 | 144.94 | 0.311 | 145.01 | 0.357 | 144.96 | 0.416 | 144.98 | 0.296
144.87 | 0.404 | 144.99 | 0.34 | 144.92 | 0.311 | 144.99 | 0.357 | 144.94 | 0.416 | 144.97 | 0.296
144.85 | 0.404 | 144.98 | 0.34 | 144.9 | 0.311 | 144.98 | 0.357 | 144.93 | 0.416 | 144.95 | 0.296
144.83 | 0.404 | 144.96 | 0.34 | 144.89 | 0.311 | 144.96 | 0.357 | 144.91 | 0.416 | 144.93 | 0.296
144.82 | 0.404 | 144.94 | 0.34 | 144.87 | 0.311 | 144.94 | 0.357 | 144.89 | 0.416 | 144.92 | 0.296
144.8 | 0.404 | 144.92 | 0.34 | 144.85 | 0.311 | 144.93 | 0.357 | 144.87 | 0.416 | 144.9 | 0.296
144.78 | 0.404 | 144.91 | 0.34 | 144.84 | 0.311 | 144.91 | 0.357 | 144.86 | 0.416 | 144.88 | 0.296
144.77 | 0.404 | 144.89 | 0.34 | 144.82 | 0.311 | 144.89 | 0.357 | 144.84 | 0.416 | 144.87 | 0.296
144.75 | 0.404 | 144.88 | 0.34 | 144.8 | 0.311 | 144.88 | 0.357 | 144.83 | 0.416 | 144.85 | 0.296
144.74 | 0.404 | 144.86 | 0.34 | 144.79 | 0.311 | 144.86 | 0.357 | 144.81 | 0.416 | 144.83 | 0.296
144.72 | 0.404 | 144.84 | 0.34 | 144.77 | 0.311 | 144.84 | 0.357 | 144.79 | 0.416 | 144.82 | 0.296
144.7 | 0.404 | 144.83 | 0.34 | 144.75 | 0.311 | 144.83 | 0.357 | 144.78 | 0.416 | 144.8 | 0.296
144.69 | 0.404 | 144.81 | 0.34 | 144.74 | 0.311 | 144.81 | 0.357 | 144.76 | 0.416 | 144.78 | 0.296
144.67 | 0.404 | 144.79 | 0.34 | 144.72 | 0.311 | 144.79 | 0.357 | 144.74 | 0.416 | 144.77 | 0.296
144.65 | 0.404 | 144.78 | 0.34 | 144.7 | 0.311 | 144.78 | 0.357 | 144.73 | 0.416 | 144.75 | 0.296
144.64 | 0.404 | 144.76 | 0.34 | 144.69 | 0.311 | 144.76 | 0.357 | 144.71 | 0.416 | 144.73 | 0.296
144.62 | 0.404 | 144.74 | 0.34 | 144.67 | 0.311 | 144.74 | 0.357 | 144.69 | 0.416 | 144.72 | 0.296
144.6 | 0.404 | 144.73 | 0.34 | 144.65 | 0.311 | 144.73 | 0.357 | 144.68 | 0.416 | 144.7 | 0.296
144.58 | 0.404 | 144.71 | 0.34 | 144.64 | 0.311 | 144.71 | 0.357 | 144.66 | 0.416 | 144.68 | 0.296
144.57 | 0.404 | 144.69 | 0.34 | 144.62 | 0.311 | 144.69 | 0.357 | 144.64 | 0.416 | 144.67 | 0.296
144.55 | 0.404 | 144.68 | 0.34 | 144.6 | 0.311 | 144.68 | 0.357 | 144.63 | 0.416 | 144.65 | 0.296
144.54 | 0.404 | 144.66 | 0.34 | 144.59 | 0.311 | 144.66 | 0.357 | 144.61 | 0.416 | 144.63 | 0.296
144.52 | 0.404 | 144.64 | 0.34 | 144.57 | 0.311 | 144.64 | 0.357 | 144.59 | 0.416 | 144.62 | 0.296
144.5 | 0.404 | 144.62 | 0.34 | 144.55 | 0.311 | 144.63 | 0.357 | 144.58 | 0.416 | 144.6 | 0.296
144.49 | 0.404 | 144.61 | 0.34 | 144.54 | 0.311 | 144.61 | 0.357 | 144.56 | 0.416 | 144.58 | 0.296
144.47 | 0.404 | 144.59 | 0.34 | 144.52 | 0.311 | 144.59 | 0.357 | 144.54 | 0.416 | 144.57 | 0.296
144.45 | 0.404 | 144.58 | 0.34 | 144.5 | 0.311 | 144.58 | 0.357 | 144.53 | 0.416 | 144.55 | 0.296
144.44 | 0.404 | 144.56 | 0.34 | 144.49 | 0.311 | 144.56 | 0.357 | 144.51 | 0.416 | 144.53 | 0.296
144.42 | 0.404 | 144.54 | 0.34 | 144.47 | 0.311 | 144.54 | 0.357 | 144.49 | 0.416 | 144.52 | 0.296
144.4 | 0.404 | 144.53 | 0.34 | 144.45 | 0.311 | 144.53 | 0.357 | 144.48 | 0.416 | 144.5 | 0.296
144.39 | 0.404 | 144.51 | 0.34 | 144.44 | 0.311 | 144.51 | 0.357 | 144.46 | 0.416 | 144.48 | 0.296
144.37 | 0.404 | 144.49 | 0.34 | 144.42 | 0.311 | 144.49 | 0.357 | 144.44 | 0.416 | 144.47 | 0.296
144.35 | 0.404 | 144.47 | 0.34 | 144.41 | 0.311 | 144.48 | 0.357 | 144.43 | 0.416 | 144.45 | 0.296
144.33 | 0.404 | 144.46 | 0.34 | 144.39 | 0.311 | 144.46 | 0.357 | 144.41 | 0.416 | 144.43 | 0.296
144.32 | 0.404 | 144.44 | 0.34 | 144.37 | 0.311 | 144.44 | 0.357 | 144.39 | 0.416 | 144.42 | 0.296
144.3 | 0.404 | 144.43 | 0.34 | 144.35 | 0.311 | 144.43 | 0.357 | 144.38 | 0.416 | 144.4 | 0.296
144.28 | 0.404 | 144.41 | 0.34 | 144.34 | 0.311 | 144.41 | 0.357 | 144.36 | 0.416 | 144.38 | 0.296
144.27 | 0.404 | 144.39 | 0.34 | 144.32 | 0.311 | 144.39 | 0.357 | 144.34 | 0.416 | 144.37 | 0.296
144.25 | 0.404 | 144.38 | 0.34 | 144.3 | 0.311 | 144.38 | 0.357 | 144.33 | 0.416 | 144.35 | 0.296
144.24 | 0.404 | 144.36 | 0.34 | 144.29 | 0.311 | 144.36 | 0.357 | 144.31 | 0.416 | 144.33 | 0.296
144.22 | 0.404 | 144.34 | 0.34 | 144.27 | 0.311 | 144.34 | 0.357 | 144.29 | 0.416 | 144.32 | 0.296
144.2 | 0.404 | 144.33 | 0.34 | 144.25 | 0.311 | 144.33 | 0.357 | 144.28 | 0.416 | 144.3 | 0.296
144.19 | 0.404 | 144.31 | 0.34 | 144.24 | 0.311 | 144.31 | 0.357 | 144.26 | 0.416 | 144.28 | 0.296
144.17 | 0.404 | 144.29 | 0.34 | 144.22 | 0.311 | 144.29 | 0.357 | 144.24 | 0.416 | 144.27 | 0.296
144.15 | 0.404 | 144.28 | 0.34 | 144.21 | 0.311 | 144.28 | 0.357 | 144.23 | 0.416 | 144.25 | 0.296
144.14 | 0.404 | 144.26 | 0.34 | 144.19 | 0.311 | 144.26 | 0.357 | 144.21 | 0.416 | 144.23 | 0.296
144.12 | 0.404 | 144.24 | 0.34 | 144.17 | 0.311 | 144.24 | 0.357 | 144.19 | 0.416 | 144.22 | 0.296
144.1 | 0.404 | 144.23 | 0.34 | 144.16 | 0.311 | 144.23 | 0.357 | 144.18 | 0.416 | 144.2 | 0.296
144.09 | 0.404 | 144.21 | 0.34 | 144.14 | 0.311 | 144.21 | 0.357 | 144.16 | 0.416 | 144.18 | 0.296
144.07 | 0.404 | 144.19 | 0.34 | 144.12 | 0.311 | 144.19 | 0.357 | 144.14 | 0.416 | 144.17 | 0.296
144.05 | 0.404 | 144.18 | 0.34 | 144.11 | 0.311 | 144.18 | 0.357 | 144.13 | 0.416 | 144.15 | 0.296
144.04 | 0.404 | 144.16 | 0.34 | 144.09 | 0.311 | 144.16 | 0.357 | 144.11 | 0.416 | 144.13 | 0.296
144.02 | 0.404 | 144.14 | 0.34 | 144.07 | 0.311 | 144.14 | 0.357 | 144.09 | 0.416 | 144.12 | 0.296
144 | 0.404 | 144.13 | 0.34 | 144.05 | 0.311 | 144.13 | 0.357 | 144.08 | 0.416 | 144.1 | 0.296
143.99 | 0.404 | 144.11 | 0.34 | 144.04 | 0.311 | 144.11 | 0.357 | 144.06 | 0.416 | 144.08 | 0.296
143.97 | 0.404 | 144.09 | 0.34 | 144.02 | 0.311 | 144.09 | 0.357 | 144.04 | 0.416 | 144.07 | 0.296
143.95 | 0.404 | 144.08 | 0.34 | 144.01 | 0.311 | 144.08 | 0.357 | 144.03 | 0.416 | 144.05 | 0.296
143.94 | 0.404 | 144.06 | 0.34 | 143.99 | 0.311 | 144.06 | 0.357 | 144.01 | 0.416 | 144.03 | 0.296
143.92 | 0.404 | 144.04 | 0.34 | 143.97 | 0.311 | 144.04 | 0.357 | 143.99 | 0.416 | 144.02 | 0.296
143.9 | 0.404 | 144.03 | 0.34 | 143.95 | 0.311 | 144.03 | 0.357 | 143.98 | 0.416 | 144 | 0.296
143.89 | 0.404 | 144.01 | 0.34 | 143.94 | 0.311 | 144.01 | 0.357 | 143.96 | 0.416 | 143.98 | 0.296
143.87 | 0.404 | 143.99 | 0.34 | 143.92 | 0.311 | 143.99 | 0.357 | 143.94 | 0.416 | 143.97 | 0.296
143.85 | 0.404 | 143.98 | 0.34 | 143.9 | 0.311 | 143.98 | 0.357 | 143.93 | 0.416 | 143.95 | 0.296
143.84 | 0.404 | 143.96 | 0.34 | 143.89 | 0.311 | 143.96 | 0.357 | 143.91 | 0.416 | 143.93 | 0.296
143.82 | 0.404 | 143.94 | 0.34 | 143.87 | 0.311 | 143.94 | 0.357 | 143.89 | 0.416 | 143.92 | 0.296
143.8 | 0.404 | 143.93 | 0.34 | 143.86 | 0.311 | 143.93 | 0.357 | 143.88 | 0.416 | 143.9 | 0.296
143.79 | 0.404 | 143.91 | 0.34 | 143.84 | 0.311 | 143.91 | 0.357 | 143.86 | 0.416 | 143.88 | 0.296
143.77 | 0.404 | 143.89 | 0.34 | 143.82 | 0.311 | 143.89 | 0.357 | 143.84 | 0.416 | 143.87 | 0.296
143.75 | 0.404 | 143.88 | 0.34 | 143.81 | 0.311 | 143.88 | 0.357 | 143.83 | 0.416 | 143.85 | 0.296
143.74 | 0.404 | 143.86 | 0.34 | 143.79 | 0.311 | 143.86 | 0.357 | 143.81 | 0.416 | 143.83 | 0.296
143.72 | 0.404 | 143.84 | 0.34 | 143.77 | 0.311 | 143.84 | 0.357 | 143.79 | 0.416 | 143.82 | 0.296
143.7 | 0.405 | 143.83 | 0.34 | 143.76 | 0.311 | 143.83 | 0.357 | 143.78 | 0.416 | 143.8 | 0.296
143.68 | 0.405 | 143.81 | 0.34 | 143.74 | 0.311 | 143.81 | 0.357 | 143.76 | 0.416 | 143.78 | 0.296
143.67 | 0.405 | 143.79 | 0.34 | 143.72 | 0.311 | 143.8 | 0.357 | 143.74 | 0.416 | 143.77 | 0.296
143.65 | 0.405 | 143.78 | 0.34 | 143.71 | 0.311 | 143.78 | 0.357 | 143.73 | 0.416 | 143.75 | 0.296
143.64 | 0.405 | 143.76 | 0.34 | 143.69 | 0.311 | 143.76 | 0.357 | 143.71 | 0.416 | 143.73 | 0.296
143.62 | 0.405 | 143.74 | 0.34 | 143.67 | 0.311 | 143.74 | 0.357 | 143.69 | 0.416 | 143.72 | 0.296
143.6 | 0.405 | 143.73 | 0.34 | 143.66 | 0.311 | 143.73 | 0.357 | 143.68 | 0.416 | 143.7 | 0.296
143.59 | 0.405 | 143.71 | 0.34 | 143.64 | 0.311 | 143.71 | 0.357 | 143.66 | 0.416 | 143.69 | 0.296
143.57 | 0.405 | 143.69 | 0.34 | 143.62 | 0.311 | 143.69 | 0.357 | 143.64 | 0.416 | 143.67 | 0.296
143.55 | 0.405 | 143.68 | 0.34 | 143.61 | 0.311 | 143.68 | 0.357 | 143.63 | 0.416 | 143.65 | 0.296
143.54 | 0.405 | 143.66 | 0.34 | 143.59 | 0.311 | 143.66 | 0.357 | 143.61 | 0.416 | 143.63 | 0.296
143.52 | 0.405 | 143.64 | 0.34 | 143.57 | 0.311 | 143.64 | 0.357 | 143.59 | 0.416 | 143.62 | 0.296
143.5 | 0.405 | 143.63 | 0.34 | 143.56 | 0.311 | 143.63 | 0.357 | 143.58 | 0.416 | 143.6 | 0.296
143.49 | 0.405 | 143.61 | 0.34 | 143.54 | 0.311 | 143.61 | 0.357 | 143.56 | 0.416 | 143.58 | 0.296
143.47 | 0.405 | 143.59 | 0.34 | 143.52 | 0.311 | 143.59 | 0.357 | 143.54 | 0.416 | 143.57 | 0.296
143.45 | 0.405 | 143.58 | 0.34 | 143.51 | 0.311 | 143.58 | 0.357 | 143.53 | 0.416 | 143.55 | 0.296
143.44 | 0.405 | 143.56 | 0.34 | 143.49 | 0.311 | 143.56 | 0.357 | 143.51 | 0.416 | 143.53 | 0.296
143.42 | 0.405 | 143.54 | 0.34 | 143.47 | 0.311 | 143.55 | 0.357 | 143.49 | 0.416 | 143.52 | 0.296
143.4 | 0.405 | 143.53 | 0.34 | 143.46 | 0.311 | 143.53 | 0.357 | 143.48 | 0.416 | 143.5 | 0.296
143.39 | 0.405 | 143.51 | 0.34 | 143.44 | 0.311 | 143.51 | 0.357 | 143.46 | 0.416 | 143.48 | 0.296
143.37 | 0.405 | 143.49 | 0.34 | 143.42 | 0.311 | 143.49 | 0.357 | 143.44 | 0.416 | 143.47 | 0.296
143.35 | 0.405 | 143.48 | 0.34 | 143.41 | 0.311 | 143.48 | 0.357 | 143.43 | 0.416 | 143.45 | 0.296
143.34 | 0.405 | 143.46 | 0.34 | 143.39 | 0.311 | 143.46 | 0.357 | 143.41 | 0.416 | 143.43 | 0.296
143.32 | 0.405 | 143.44 | 0.34 | 143.37 | 0.311 | 143.44 | 0.357 | 143.39 | 0.416 | 143.42 | 0.296
143.3 | 0.405 | 143.43 | 0.34 | 143.36 | 0.311 | 143.43 | 0.357 | 143.38 | 0.416 | 143.4 | 0.296
143.29 | 0.405 | 143.41 | 0.34 | 143.34 | 0.311 | 143.41 | 0.357 | 143.36 | 0.416 | 143.38 | 0.296
143.27 | 0.405 | 143.39 | 0.34 | 143.32 | 0.311 | 143.39 | 0.357 | 143.34 | 0.416 | 143.37 | 0.296
143.25 | 0.405 | 143.38 | 0.34 | 143.31 | 0.311 | 143.38 | 0.357 | 143.33 | 0.416 | 143.35 | 0.296
143.24 | 0.405 | 143.36 | 0.34 | 143.29 | 0.311 | 143.36 | 0.357 | 143.31 | 0.416 | 143.33 | 0.296
143.22 | 0.405 | 143.34 | 0.34 | 143.27 | 0.311 | 143.35 | 0.357 | 143.29 | 0.416 | 143.32 | 0.296
143.2 | 0.405 | 143.33 | 0.34 | 143.26 | 0.311 | 143.33 | 0.357 | 143.28 | 0.416 | 143.3 | 0.296
143.19 | 0.405 | 143.31 | 0.34 | 143.24 | 0.311 | 143.31 | 0.357 | 143.26 | 0.416 | 143.28 | 0.296
143.17 | 0.405 | 143.29 | 0.34 | 143.22 | 0.311 | 143.3 | 0.357 | 143.24 | 0.416 | 143.27 | 0.296
143.15 | 0.405 | 143.28 | 0.34 | 143.21 | 0.311 | 143.28 | 0.357 | 143.23 | 0.416 | 143.25 | 0.296
143.14 | 0.404 | 143.26 | 0.34 | 143.19 | 0.311 | 143.26 | 0.357 | 143.21 | 0.416 | 143.23 | 0.296
143.12 | 0.405 | 143.24 | 0.34 | 143.17 | 0.311 | 143.25 | 0.357 | 143.19 | 0.416 | 143.22 | 0.296
143.1 | 0.405 | 143.23 | 0.34 | 143.16 | 0.311 | 143.23 | 0.357 | 143.18 | 0.416 | 143.2 | 0.296
143.09 | 0.405 | 143.21 | 0.34 | 143.14 | 0.311 | 143.21 | 0.357 | 143.16 | 0.416 | 143.18 | 0.296
143.07 | 0.405 | 143.19 | 0.34 | 143.12 | 0.311 | 143.2 | 0.357 | 143.14 | 0.416 | 143.17 | 0.296
143.05 | 0.405 | 143.18 | 0.34 | 143.11 | 0.311 | 143.18 | 0.357 | 143.13 | 0.416 | 143.15 | 0.296
143.04 | 0.405 | 143.16 | 0.34 | 143.09 | 0.311 | 143.16 | 0.357 | 143.11 | 0.416 | 143.14 | 0.296
143.02 | 0.405 | 143.14 | 0.34 | 143.07 | 0.311 | 143.14 | 0.357 | 143.09 | 0.416 | 143.12 | 0.296
143 | 0.405 | 143.13 | 0.34 | 143.06 | 0.311 | 143.13 | 0.357 | 143.08 | 0.416 | 143.1 | 0.296
142.99 | 0.405 | 143.11 | 0.34 | 143.04 | 0.311 | 143.11 | 0.357 | 143.06 | 0.416 | 143.08 | 0.296
142.97 | 0.405 | 143.09 | 0.34 | 143.02 | 0.311 | 143.1 | 0.357 | 143.04 | 0.416 | 143.07 | 0.296
142.95 | 0.405 | 143.08 | 0.34 | 143.01 | 0.311 | 143.08 | 0.357 | 143.03 | 0.416 | 143.05 | 0.296
142.94 | 0.405 | 143.06 | 0.34 | 142.99 | 0.311 | 143.06 | 0.357 | 143.01 | 0.416 | 143.03 | 0.296
142.92 | 0.405 | 143.04 | 0.34 | 142.97 | 0.311 | 143.05 | 0.357 | 143 | 0.416 | 143.02 | 0.296
142.9 | 0.405 | 143.03 | 0.34 | 142.96 | 0.311 | 143.03 | 0.357 | 142.98 | 0.416 | 143 | 0.296
142.89 | 0.405 | 143.01 | 0.34 | 142.94 | 0.311 | 143.01 | 0.357 | 142.96 | 0.416 | 142.98 | 0.296
142.87 | 0.405 | 142.99 | 0.34 | 142.92 | 0.311 | 143 | 0.357 | 142.95 | 0.416 | 142.97 | 0.296
142.85 | 0.405 | 142.98 | 0.34 | 142.91 | 0.311 | 142.98 | 0.357 | 142.93 | 0.416 | 142.95 | 0.296
142.84 | 0.405 | 142.96 | 0.34 | 142.89 | 0.311 | 142.96 | 0.357 | 142.91 | 0.416 | 142.93 | 0.296
142.82 | 0.405 | 142.94 | 0.34 | 142.87 | 0.311 | 142.95 | 0.357 | 142.89 | 0.417 | 142.92 | 0.296
142.8 | 0.405 | 142.93 | 0.34 | 142.86 | 0.311 | 142.93 | 0.357 | 142.88 | 0.417 | 142.9 | 0.296
142.79 | 0.405 | 142.91 | 0.34 | 142.84 | 0.311 | 142.91 | 0.357 | 142.86 | 0.418 | 142.88 | 0.296
142.77 | 0.405 | 142.89 | 0.34 | 142.82 | 0.311 | 142.9 | 0.357 | 142.84 | 0.418 | 142.87 | 0.296
142.75 | 0.405 | 142.88 | 0.34 | 142.81 | 0.311 | 142.88 | 0.357 | 142.83 | 0.418 | 142.85 | 0.296
142.74 | 0.405 | 142.86 | 0.34 | 142.79 | 0.311 | 142.86 | 0.357 | 142.81 | 0.418 | 142.84 | 0.296
142.72 | 0.405 | 142.84 | 0.34 | 142.77 | 0.311 | 142.85 | 0.357 | 142.8 | 0.418 | 142.82 | 0.296
142.7 | 0.405 | 142.83 | 0.34 | 142.76 | 0.311 | 142.83 | 0.357 | 142.78 | 0.418 | 142.8 | 0.296
142.69 | 0.405 | 142.81 | 0.34 | 142.74 | 0.311 | 142.81 | 0.357 | 142.76 | 0.418 | 142.79 | 0.296
142.67 | 0.405 | 142.79 | 0.34 | 142.72 | 0.311 | 142.8 | 0.357 | 142.75 | 0.418 | 142.77 | 0.296
142.65 | 0.405 | 142.78 | 0.34 | 142.71 | 0.311 | 142.78 | 0.357 | 142.73 | 0.418 | 142.75 | 0.296
142.64 | 0.405 | 142.76 | 0.34 | 142.69 | 0.311 | 142.76 | 0.357 | 142.71 | 0.418 | 142.74 | 0.296
142.62 | 0.405 | 142.74 | 0.34 | 142.67 | 0.311 | 142.75 | 0.357 | 142.7 | 0.418 | 142.72 | 0.296
142.6 | 0.405 | 142.73 | 0.34 | 142.66 | 0.311 | 142.73 | 0.357 | 142.68 | 0.418 | 142.7 | 0.296
142.59 | 0.405 | 142.71 | 0.34 | 142.64 | 0.311 | 142.71 | 0.357 | 142.66 | 0.418 | 142.69 | 0.296
142.57 | 0.405 | 142.69 | 0.34 | 142.62 | 0.311 | 142.7 | 0.357 | 142.65 | 0.418 | 142.67 | 0.296
142.55 | 0.405 | 142.68 | 0.34 | 142.61 | 0.311 | 142.68 | 0.357 | 142.63 | 0.418 | 142.65 | 0.296
142.54 | 0.405 | 142.66 | 0.34 | 142.59 | 0.311 | 142.66 | 0.357 | 142.61 | 0.418 | 142.63 | 0.296
142.52 | 0.405 | 142.64 | 0.34 | 142.57 | 0.311 | 142.65 | 0.357 | 142.6 | 0.418 | 142.62 | 0.296
142.5 | 0.405 | 142.63 | 0.34 | 142.56 | 0.311 | 142.63 | 0.357 | 142.58 | 0.418 | 142.6 | 0.296
142.49 | 0.405 | 142.61 | 0.34 | 142.54 | 0.311 | 142.61 | 0.357 | 142.56 | 0.418 | 142.59 | 0.296
142.47 | 0.405 | 142.59 | 0.34 | 142.52 | 0.311 | 142.6 | 0.357 | 142.55 | 0.418 | 142.57 | 0.296
142.45 | 0.405 | 142.58 | 0.34 | 142.51 | 0.311 | 142.58 | 0.357 | 142.53 | 0.418 | 142.55 | 0.296
142.44 | 0.405 | 142.56 | 0.34 | 142.49 | 0.311 | 142.56 | 0.357 | 142.51 | 0.418 | 142.54 | 0.296
142.42 | 0.405 | 142.54 | 0.34 | 142.47 | 0.311 | 142.55 | 0.357 | 142.49 | 0.418 | 142.52 | 0.296
142.4 | 0.405 | 142.53 | 0.34 | 142.46 | 0.311 | 142.53 | 0.357 | 142.48 | 0.418 | 142.5 | 0.296
142.39 | 0.405 | 142.51 | 0.34 | 142.44 | 0.311 | 142.51 | 0.357 | 142.46 | 0.418 | 142.49 | 0.296
142.37 | 0.405 | 142.49 | 0.34 | 142.42 | 0.311 | 142.5 | 0.357 | 142.44 | 0.418 | 142.47 | 0.296
142.35 | 0.405 | 142.48 | 0.34 | 142.41 | 0.311 | 142.48 | 0.357 | 142.43 | 0.418 | 142.45 | 0.296
142.34 | 0.405 | 142.46 | 0.34 | 142.39 | 0.311 | 142.46 | 0.357 | 142.41 | 0.418 | 142.44 | 0.296
142.32 | 0.405 | 142.44 | 0.34 | 142.37 | 0.311 | 142.45 | 0.357 | 142.4 | 0.418 | 142.42 | 0.296
142.3 | 0.405 | 142.43 | 0.34 | 142.36 | 0.311 | 142.43 | 0.357 | 142.38 | 0.418 | 142.4 | 0.296
142.29 | 0.405 | 142.41 | 0.34 | 142.34 | 0.311 | 142.41 | 0.357 | 142.36 | 0.418 | 142.39 | 0.296
142.27 | 0.405 | 142.39 | 0.34 | 142.32 | 0.311 | 142.4 | 0.357 | 142.34 | 0.418 | 142.37 | 0.296
142.25 | 0.405 | 142.38 | 0.34 | 142.31 | 0.311 | 142.38 | 0.357 | 142.33 | 0.418 | 142.35 | 0.296
142.24 | 0.405 | 142.36 | 0.34 | 142.29 | 0.311 | 142.36 | 0.357 | 142.31 | 0.418 | 142.34 | 0.296
142.22 | 0.405 | 142.34 | 0.34 | 142.27 | 0.311 | 142.35 | 0.357 | 142.3 | 0.418 | 142.32 | 0.296
142.2 | 0.405 | 142.33 | 0.34 | 142.26 | 0.311 | 142.33 | 0.357 | 142.28 | 0.418 | 142.3 | 0.296
142.19 | 0.405 | 142.31 | 0.34 | 142.24 | 0.311 | 142.31 | 0.357 | 142.26 | 0.418 | 142.29 | 0.296
142.17 | 0.405 | 142.29 | 0.34 | 142.22 | 0.311 | 142.3 | 0.357 | 142.25 | 0.418 | 142.27 | 0.296
142.15 | 0.405 | 142.28 | 0.34 | 142.21 | 0.311 | 142.28 | 0.357 | 142.23 | 0.418 | 142.25 | 0.296
142.14 | 0.405 | 142.26 | 0.34 | 142.19 | 0.311 | 142.26 | 0.357 | 142.21 | 0.418 | 142.24 | 0.296
142.12 | 0.405 | 142.24 | 0.34 | 142.17 | 0.311 | 142.25 | 0.357 | 142.2 | 0.417 | 142.22 | 0.296
142.1 | 0.405 | 142.23 | 0.34 | 142.16 | 0.311 | 142.23 | 0.357 | 142.18 | 0.417 | 142.2 | 0.296
142.09 | 0.405 | 142.21 | 0.34 | 142.14 | 0.311 | 142.21 | 0.357 | 142.16 | 0.417 | 142.19 | 0.296
142.07 | 0.405 | 142.2 | 0.34 | 142.12 | 0.311 | 142.2 | 0.357 | 142.15 | 0.417 | 142.17 | 0.296
142.05 | 0.405 | 142.18 | 0.34 | 142.11 | 0.311 | 142.18 | 0.357 | 142.13 | 0.417 | 142.15 | 0.296
142.04 | 0.405 | 142.16 | 0.34 | 142.09 | 0.311 | 142.16 | 0.357 | 142.11 | 0.417 | 142.14 | 0.296
142.02 | 0.405 | 142.14 | 0.34 | 142.07 | 0.311 | 142.15 | 0.357 | 142.1 | 0.417 | 142.12 | 0.296
142 | 0.405 | 142.13 | 0.34 | 142.06 | 0.311 | 142.13 | 0.357 | 142.08 | 0.417 | 142.1 | 0.296
141.99 | 0.405 | 142.11 | 0.34 | 142.04 | 0.311 | 142.11 | 0.357 | 142.06 | 0.417 | 142.09 | 0.296
141.97 | 0.405 | 142.09 | 0.34 | 142.02 | 0.311 | 142.1 | 0.357 | 142.05 | 0.417 | 142.07 | 0.296
141.95 | 0.405 | 142.08 | 0.34 | 142.01 | 0.311 | 142.08 | 0.357 | 142.03 | 0.417 | 142.05 | 0.296
141.94 | 0.405 | 142.06 | 0.34 | 141.99 | 0.311 | 142.06 | 0.357 | 142.01 | 0.417 | 142.04 | 0.296
141.92 | 0.405 | 142.04 | 0.34 | 141.97 | 0.311 | 142.05 | 0.357 | 141.99 | 0.417 | 142.02 | 0.296
141.9 | 0.405 | 142.03 | 0.34 | 141.96 | 0.311 | 142.03 | 0.357 | 141.98 | 0.417 | 142 | 0.296
141.89 | 0.405 | 142.01 | 0.34 | 141.94 | 0.311 | 142.01 | 0.357 | 141.96 | 0.417 | 141.99 | 0.296
141.87 | 0.405 | 141.99 | 0.34 | 141.92 | 0.311 | 142 | 0.357 | 141.95 | 0.417 | 141.97 | 0.296
141.85 | 0.405 | 141.98 | 0.34 | 141.91 | 0.311 | 141.98 | 0.357 | 141.93 | 0.417 | 141.95 | 0.296
141.84 | 0.405 | 141.96 | 0.34 | 141.89 | 0.311 | 141.96 | 0.357 | 141.91 | 0.417 | 141.94 | 0.296
141.82 | 0.405 | 141.94 | 0.34 | 141.87 | 0.311 | 141.95 | 0.357 | 141.9 | 0.417 | 141.92 | 0.296
141.8 | 0.405 | 141.93 | 0.34 | 141.86 | 0.311 | 141.93 | 0.357 | 141.88 | 0.417 | 141.9 | 0.296
141.79 | 0.405 | 141.91 | 0.34 | 141.84 | 0.311 | 141.91 | 0.357 | 141.86 | 0.417 | 141.89 | 0.296
141.77 | 0.405 | 141.9 | 0.34 | 141.82 | 0.311 | 141.9 | 0.357 | 141.85 | 0.417 | 141.87 | 0.296
141.75 | 0.405 | 141.88 | 0.34 | 141.81 | 0.311 | 141.88 | 0.357 | 141.83 | 0.417 | 141.85 | 0.296
141.74 | 0.405 | 141.86 | 0.34 | 141.79 | 0.311 | 141.86 | 0.357 | 141.81 | 0.417 | 141.84 | 0.296
141.72 | 0.405 | 141.85 | 0.34 | 141.77 | 0.311 | 141.85 | 0.357 | 141.8 | 0.417 | 141.82 | 0.296
141.7 | 0.405 | 141.83 | 0.34 | 141.76 | 0.311 | 141.83 | 0.357 | 141.78 | 0.417 | 141.8 | 0.296
141.69 | 0.405 | 141.81 | 0.34 | 141.74 | 0.311 | 141.81 | 0.357 | 141.76 | 0.417 | 141.79 | 0.296
141.67 | 0.405 | 141.8 | 0.34 | 141.72 | 0.311 | 141.8 | 0.357 | 141.75 | 0.417 | 141.77 | 0.296
141.65 | 0.405 | 141.78 | 0.34 | 141.71 | 0.311 | 141.78 | 0.357 | 141.73 | 0.417 | 141.75 | 0.296
141.64 | 0.405 | 141.76 | 0.34 | 141.69 | 0.311 | 141.76 | 0.357 | 141.71 | 0.417 | 141.74 | 0.296
141.62 | 0.405 | 141.75 | 0.34 | 141.67 | 0.311 | 141.75 | 0.357 | 141.7 | 0.417 | 141.72 | 0.296
141.6 | 0.405 | 141.73 | 0.34 | 141.66 | 0.311 | 141.73 | 0.357 | 141.68 | 0.417 | 141.7 | 0.296
141.59 | 0.405 | 141.71 | 0.34 | 141.64 | 0.311 | 141.71 | 0.357 | 141.66 | 0.417 | 141.69 | 0.296
141.57 | 0.405 | 141.7 | 0.34 | 141.62 | 0.311 | 141.7 | 0.357 | 141.64 | 0.417 | 141.67 | 0.296
141.55 | 0.405 | 141.68 | 0.34 | 141.61 | 0.311 | 141.68 | 0.357 | 141.63 | 0.417 | 141.65 | 0.296
141.54 | 0.405 | 141.66 | 0.34 | 141.59 | 0.311 | 141.66 | 0.357 | 141.61 | 0.417 | 141.64 | 0.296
141.52 | 0.405 | 141.65 | 0.34 | 141.57 | 0.311 | 141.65 | 0.357 | 141.6 | 0.417 | 141.62 | 0.296
141.5 | 0.405 | 141.63 | 0.34 | 141.56 | 0.311 | 141.63 | 0.357 | 141.58 | 0.417 | 141.6 | 0.296
141.49 | 0.405 | 141.61 | 0.34 | 141.54 | 0.311 | 141.61 | 0.357 | 141.56 | 0.417 | 141.59 | 0.296
141.47 | 0.405 | 141.6 | 0.34 | 141.52 | 0.311 | 141.6 | 0.357 | 141.55 | 0.417 | 141.57 | 0.296
141.45 | 0.405 | 141.58 | 0.34 | 141.51 | 0.311 | 141.58 | 0.357 | 141.53 | 0.417 | 141.55 | 0.296
141.44 | 0.405 | 141.56 | 0.34 | 141.49 | 0.311 | 141.56 | 0.357 | 141.51 | 0.417 | 141.54 | 0.296
141.42 | 0.405 | 141.55 | 0.34 | 141.47 | 0.311 | 141.55 | 0.357 | 141.5 | 0.417 | 141.52 | 0.296
141.4 | 0.405 | 141.53 | 0.34 | 141.46 | 0.311 | 141.53 | 0.357 | 141.48 | 0.417 | 141.5 | 0.296
141.39 | 0.405 | 141.51 | 0.34 | 141.44 | 0.311 | 141.51 | 0.357 | 141.46 | 0.417 | 141.49 | 0.296
141.37 | 0.406 | 141.5 | 0.34 | 141.42 | 0.311 | 141.5 | 0.357 | 141.45 | 0.417 | 141.47 | 0.296
141.35 | 0.406 | 141.48 | 0.34 | 141.41 | 0.311 | 141.48 | 0.357 | 141.43 | 0.417 | 141.45 | 0.296
141.34 | 0.406 | 141.46 | 0.34 | 141.39 | 0.311 | 141.46 | 0.357 | 141.41 | 0.417 | 141.44 | 0.296
141.32 | 0.406 | 141.45 | 0.34 | 141.37 | 0.311 | 141.45 | 0.357 | 141.4 | 0.417 | 141.42 | 0.296
141.3 | 0.406 | 141.43 | 0.34 | 141.36 | 0.311 | 141.43 | 0.357 | 141.38 | 0.417 | 141.4 | 0.296
141.29 | 0.406 | 141.41 | 0.34 | 141.34 | 0.311 | 141.41 | 0.357 | 141.36 | 0.417 | 141.39 | 0.296
141.27 | 0.406 | 141.4 | 0.34 | 141.32 | 0.311 | 141.4 | 0.357 | 141.35 | 0.417 | 141.37 | 0.296
141.25 | 0.406 | 141.38 | 0.34 | 141.31 | 0.311 | 141.38 | 0.357 | 141.33 | 0.417 | 141.35 | 0.296
141.24 | 0.406 | 141.36 | 0.34 | 141.29 | 0.311 | 141.36 | 0.357 | 141.31 | 0.417 | 141.34 | 0.296
141.22 | 0.406 | 141.35 | 0.34 | 141.28 | 0.311 | 141.35 | 0.357 | 141.3 | 0.417 | 141.32 | 0.296
141.2 | 0.406 | 141.33 | 0.34 | 141.26 | 0.311 | 141.33 | 0.357 | 141.28 | 0.417 | 141.3 | 0.296
141.19 | 0.406 | 141.31 | 0.34 | 141.24 | 0.311 | 141.31 | 0.357 | 141.26 | 0.417 | 141.29 | 0.296
141.17 | 0.406 | 141.3 | 0.34 | 141.22 | 0.312 | 141.3 | 0.357 | 141.25 | 0.417 | 141.27 | 0.296
141.15 | 0.406 | 141.28 | 0.34 | 141.21 | 0.311 | 141.28 | 0.357 | 141.23 | 0.417 | 141.25 | 0.296
141.14 | 0.406 | 141.26 | 0.34 | 141.19 | 0.311 | 141.26 | 0.357 | 141.21 | 0.417 | 141.24 | 0.296
141.12 | 0.406 | 141.25 | 0.34 | 141.17 | 0.311 | 141.25 | 0.357 | 141.2 | 0.417 | 141.22 | 0.296
141.1 | 0.406 | 141.23 | 0.34 | 141.16 | 0.311 | 141.23 | 0.357 | 141.18 | 0.417 | 141.2 | 0.296
141.09 | 0.406 | 141.21 | 0.34 | 141.14 | 0.311 | 141.21 | 0.357 | 141.16 | 0.417 | 141.19 | 0.296
141.07 | 0.406 | 141.2 | 0.34 | 141.13 | 0.311 | 141.2 | 0.357 | 141.15 | 0.417 | 141.17 | 0.296
141.05 | 0.406 | 141.18 | 0.34 | 141.11 | 0.311 | 141.18 | 0.357 | 141.13 | 0.417 | 141.15 | 0.296
141.04 | 0.406 | 141.16 | 0.34 | 141.09 | 0.311 | 141.16 | 0.357 | 141.11 | 0.417 | 141.14 | 0.296
141.02 | 0.406 | 141.15 | 0.34 | 141.07 | 0.311 | 141.15 | 0.357 | 141.1 | 0.417 | 141.12 | 0.296
141 | 0.406 | 141.13 | 0.34 | 141.06 | 0.311 | 141.13 | 0.357 | 141.08 | 0.417 | 141.1 | 0.296
140.99 | 0.406 | 141.11 | 0.34 | 141.04 | 0.311 | 141.11 | 0.357 | 141.06 | 0.417 | 141.09 | 0.296
140.97 | 0.406 | 141.1 | 0.34 | 141.02 | 0.311 | 141.1 | 0.357 | 141.05 | 0.417 | 141.07 | 0.296
140.95 | 0.406 | 141.08 | 0.34 | 141.01 | 0.311 | 141.08 | 0.357 | 141.03 | 0.417 | 141.05 | 0.296
140.94 | 0.406 | 141.06 | 0.34 | 140.99 | 0.311 | 141.06 | 0.357 | 141.01 | 0.417 | 141.04 | 0.296
140.92 | 0.406 | 141.05 | 0.34 | 140.97 | 0.311 | 141.05 | 0.357 | 141 | 0.417 | 141.02 | 0.296
140.91 | 0.406 | 141.03 | 0.34 | 140.96 | 0.311 | 141.03 | 0.357 | 140.98 | 0.417 | 141 | 0.296
140.89 | 0.406 | 141.01 | 0.34 | 140.94 | 0.311 | 141.01 | 0.357 | 140.96 | 0.417 | 140.99 | 0.296
140.87 | 0.406 | 141 | 0.34 | 140.93 | 0.311 | 141 | 0.357 | 140.95 | 0.417 | 140.97 | 0.296
140.85 | 0.406 | 140.98 | 0.34 | 140.91 | 0.311 | 140.98 | 0.357 | 140.93 | 0.417 | 140.95 | 0.296
140.84 | 0.406 | 140.96 | 0.34 | 140.89 | 0.311 | 140.97 | 0.357 | 140.91 | 0.417 | 140.94 | 0.296
140.82 | 0.406 | 140.95 | 0.34 | 140.88 | 0.311 | 140.95 | 0.357 | 140.9 | 0.417 | 140.92 | 0.296
140.8 | 0.406 | 140.93 | 0.34 | 140.86 | 0.311 | 140.93 | 0.357 | 140.88 | 0.417 | 140.9 | 0.296
140.79 | 0.406 | 140.91 | 0.34 | 140.84 | 0.311 | 140.91 | 0.357 | 140.86 | 0.417 | 140.89 | 0.296
140.77 | 0.406 | 140.9 | 0.34 | 140.82 | 0.311 | 140.9 | 0.357 | 140.85 | 0.417 | 140.87 | 0.296
140.75 | 0.406 | 140.88 | 0.34 | 140.81 | 0.311 | 140.88 | 0.357 | 140.83 | 0.417 | 140.85 | 0.296
140.74 | 0.406 | 140.86 | 0.34 | 140.79 | 0.311 | 140.86 | 0.357 | 140.81 | 0.417 | 140.84 | 0.296
140.72 | 0.406 | 140.85 | 0.34 | 140.77 | 0.311 | 140.85 | 0.357 | 140.8 | 0.417 | 140.82 | 0.296
140.71 | 0.406 | 140.83 | 0.34 | 140.76 | 0.311 | 140.83 | 0.357 | 140.78 | 0.417 | 140.8 | 0.296
140.69 | 0.406 | 140.81 | 0.34 | 140.74 | 0.311 | 140.82 | 0.357 | 140.76 | 0.417 | 140.79 | 0.296
140.67 | 0.406 | 140.8 | 0.34 | 140.73 | 0.311 | 140.8 | 0.357 | 140.75 | 0.417 | 140.77 | 0.296
140.66 | 0.406 | 140.78 | 0.34 | 140.71 | 0.311 | 140.78 | 0.357 | 140.73 | 0.417 | 140.75 | 0.296
140.64 | 0.406 | 140.76 | 0.34 | 140.69 | 0.311 | 140.76 | 0.357 | 140.71 | 0.417 | 140.74 | 0.296
140.62 | 0.406 | 140.75 | 0.34 | 140.68 | 0.311 | 140.75 | 0.357 | 140.7 | 0.416 | 140.72 | 0.296
140.61 | 0.406 | 140.73 | 0.34 | 140.66 | 0.311 | 140.73 | 0.357 | 140.68 | 0.416 | 140.7 | 0.296
140.59 | 0.406 | 140.71 | 0.34 | 140.64 | 0.311 | 140.71 | 0.357 | 140.66 | 0.416 | 140.69 | 0.296
140.57 | 0.406 | 140.7 | 0.34 | 140.63 | 0.311 | 140.7 | 0.357 | 140.65 | 0.416 | 140.67 | 0.296
140.56 | 0.406 | 140.68 | 0.34 | 140.61 | 0.311 | 140.68 | 0.357 | 140.63 | 0.416 | 140.65 | 0.296
140.54 | 0.406 | 140.66 | 0.34 | 140.59 | 0.311 | 140.66 | 0.357 | 140.61 | 0.416 | 140.64 | 0.296
140.52 | 0.406 | 140.65 | 0.34 | 140.58 | 0.311 | 140.65 | 0.357 | 140.6 | 0.416 | 140.62 | 0.296
140.51 | 0.406 | 140.63 | 0.34 | 140.56 | 0.311 | 140.63 | 0.357 | 140.58 | 0.416 | 140.6 | 0.296
140.49 | 0.406 | 140.61 | 0.34 | 140.54 | 0.311 | 140.62 | 0.357 | 140.56 | 0.416 | 140.59 | 0.296
140.47 | 0.406 | 140.6 | 0.34 | 140.53 | 0.311 | 140.6 | 0.357 | 140.55 | 0.416 | 140.57 | 0.296
140.45 | 0.406 | 140.58 | 0.34 | 140.51 | 0.311 | 140.58 | 0.357 | 140.53 | 0.416 | 140.55 | 0.296
140.44 | 0.406 | 140.56 | 0.34 | 140.49 | 0.311 | 140.56 | 0.357 | 140.51 | 0.416 | 140.54 | 0.296
140.42 | 0.406 | 140.55 | 0.34 | 140.47 | 0.311 | 140.55 | 0.357 | 140.5 | 0.416 | 140.52 | 0.296
140.4 | 0.406 | 140.53 | 0.34 | 140.46 | 0.311 | 140.53 | 0.357 | 140.48 | 0.416 | 140.5 | 0.296
140.39 | 0.406 | 140.51 | 0.34 | 140.44 | 0.311 | 140.52 | 0.357 | 140.46 | 0.416 | 140.49 | 0.296
140.37 | 0.406 | 140.5 | 0.34 | 140.43 | 0.311 | 140.5 | 0.357 | 140.45 | 0.416 | 140.47 | 0.296
140.36 | 0.406 | 140.48 | 0.34 | 140.41 | 0.311 | 140.48 | 0.357 | 140.43 | 0.416 | 140.45 | 0.296
140.34 | 0.406 | 140.46 | 0.34 | 140.39 | 0.311 | 140.47 | 0.357 | 140.41 | 0.416 | 140.44 | 0.296
140.32 | 0.406 | 140.45 | 0.34 | 140.38 | 0.311 | 140.45 | 0.357 | 140.4 | 0.416 | 140.42 | 0.296
140.3 | 0.406 | 140.43 | 0.34 | 140.36 | 0.311 | 140.43 | 0.357 | 140.38 | 0.416 | 140.4 | 0.296
140.29 | 0.406 | 140.41 | 0.34 | 140.34 | 0.311 | 140.42 | 0.357 | 140.36 | 0.416 | 140.39 | 0.296
140.27 | 0.406 | 140.4 | 0.34 | 140.33 | 0.311 | 140.4 | 0.357 | 140.35 | 0.416 | 140.37 | 0.296
140.26 | 0.406 | 140.38 | 0.34 | 140.31 | 0.311 | 140.38 | 0.357 | 140.33 | 0.416 | 140.36 | 0.296
140.24 | 0.406 | 140.36 | 0.34 | 140.29 | 0.311 | 140.37 | 0.357 | 140.31 | 0.416 | 140.34 | 0.296
140.22 | 0.406 | 140.35 | 0.34 | 140.28 | 0.311 | 140.35 | 0.357 | 140.3 | 0.416 | 140.32 | 0.296
140.21 | 0.406 | 140.33 | 0.34 | 140.26 | 0.311 | 140.33 | 0.357 | 140.28 | 0.416 | 140.3 | 0.296
140.19 | 0.406 | 140.31 | 0.34 | 140.24 | 0.311 | 140.31 | 0.357 | 140.26 | 0.416 | 140.29 | 0.296
140.17 | 0.406 | 140.3 | 0.34 | 140.23 | 0.311 | 140.3 | 0.357 | 140.25 | 0.416 | 140.27 | 0.296
140.16 | 0.406 | 140.28 | 0.34 | 140.21 | 0.311 | 140.28 | 0.357 | 140.23 | 0.416 | 140.26 | 0.296
140.14 | 0.406 | 140.26 | 0.34 | 140.19 | 0.311 | 140.27 | 0.357 | 140.21 | 0.416 | 140.24 | 0.296
140.12 | 0.406 | 140.25 | 0.34 | 140.18 | 0.311 | 140.25 | 0.357 | 140.2 | 0.416 | 140.22 | 0.296
140.11 | 0.406 | 140.23 | 0.34 | 140.16 | 0.311 | 140.23 | 0.357 | 140.18 | 0.416 | 140.2 | 0.296
140.09 | 0.406 | 140.21 | 0.34 | 140.14 | 0.311 | 140.22 | 0.357 | 140.16 | 0.416 | 140.19 | 0.296
140.07 | 0.406 | 140.2 | 0.34 | 140.13 | 0.311 | 140.2 | 0.357 | 140.15 | 0.416 | 140.17 | 0.296
140.06 | 0.406 | 140.18 | 0.34 | 140.11 | 0.311 | 140.18 | 0.357 | 140.13 | 0.416 | 140.16 | 0.296
140.04 | 0.406 | 140.16 | 0.34 | 140.09 | 0.311 | 140.17 | 0.357 | 140.11 | 0.416 | 140.14 | 0.296
140.02 | 0.406 | 140.15 | 0.34 | 140.08 | 0.311 | 140.15 | 0.357 | 140.1 | 0.416 | 140.12 | 0.296
140.01 | 0.406 | 140.13 | 0.34 | 140.06 | 0.311 | 140.13 | 0.357 | 140.08 | 0.416 | 140.11 | 0.296
139.99 | 0.406 | 140.11 | 0.34 | 140.04 | 0.311 | 140.12 | 0.357 | 140.06 | 0.416 | 140.09 | 0.296
139.97 | 0.406 | 140.1 | 0.34 | 140.03 | 0.311 | 140.1 | 0.357 | 140.05 | 0.416 | 140.07 | 0.296
139.96 | 0.406 | 140.08 | 0.34 | 140.01 | 0.311 | 140.08 | 0.357 | 140.03 | 0.416 | 140.06 | 0.296
139.94 | 0.406 | 140.06 | 0.34 | 139.99 | 0.311 | 140.07 | 0.357 | 140.01 | 0.416 | 140.04 | 0.296
139.92 | 0.406 | 140.05 | 0.34 | 139.98 | 0.311 | 140.05 | 0.357 | 140 | 0.416 | 140.02 | 0.296
139.91 | 0.406 | 140.03 | 0.34 | 139.96 | 0.311 | 140.03 | 0.357 | 139.98 | 0.416 | 140.01 | 0.296
139.89 | 0.406 | 140.01 | 0.34 | 139.94 | 0.311 | 140.02 | 0.357 | 139.96 | 0.416 | 139.99 | 0.296
139.87 | 0.406 | 140 | 0.34 | 139.93 | 0.311 | 140 | 0.357 | 139.95 | 0.416 | 139.97 | 0.296
139.86 | 0.406 | 139.98 | 0.34 | 139.91 | 0.311 | 139.98 | 0.357 | 139.93 | 0.416 | 139.95 | 0.296
139.84 | 0.406 | 139.96 | 0.34 | 139.89 | 0.311 | 139.97 | 0.357 | 139.91 | 0.416 | 139.94 | 0.296
139.82 | 0.406 | 139.95 | 0.34 | 139.88 | 0.311 | 139.95 | 0.357 | 139.9 | 0.416 | 139.92 | 0.296
139.81 | 0.406 | 139.93 | 0.34 | 139.86 | 0.311 | 139.93 | 0.357 | 139.88 | 0.416 | 139.9 | 0.296
139.79 | 0.406 | 139.91 | 0.34 | 139.84 | 0.311 | 139.92 | 0.357 | 139.86 | 0.416 | 139.89 | 0.296
139.77 | 0.406 | 139.9 | 0.34 | 139.83 | 0.311 | 139.9 | 0.357 | 139.85 | 0.416 | 139.87 | 0.296
139.76 | 0.406 | 139.88 | 0.34 | 139.81 | 0.311 | 139.88 | 0.357 | 139.83 | 0.416 | 139.86 | 0.296
139.74 | 0.406 | 139.86 | 0.34 | 139.79 | 0.311 | 139.87 | 0.357 | 139.81 | 0.416 | 139.84 | 0.296
139.72 | 0.406 | 139.85 | 0.34 | 139.78 | 0.311 | 139.85 | 0.357 | 139.8 | 0.416 | 139.82 | 0.296
139.71 | 0.406 | 139.83 | 0.34 | 139.76 | 0.311 | 139.83 | 0.357 | 139.78 | 0.416 | 139.81 | 0.296
139.69 | 0.406 | 139.81 | 0.34 | 139.74 | 0.311 | 139.82 | 0.357 | 139.76 | 0.416 | 139.79 | 0.296
139.67 | 0.406 | 139.8 | 0.34 | 139.73 | 0.311 | 139.8 | 0.357 | 139.75 | 0.416 | 139.77 | 0.296
139.66 | 0.406 | 139.78 | 0.34 | 139.71 | 0.311 | 139.78 | 0.357 | 139.73 | 0.416 | 139.75 | 0.296
139.64 | 0.406 | 139.76 | 0.34 | 139.69 | 0.311 | 139.77 | 0.357 | 139.71 | 0.416 | 139.74 | 0.296
139.62 | 0.406 | 139.75 | 0.34 | 139.68 | 0.311 | 139.75 | 0.357 | 139.7 | 0.416 | 139.72 | 0.296
139.61 | 0.406 | 139.73 | 0.34 | 139.66 | 0.311 | 139.73 | 0.357 | 139.68 | 0.416 | 139.71 | 0.296
139.59 | 0.406 | 139.72 | 0.34 | 139.64 | 0.311 | 139.72 | 0.357 | 139.66 | 0.416 | 139.69 | 0.296
139.57 | 0.406 | 139.7 | 0.34 | 139.63 | 0.311 | 139.7 | 0.357 | 139.65 | 0.416 | 139.67 | 0.296
139.56 | 0.406 | 139.68 | 0.34 | 139.61 | 0.311 | 139.68 | 0.357 | 139.63 | 0.416 | 139.66 | 0.296
139.54 | 0.406 | 139.67 | 0.34 | 139.59 | 0.311 | 139.67 | 0.357 | 139.61 | 0.416 | 139.64 | 0.296
139.52 | 0.406 | 139.65 | 0.34 | 139.58 | 0.311 | 139.65 | 0.357 | 139.6 | 0.416 | 139.62 | 0.296
139.51 | 0.406 | 139.63 | 0.34 | 139.56 | 0.311 | 139.63 | 0.357 | 139.58 | 0.416 | 139.61 | 0.296
139.49 | 0.406 | 139.62 | 0.34 | 139.54 | 0.311 | 139.62 | 0.357 | 139.56 | 0.416 | 139.59 | 0.296
139.47 | 0.406 | 139.6 | 0.34 | 139.53 | 0.311 | 139.6 | 0.357 | 139.55 | 0.416 | 139.57 | 0.296
139.46 | 0.406 | 139.58 | 0.34 | 139.51 | 0.311 | 139.58 | 0.357 | 139.53 | 0.416 | 139.56 | 0.296
139.44 | 0.406 | 139.56 | 0.34 | 139.49 | 0.311 | 139.57 | 0.357 | 139.51 | 0.416 | 139.54 | 0.296
139.42 | 0.406 | 139.55 | 0.34 | 139.48 | 0.311 | 139.55 | 0.357 | 139.5 | 0.416 | 139.52 | 0.296
139.41 | 0.406 | 139.53 | 0.34 | 139.46 | 0.311 | 139.53 | 0.357 | 139.48 | 0.416 | 139.51 | 0.296
139.39 | 0.406 | 139.51 | 0.34 | 139.44 | 0.311 | 139.52 | 0.357 | 139.46 | 0.416 | 139.49 | 0.296
139.37 | 0.406 | 139.5 | 0.34 | 139.43 | 0.311 | 139.5 | 0.357 | 139.45 | 0.416 | 139.47 | 0.296
139.36 | 0.406 | 139.48 | 0.34 | 139.41 | 0.311 | 139.48 | 0.357 | 139.43 | 0.416 | 139.46 | 0.296
139.34 | 0.406 | 139.47 | 0.34 | 139.39 | 0.311 | 139.46 | 0.357 | 139.41 | 0.416 | 139.44 | 0.296
139.32 | 0.406 | 139.45 | 0.34 | 139.38 | 0.311 | 139.45 | 0.357 | 139.4 | 0.416 | 139.42 | 0.296
139.31 | 0.406 | 139.43 | 0.34 | 139.36 | 0.311 | 139.43 | 0.357 | 139.38 | 0.416 | 139.41 | 0.296
139.29 | 0.406 | 139.42 | 0.34 | 139.34 | 0.311 | 139.42 | 0.357 | 139.36 | 0.416 | 139.39 | 0.296
139.27 | 0.406 | 139.4 | 0.34 | 139.33 | 0.311 | 139.4 | 0.357 | 139.35 | 0.416 | 139.37 | 0.296
139.26 | 0.406 | 139.38 | 0.34 | 139.31 | 0.311 | 139.38 | 0.357 | 139.33 | 0.416 | 139.36 | 0.296
139.24 | 0.406 | 139.37 | 0.34 | 139.29 | 0.311 | 139.37 | 0.357 | 139.31 | 0.416 | 139.34 | 0.296
139.22 | 0.406 | 139.35 | 0.34 | 139.28 | 0.311 | 139.35 | 0.357 | 139.3 | 0.416 | 139.32 | 0.296
139.21 | 0.406 | 139.33 | 0.34 | 139.26 | 0.311 | 139.33 | 0.357 | 139.28 | 0.416 | 139.31 | 0.296
139.19 | 0.406 | 139.31 | 0.34 | 139.24 | 0.311 | 139.32 | 0.357 | 139.26 | 0.416 | 139.29 | 0.296
139.17 | 0.406 | 139.3 | 0.34 | 139.23 | 0.311 | 139.3 | 0.357 | 139.25 | 0.416 | 139.27 | 0.296
139.16 | 0.406 | 139.28 | 0.34 | 139.21 | 0.311 | 139.28 | 0.357 | 139.23 | 0.416 | 139.26 | 0.296
139.14 | 0.406 | 139.27 | 0.34 | 139.19 | 0.311 | 139.27 | 0.357 | 139.21 | 0.416 | 139.24 | 0.296
139.12 | 0.406 | 139.25 | 0.34 | 139.18 | 0.311 | 139.25 | 0.357 | 139.2 | 0.416 | 139.22 | 0.296
139.11 | 0.406 | 139.23 | 0.34 | 139.16 | 0.311 | 139.23 | 0.357 | 139.18 | 0.416 | 139.21 | 0.296
139.09 | 0.406 | 139.22 | 0.34 | 139.14 | 0.311 | 139.22 | 0.357 | 139.16 | 0.416 | 139.19 | 0.296
139.07 | 0.406 | 139.2 | 0.34 | 139.13 | 0.311 | 139.2 | 0.357 | 139.15 | 0.416 | 139.17 | 0.296
139.06 | 0.406 | 139.18 | 0.34 | 139.11 | 0.311 | 139.18 | 0.357 | 139.13 | 0.416 | 139.16 | 0.296
139.04 | 0.406 | 139.16 | 0.34 | 139.09 | 0.311 | 139.17 | 0.357 | 139.12 | 0.416 | 139.14 | 0.296
139.02 | 0.406 | 139.15 | 0.34 | 139.08 | 0.311 | 139.15 | 0.357 | 139.1 | 0.416 | 139.12 | 0.296
139.01 | 0.406 | 139.13 | 0.34 | 139.06 | 0.312 | 139.13 | 0.357 | 139.08 | 0.416 | 139.11 | 0.296
138.99 | 0.406 | 139.11 | 0.34 | 139.04 | 0.312 | 139.12 | 0.357 | 139.07 | 0.416 | 139.09 | 0.296
138.97 | 0.406 | 139.1 | 0.34 | 139.03 | 0.312 | 139.1 | 0.357 | 139.05 | 0.416 | 139.07 | 0.296
138.96 | 0.406 | 139.08 | 0.34 | 139.01 | 0.312 | 139.08 | 0.357 | 139.03 | 0.416 | 139.06 | 0.296
138.94 | 0.406 | 139.06 | 0.34 | 138.99 | 0.312 | 139.07 | 0.357 | 139.02 | 0.416 | 139.04 | 0.296
138.92 | 0.406 | 139.05 | 0.34 | 138.98 | 0.312 | 139.05 | 0.357 | 139 | 0.416 | 139.02 | 0.296
138.91 | 0.406 | 139.03 | 0.34 | 138.96 | 0.312 | 139.03 | 0.357 | 138.98 | 0.416 | 139.01 | 0.296
138.89 | 0.406 | 139.01 | 0.34 | 138.94 | 0.312 | 139.02 | 0.357 | 138.97 | 0.416 | 138.99 | 0.296
138.87 | 0.406 | 139 | 0.34 | 138.93 | 0.311 | 139 | 0.357 | 138.95 | 0.416 | 138.97 | 0.296
138.86 | 0.406 | 138.98 | 0.34 | 138.91 | 0.311 | 138.98 | 0.357 | 138.93 | 0.416 | 138.96 | 0.296
138.84 | 0.406 | 138.96 | 0.34 | 138.89 | 0.311 | 138.97 | 0.357 | 138.92 | 0.416 | 138.94 | 0.296
138.82 | 0.406 | 138.95 | 0.34 | 138.88 | 0.311 | 138.95 | 0.357 | 138.9 | 0.416 | 138.92 | 0.296
138.81 | 0.406 | 138.93 | 0.34 | 138.86 | 0.311 | 138.93 | 0.357 | 138.88 | 0.416 | 138.91 | 0.296
138.79 | 0.406 | 138.91 | 0.34 | 138.84 | 0.311 | 138.92 | 0.357 | 138.86 | 0.416 | 138.89 | 0.296
138.77 | 0.406 | 138.9 | 0.34 | 138.83 | 0.312 | 138.9 | 0.357 | 138.85 | 0.416 | 138.87 | 0.296
138.76 | 0.406 | 138.88 | 0.34 | 138.81 | 0.312 | 138.88 | 0.357 | 138.83 | 0.416 | 138.86 | 0.296
138.74 | 0.406 | 138.86 | 0.34 | 138.79 | 0.312 | 138.87 | 0.357 | 138.82 | 0.416 | 138.84 | 0.296
138.72 | 0.406 | 138.85 | 0.34 | 138.78 | 0.312 | 138.85 | 0.357 | 138.8 | 0.416 | 138.82 | 0.296
138.71 | 0.406 | 138.83 | 0.34 | 138.76 | 0.312 | 138.83 | 0.357 | 138.78 | 0.416 | 138.81 | 0.296
138.69 | 0.406 | 138.82 | 0.34 | 138.74 | 0.311 | 138.82 | 0.357 | 138.76 | 0.416 | 138.79 | 0.296
138.67 | 0.406 | 138.8 | 0.34 | 138.73 | 0.311 | 138.8 | 0.357 | 138.75 | 0.416 | 138.77 | 0.296
138.66 | 0.406 | 138.78 | 0.34 | 138.71 | 0.311 | 138.78 | 0.357 | 138.73 | 0.416 | 138.76 | 0.296
138.64 | 0.406 | 138.77 | 0.34 | 138.69 | 0.311 | 138.77 | 0.357 | 138.71 | 0.416 | 138.74 | 0.296
138.62 | 0.406 | 138.75 | 0.34 | 138.68 | 0.312 | 138.75 | 0.357 | 138.7 | 0.416 | 138.72 | 0.296
138.61 | 0.406 | 138.73 | 0.34 | 138.66 | 0.312 | 138.73 | 0.357 | 138.68 | 0.416 | 138.71 | 0.296
138.59 | 0.406 | 138.71 | 0.34 | 138.64 | 0.312 | 138.72 | 0.357 | 138.66 | 0.416 | 138.69 | 0.296
138.57 | 0.406 | 138.7 | 0.34 | 138.63 | 0.312 | 138.7 | 0.357 | 138.65 | 0.416 | 138.67 | 0.296
138.56 | 0.406 | 138.68 | 0.34 | 138.61 | 0.312 | 138.68 | 0.357 | 138.63 | 0.416 | 138.66 | 0.296
138.54 | 0.406 | 138.67 | 0.34 | 138.59 | 0.312 | 138.67 | 0.357 | 138.62 | 0.415 | 138.64 | 0.296
138.52 | 0.406 | 138.65 | 0.34 | 138.58 | 0.312 | 138.65 | 0.357 | 138.6 | 0.415 | 138.62 | 0.296
138.51 | 0.406 | 138.63 | 0.34 | 138.56 | 0.312 | 138.63 | 0.357 | 138.58 | 0.415 | 138.61 | 0.296
138.49 | 0.406 | 138.62 | 0.34 | 138.54 | 0.312 | 138.62 | 0.357 | 138.56 | 0.415 | 138.59 | 0.296
138.47 | 0.406 | 138.6 | 0.34 | 138.53 | 0.312 | 138.6 | 0.357 | 138.55 | 0.415 | 138.57 | 0.296
138.46 | 0.406 | 138.58 | 0.34 | 138.51 | 0.312 | 138.58 | 0.357 | 138.53 | 0.415 | 138.56 | 0.296
138.44 | 0.406 | 138.57 | 0.34 | 138.49 | 0.312 | 138.57 | 0.357 | 138.52 | 0.415 | 138.54 | 0.296
138.42 | 0.406 | 138.55 | 0.34 | 138.48 | 0.312 | 138.55 | 0.357 | 138.5 | 0.415 | 138.52 | 0.296
138.41 | 0.406 | 138.53 | 0.34 | 138.46 | 0.312 | 138.53 | 0.357 | 138.48 | 0.415 | 138.51 | 0.296
138.39 | 0.406 | 138.52 | 0.34 | 138.44 | 0.312 | 138.52 | 0.357 | 138.47 | 0.415 | 138.49 | 0.296
138.37 | 0.406 | 138.5 | 0.34 | 138.43 | 0.312 | 138.5 | 0.357 | 138.45 | 0.415 | 138.47 | 0.296
138.36 | 0.406 | 138.48 | 0.34 | 138.41 | 0.312 | 138.48 | 0.357 | 138.43 | 0.415 | 138.46 | 0.296
138.34 | 0.406 | 138.47 | 0.34 | 138.39 | 0.312 | 138.47 | 0.357 | 138.41 | 0.415 | 138.44 | 0.296
138.32 | 0.406 | 138.45 | 0.34 | 138.38 | 0.312 | 138.45 | 0.357 | 138.4 | 0.415 | 138.42 | 0.296
138.31 | 0.406 | 138.43 | 0.34 | 138.36 | 0.312 | 138.43 | 0.357 | 138.38 | 0.415 | 138.41 | 0.296
138.29 | 0.406 | 138.42 | 0.34 | 138.34 | 0.312 | 138.42 | 0.357 | 138.37 | 0.415 | 138.39 | 0.296
138.27 | 0.406 | 138.4 | 0.34 | 138.33 | 0.312 | 138.4 | 0.357 | 138.35 | 0.415 | 138.37 | 0.296
138.26 | 0.406 | 138.38 | 0.34 | 138.31 | 0.312 | 138.38 | 0.357 | 138.33 | 0.415 | 138.36 | 0.296
138.24 | 0.406 | 138.37 | 0.34 | 138.29 | 0.312 | 138.37 | 0.357 | 138.32 | 0.415 | 138.34 | 0.296
138.22 | 0.406 | 138.35 | 0.34 | 138.28 | 0.312 | 138.35 | 0.357 | 138.3 | 0.415 | 138.32 | 0.296
138.21 | 0.406 | 138.33 | 0.34 | 138.26 | 0.312 | 138.34 | 0.357 | 138.28 | 0.415 | 138.31 | 0.296
138.19 | 0.406 | 138.32 | 0.34 | 138.24 | 0.312 | 138.32 | 0.357 | 138.27 | 0.415 | 138.29 | 0.296
138.17 | 0.406 | 138.3 | 0.34 | 138.23 | 0.312 | 138.3 | 0.357 | 138.25 | 0.415 | 138.27 | 0.297
138.16 | 0.406 | 138.28 | 0.34 | 138.21 | 0.312 | 138.28 | 0.357 | 138.23 | 0.415 | 138.26 | 0.297
138.14 | 0.406 | 138.27 | 0.34 | 138.19 | 0.312 | 138.27 | 0.357 | 138.22 | 0.415 | 138.24 | 0.297
138.12 | 0.406 | 138.25 | 0.34 | 138.18 | 0.312 | 138.25 | 0.357 | 138.2 | 0.415 | 138.22 | 0.297
138.11 | 0.406 | 138.23 | 0.34 | 138.16 | 0.312 | 138.23 | 0.357 | 138.18 | 0.415 | 138.21 | 0.296
138.09 | 0.406 | 138.22 | 0.34 | 138.14 | 0.312 | 138.22 | 0.357 | 138.17 | 0.415 | 138.19 | 0.296
138.07 | 0.406 | 138.2 | 0.34 | 138.13 | 0.312 | 138.2 | 0.357 | 138.15 | 0.415 | 138.17 | 0.296
138.06 | 0.406 | 138.18 | 0.34 | 138.11 | 0.312 | 138.19 | 0.357 | 138.13 | 0.415 | 138.16 | 0.296
138.04 | 0.407 | 138.17 | 0.34 | 138.09 | 0.312 | 138.17 | 0.357 | 138.12 | 0.415 | 138.14 | 0.296
138.02 | 0.407 | 138.15 | 0.34 | 138.08 | 0.312 | 138.15 | 0.357 | 138.1 | 0.415 | 138.12 | 0.296
138.01 | 0.407 | 138.13 | 0.34 | 138.06 | 0.312 | 138.13 | 0.357 | 138.08 | 0.415 | 138.11 | 0.296
137.99 | 0.407 | 138.12 | 0.34 | 138.04 | 0.312 | 138.12 | 0.357 | 138.07 | 0.415 | 138.09 | 0.296
137.97 | 0.407 | 138.1 | 0.34 | 138.03 | 0.312 | 138.1 | 0.357 | 138.05 | 0.415 | 138.07 | 0.296
137.96 | 0.407 | 138.08 | 0.34 | 138.01 | 0.312 | 138.08 | 0.357 | 138.03 | 0.415 | 138.06 | 0.296
137.94 | 0.407 | 138.07 | 0.34 | 138 | 0.312 | 138.07 | 0.357 | 138.02 | 0.415 | 138.04 | 0.297
137.92 | 0.407 | 138.05 | 0.34 | 137.98 | 0.312 | 138.05 | 0.357 | 138 | 0.415 | 138.02 | 0.297
137.91 | 0.407 | 138.03 | 0.34 | 137.96 | 0.312 | 138.03 | 0.357 | 137.98 | 0.415 | 138.01 | 0.297
137.89 | 0.407 | 138.02 | 0.34 | 137.94 | 0.312 | 138.02 | 0.357 | 137.97 | 0.415 | 137.99 | 0.297
137.87 | 0.406 | 138 | 0.34 | 137.93 | 0.312 | 138 | 0.357 | 137.95 | 0.415 | 137.97 | 0.297
137.86 | 0.406 | 137.98 | 0.34 | 137.91 | 0.312 | 137.99 | 0.357 | 137.93 | 0.415 | 137.96 | 0.297
137.84 | 0.406 | 137.97 | 0.34 | 137.89 | 0.312 | 137.97 | 0.357 | 137.92 | 0.415 | 137.94 | 0.297
137.82 | 0.406 | 137.95 | 0.34 | 137.88 | 0.312 | 137.95 | 0.357 | 137.9 | 0.415 | 137.92 | 0.297
137.81 | 0.406 | 137.93 | 0.34 | 137.86 | 0.312 | 137.93 | 0.357 | 137.88 | 0.415 | 137.91 | 0.297
137.79 | 0.406 | 137.92 | 0.34 | 137.84 | 0.312 | 137.92 | 0.357 | 137.87 | 0.415 | 137.89 | 0.297
137.77 | 0.406 | 137.9 | 0.34 | 137.83 | 0.312 | 137.9 | 0.357 | 137.85 | 0.415 | 137.87 | 0.297
137.76 | 0.407 | 137.88 | 0.34 | 137.81 | 0.312 | 137.88 | 0.357 | 137.83 | 0.415 | 137.86 | 0.297
137.74 | 0.407 | 137.87 | 0.34 | 137.79 | 0.312 | 137.87 | 0.357 | 137.82 | 0.415 | 137.84 | 0.297
137.72 | 0.407 | 137.85 | 0.34 | 137.78 | 0.312 | 137.85 | 0.357 | 137.8 | 0.415 | 137.82 | 0.297
137.71 | 0.407 | 137.83 | 0.34 | 137.76 | 0.312 | 137.83 | 0.357 | 137.78 | 0.415 | 137.81 | 0.297
137.69 | 0.407 | 137.82 | 0.34 | 137.74 | 0.312 | 137.82 | 0.357 | 137.77 | 0.415 | 137.79 | 0.297
137.67 | 0.407 | 137.8 | 0.34 | 137.73 | 0.312 | 137.8 | 0.357 | 137.75 | 0.415 | 137.77 | 0.297
137.66 | 0.407 | 137.78 | 0.34 | 137.71 | 0.312 | 137.79 | 0.357 | 137.73 | 0.415 | 137.76 | 0.297
137.64 | 0.407 | 137.77 | 0.34 | 137.69 | 0.312 | 137.77 | 0.357 | 137.72 | 0.415 | 137.74 | 0.297
137.62 | 0.407 | 137.75 | 0.34 | 137.68 | 0.312 | 137.75 | 0.357 | 137.7 | 0.415 | 137.72 | 0.296
137.61 | 0.407 | 137.73 | 0.34 | 137.66 | 0.312 | 137.73 | 0.357 | 137.68 | 0.415 | 137.71 | 0.297
137.59 | 0.407 | 137.72 | 0.34 | 137.65 | 0.312 | 137.72 | 0.357 | 137.67 | 0.415 | 137.69 | 0.297
137.57 | 0.407 | 137.7 | 0.34 | 137.63 | 0.312 | 137.7 | 0.357 | 137.65 | 0.415 | 137.67 | 0.297
137.56 | 0.407 | 137.68 | 0.34 | 137.61 | 0.312 | 137.68 | 0.357 | 137.63 | 0.415 | 137.66 | 0.297
137.54 | 0.407 | 137.67 | 0.34 | 137.59 | 0.312 | 137.67 | 0.357 | 137.62 | 0.415 | 137.64 | 0.297
137.52 | 0.407 | 137.65 | 0.34 | 137.58 | 0.312 | 137.65 | 0.357 | 137.6 | 0.415 | 137.62 | 0.297
137.51 | 0.407 | 137.63 | 0.34 | 137.56 | 0.312 | 137.63 | 0.357 | 137.58 | 0.415 | 137.61 | 0.297
137.49 | 0.407 | 137.62 | 0.34 | 137.54 | 0.312 | 137.62 | 0.357 | 137.57 | 0.415 | 137.59 | 0.297
137.47 | 0.407 | 137.6 | 0.34 | 137.53 | 0.312 | 137.6 | 0.357 | 137.55 | 0.415 | 137.57 | 0.297
137.46 | 0.407 | 137.58 | 0.34 | 137.51 | 0.312 | 137.59 | 0.357 | 137.53 | 0.415 | 137.56 | 0.297
137.44 | 0.407 | 137.57 | 0.34 | 137.49 | 0.312 | 137.57 | 0.357 | 137.52 | 0.415 | 137.54 | 0.297
137.42 | 0.407 | 137.55 | 0.34 | 137.48 | 0.312 | 137.55 | 0.357 | 137.5 | 0.415 | 137.52 | 0.297
137.41 | 0.407 | 137.53 | 0.34 | 137.46 | 0.312 | 137.53 | 0.357 | 137.48 | 0.415 | 137.51 | 0.297
137.39 | 0.407 | 137.52 | 0.34 | 137.45 | 0.312 | 137.52 | 0.357 | 137.47 | 0.415 | 137.49 | 0.297
137.37 | 0.407 | 137.5 | 0.34 | 137.43 | 0.312 | 137.5 | 0.357 | 137.45 | 0.415 | 137.47 | 0.297
137.36 | 0.407 | 137.48 | 0.34 | 137.41 | 0.312 | 137.49 | 0.357 | 137.43 | 0.415 | 137.46 | 0.297
137.34 | 0.407 | 137.47 | 0.34 | 137.4 | 0.312 | 137.47 | 0.357 | 137.42 | 0.415 | 137.44 | 0.297
137.32 | 0.407 | 137.45 | 0.34 | 137.38 | 0.312 | 137.45 | 0.357 | 137.4 | 0.415 | 137.42 | 0.297
137.31 | 0.407 | 137.43 | 0.34 | 137.36 | 0.312 | 137.43 | 0.357 | 137.38 | 0.415 | 137.41 | 0.297
137.29 | 0.407 | 137.42 | 0.34 | 137.35 | 0.312 | 137.42 | 0.357 | 137.37 | 0.415 | 137.39 | 0.297
137.27 | 0.407 | 137.4 | 0.34 | 137.33 | 0.312 | 137.4 | 0.357 | 137.35 | 0.415 | 137.37 | 0.297
137.26 | 0.407 | 137.38 | 0.34 | 137.31 | 0.312 | 137.38 | 0.357 | 137.33 | 0.415 | 137.36 | 0.297
137.24 | 0.407 | 137.37 | 0.34 | 137.3 | 0.312 | 137.37 | 0.357 | 137.32 | 0.415 | 137.34 | 0.297
137.23 | 0.407 | 137.35 | 0.34 | 137.28 | 0.312 | 137.35 | 0.357 | 137.3 | 0.415 | 137.32 | 0.297
137.21 | 0.407 | 137.33 | 0.34 | 137.26 | 0.312 | 137.33 | 0.357 | 137.28 | 0.415 | 137.31 | 0.297
137.19 | 0.407 | 137.32 | 0.34 | 137.25 | 0.312 | 137.32 | 0.357 | 137.27 | 0.415 | 137.29 | 0.297
137.18 | 0.407 | 137.3 | 0.34 | 137.23 | 0.312 | 137.3 | 0.357 | 137.25 | 0.415 | 137.27 | 0.297
137.16 | 0.407 | 137.28 | 0.34 | 137.21 | 0.312 | 137.29 | 0.357 | 137.23 | 0.415 | 137.26 | 0.297
137.14 | 0.407 | 137.27 | 0.34 | 137.2 | 0.312 | 137.27 | 0.357 | 137.22 | 0.415 | 137.24 | 0.297
137.12 | 0.407 | 137.25 | 0.34 | 137.18 | 0.312 | 137.25 | 0.357 | 137.2 | 0.415 | 137.22 | 0.297
137.11 | 0.407 | 137.23 | 0.34 | 137.16 | 0.312 | 137.24 | 0.357 | 137.18 | 0.415 | 137.21 | 0.297
137.09 | 0.407 | 137.22 | 0.34 | 137.14 | 0.312 | 137.22 | 0.357 | 137.17 | 0.415 | 137.19 | 0.297
137.08 | 0.407 | 137.2 | 0.34 | 137.13 | 0.312 | 137.2 | 0.357 | 137.15 | 0.415 | 137.17 | 0.297
137.06 | 0.407 | 137.18 | 0.34 | 137.11 | 0.312 | 137.18 | 0.357 | 137.13 | 0.415 | 137.16 | 0.297
137.04 | 0.407 | 137.17 | 0.34 | 137.1 | 0.312 | 137.17 | 0.357 | 137.12 | 0.415 | 137.14 | 0.297
137.03 | 0.407 | 137.15 | 0.34 | 137.08 | 0.312 | 137.15 | 0.357 | 137.1 | 0.415 | 137.12 | 0.297
137.01 | 0.407 | 137.13 | 0.34 | 137.06 | 0.312 | 137.14 | 0.357 | 137.08 | 0.415 | 137.11 | 0.296
136.99 | 0.407 | 137.12 | 0.34 | 137.05 | 0.312 | 137.12 | 0.357 | 137.07 | 0.415 | 137.09 | 0.296
136.98 | 0.407 | 137.1 | 0.34 | 137.03 | 0.312 | 137.1 | 0.357 | 137.05 | 0.415 | 137.07 | 0.296
136.96 | 0.407 | 137.08 | 0.34 | 137.01 | 0.312 | 137.09 | 0.357 | 137.03 | 0.415 | 137.06 | 0.296
136.94 | 0.407 | 137.07 | 0.34 | 137 | 0.312 | 137.07 | 0.357 | 137.02 | 0.415 | 137.04 | 0.296
136.93 | 0.407 | 137.05 | 0.34 | 136.98 | 0.312 | 137.05 | 0.357 | 137 | 0.415 | 137.02 | 0.296
136.91 | 0.407 | 137.03 | 0.34 | 136.96 | 0.312 | 137.04 | 0.357 | 136.98 | 0.415 | 137.01 | 0.296
136.89 | 0.407 | 137.02 | 0.34 | 136.95 | 0.312 | 137.02 | 0.357 | 136.97 | 0.415 | 136.99 | 0.296
136.88 | 0.407 | 137 | 0.34 | 136.93 | 0.312 | 137 | 0.357 | 136.95 | 0.415 | 136.97 | 0.296
136.86 | 0.407 | 136.98 | 0.34 | 136.91 | 0.312 | 136.98 | 0.357 | 136.93 | 0.415 | 136.96 | 0.296
136.84 | 0.407 | 136.97 | 0.34 | 136.9 | 0.312 | 136.97 | 0.357 | 136.92 | 0.415 | 136.94 | 0.296
136.83 | 0.407 | 136.95 | 0.34 | 136.88 | 0.312 | 136.95 | 0.357 | 136.9 | 0.415 | 136.92 | 0.296
136.81 | 0.407 | 136.93 | 0.34 | 136.86 | 0.312 | 136.93 | 0.357 | 136.88 | 0.415 | 136.91 | 0.296
136.79 | 0.407 | 136.92 | 0.34 | 136.85 | 0.312 | 136.92 | 0.357 | 136.87 | 0.415 | 136.89 | 0.296
136.78 | 0.407 | 136.9 | 0.34 | 136.83 | 0.312 | 136.9 | 0.357 | 136.85 | 0.415 | 136.87 | 0.296
136.76 | 0.407 | 136.88 | 0.34 | 136.81 | 0.312 | 136.89 | 0.357 | 136.83 | 0.415 | 136.86 | 0.296
136.74 | 0.407 | 136.87 | 0.34 | 136.8 | 0.312 | 136.87 | 0.357 | 136.82 | 0.415 | 136.84 | 0.296
136.73 | 0.407 | 136.85 | 0.34 | 136.78 | 0.312 | 136.85 | 0.357 | 136.8 | 0.415 | 136.82 | 0.296
136.71 | 0.407 | 136.83 | 0.34 | 136.76 | 0.312 | 136.84 | 0.357 | 136.78 | 0.415 | 136.81 | 0.296
136.69 | 0.407 | 136.82 | 0.34 | 136.75 | 0.312 | 136.82 | 0.357 | 136.77 | 0.415 | 136.79 | 0.296
136.68 | 0.407 | 136.8 | 0.34 | 136.73 | 0.312 | 136.8 | 0.357 | 136.75 | 0.415 | 136.77 | 0.296
136.66 | 0.407 | 136.78 | 0.34 | 136.71 | 0.312 | 136.79 | 0.357 | 136.73 | 0.415 | 136.76 | 0.296
136.64 | 0.407 | 136.77 | 0.34 | 136.7 | 0.312 | 136.77 | 0.357 | 136.72 | 0.415 | 136.74 | 0.296
136.63 | 0.407 | 136.75 | 0.34 | 136.68 | 0.312 | 136.75 | 0.357 | 136.7 | 0.415 | 136.72 | 0.296
136.61 | 0.407 | 136.73 | 0.34 | 136.66 | 0.312 | 136.73 | 0.357 | 136.68 | 0.415 | 136.71 | 0.296
136.59 | 0.407 | 136.72 | 0.34 | 136.65 | 0.312 | 136.72 | 0.357 | 136.67 | 0.415 | 136.69 | 0.296
136.58 | 0.407 | 136.7 | 0.34 | 136.63 | 0.312 | 136.7 | 0.357 | 136.65 | 0.415 | 136.67 | 0.296
136.56 | 0.407 | 136.68 | 0.34 | 136.61 | 0.312 | 136.69 | 0.357 | 136.63 | 0.415 | 136.66 | 0.296
136.54 | 0.407 | 136.67 | 0.34 | 136.6 | 0.312 | 136.67 | 0.357 | 136.62 | 0.415 | 136.64 | 0.296
136.52 | 0.407 | 136.65 | 0.34 | 136.58 | 0.312 | 136.65 | 0.357 | 136.6 | 0.415 | 136.62 | 0.296
136.51 | 0.407 | 136.63 | 0.34 | 136.56 | 0.312 | 136.63 | 0.357 | 136.58 | 0.415 | 136.61 | 0.296
136.49 | 0.407 | 136.62 | 0.34 | 136.55 | 0.312 | 136.62 | 0.357 | 136.57 | 0.415 | 136.59 | 0.296
136.48 | 0.407 | 136.6 | 0.34 | 136.53 | 0.312 | 136.6 | 0.357 | 136.55 | 0.415 | 136.57 | 0.296
136.46 | 0.407 | 136.58 | 0.34 | 136.51 | 0.312 | 136.59 | 0.357 | 136.53 | 0.415 | 136.56 | 0.296
136.44 | 0.407 | 136.57 | 0.34 | 136.5 | 0.312 | 136.57 | 0.357 | 136.52 | 0.415 | 136.54 | 0.296
136.43 | 0.407 | 136.55 | 0.34 | 136.48 | 0.312 | 136.55 | 0.357 | 136.5 | 0.415 | 136.52 | 0.296
136.41 | 0.407 | 136.53 | 0.34 | 136.46 | 0.312 | 136.54 | 0.357 | 136.49 | 0.415 | 136.51 | 0.296
136.39 | 0.407 | 136.52 | 0.34 | 136.45 | 0.312 | 136.52 | 0.357 | 136.47 | 0.415 | 136.49 | 0.296
136.38 | 0.407 | 136.5 | 0.34 | 136.43 | 0.312 | 136.5 | 0.357 | 136.45 | 0.415 | 136.47 | 0.296
136.36 | 0.407 | 136.48 | 0.34 | 136.41 | 0.312 | 136.49 | 0.357 | 136.43 | 0.415 | 136.46 | 0.296
136.34 | 0.407 | 136.47 | 0.34 | 136.4 | 0.312 | 136.47 | 0.357 | 136.42 | 0.415 | 136.44 | 0.296
136.33 | 0.407 | 136.45 | 0.34 | 136.38 | 0.312 | 136.45 | 0.357 | 136.4 | 0.415 | 136.42 | 0.296
136.31 | 0.407 | 136.43 | 0.34 | 136.36 | 0.312 | 136.44 | 0.357 | 136.38 | 0.415 | 136.41 | 0.296
136.29 | 0.407 | 136.42 | 0.34 | 136.35 | 0.312 | 136.42 | 0.357 | 136.37 | 0.415 | 136.39 | 0.296
136.28 | 0.407 | 136.4 | 0.34 | 136.33 | 0.312 | 136.4 | 0.357 | 136.35 | 0.415 | 136.37 | 0.296
136.26 | 0.407 | 136.38 | 0.34 | 136.31 | 0.312 | 136.39 | 0.357 | 136.33 | 0.415 | 136.36 | 0.296
136.24 | 0.407 | 136.37 | 0.34 | 136.3 | 0.312 | 136.37 | 0.357 | 136.32 | 0.415 | 136.34 | 0.296
136.23 | 0.407 | 136.35 | 0.34 | 136.28 | 0.312 | 136.35 | 0.357 | 136.3 | 0.415 | 136.32 | 0.296
136.21 | 0.407 | 136.33 | 0.34 | 136.26 | 0.312 | 136.34 | 0.357 | 136.28 | 0.415 | 136.31 | 0.296
136.19 | 0.407 | 136.32 | 0.34 | 136.25 | 0.312 | 136.32 | 0.357 | 136.27 | 0.415 | 136.29 | 0.296
136.18 | 0.407 | 136.3 | 0.34 | 136.23 | 0.312 | 136.3 | 0.357 | 136.25 | 0.415 | 136.27 | 0.296
136.16 | 0.407 | 136.28 | 0.34 | 136.21 | 0.312 | 136.29 | 0.357 | 136.23 | 0.415 | 136.26 | 0.296
136.14 | 0.407 | 136.27 | 0.34 | 136.2 | 0.312 | 136.27 | 0.357 | 136.22 | 0.415 | 136.24 | 0.296
136.13 | 0.407 | 136.25 | 0.34 | 136.18 | 0.312 | 136.25 | 0.357 | 136.2 | 0.415 | 136.22 | 0.296
136.11 | 0.407 | 136.23 | 0.34 | 136.16 | 0.312 | 136.24 | 0.357 | 136.18 | 0.415 | 136.21 | 0.296
136.09 | 0.407 | 136.22 | 0.34 | 136.15 | 0.312 | 136.22 | 0.357 | 136.17 | 0.415 | 136.19 | 0.296
136.08 | 0.407 | 136.2 | 0.34 | 136.13 | 0.312 | 136.2 | 0.357 | 136.15 | 0.415 | 136.17 | 0.296
136.06 | 0.407 | 136.18 | 0.34 | 136.11 | 0.312 | 136.19 | 0.357 | 136.13 | 0.415 | 136.16 | 0.296
136.04 | 0.407 | 136.17 | 0.34 | 136.1 | 0.312 | 136.17 | 0.357 | 136.12 | 0.415 | 136.14 | 0.296
136.03 | 0.407 | 136.15 | 0.34 | 136.08 | 0.312 | 136.15 | 0.357 | 136.1 | 0.415 | 136.12 | 0.296
136.01 | 0.407 | 136.13 | 0.34 | 136.06 | 0.312 | 136.14 | 0.357 | 136.09 | 0.415 | 136.11 | 0.296
135.99 | 0.407 | 136.12 | 0.34 | 136.05 | 0.312 | 136.12 | 0.357 | 136.07 | 0.415 | 136.09 | 0.296
135.98 | 0.407 | 136.1 | 0.34 | 136.03 | 0.312 | 136.1 | 0.357 | 136.05 | 0.415 | 136.07 | 0.296
135.96 | 0.407 | 136.08 | 0.34 | 136.01 | 0.312 | 136.09 | 0.357 | 136.03 | 0.415 | 136.06 | 0.296
135.94 | 0.407 | 136.07 | 0.34 | 136 | 0.312 | 136.07 | 0.357 | 136.02 | 0.415 | 136.04 | 0.296
135.93 | 0.407 | 136.05 | 0.34 | 135.98 | 0.312 | 136.05 | 0.357 | 136 | 0.415 | 136.02 | 0.296
135.91 | 0.407 | 136.03 | 0.34 | 135.96 | 0.312 | 136.04 | 0.357 | 135.98 | 0.415 | 136.01 | 0.296
135.89 | 0.407 | 136.02 | 0.34 | 135.95 | 0.312 | 136.02 | 0.357 | 135.97 | 0.415 | 135.99 | 0.296
135.88 | 0.407 | 136 | 0.34 | 135.93 | 0.312 | 136 | 0.357 | 135.95 | 0.415 | 135.97 | 0.296
135.86 | 0.407 | 135.98 | 0.34 | 135.91 | 0.312 | 135.99 | 0.357 | 135.93 | 0.415 | 135.96 | 0.296
135.84 | 0.407 | 135.97 | 0.34 | 135.9 | 0.312 | 135.97 | 0.357 | 135.92 | 0.415 | 135.94 | 0.296
135.83 | 0.407 | 135.95 | 0.34 | 135.88 | 0.312 | 135.95 | 0.357 | 135.9 | 0.415 | 135.92 | 0.296
135.81 | 0.407 | 135.93 | 0.34 | 135.86 | 0.312 | 135.94 | 0.357 | 135.88 | 0.415 | 135.91 | 0.296
135.79 | 0.407 | 135.92 | 0.34 | 135.85 | 0.312 | 135.92 | 0.357 | 135.87 | 0.415 | 135.89 | 0.296
135.78 | 0.407 | 135.9 | 0.34 | 135.83 | 0.312 | 135.9 | 0.357 | 135.85 | 0.415 | 135.87 | 0.296
135.76 | 0.407 | 135.88 | 0.34 | 135.81 | 0.312 | 135.89 | 0.357 | 135.84 | 0.415 | 135.86 | 0.296
135.74 | 0.407 | 135.87 | 0.34 | 135.8 | 0.312 | 135.87 | 0.357 | 135.82 | 0.415 | 135.84 | 0.296
135.73 | 0.407 | 135.85 | 0.34 | 135.78 | 0.312 | 135.85 | 0.357 | 135.8 | 0.415 | 135.82 | 0.296
135.71 | 0.407 | 135.83 | 0.34 | 135.76 | 0.312 | 135.84 | 0.357 | 135.78 | 0.415 | 135.81 | 0.296
135.69 | 0.407 | 135.82 | 0.34 | 135.75 | 0.312 | 135.82 | 0.357 | 135.77 | 0.415 | 135.79 | 0.296
135.68 | 0.407 | 135.8 | 0.34 | 135.73 | 0.312 | 135.8 | 0.357 | 135.75 | 0.415 | 135.77 | 0.296
135.66 | 0.407 | 135.79 | 0.34 | 135.71 | 0.312 | 135.79 | 0.357 | 135.73 | 0.415 | 135.76 | 0.296
135.64 | 0.407 | 135.77 | 0.34 | 135.7 | 0.312 | 135.77 | 0.357 | 135.72 | 0.415 | 135.74 | 0.296
135.63 | 0.407 | 135.75 | 0.34 | 135.68 | 0.312 | 135.75 | 0.357 | 135.7 | 0.415 | 135.72 | 0.296
135.61 | 0.407 | 135.74 | 0.34 | 135.66 | 0.312 | 135.74 | 0.357 | 135.68 | 0.415 | 135.71 | 0.296
135.59 | 0.407 | 135.72 | 0.34 | 135.65 | 0.312 | 135.72 | 0.357 | 135.67 | 0.415 | 135.69 | 0.296
135.58 | 0.407 | 135.7 | 0.34 | 135.63 | 0.312 | 135.7 | 0.357 | 135.65 | 0.415 | 135.67 | 0.296
135.56 | 0.407 | 135.69 | 0.34 | 135.61 | 0.312 | 135.69 | 0.357 | 135.63 | 0.415 | 135.66 | 0.296
135.54 | 0.407 | 135.67 | 0.34 | 135.6 | 0.312 | 135.67 | 0.357 | 135.62 | 0.415 | 135.64 | 0.296
135.53 | 0.407 | 135.65 | 0.34 | 135.58 | 0.312 | 135.65 | 0.357 | 135.6 | 0.415 | 135.63 | 0.296
135.51 | 0.407 | 135.64 | 0.34 | 135.56 | 0.312 | 135.64 | 0.357 | 135.59 | 0.415 | 135.61 | 0.296
135.49 | 0.407 | 135.62 | 0.34 | 135.55 | 0.312 | 135.62 | 0.357 | 135.57 | 0.415 | 135.59 | 0.296
135.48 | 0.407 | 135.6 | 0.34 | 135.53 | 0.312 | 135.6 | 0.357 | 135.55 | 0.415 | 135.57 | 0.296
135.46 | 0.407 | 135.59 | 0.34 | 135.51 | 0.312 | 135.59 | 0.357 | 135.53 | 0.415 | 135.56 | 0.296
135.44 | 0.407 | 135.57 | 0.34 | 135.5 | 0.312 | 135.57 | 0.357 | 135.52 | 0.415 | 135.54 | 0.296
135.43 | 0.407 | 135.55 | 0.34 | 135.48 | 0.312 | 135.55 | 0.357 | 135.5 | 0.415 | 135.52 | 0.296
135.41 | 0.407 | 135.54 | 0.34 | 135.46 | 0.312 | 135.54 | 0.357 | 135.49 | 0.415 | 135.51 | 0.296
135.39 | 0.407 | 135.52 | 0.34 | 135.45 | 0.312 | 135.52 | 0.357 | 135.47 | 0.415 | 135.49 | 0.296
135.38 | 0.407 | 135.5 | 0.34 | 135.43 | 0.312 | 135.5 | 0.357 | 135.45 | 0.414 | 135.47 | 0.296
135.36 | 0.407 | 135.49 | 0.34 | 135.41 | 0.312 | 135.49 | 0.357 | 135.43 | 0.414 | 135.46 | 0.296
135.34 | 0.407 | 135.47 | 0.34 | 135.4 | 0.312 | 135.47 | 0.357 | 135.42 | 0.414 | 135.44 | 0.296
135.33 | 0.407 | 135.45 | 0.34 | 135.38 | 0.312 | 135.45 | 0.357 | 135.4 | 0.414 | 135.43 | 0.296
135.31 | 0.407 | 135.44 | 0.34 | 135.36 | 0.312 | 135.44 | 0.357 | 135.38 | 0.414 | 135.41 | 0.296
135.29 | 0.407 | 135.42 | 0.34 | 135.35 | 0.312 | 135.42 | 0.357 | 135.37 | 0.414 | 135.39 | 0.296
135.28 | 0.407 | 135.4 | 0.34 | 135.33 | 0.312 | 135.4 | 0.357 | 135.35 | 0.414 | 135.37 | 0.296
135.26 | 0.407 | 135.39 | 0.34 | 135.31 | 0.312 | 135.39 | 0.357 | 135.34 | 0.414 | 135.36 | 0.296
135.24 | 0.407 | 135.37 | 0.34 | 135.3 | 0.312 | 135.37 | 0.357 | 135.32 | 0.414 | 135.34 | 0.296
135.23 | 0.407 | 135.35 | 0.34 | 135.28 | 0.312 | 135.35 | 0.357 | 135.3 | 0.414 | 135.33 | 0.296
135.21 | 0.407 | 135.34 | 0.34 | 135.26 | 0.312 | 135.34 | 0.357 | 135.28 | 0.414 | 135.31 | 0.296
135.19 | 0.407 | 135.32 | 0.34 | 135.25 | 0.312 | 135.32 | 0.357 | 135.27 | 0.414 | 135.29 | 0.296
135.18 | 0.407 | 135.3 | 0.34 | 135.23 | 0.312 | 135.3 | 0.357 | 135.25 | 0.414 | 135.28 | 0.296
135.16 | 0.407 | 135.29 | 0.34 | 135.21 | 0.312 | 135.29 | 0.357 | 135.24 | 0.414 | 135.26 | 0.296
135.14 | 0.407 | 135.27 | 0.34 | 135.2 | 0.312 | 135.27 | 0.357 | 135.22 | 0.414 | 135.24 | 0.296
135.13 | 0.408 | 135.25 | 0.34 | 135.18 | 0.312 | 135.25 | 0.357 | 135.2 | 0.414 | 135.22 | 0.296
135.11 | 0.408 | 135.24 | 0.34 | 135.16 | 0.312 | 135.24 | 0.357 | 135.19 | 0.414 | 135.21 | 0.296
135.09 | 0.408 | 135.22 | 0.34 | 135.15 | 0.312 | 135.22 | 0.357 | 135.17 | 0.414 | 135.19 | 0.296
135.08 | 0.408 | 135.2 | 0.34 | 135.13 | 0.312 | 135.2 | 0.357 | 135.15 | 0.414 | 135.18 | 0.296
135.06 | 0.408 | 135.19 | 0.34 | 135.11 | 0.312 | 135.19 | 0.357 | 135.14 | 0.414 | 135.16 | 0.296
135.04 | 0.408 | 135.17 | 0.34 | 135.1 | 0.312 | 135.17 | 0.357 | 135.12 | 0.414 | 135.14 | 0.296
135.03 | 0.408 | 135.15 | 0.34 | 135.08 | 0.312 | 135.15 | 0.357 | 135.1 | 0.414 | 135.13 | 0.296
135.01 | 0.408 | 135.14 | 0.34 | 135.06 | 0.312 | 135.14 | 0.357 | 135.09 | 0.414 | 135.11 | 0.296
134.99 | 0.408 | 135.12 | 0.34 | 135.05 | 0.312 | 135.12 | 0.357 | 135.07 | 0.414 | 135.09 | 0.296
134.98 | 0.408 | 135.1 | 0.34 | 135.03 | 0.312 | 135.1 | 0.357 | 135.05 | 0.414 | 135.08 | 0.296
134.96 | 0.408 | 135.09 | 0.34 | 135.01 | 0.312 | 135.09 | 0.356 | 135.04 | 0.414 | 135.06 | 0.296
134.94 | 0.408 | 135.07 | 0.34 | 135 | 0.312 | 135.07 | 0.356 | 135.02 | 0.414 | 135.04 | 0.296
134.93 | 0.408 | 135.05 | 0.34 | 134.98 | 0.312 | 135.05 | 0.356 | 135 | 0.414 | 135.02 | 0.296
134.91 | 0.408 | 135.04 | 0.34 | 134.96 | 0.312 | 135.04 | 0.356 | 134.99 | 0.414 | 135.01 | 0.296
134.89 | 0.408 | 135.02 | 0.34 | 134.95 | 0.312 | 135.02 | 0.356 | 134.97 | 0.414 | 134.99 | 0.296
134.88 | 0.408 | 135 | 0.34 | 134.93 | 0.312 | 135 | 0.356 | 134.95 | 0.414 | 134.98 | 0.296
134.86 | 0.408 | 134.99 | 0.34 | 134.91 | 0.312 | 134.99 | 0.356 | 134.93 | 0.414 | 134.96 | 0.296
134.84 | 0.408 | 134.97 | 0.34 | 134.9 | 0.312 | 134.97 | 0.356 | 134.92 | 0.414 | 134.94 | 0.296
134.83 | 0.408 | 134.95 | 0.34 | 134.88 | 0.312 | 134.95 | 0.356 | 134.9 | 0.414 | 134.93 | 0.296
134.81 | 0.408 | 134.94 | 0.34 | 134.86 | 0.312 | 134.94 | 0.356 | 134.89 | 0.414 | 134.91 | 0.296
134.79 | 0.408 | 134.92 | 0.34 | 134.85 | 0.312 | 134.92 | 0.356 | 134.87 | 0.414 | 134.89 | 0.296
134.78 | 0.408 | 134.9 | 0.34 | 134.83 | 0.312 | 134.9 | 0.356 | 134.85 | 0.414 | 134.88 | 0.296
134.76 | 0.408 | 134.89 | 0.34 | 134.81 | 0.312 | 134.89 | 0.356 | 134.84 | 0.414 | 134.86 | 0.296
134.74 | 0.408 | 134.87 | 0.34 | 134.8 | 0.312 | 134.87 | 0.356 | 134.82 | 0.414 | 134.84 | 0.296
134.73 | 0.408 | 134.85 | 0.34 | 134.78 | 0.312 | 134.85 | 0.356 | 134.8 | 0.414 | 134.82 | 0.296
134.71 | 0.408 | 134.84 | 0.34 | 134.76 | 0.312 | 134.84 | 0.356 | 134.79 | 0.414 | 134.81 | 0.296
134.69 | 0.408 | 134.82 | 0.34 | 134.75 | 0.312 | 134.82 | 0.356 | 134.77 | 0.414 | 134.79 | 0.296
134.68 | 0.408 | 134.8 | 0.34 | 134.73 | 0.312 | 134.8 | 0.356 | 134.75 | 0.414 | 134.77 | 0.296
134.66 | 0.408 | 134.79 | 0.34 | 134.71 | 0.312 | 134.79 | 0.356 | 134.74 | 0.414 | 134.76 | 0.296
134.64 | 0.408 | 134.77 | 0.34 | 134.7 | 0.312 | 134.77 | 0.356 | 134.72 | 0.414 | 134.74 | 0.296
134.63 | 0.408 | 134.75 | 0.34 | 134.68 | 0.312 | 134.75 | 0.356 | 134.7 | 0.414 | 134.72 | 0.296
134.61 | 0.408 | 134.74 | 0.34 | 134.66 | 0.312 | 134.74 | 0.356 | 134.69 | 0.414 | 134.71 | 0.296
134.59 | 0.408 | 134.72 | 0.34 | 134.65 | 0.312 | 134.72 | 0.356 | 134.67 | 0.414 | 134.69 | 0.296
134.58 | 0.408 | 134.7 | 0.34 | 134.63 | 0.312 | 134.7 | 0.356 | 134.65 | 0.414 | 134.68 | 0.296
134.56 | 0.408 | 134.69 | 0.34 | 134.61 | 0.312 | 134.69 | 0.356 | 134.64 | 0.414 | 134.66 | 0.296
134.54 | 0.408 | 134.67 | 0.34 | 134.6 | 0.312 | 134.67 | 0.356 | 134.62 | 0.414 | 134.64 | 0.296
134.53 | 0.408 | 134.65 | 0.34 | 134.58 | 0.312 | 134.65 | 0.356 | 134.6 | 0.414 | 134.63 | 0.296
134.51 | 0.408 | 134.64 | 0.34 | 134.56 | 0.312 | 134.64 | 0.356 | 134.59 | 0.414 | 134.61 | 0.296
134.49 | 0.408 | 134.62 | 0.34 | 134.55 | 0.312 | 134.62 | 0.356 | 134.57 | 0.414 | 134.59 | 0.296
134.48 | 0.408 | 134.6 | 0.34 | 134.53 | 0.312 | 134.6 | 0.356 | 134.55 | 0.414 | 134.57 | 0.296
134.46 | 0.408 | 134.59 | 0.34 | 134.51 | 0.312 | 134.59 | 0.356 | 134.54 | 0.414 | 134.56 | 0.296
134.44 | 0.408 | 134.57 | 0.34 | 134.5 | 0.312 | 134.57 | 0.356 | 134.52 | 0.414 | 134.54 | 0.296
134.43 | 0.408 | 134.55 | 0.34 | 134.48 | 0.312 | 134.55 | 0.356 | 134.5 | 0.414 | 134.52 | 0.296
134.41 | 0.408 | 134.54 | 0.34 | 134.46 | 0.312 | 134.54 | 0.356 | 134.49 | 0.414 | 134.51 | 0.296
134.39 | 0.408 | 134.52 | 0.34 | 134.45 | 0.312 | 134.52 | 0.356 | 134.47 | 0.414 | 134.49 | 0.296
134.38 | 0.408 | 134.5 | 0.34 | 134.43 | 0.312 | 134.5 | 0.356 | 134.45 | 0.414 | 134.48 | 0.296
134.36 | 0.408 | 134.49 | 0.34 | 134.41 | 0.312 | 134.49 | 0.356 | 134.44 | 0.414 | 134.46 | 0.296
134.34 | 0.408 | 134.47 | 0.34 | 134.4 | 0.312 | 134.47 | 0.356 | 134.42 | 0.414 | 134.44 | 0.296
134.33 | 0.408 | 134.45 | 0.34 | 134.38 | 0.312 | 134.45 | 0.356 | 134.4 | 0.414 | 134.43 | 0.296
134.31 | 0.408 | 134.44 | 0.34 | 134.36 | 0.312 | 134.44 | 0.356 | 134.39 | 0.414 | 134.41 | 0.296
134.29 | 0.408 | 134.42 | 0.34 | 134.35 | 0.312 | 134.42 | 0.356 | 134.37 | 0.414 | 134.39 | 0.296
134.28 | 0.408 | 134.4 | 0.34 | 134.33 | 0.312 | 134.4 | 0.356 | 134.35 | 0.414 | 134.38 | 0.296
134.26 | 0.408 | 134.39 | 0.34 | 134.32 | 0.312 | 134.39 | 0.356 | 134.34 | 0.414 | 134.36 | 0.296
134.24 | 0.408 | 134.37 | 0.34 | 134.3 | 0.312 | 134.37 | 0.356 | 134.32 | 0.414 | 134.34 | 0.296
134.23 | 0.408 | 134.35 | 0.34 | 134.28 | 0.312 | 134.35 | 0.356 | 134.3 | 0.414 | 134.33 | 0.296
134.21 | 0.408 | 134.34 | 0.34 | 134.26 | 0.312 | 134.34 | 0.356 | 134.29 | 0.414 | 134.31 | 0.296
134.19 | 0.408 | 134.32 | 0.34 | 134.25 | 0.312 | 134.32 | 0.356 | 134.27 | 0.414 | 134.29 | 0.296
134.18 | 0.408 | 134.3 | 0.34 | 134.23 | 0.312 | 134.3 | 0.356 | 134.25 | 0.414 | 134.28 | 0.296
134.16 | 0.408 | 134.29 | 0.34 | 134.21 | 0.312 | 134.29 | 0.356 | 134.24 | 0.414 | 134.26 | 0.296
134.14 | 0.408 | 134.27 | 0.34 | 134.2 | 0.312 | 134.27 | 0.356 | 134.22 | 0.414 | 134.24 | 0.296
134.13 | 0.408 | 134.25 | 0.34 | 134.18 | 0.312 | 134.25 | 0.356 | 134.2 | 0.414 | 134.23 | 0.296
134.11 | 0.408 | 134.24 | 0.34 | 134.16 | 0.312 | 134.24 | 0.356 | 134.19 | 0.414 | 134.21 | 0.296
134.09 | 0.408 | 134.22 | 0.34 | 134.15 | 0.312 | 134.22 | 0.356 | 134.17 | 0.414 | 134.19 | 0.296
134.08 | 0.408 | 134.2 | 0.34 | 134.13 | 0.312 | 134.2 | 0.356 | 134.15 | 0.414 | 134.18 | 0.296
134.06 | 0.408 | 134.19 | 0.34 | 134.11 | 0.312 | 134.19 | 0.356 | 134.14 | 0.414 | 134.16 | 0.296
134.04 | 0.408 | 134.17 | 0.34 | 134.1 | 0.312 | 134.17 | 0.356 | 134.12 | 0.414 | 134.14 | 0.296
134.03 | 0.408 | 134.15 | 0.34 | 134.08 | 0.312 | 134.15 | 0.356 | 134.1 | 0.414 | 134.13 | 0.296
134.01 | 0.408 | 134.14 | 0.34 | 134.07 | 0.312 | 134.14 | 0.356 | 134.09 | 0.414 | 134.11 | 0.296
133.99 | 0.408 | 134.12 | 0.34 | 134.05 | 0.312 | 134.12 | 0.356 | 134.07 | 0.414 | 134.09 | 0.296
133.98 | 0.408 | 134.1 | 0.34 | 134.03 | 0.312 | 134.1 | 0.356 | 134.05 | 0.414 | 134.08 | 0.296
133.96 | 0.408 | 134.09 | 0.34 | 134.01 | 0.312 | 134.09 | 0.356 | 134.04 | 0.414 | 134.06 | 0.296
133.94 | 0.408 | 134.07 | 0.34 | 134 | 0.312 | 134.07 | 0.356 | 134.02 | 0.414 | 134.04 | 0.296
133.93 | 0.408 | 134.05 | 0.34 | 133.98 | 0.312 | 134.05 | 0.356 | 134 | 0.414 | 134.03 | 0.296
133.91 | 0.408 | 134.04 | 0.34 | 133.97 | 0.312 | 134.04 | 0.356 | 133.99 | 0.414 | 134.01 | 0.296
133.89 | 0.408 | 134.02 | 0.34 | 133.95 | 0.312 | 134.02 | 0.356 | 133.97 | 0.414 | 133.99 | 0.296
133.88 | 0.408 | 134 | 0.34 | 133.93 | 0.312 | 134 | 0.356 | 133.95 | 0.414 | 133.98 | 0.296
133.86 | 0.408 | 133.99 | 0.34 | 133.92 | 0.312 | 133.99 | 0.356 | 133.94 | 0.414 | 133.96 | 0.296
133.84 | 0.408 | 133.97 | 0.34 | 133.9 | 0.312 | 133.97 | 0.356 | 133.92 | 0.414 | 133.94 | 0.296
133.83 | 0.408 | 133.95 | 0.34 | 133.88 | 0.312 | 133.95 | 0.356 | 133.9 | 0.414 | 133.93 | 0.296
133.81 | 0.408 | 133.94 | 0.34 | 133.87 | 0.312 | 133.94 | 0.356 | 133.89 | 0.414 | 133.91 | 0.296
133.79 | 0.408 | 133.92 | 0.34 | 133.85 | 0.312 | 133.92 | 0.356 | 133.87 | 0.414 | 133.89 | 0.296
133.78 | 0.408 | 133.91 | 0.34 | 133.83 | 0.312 | 133.9 | 0.356 | 133.85 | 0.414 | 133.88 | 0.296
133.76 | 0.408 | 133.89 | 0.34 | 133.82 | 0.312 | 133.89 | 0.356 | 133.84 | 0.414 | 133.86 | 0.296
133.74 | 0.408 | 133.87 | 0.34 | 133.8 | 0.312 | 133.87 | 0.356 | 133.82 | 0.414 | 133.84 | 0.296
133.73 | 0.408 | 133.85 | 0.34 | 133.78 | 0.312 | 133.85 | 0.356 | 133.8 | 0.414 | 133.83 | 0.296
133.71 | 0.408 | 133.84 | 0.34 | 133.77 | 0.312 | 133.84 | 0.356 | 133.79 | 0.414 | 133.81 | 0.296
133.69 | 0.408 | 133.82 | 0.34 | 133.75 | 0.312 | 133.82 | 0.356 | 133.77 | 0.414 | 133.79 | 0.296
133.68 | 0.408 | 133.8 | 0.34 | 133.73 | 0.312 | 133.8 | 0.356 | 133.75 | 0.414 | 133.78 | 0.296
133.66 | 0.408 | 133.79 | 0.34 | 133.72 | 0.312 | 133.79 | 0.356 | 133.74 | 0.414 | 133.76 | 0.296
133.64 | 0.408 | 133.77 | 0.34 | 133.7 | 0.312 | 133.77 | 0.356 | 133.72 | 0.414 | 133.74 | 0.296
133.63 | 0.408 | 133.75 | 0.34 | 133.68 | 0.312 | 133.75 | 0.356 | 133.7 | 0.414 | 133.73 | 0.296
133.61 | 0.408 | 133.74 | 0.34 | 133.66 | 0.312 | 133.74 | 0.356 | 133.69 | 0.414 | 133.71 | 0.296
133.59 | 0.408 | 133.72 | 0.34 | 133.65 | 0.312 | 133.72 | 0.356 | 133.67 | 0.414 | 133.69 | 0.296
133.58 | 0.408 | 133.7 | 0.34 | 133.63 | 0.312 | 133.71 | 0.356 | 133.65 | 0.414 | 133.68 | 0.296
133.56 | 0.408 | 133.69 | 0.34 | 133.62 | 0.312 | 133.69 | 0.356 | 133.64 | 0.414 | 133.66 | 0.296
133.54 | 0.408 | 133.67 | 0.34 | 133.6 | 0.312 | 133.67 | 0.356 | 133.62 | 0.414 | 133.64 | 0.296
133.53 | 0.408 | 133.66 | 0.34 | 133.58 | 0.312 | 133.65 | 0.356 | 133.6 | 0.414 | 133.63 | 0.296
133.51 | 0.408 | 133.64 | 0.34 | 133.57 | 0.312 | 133.64 | 0.356 | 133.59 | 0.414 | 133.61 | 0.296
133.49 | 0.408 | 133.62 | 0.34 | 133.55 | 0.312 | 133.62 | 0.356 | 133.57 | 0.414 | 133.59 | 0.296
133.48 | 0.408 | 133.61 | 0.34 | 133.53 | 0.312 | 133.6 | 0.356 | 133.55 | 0.414 | 133.58 | 0.296
133.46 | 0.408 | 133.59 | 0.34 | 133.52 | 0.312 | 133.59 | 0.356 | 133.54 | 0.414 | 133.56 | 0.296
133.44 | 0.408 | 133.57 | 0.34 | 133.5 | 0.312 | 133.57 | 0.356 | 133.52 | 0.414 | 133.54 | 0.296
133.43 | 0.408 | 133.55 | 0.34 | 133.48 | 0.312 | 133.55 | 0.356 | 133.5 | 0.414 | 133.53 | 0.296
133.41 | 0.408 | 133.54 | 0.34 | 133.47 | 0.312 | 133.54 | 0.356 | 133.49 | 0.414 | 133.51 | 0.296
133.39 | 0.408 | 133.52 | 0.34 | 133.45 | 0.312 | 133.52 | 0.356 | 133.47 | 0.414 | 133.49 | 0.296
133.38 | 0.408 | 133.51 | 0.34 | 133.43 | 0.312 | 133.51 | 0.356 | 133.45 | 0.414 | 133.48 | 0.296
133.36 | 0.408 | 133.49 | 0.34 | 133.42 | 0.312 | 133.49 | 0.356 | 133.44 | 0.414 | 133.46 | 0.296
133.34 | 0.408 | 133.47 | 0.34 | 133.4 | 0.312 | 133.47 | 0.356 | 133.42 | 0.414 | 133.44 | 0.296
133.33 | 0.408 | 133.46 | 0.34 | 133.38 | 0.312 | 133.46 | 0.356 | 133.4 | 0.414 | 133.43 | 0.296
133.31 | 0.408 | 133.44 | 0.34 | 133.37 | 0.312 | 133.44 | 0.356 | 133.39 | 0.414 | 133.41 | 0.296
133.3 | 0.408 | 133.42 | 0.34 | 133.35 | 0.312 | 133.42 | 0.356 | 133.37 | 0.414 | 133.39 | 0.296
133.28 | 0.408 | 133.41 | 0.34 | 133.33 | 0.312 | 133.4 | 0.356 | 133.35 | 0.414 | 133.38 | 0.296
133.26 | 0.408 | 133.39 | 0.34 | 133.31 | 0.312 | 133.39 | 0.356 | 133.34 | 0.414 | 133.36 | 0.296
133.25 | 0.408 | 133.37 | 0.34 | 133.3 | 0.312 | 133.37 | 0.356 | 133.32 | 0.414 | 133.34 | 0.296
133.23 | 0.408 | 133.36 | 0.34 | 133.28 | 0.312 | 133.35 | 0.356 | 133.3 | 0.414 | 133.33 | 0.296
133.21 | 0.408 | 133.34 | 0.34 | 133.27 | 0.312 | 133.34 | 0.356 | 133.29 | 0.414 | 133.31 | 0.296
133.19 | 0.408 | 133.32 | 0.34 | 133.25 | 0.312 | 133.32 | 0.356 | 133.27 | 0.414 | 133.29 | 0.296
133.18 | 0.408 | 133.3 | 0.34 | 133.23 | 0.312 | 133.31 | 0.356 | 133.25 | 0.414 | 133.28 | 0.296
133.16 | 0.408 | 133.29 | 0.34 | 133.22 | 0.312 | 133.29 | 0.356 | 133.24 | 0.414 | 133.26 | 0.296
133.15 | 0.408 | 133.27 | 0.34 | 133.2 | 0.312 | 133.27 | 0.356 | 133.22 | 0.414 | 133.24 | 0.296
133.13 | 0.408 | 133.25 | 0.34 | 133.18 | 0.312 | 133.26 | 0.356 | 133.21 | 0.414 | 133.23 | 0.296
133.11 | 0.408 | 133.24 | 0.34 | 133.17 | 0.312 | 133.24 | 0.356 | 133.19 | 0.414 | 133.21 | 0.296
133.1 | 0.408 | 133.22 | 0.34 | 133.15 | 0.312 | 133.22 | 0.356 | 133.17 | 0.414 | 133.19 | 0.296
133.08 | 0.408 | 133.21 | 0.34 | 133.13 | 0.312 | 133.21 | 0.356 | 133.15 | 0.414 | 133.18 | 0.296
133.06 | 0.408 | 133.19 | 0.34 | 133.12 | 0.312 | 133.19 | 0.356 | 133.14 | 0.414 | 133.16 | 0.296
133.04 | 0.408 | 133.17 | 0.34 | 133.1 | 0.312 | 133.17 | 0.356 | 133.12 | 0.414 | 133.14 | 0.296
133.03 | 0.408 | 133.16 | 0.34 | 133.08 | 0.312 | 133.15 | 0.356 | 133.1 | 0.414 | 133.13 | 0.296
133.01 | 0.408 | 133.14 | 0.34 | 133.07 | 0.312 | 133.14 | 0.356 | 133.09 | 0.414 | 133.11 | 0.296
133 | 0.408 | 133.12 | 0.34 | 133.05 | 0.312 | 133.12 | 0.356 | 133.07 | 0.414 | 133.09 | 0.296
132.98 | 0.408 | 133.11 | 0.34 | 133.03 | 0.312 | 133.1 | 0.356 | 133.05 | 0.414 | 133.08 | 0.296
132.96 | 0.408 | 133.09 | 0.34 | 133.02 | 0.312 | 133.09 | 0.356 | 133.04 | 0.414 | 133.06 | 0.296
132.94 | 0.408 | 133.07 | 0.34 | 133 | 0.312 | 133.07 | 0.356 | 133.02 | 0.414 | 133.04 | 0.296
132.93 | 0.408 | 133.06 | 0.34 | 132.98 | 0.312 | 133.06 | 0.356 | 133 | 0.414 | 133.03 | 0.296
132.91 | 0.408 | 133.04 | 0.34 | 132.97 | 0.312 | 133.04 | 0.356 | 132.99 | 0.414 | 133.01 | 0.296
132.9 | 0.408 | 133.02 | 0.34 | 132.95 | 0.312 | 133.02 | 0.356 | 132.97 | 0.414 | 132.99 | 0.296
132.88 | 0.408 | 133.01 | 0.34 | 132.93 | 0.312 | 133.01 | 0.356 | 132.95 | 0.414 | 132.98 | 0.296
132.86 | 0.408 | 132.99 | 0.34 | 132.92 | 0.312 | 132.99 | 0.356 | 132.94 | 0.414 | 132.96 | 0.296
132.85 | 0.408 | 132.97 | 0.34 | 132.9 | 0.312 | 132.97 | 0.356 | 132.92 | 0.414 | 132.94 | 0.296
132.83 | 0.408 | 132.96 | 0.34 | 132.88 | 0.312 | 132.96 | 0.356 | 132.9 | 0.414 | 132.93 | 0.296
132.81 | 0.408 | 132.94 | 0.34 | 132.87 | 0.312 | 132.94 | 0.356 | 132.89 | 0.414 | 132.91 | 0.296
132.79 | 0.408 | 132.92 | 0.34 | 132.85 | 0.312 | 132.92 | 0.356 | 132.87 | 0.414 | 132.89 | 0.296
132.78 | 0.408 | 132.91 | 0.34 | 132.83 | 0.312 | 132.91 | 0.356 | 132.85 | 0.414 | 132.88 | 0.296
132.76 | 0.408 | 132.89 | 0.34 | 132.82 | 0.312 | 132.89 | 0.356 | 132.84 | 0.414 | 132.86 | 0.296
132.75 | 0.408 | 132.87 | 0.34 | 132.8 | 0.312 | 132.87 | 0.356 | 132.82 | 0.414 | 132.84 | 0.296
132.73 | 0.408 | 132.86 | 0.34 | 132.78 | 0.312 | 132.86 | 0.356 | 132.8 | 0.414 | 132.83 | 0.296
132.71 | 0.408 | 132.84 | 0.34 | 132.77 | 0.312 | 132.84 | 0.356 | 132.79 | 0.414 | 132.81 | 0.296
132.7 | 0.408 | 132.82 | 0.34 | 132.75 | 0.312 | 132.82 | 0.356 | 132.77 | 0.414 | 132.79 | 0.296
132.68 | 0.408 | 132.81 | 0.34 | 132.73 | 0.312 | 132.81 | 0.356 | 132.75 | 0.414 | 132.78 | 0.296
132.66 | 0.408 | 132.79 | 0.34 | 132.72 | 0.312 | 132.79 | 0.356 | 132.74 | 0.414 | 132.76 | 0.296
132.65 | 0.408 | 132.77 | 0.34 | 132.7 | 0.312 | 132.77 | 0.356 | 132.72 | 0.414 | 132.74 | 0.296
132.63 | 0.408 | 132.76 | 0.34 | 132.68 | 0.312 | 132.76 | 0.356 | 132.7 | 0.414 | 132.73 | 0.296
132.61 | 0.408 | 132.74 | 0.34 | 132.67 | 0.312 | 132.74 | 0.356 | 132.69 | 0.414 | 132.71 | 0.296
132.6 | 0.408 | 132.72 | 0.34 | 132.65 | 0.312 | 132.72 | 0.356 | 132.67 | 0.414 | 132.69 | 0.296
132.58 | 0.408 | 132.71 | 0.34 | 132.63 | 0.312 | 132.71 | 0.356 | 132.65 | 0.414 | 132.68 | 0.296
132.56 | 0.408 | 132.69 | 0.34 | 132.62 | 0.312 | 132.69 | 0.356 | 132.64 | 0.414 | 132.66 | 0.296
132.55 | 0.408 | 132.67 | 0.34 | 132.6 | 0.312 | 132.67 | 0.356 | 132.62 | 0.414 | 132.64 | 0.296
132.53 | 0.408 | 132.66 | 0.34 | 132.58 | 0.312 | 132.66 | 0.356 | 132.6 | 0.414 | 132.63 | 0.296
132.51 | 0.408 | 132.64 | 0.34 | 132.57 | 0.312 | 132.64 | 0.356 | 132.59 | 0.414 | 132.61 | 0.296
132.49 | 0.408 | 132.62 | 0.34 | 132.55 | 0.312 | 132.62 | 0.356 | 132.57 | 0.414 | 132.59 | 0.296
132.48 | 0.408 | 132.61 | 0.34 | 132.53 | 0.312 | 132.61 | 0.356 | 132.55 | 0.414 | 132.58 | 0.296
132.46 | 0.408 | 132.59 | 0.34 | 132.52 | 0.312 | 132.59 | 0.356 | 132.54 | 0.414 | 132.56 | 0.296
132.45 | 0.408 | 132.57 | 0.34 | 132.5 | 0.312 | 132.57 | 0.356 | 132.52 | 0.414 | 132.54 | 0.296
132.43 | 0.408 | 132.56 | 0.34 | 132.48 | 0.312 | 132.56 | 0.356 | 132.5 | 0.414 | 132.53 | 0.296
132.41 | 0.408 | 132.54 | 0.34 | 132.47 | 0.312 | 132.54 | 0.356 | 132.49 | 0.414 | 132.51 | 0.296
132.4 | 0.408 | 132.52 | 0.34 | 132.45 | 0.312 | 132.52 | 0.356 | 132.47 | 0.414 | 132.5 | 0.296
132.38 | 0.408 | 132.51 | 0.34 | 132.43 | 0.312 | 132.51 | 0.356 | 132.46 | 0.414 | 132.48 | 0.296
132.36 | 0.408 | 132.49 | 0.34 | 132.42 | 0.312 | 132.49 | 0.356 | 132.44 | 0.414 | 132.46 | 0.296
132.35 | 0.408 | 132.47 | 0.34 | 132.4 | 0.312 | 132.47 | 0.356 | 132.42 | 0.414 | 132.45 | 0.296
132.33 | 0.408 | 132.46 | 0.34 | 132.38 | 0.312 | 132.46 | 0.356 | 132.4 | 0.414 | 132.43 | 0.296
132.31 | 0.408 | 132.44 | 0.34 | 132.37 | 0.312 | 132.44 | 0.356 | 132.39 | 0.414 | 132.41 | 0.296
132.3 | 0.408 | 132.42 | 0.34 | 132.35 | 0.312 | 132.42 | 0.356 | 132.37 | 0.414 | 132.39 | 0.296
132.28 | 0.408 | 132.41 | 0.34 | 132.33 | 0.312 | 132.41 | 0.356 | 132.35 | 0.414 | 132.38 | 0.296
132.26 | 0.408 | 132.39 | 0.34 | 132.32 | 0.312 | 132.39 | 0.356 | 132.34 | 0.414 | 132.36 | 0.296
132.25 | 0.408 | 132.37 | 0.34 | 132.3 | 0.312 | 132.37 | 0.356 | 132.32 | 0.414 | 132.34 | 0.296
132.23 | 0.408 | 132.36 | 0.34 | 132.28 | 0.312 | 132.36 | 0.356 | 132.3 | 0.414 | 132.33 | 0.296
132.21 | 0.408 | 132.34 | 0.34 | 132.27 | 0.312 | 132.34 | 0.356 | 132.29 | 0.414 | 132.31 | 0.296
132.2 | 0.408 | 132.32 | 0.34 | 132.25 | 0.312 | 132.32 | 0.356 | 132.27 | 0.414 | 132.3 | 0.296
132.18 | 0.408 | 132.31 | 0.34 | 132.23 | 0.312 | 132.31 | 0.356 | 132.25 | 0.414 | 132.28 | 0.296
132.16 | 0.408 | 132.29 | 0.34 | 132.22 | 0.312 | 132.29 | 0.356 | 132.24 | 0.414 | 132.26 | 0.296
132.15 | 0.408 | 132.27 | 0.34 | 132.2 | 0.312 | 132.27 | 0.356 | 132.22 | 0.414 | 132.25 | 0.296
132.13 | 0.408 | 132.26 | 0.34 | 132.18 | 0.312 | 132.26 | 0.356 | 132.2 | 0.414 | 132.23 | 0.296
132.11 | 0.408 | 132.24 | 0.34 | 132.17 | 0.312 | 132.24 | 0.356 | 132.19 | 0.414 | 132.21 | 0.296
132.1 | 0.408 | 132.22 | 0.34 | 132.15 | 0.312 | 132.22 | 0.356 | 132.17 | 0.414 | 132.19 | 0.296
132.08 | 0.408 | 132.21 | 0.34 | 132.13 | 0.312 | 132.21 | 0.356 | 132.15 | 0.414 | 132.18 | 0.296
132.06 | 0.408 | 132.19 | 0.34 | 132.12 | 0.312 | 132.19 | 0.356 | 132.14 | 0.414 | 132.16 | 0.296
132.05 | 0.408 | 132.17 | 0.34 | 132.1 | 0.312 | 132.17 | 0.356 | 132.12 | 0.414 | 132.15 | 0.296
132.03 | 0.408 | 132.16 | 0.34 | 132.08 | 0.312 | 132.16 | 0.356 | 132.1 | 0.414 | 132.13 | 0.296
132.01 | 0.408 | 132.14 | 0.34 | 132.07 | 0.312 | 132.14 | 0.356 | 132.09 | 0.414 | 132.11 | 0.296
132 | 0.408 | 132.12 | 0.34 | 132.05 | 0.312 | 132.12 | 0.356 | 132.07 | 0.414 | 132.1 | 0.296
131.98 | 0.408 | 132.11 | 0.34 | 132.03 | 0.312 | 132.11 | 0.356 | 132.05 | 0.414 | 132.08 | 0.296
131.96 | 0.408 | 132.09 | 0.34 | 132.02 | 0.312 | 132.09 | 0.356 | 132.04 | 0.414 | 132.06 | 0.296
131.95 | 0.408 | 132.07 | 0.34 | 132 | 0.312 | 132.07 | 0.356 | 132.02 | 0.414 | 132.05 | 0.296
131.93 | 0.408 | 132.06 | 0.34 | 131.98 | 0.312 | 132.06 | 0.356 | 132 | 0.414 | 132.03 | 0.296
131.91 | 0.408 | 132.04 | 0.34 | 131.97 | 0.312 | 132.04 | 0.356 | 131.99 | 0.414 | 132.01 | 0.296
131.9 | 0.408 | 132.02 | 0.34 | 131.95 | 0.312 | 132.02 | 0.356 | 131.97 | 0.414 | 131.99 | 0.296
131.88 | 0.408 | 132.01 | 0.34 | 131.93 | 0.312 | 132.01 | 0.356 | 131.95 | 0.414 | 131.98 | 0.296
131.86 | 0.408 | 131.99 | 0.34 | 131.92 | 0.312 | 131.99 | 0.356 | 131.94 | 0.414 | 131.96 | 0.296
131.85 | 0.408 | 131.97 | 0.34 | 131.9 | 0.312 | 131.97 | 0.356 | 131.92 | 0.414 | 131.95 | 0.296
131.83 | 0.408 | 131.96 | 0.34 | 131.88 | 0.312 | 131.96 | 0.356 | 131.91 | 0.414 | 131.93 | 0.296
131.81 | 0.408 | 131.94 | 0.34 | 131.87 | 0.312 | 131.94 | 0.356 | 131.89 | 0.414 | 131.91 | 0.296
131.8 | 0.408 | 131.92 | 0.34 | 131.85 | 0.312 | 131.92 | 0.356 | 131.87 | 0.414 | 131.9 | 0.296
131.78 | 0.408 | 131.91 | 0.34 | 131.83 | 0.312 | 131.91 | 0.356 | 131.85 | 0.414 | 131.88 | 0.296
131.76 | 0.408 | 131.89 | 0.34 | 131.82 | 0.312 | 131.89 | 0.356 | 131.84 | 0.414 | 131.86 | 0.296
131.75 | 0.408 | 131.87 | 0.34 | 131.8 | 0.312 | 131.87 | 0.356 | 131.82 | 0.414 | 131.85 | 0.296
131.73 | 0.408 | 131.86 | 0.34 | 131.78 | 0.312 | 131.86 | 0.356 | 131.81 | 0.414 | 131.83 | 0.296
131.71 | 0.408 | 131.84 | 0.34 | 131.77 | 0.312 | 131.84 | 0.356 | 131.79 | 0.414 | 131.81 | 0.296
131.7 | 0.408 | 131.82 | 0.34 | 131.75 | 0.312 | 131.82 | 0.356 | 131.77 | 0.414 | 131.8 | 0.296
131.68 | 0.408 | 131.81 | 0.34 | 131.73 | 0.312 | 131.81 | 0.356 | 131.76 | 0.414 | 131.78 | 0.296
131.66 | 0.408 | 131.79 | 0.34 | 131.72 | 0.312 | 131.79 | 0.356 | 131.74 | 0.414 | 131.76 | 0.296
131.65 | 0.408 | 131.77 | 0.34 | 131.7 | 0.312 | 131.77 | 0.356 | 131.72 | 0.414 | 131.74 | 0.296
131.63 | 0.408 | 131.76 | 0.34 | 131.68 | 0.312 | 131.76 | 0.356 | 131.71 | 0.414 | 131.73 | 0.296
131.61 | 0.408 | 131.74 | 0.34 | 131.67 | 0.312 | 131.74 | 0.356 | 131.69 | 0.414 | 131.71 | 0.296
131.6 | 0.408 | 131.72 | 0.34 | 131.65 | 0.312 | 131.72 | 0.356 | 131.67 | 0.414 | 131.7 | 0.296
131.58 | 0.408 | 131.71 | 0.34 | 131.63 | 0.312 | 131.71 | 0.356 | 131.65 | 0.414 | 131.68 | 0.296
131.56 | 0.408 | 131.69 | 0.34 | 131.62 | 0.312 | 131.69 | 0.356 | 131.64 | 0.414 | 131.66 | 0.296
131.55 | 0.408 | 131.67 | 0.34 | 131.6 | 0.312 | 131.67 | 0.356 | 131.62 | 0.414 | 131.65 | 0.296
131.53 | 0.408 | 131.66 | 0.34 | 131.59 | 0.312 | 131.66 | 0.356 | 131.61 | 0.414 | 131.63 | 0.296
131.51 | 0.408 | 131.64 | 0.34 | 131.57 | 0.312 | 131.64 | 0.356 | 131.59 | 0.414 | 131.61 | 0.296
131.5 | 0.408 | 131.62 | 0.34 | 131.55 | 0.312 | 131.62 | 0.356 | 131.57 | 0.414 | 131.6 | 0.296
131.48 | 0.408 | 131.61 | 0.34 | 131.53 | 0.312 | 131.61 | 0.356 | 131.55 | 0.414 | 131.58 | 0.296
131.46 | 0.408 | 131.59 | 0.34 | 131.52 | 0.312 | 131.59 | 0.356 | 131.54 | 0.414 | 131.56 | 0.296
131.45 | 0.408 | 131.57 | 0.34 | 131.5 | 0.312 | 131.57 | 0.356 | 131.52 | 0.414 | 131.55 | 0.296
131.43 | 0.408 | 131.56 | 0.34 | 131.48 | 0.312 | 131.56 | 0.356 | 131.51 | 0.414 | 131.53 | 0.296
131.41 | 0.408 | 131.54 | 0.34 | 131.47 | 0.312 | 131.54 | 0.356 | 131.49 | 0.414 | 131.51 | 0.296
131.4 | 0.408 | 131.52 | 0.34 | 131.45 | 0.312 | 131.52 | 0.356 | 131.47 | 0.414 | 131.5 | 0.296
131.38 | 0.408 | 131.51 | 0.34 | 131.43 | 0.312 | 131.51 | 0.356 | 131.46 | 0.414 | 131.48 | 0.296
131.36 | 0.408 | 131.49 | 0.34 | 131.42 | 0.312 | 131.49 | 0.356 | 131.44 | 0.414 | 131.46 | 0.296
131.35 | 0.408 | 131.47 | 0.34 | 131.4 | 0.312 | 131.47 | 0.356 | 131.42 | 0.414 | 131.45 | 0.296
131.33 | 0.408 | 131.46 | 0.34 | 131.38 | 0.312 | 131.46 | 0.356 | 131.41 | 0.414 | 131.43 | 0.296
131.31 | 0.408 | 131.44 | 0.34 | 131.37 | 0.312 | 131.44 | 0.356 | 131.39 | 0.414 | 131.41 | 0.296
131.3 | 0.408 | 131.42 | 0.34 | 131.35 | 0.312 | 131.42 | 0.356 | 131.37 | 0.414 | 131.4 | 0.296
131.28 | 0.408 | 131.41 | 0.34 | 131.33 | 0.312 | 131.41 | 0.356 | 131.36 | 0.414 | 131.38 | 0.296
131.26 | 0.408 | 131.39 | 0.34 | 131.32 | 0.312 | 131.39 | 0.356 | 131.34 | 0.414 | 131.36 | 0.296
131.25 | 0.408 | 131.37 | 0.34 | 131.3 | 0.312 | 131.38 | 0.356 | 131.32 | 0.414 | 131.35 | 0.296
131.23 | 0.408 | 131.36 | 0.34 | 131.28 | 0.312 | 131.36 | 0.356 | 131.31 | 0.414 | 131.33 | 0.296
131.21 | 0.408 | 131.34 | 0.34 | 131.27 | 0.312 | 131.34 | 0.356 | 131.29 | 0.413 | 131.31 | 0.296
131.2 | 0.408 | 131.32 | 0.34 | 131.25 | 0.312 | 131.32 | 0.356 | 131.27 | 0.413 | 131.3 | 0.296
131.18 | 0.408 | 131.31 | 0.34 | 131.23 | 0.312 | 131.31 | 0.356 | 131.26 | 0.413 | 131.28 | 0.296
131.16 | 0.408 | 131.29 | 0.34 | 131.22 | 0.312 | 131.29 | 0.356 | 131.24 | 0.413 | 131.26 | 0.296
131.15 | 0.408 | 131.27 | 0.34 | 131.2 | 0.312 | 131.27 | 0.356 | 131.22 | 0.413 | 131.25 | 0.296
131.13 | 0.408 | 131.26 | 0.34 | 131.19 | 0.312 | 131.26 | 0.356 | 131.21 | 0.413 | 131.23 | 0.296
131.11 | 0.408 | 131.24 | 0.34 | 131.17 | 0.312 | 131.24 | 0.356 | 131.19 | 0.413 | 131.21 | 0.296
131.1 | 0.408 | 131.22 | 0.34 | 131.15 | 0.312 | 131.22 | 0.356 | 131.17 | 0.413 | 131.2 | 0.296
131.08 | 0.408 | 131.21 | 0.34 | 131.13 | 0.312 | 131.21 | 0.356 | 131.16 | 0.413 | 131.18 | 0.296
131.06 | 0.408 | 131.19 | 0.34 | 131.12 | 0.312 | 131.19 | 0.356 | 131.14 | 0.413 | 131.16 | 0.296
131.05 | 0.408 | 131.17 | 0.34 | 131.1 | 0.312 | 131.17 | 0.356 | 131.12 | 0.413 | 131.15 | 0.296
131.03 | 0.408 | 131.16 | 0.34 | 131.09 | 0.312 | 131.16 | 0.356 | 131.11 | 0.413 | 131.13 | 0.296
131.01 | 0.408 | 131.14 | 0.34 | 131.07 | 0.312 | 131.14 | 0.356 | 131.09 | 0.413 | 131.11 | 0.296
131 | 0.408 | 131.12 | 0.34 | 131.05 | 0.312 | 131.12 | 0.356 | 131.07 | 0.413 | 131.1 | 0.296
130.98 | 0.408 | 131.11 | 0.34 | 131.03 | 0.312 | 131.11 | 0.356 | 131.06 | 0.413 | 131.08 | 0.296
130.96 | 0.408 | 131.09 | 0.34 | 131.02 | 0.312 | 131.09 | 0.356 | 131.04 | 0.413 | 131.06 | 0.296
130.95 | 0.408 | 131.07 | 0.34 | 131 | 0.312 | 131.07 | 0.356 | 131.02 | 0.413 | 131.05 | 0.296
130.93 | 0.408 | 131.06 | 0.34 | 130.98 | 0.312 | 131.06 | 0.356 | 131.01 | 0.413 | 131.03 | 0.296
130.91 | 0.408 | 131.04 | 0.34 | 130.97 | 0.312 | 131.04 | 0.356 | 130.99 | 0.413 | 131.01 | 0.296
130.9 | 0.408 | 131.02 | 0.34 | 130.95 | 0.312 | 131.02 | 0.356 | 130.97 | 0.413 | 131 | 0.296
130.88 | 0.408 | 131.01 | 0.34 | 130.94 | 0.312 | 131.01 | 0.356 | 130.96 | 0.413 | 130.98 | 0.296
130.86 | 0.408 | 130.99 | 0.34 | 130.92 | 0.312 | 130.99 | 0.356 | 130.94 | 0.413 | 130.96 | 0.296
130.85 | 0.408 | 130.97 | 0.34 | 130.9 | 0.312 | 130.97 | 0.356 | 130.92 | 0.413 | 130.95 | 0.296
130.83 | 0.408 | 130.96 | 0.34 | 130.88 | 0.312 | 130.96 | 0.356 | 130.91 | 0.413 | 130.93 | 0.296
130.81 | 0.408 | 130.94 | 0.34 | 130.87 | 0.312 | 130.94 | 0.356 | 130.89 | 0.413 | 130.91 | 0.296
130.8 | 0.408 | 130.92 | 0.34 | 130.85 | 0.312 | 130.93 | 0.356 | 130.87 | 0.413 | 130.9 | 0.296
130.78 | 0.408 | 130.91 | 0.34 | 130.84 | 0.312 | 130.91 | 0.356 | 130.86 | 0.413 | 130.88 | 0.296
130.76 | 0.408 | 130.89 | 0.34 | 130.82 | 0.312 | 130.89 | 0.356 | 130.84 | 0.413 | 130.86 | 0.296
130.75 | 0.408 | 130.87 | 0.34 | 130.8 | 0.312 | 130.87 | 0.356 | 130.82 | 0.413 | 130.85 | 0.296
130.73 | 0.408 | 130.86 | 0.34 | 130.78 | 0.312 | 130.86 | 0.356 | 130.81 | 0.413 | 130.83 | 0.296
130.71 | 0.408 | 130.84 | 0.34 | 130.77 | 0.312 | 130.84 | 0.356 | 130.79 | 0.413 | 130.81 | 0.296
130.7 | 0.408 | 130.82 | 0.34 | 130.75 | 0.312 | 130.83 | 0.356 | 130.77 | 0.413 | 130.8 | 0.296
130.68 | 0.408 | 130.81 | 0.34 | 130.73 | 0.312 | 130.81 | 0.356 | 130.76 | 0.413 | 130.78 | 0.296
130.66 | 0.408 | 130.79 | 0.34 | 130.72 | 0.312 | 130.79 | 0.356 | 130.74 | 0.413 | 130.76 | 0.296
130.65 | 0.408 | 130.77 | 0.34 | 130.7 | 0.312 | 130.77 | 0.356 | 130.72 | 0.413 | 130.75 | 0.296
130.63 | 0.408 | 130.76 | 0.34 | 130.69 | 0.312 | 130.76 | 0.356 | 130.71 | 0.413 | 130.73 | 0.296
130.61 | 0.408 | 130.74 | 0.34 | 130.67 | 0.312 | 130.74 | 0.356 | 130.69 | 0.413 | 130.71 | 0.296
130.6 | 0.408 | 130.72 | 0.34 | 130.65 | 0.312 | 130.73 | 0.356 | 130.67 | 0.413 | 130.7 | 0.296
130.58 | 0.408 | 130.71 | 0.34 | 130.64 | 0.312 | 130.71 | 0.356 | 130.66 | 0.413 | 130.68 | 0.296
130.56 | 0.408 | 130.69 | 0.34 | 130.62 | 0.312 | 130.69 | 0.356 | 130.64 | 0.413 | 130.66 | 0.296
130.55 | 0.408 | 130.67 | 0.34 | 130.6 | 0.312 | 130.67 | 0.356 | 130.62 | 0.413 | 130.65 | 0.296
130.53 | 0.408 | 130.66 | 0.34 | 130.59 | 0.312 | 130.66 | 0.356 | 130.61 | 0.413 | 130.63 | 0.296
130.51 | 0.408 | 130.64 | 0.34 | 130.57 | 0.312 | 130.64 | 0.356 | 130.59 | 0.413 | 130.61 | 0.296
130.5 | 0.408 | 130.62 | 0.34 | 130.55 | 0.312 | 130.62 | 0.356 | 130.57 | 0.413 | 130.6 | 0.296
130.48 | 0.408 | 130.61 | 0.34 | 130.53 | 0.312 | 130.61 | 0.356 | 130.56 | 0.413 | 130.58 | 0.296
130.46 | 0.408 | 130.59 | 0.34 | 130.52 | 0.312 | 130.59 | 0.356 | 130.54 | 0.413 | 130.56 | 0.296
130.45 | 0.408 | 130.57 | 0.34 | 130.5 | 0.312 | 130.57 | 0.356 | 130.52 | 0.413 | 130.55 | 0.296
130.43 | 0.408 | 130.56 | 0.34 | 130.48 | 0.312 | 130.56 | 0.356 | 130.51 | 0.413 | 130.53 | 0.296
130.41 | 0.408 | 130.54 | 0.34 | 130.47 | 0.312 | 130.54 | 0.356 | 130.49 | 0.413 | 130.51 | 0.296
130.4 | 0.408 | 130.52 | 0.34 | 130.45 | 0.312 | 130.52 | 0.356 | 130.47 | 0.413 | 130.5 | 0.296
130.38 | 0.408 | 130.51 | 0.34 | 130.43 | 0.312 | 130.51 | 0.356 | 130.46 | 0.413 | 130.48 | 0.296
130.36 | 0.408 | 130.49 | 0.34 | 130.42 | 0.312 | 130.49 | 0.356 | 130.44 | 0.413 | 130.46 | 0.296
130.35 | 0.408 | 130.47 | 0.34 | 130.4 | 0.312 | 130.48 | 0.356 | 130.42 | 0.413 | 130.45 | 0.296
130.33 | 0.408 | 130.46 | 0.34 | 130.38 | 0.312 | 130.46 | 0.356 | 130.41 | 0.413 | 130.43 | 0.296
130.31 | 0.408 | 130.44 | 0.34 | 130.37 | 0.312 | 130.44 | 0.356 | 130.39 | 0.413 | 130.41 | 0.296
130.3 | 0.408 | 130.42 | 0.34 | 130.35 | 0.312 | 130.43 | 0.356 | 130.37 | 0.413 | 130.4 | 0.296
130.28 | 0.408 | 130.41 | 0.34 | 130.33 | 0.312 | 130.41 | 0.356 | 130.36 | 0.413 | 130.38 | 0.296
130.26 | 0.408 | 130.39 | 0.34 | 130.32 | 0.312 | 130.39 | 0.356 | 130.34 | 0.413 | 130.37 | 0.296
130.25 | 0.408 | 130.38 | 0.34 | 130.3 | 0.312 | 130.38 | 0.356 | 130.32 | 0.413 | 130.35 | 0.296
130.23 | 0.408 | 130.36 | 0.34 | 130.28 | 0.312 | 130.36 | 0.356 | 130.31 | 0.413 | 130.33 | 0.296
130.21 | 0.408 | 130.34 | 0.34 | 130.27 | 0.312 | 130.34 | 0.356 | 130.29 | 0.413 | 130.31 | 0.296
130.2 | 0.409 | 130.32 | 0.34 | 130.25 | 0.312 | 130.32 | 0.356 | 130.27 | 0.413 | 130.3 | 0.296
130.18 | 0.409 | 130.31 | 0.34 | 130.23 | 0.312 | 130.31 | 0.356 | 130.26 | 0.413 | 130.28 | 0.296
130.16 | 0.409 | 130.29 | 0.34 | 130.22 | 0.312 | 130.29 | 0.356 | 130.24 | 0.413 | 130.26 | 0.296
130.15 | 0.409 | 130.27 | 0.34 | 130.2 | 0.312 | 130.28 | 0.356 | 130.22 | 0.413 | 130.25 | 0.296
130.13 | 0.409 | 130.26 | 0.34 | 130.19 | 0.312 | 130.26 | 0.356 | 130.21 | 0.413 | 130.23 | 0.296
130.11 | 0.409 | 130.24 | 0.34 | 130.17 | 0.312 | 130.24 | 0.356 | 130.19 | 0.413 | 130.21 | 0.296
130.1 | 0.409 | 130.22 | 0.34 | 130.15 | 0.312 | 130.23 | 0.356 | 130.17 | 0.413 | 130.2 | 0.296
130.08 | 0.409 | 130.21 | 0.34 | 130.14 | 0.312 | 130.21 | 0.356 | 130.16 | 0.413 | 130.18 | 0.296
130.06 | 0.409 | 130.19 | 0.34 | 130.12 | 0.312 | 130.19 | 0.356 | 130.14 | 0.413 | 130.16 | 0.296
130.05 | 0.409 | 130.18 | 0.34 | 130.1 | 0.312 | 130.18 | 0.356 | 130.12 | 0.413 | 130.15 | 0.296
130.03 | 0.409 | 130.16 | 0.34 | 130.09 | 0.312 | 130.16 | 0.356 | 130.11 | 0.413 | 130.13 | 0.296
130.01 | 0.409 | 130.14 | 0.34 | 130.07 | 0.312 | 130.14 | 0.356 | 130.09 | 0.413 | 130.11 | 0.296
130 | 0.409 | 130.13 | 0.34 | 130.05 | 0.312 | 130.13 | 0.356 | 130.07 | 0.413 | 130.1 | 0.296
129.98 | 0.409 | 130.11 | 0.34 | 130.04 | 0.312 | 130.11 | 0.356 | 130.06 | 0.413 | 130.08 | 0.296
129.96 | 0.409 | 130.09 | 0.34 | 130.02 | 0.312 | 130.09 | 0.356 | 130.04 | 0.413 | 130.06 | 0.296
129.95 | 0.409 | 130.07 | 0.34 | 130 | 0.312 | 130.07 | 0.356 | 130.02 | 0.413 | 130.05 | 0.296
129.93 | 0.409 | 130.06 | 0.34 | 129.99 | 0.312 | 130.06 | 0.356 | 130.01 | 0.413 | 130.03 | 0.296
129.91 | 0.409 | 130.04 | 0.34 | 129.97 | 0.312 | 130.04 | 0.356 | 129.99 | 0.413 | 130.01 | 0.296
129.9 | 0.409 | 130.03 | 0.34 | 129.95 | 0.312 | 130.03 | 0.356 | 129.97 | 0.413 | 130 | 0.296
129.88 | 0.409 | 130.01 | 0.34 | 129.94 | 0.312 | 130.01 | 0.356 | 129.96 | 0.413 | 129.98 | 0.296
129.86 | 0.409 | 129.99 | 0.34 | 129.92 | 0.312 | 129.99 | 0.356 | 129.94 | 0.413 | 129.96 | 0.296
129.85 | 0.409 | 129.97 | 0.34 | 129.9 | 0.312 | 129.98 | 0.356 | 129.92 | 0.413 | 129.95 | 0.296
129.83 | 0.409 | 129.96 | 0.34 | 129.89 | 0.312 | 129.96 | 0.356 | 129.91 | 0.413 | 129.93 | 0.296
129.81 | 0.409 | 129.94 | 0.34 | 129.87 | 0.312 | 129.94 | 0.356 | 129.89 | 0.413 | 129.92 | 0.296
129.8 | 0.409 | 129.92 | 0.34 | 129.85 | 0.312 | 129.93 | 0.356 | 129.87 | 0.413 | 129.9 | 0.296
129.78 | 0.409 | 129.91 | 0.34 | 129.84 | 0.312 | 129.91 | 0.356 | 129.86 | 0.413 | 129.88 | 0.296
129.76 | 0.409 | 129.89 | 0.34 | 129.82 | 0.312 | 129.89 | 0.356 | 129.84 | 0.413 | 129.86 | 0.296
129.75 | 0.409 | 129.88 | 0.34 | 129.8 | 0.312 | 129.88 | 0.356 | 129.82 | 0.413 | 129.85 | 0.296
129.73 | 0.409 | 129.86 | 0.34 | 129.79 | 0.312 | 129.86 | 0.356 | 129.81 | 0.413 | 129.83 | 0.296
129.71 | 0.409 | 129.84 | 0.34 | 129.77 | 0.312 | 129.84 | 0.356 | 129.79 | 0.413 | 129.82 | 0.296
129.7 | 0.409 | 129.83 | 0.34 | 129.75 | 0.312 | 129.83 | 0.356 | 129.77 | 0.413 | 129.8 | 0.296
129.68 | 0.409 | 129.81 | 0.34 | 129.74 | 0.312 | 129.81 | 0.356 | 129.76 | 0.413 | 129.78 | 0.296
129.66 | 0.409 | 129.79 | 0.34 | 129.72 | 0.312 | 129.79 | 0.356 | 129.74 | 0.413 | 129.76 | 0.296
129.65 | 0.409 | 129.77 | 0.34 | 129.7 | 0.312 | 129.78 | 0.356 | 129.72 | 0.413 | 129.75 | 0.296
129.63 | 0.409 | 129.76 | 0.34 | 129.69 | 0.312 | 129.76 | 0.356 | 129.71 | 0.413 | 129.73 | 0.296
129.62 | 0.409 | 129.74 | 0.34 | 129.67 | 0.312 | 129.74 | 0.356 | 129.69 | 0.413 | 129.71 | 0.296
129.6 | 0.409 | 129.72 | 0.34 | 129.65 | 0.312 | 129.73 | 0.356 | 129.67 | 0.413 | 129.7 | 0.296
129.58 | 0.409 | 129.71 | 0.34 | 129.64 | 0.312 | 129.71 | 0.356 | 129.66 | 0.413 | 129.68 | 0.296
129.57 | 0.409 | 129.69 | 0.34 | 129.62 | 0.312 | 129.69 | 0.356 | 129.64 | 0.413 | 129.66 | 0.296
129.55 | 0.409 | 129.67 | 0.34 | 129.6 | 0.312 | 129.68 | 0.356 | 129.62 | 0.413 | 129.65 | 0.296
129.53 | 0.409 | 129.66 | 0.34 | 129.59 | 0.312 | 129.66 | 0.356 | 129.61 | 0.413 | 129.63 | 0.296
129.52 | 0.409 | 129.64 | 0.34 | 129.57 | 0.312 | 129.64 | 0.356 | 129.59 | 0.413 | 129.62 | 0.296
129.5 | 0.409 | 129.63 | 0.34 | 129.55 | 0.312 | 129.63 | 0.356 | 129.57 | 0.413 | 129.6 | 0.296
129.48 | 0.409 | 129.61 | 0.34 | 129.54 | 0.312 | 129.61 | 0.356 | 129.56 | 0.413 | 129.58 | 0.296
129.46 | 0.409 | 129.59 | 0.34 | 129.52 | 0.312 | 129.59 | 0.356 | 129.54 | 0.413 | 129.57 | 0.296
129.45 | 0.409 | 129.58 | 0.34 | 129.5 | 0.312 | 129.58 | 0.356 | 129.52 | 0.413 | 129.55 | 0.296
129.43 | 0.409 | 129.56 | 0.34 | 129.49 | 0.312 | 129.56 | 0.356 | 129.51 | 0.413 | 129.53 | 0.296
129.42 | 0.409 | 129.54 | 0.34 | 129.47 | 0.312 | 129.54 | 0.356 | 129.49 | 0.413 | 129.52 | 0.296
129.4 | 0.409 | 129.53 | 0.34 | 129.45 | 0.312 | 129.53 | 0.356 | 129.47 | 0.413 | 129.5 | 0.296
129.38 | 0.409 | 129.51 | 0.34 | 129.44 | 0.312 | 129.51 | 0.356 | 129.46 | 0.413 | 129.48 | 0.296
129.36 | 0.409 | 129.49 | 0.34 | 129.42 | 0.312 | 129.49 | 0.356 | 129.44 | 0.413 | 129.46 | 0.296
129.35 | 0.409 | 129.48 | 0.34 | 129.4 | 0.312 | 129.48 | 0.356 | 129.42 | 0.413 | 129.45 | 0.296
129.33 | 0.409 | 129.46 | 0.34 | 129.39 | 0.312 | 129.46 | 0.356 | 129.41 | 0.413 | 129.43 | 0.296
129.32 | 0.409 | 129.44 | 0.34 | 129.37 | 0.312 | 129.44 | 0.356 | 129.39 | 0.413 | 129.41 | 0.296
129.3 | 0.409 | 129.43 | 0.34 | 129.35 | 0.312 | 129.43 | 0.356 | 129.37 | 0.413 | 129.4 | 0.296
129.28 | 0.409 | 129.41 | 0.34 | 129.34 | 0.312 | 129.41 | 0.356 | 129.36 | 0.413 | 129.38 | 0.296
129.26 | 0.409 | 129.39 | 0.34 | 129.32 | 0.312 | 129.39 | 0.356 | 129.34 | 0.413 | 129.36 | 0.296
129.25 | 0.409 | 129.38 | 0.34 | 129.3 | 0.312 | 129.38 | 0.356 | 129.32 | 0.413 | 129.35 | 0.296
129.23 | 0.409 | 129.36 | 0.34 | 129.29 | 0.312 | 129.36 | 0.356 | 129.31 | 0.413 | 129.33 | 0.296
129.21 | 0.409 | 129.34 | 0.34 | 129.27 | 0.312 | 129.34 | 0.356 | 129.29 | 0.413 | 129.32 | 0.296
129.2 | 0.409 | 129.33 | 0.34 | 129.25 | 0.312 | 129.33 | 0.356 | 129.27 | 0.413 | 129.3 | 0.296
129.18 | 0.409 | 129.31 | 0.34 | 129.24 | 0.312 | 129.31 | 0.356 | 129.26 | 0.413 | 129.28 | 0.296
129.16 | 0.409 | 129.29 | 0.34 | 129.22 | 0.312 | 129.29 | 0.356 | 129.24 | 0.413 | 129.27 | 0.296
129.15 | 0.409 | 129.28 | 0.34 | 129.2 | 0.312 | 129.28 | 0.356 | 129.22 | 0.413 | 129.25 | 0.296
129.13 | 0.409 | 129.26 | 0.34 | 129.19 | 0.312 | 129.26 | 0.356 | 129.21 | 0.413 | 129.23 | 0.296
129.12 | 0.409 | 129.24 | 0.34 | 129.17 | 0.312 | 129.24 | 0.356 | 129.19 | 0.413 | 129.22 | 0.296
129.1 | 0.409 | 129.23 | 0.34 | 129.15 | 0.312 | 129.23 | 0.356 | 129.17 | 0.413 | 129.2 | 0.296
129.08 | 0.409 | 129.21 | 0.34 | 129.14 | 0.312 | 129.21 | 0.356 | 129.16 | 0.413 | 129.18 | 0.296
129.07 | 0.409 | 129.19 | 0.339 | 129.12 | 0.312 | 129.19 | 0.356 | 129.14 | 0.413 | 129.17 | 0.296
129.05 | 0.409 | 129.18 | 0.339 | 129.1 | 0.312 | 129.18 | 0.356 | 129.12 | 0.413 | 129.15 | 0.296
129.03 | 0.409 | 129.16 | 0.339 | 129.09 | 0.312 | 129.16 | 0.356 | 129.11 | 0.413 | 129.13 | 0.296
129.01 | 0.409 | 129.14 | 0.339 | 129.07 | 0.312 | 129.14 | 0.356 | 129.09 | 0.413 | 129.12 | 0.296
129 | 0.409 | 129.13 | 0.339 | 129.05 | 0.312 | 129.13 | 0.356 | 129.07 | 0.413 | 129.1 | 0.296
128.98 | 0.409 | 129.11 | 0.339 | 129.04 | 0.312 | 129.11 | 0.356 | 129.06 | 0.413 | 129.08 | 0.296
128.97 | 0.409 | 129.09 | 0.339 | 129.02 | 0.312 | 129.09 | 0.356 | 129.04 | 0.413 | 129.07 | 0.296
128.95 | 0.409 | 129.08 | 0.339 | 129 | 0.312 | 129.08 | 0.356 | 129.02 | 0.413 | 129.05 | 0.296
128.93 | 0.409 | 129.06 | 0.339 | 128.99 | 0.312 | 129.06 | 0.356 | 129.01 | 0.413 | 129.03 | 0.296
128.91 | 0.409 | 129.04 | 0.339 | 128.97 | 0.312 | 129.04 | 0.356 | 128.99 | 0.413 | 129.02 | 0.296
128.9 | 0.409 | 129.03 | 0.339 | 128.95 | 0.312 | 129.03 | 0.356 | 128.97 | 0.413 | 129 | 0.296
128.88 | 0.409 | 129.01 | 0.339 | 128.94 | 0.312 | 129.01 | 0.356 | 128.96 | 0.413 | 128.98 | 0.296
128.87 | 0.409 | 128.99 | 0.339 | 128.92 | 0.312 | 128.99 | 0.356 | 128.94 | 0.413 | 128.97 | 0.296
128.85 | 0.409 | 128.98 | 0.339 | 128.9 | 0.312 | 128.98 | 0.356 | 128.92 | 0.413 | 128.95 | 0.296
128.83 | 0.409 | 128.96 | 0.339 | 128.89 | 0.312 | 128.96 | 0.356 | 128.91 | 0.413 | 128.93 | 0.296
128.82 | 0.409 | 128.94 | 0.339 | 128.87 | 0.312 | 128.94 | 0.356 | 128.89 | 0.413 | 128.92 | 0.296
128.8 | 0.409 | 128.93 | 0.339 | 128.85 | 0.312 | 128.93 | 0.356 | 128.88 | 0.413 | 128.9 | 0.296
128.78 | 0.409 | 128.91 | 0.339 | 128.84 | 0.312 | 128.91 | 0.356 | 128.86 | 0.413 | 128.88 | 0.296
128.77 | 0.409 | 128.89 | 0.339 | 128.82 | 0.312 | 128.89 | 0.356 | 128.84 | 0.413 | 128.86 | 0.296
128.75 | 0.409 | 128.88 | 0.339 | 128.8 | 0.312 | 128.88 | 0.356 | 128.83 | 0.413 | 128.85 | 0.296
128.73 | 0.409 | 128.86 | 0.339 | 128.79 | 0.312 | 128.86 | 0.356 | 128.81 | 0.413 | 128.83 | 0.296
128.72 | 0.409 | 128.84 | 0.339 | 128.77 | 0.312 | 128.84 | 0.356 | 128.79 | 0.413 | 128.82 | 0.296
128.7 | 0.408 | 128.83 | 0.339 | 128.75 | 0.312 | 128.83 | 0.356 | 128.78 | 0.413 | 128.8 | 0.296
128.68 | 0.408 | 128.81 | 0.339 | 128.74 | 0.312 | 128.81 | 0.356 | 128.76 | 0.413 | 128.78 | 0.296
128.67 | 0.408 | 128.79 | 0.339 | 128.72 | 0.312 | 128.79 | 0.356 | 128.74 | 0.413 | 128.77 | 0.296
128.65 | 0.408 | 128.78 | 0.339 | 128.7 | 0.312 | 128.78 | 0.356 | 128.72 | 0.413 | 128.75 | 0.296
128.63 | 0.408 | 128.76 | 0.339 | 128.69 | 0.312 | 128.76 | 0.356 | 128.71 | 0.413 | 128.73 | 0.296
128.62 | 0.409 | 128.74 | 0.339 | 128.67 | 0.312 | 128.74 | 0.356 | 128.69 | 0.413 | 128.72 | 0.296
128.6 | 0.409 | 128.73 | 0.339 | 128.65 | 0.312 | 128.73 | 0.356 | 128.68 | 0.413 | 128.7 | 0.296
128.58 | 0.409 | 128.71 | 0.339 | 128.64 | 0.312 | 128.71 | 0.356 | 128.66 | 0.413 | 128.68 | 0.296
128.57 | 0.409 | 128.69 | 0.339 | 128.62 | 0.311 | 128.69 | 0.356 | 128.64 | 0.413 | 128.67 | 0.296
128.55 | 0.409 | 128.68 | 0.339 | 128.6 | 0.311 | 128.68 | 0.356 | 128.62 | 0.413 | 128.65 | 0.296
128.53 | 0.409 | 128.66 | 0.339 | 128.59 | 0.311 | 128.66 | 0.356 | 128.61 | 0.413 | 128.63 | 0.296
128.52 | 0.409 | 128.64 | 0.339 | 128.57 | 0.311 | 128.64 | 0.356 | 128.59 | 0.413 | 128.62 | 0.296
128.5 | 0.409 | 128.63 | 0.339 | 128.55 | 0.311 | 128.63 | 0.356 | 128.57 | 0.413 | 128.6 | 0.296
128.48 | 0.409 | 128.61 | 0.339 | 128.54 | 0.311 | 128.61 | 0.356 | 128.56 | 0.413 | 128.58 | 0.296
128.47 | 0.409 | 128.59 | 0.339 | 128.52 | 0.311 | 128.59 | 0.356 | 128.54 | 0.413 | 128.57 | 0.296
128.45 | 0.409 | 128.58 | 0.339 | 128.51 | 0.311 | 128.58 | 0.356 | 128.52 | 0.413 | 128.55 | 0.296
128.43 | 0.409 | 128.56 | 0.339 | 128.49 | 0.311 | 128.56 | 0.356 | 128.51 | 0.413 | 128.53 | 0.296
128.42 | 0.409 | 128.54 | 0.339 | 128.47 | 0.311 | 128.54 | 0.356 | 128.49 | 0.413 | 128.52 | 0.296
128.4 | 0.409 | 128.53 | 0.339 | 128.45 | 0.311 | 128.53 | 0.356 | 128.48 | 0.413 | 128.5 | 0.296
128.38 | 0.409 | 128.51 | 0.339 | 128.44 | 0.311 | 128.51 | 0.355 | 128.46 | 0.413 | 128.48 | 0.296
128.37 | 0.409 | 128.49 | 0.339 | 128.42 | 0.311 | 128.49 | 0.355 | 128.44 | 0.413 | 128.47 | 0.296
128.35 | 0.409 | 128.48 | 0.339 | 128.4 | 0.311 | 128.48 | 0.355 | 128.42 | 0.413 | 128.45 | 0.296
128.33 | 0.409 | 128.46 | 0.339 | 128.39 | 0.311 | 128.46 | 0.355 | 128.41 | 0.413 | 128.43 | 0.296
128.32 | 0.409 | 128.44 | 0.339 | 128.37 | 0.311 | 128.44 | 0.355 | 128.39 | 0.413 | 128.42 | 0.296
128.3 | 0.409 | 128.43 | 0.339 | 128.35 | 0.311 | 128.43 | 0.355 | 128.38 | 0.413 | 128.4 | 0.296
128.28 | 0.409 | 128.41 | 0.339 | 128.34 | 0.311 | 128.41 | 0.355 | 128.36 | 0.413 | 128.38 | 0.296
128.27 | 0.409 | 128.39 | 0.339 | 128.32 | 0.311 | 128.39 | 0.355 | 128.34 | 0.413 | 128.37 | 0.296
128.25 | 0.409 | 128.38 | 0.339 | 128.3 | 0.311 | 128.38 | 0.355 | 128.33 | 0.413 | 128.35 | 0.296
128.23 | 0.409 | 128.36 | 0.339 | 128.29 | 0.311 | 128.36 | 0.355 | 128.31 | 0.413 | 128.33 | 0.296
128.21 | 0.409 | 128.34 | 0.339 | 128.27 | 0.311 | 128.34 | 0.355 | 128.29 | 0.413 | 128.32 | 0.296
128.2 | 0.409 | 128.33 | 0.339 | 128.25 | 0.311 | 128.33 | 0.355 | 128.28 | 0.413 | 128.3 | 0.296
128.18 | 0.409 | 128.31 | 0.339 | 128.24 | 0.311 | 128.31 | 0.355 | 128.26 | 0.413 | 128.28 | 0.296
128.16 | 0.409 | 128.29 | 0.339 | 128.22 | 0.311 | 128.29 | 0.355 | 128.24 | 0.413 | 128.27 | 0.296
128.15 | 0.409 | 128.28 | 0.339 | 128.2 | 0.311 | 128.28 | 0.355 | 128.22 | 0.413 | 128.25 | 0.296
128.13 | 0.409 | 128.26 | 0.339 | 128.19 | 0.311 | 128.26 | 0.355 | 128.21 | 0.413 | 128.23 | 0.296
128.12 | 0.409 | 128.24 | 0.339 | 128.17 | 0.311 | 128.24 | 0.355 | 128.19 | 0.413 | 128.22 | 0.296
128.1 | 0.409 | 128.23 | 0.339 | 128.16 | 0.311 | 128.23 | 0.355 | 128.18 | 0.413 | 128.2 | 0.296
128.08 | 0.409 | 128.21 | 0.339 | 128.14 | 0.311 | 128.21 | 0.355 | 128.16 | 0.413 | 128.18 | 0.296
128.06 | 0.409 | 128.19 | 0.339 | 128.12 | 0.311 | 128.19 | 0.355 | 128.14 | 0.413 | 128.17 | 0.296
128.05 | 0.409 | 128.18 | 0.339 | 128.1 | 0.311 | 128.18 | 0.355 | 128.13 | 0.413 | 128.15 | 0.296
128.03 | 0.409 | 128.16 | 0.339 | 128.09 | 0.311 | 128.16 | 0.355 | 128.11 | 0.412 | 128.13 | 0.296
128.02 | 0.409 | 128.14 | 0.339 | 128.07 | 0.311 | 128.14 | 0.355 | 128.09 | 0.412 | 128.12 | 0.296
128 | 0.409 | 128.13 | 0.339 | 128.05 | 0.311 | 128.13 | 0.355 | 128.08 | 0.412 | 128.1 | 0.296
127.98 | 0.409 | 128.11 | 0.339 | 128.04 | 0.311 | 128.11 | 0.355 | 128.06 | 0.412 | 128.08 | 0.296
127.96 | 0.409 | 128.09 | 0.339 | 128.02 | 0.311 | 128.09 | 0.355 | 128.04 | 0.412 | 128.07 | 0.296
127.95 | 0.409 | 128.08 | 0.339 | 128 | 0.311 | 128.08 | 0.355 | 128.03 | 0.412 | 128.05 | 0.296
127.93 | 0.409 | 128.06 | 0.339 | 127.99 | 0.311 | 128.06 | 0.355 | 128.01 | 0.412 | 128.03 | 0.296
127.92 | 0.409 | 128.04 | 0.339 | 127.97 | 0.311 | 128.04 | 0.355 | 127.99 | 0.412 | 128.02 | 0.296
127.9 | 0.409 | 128.03 | 0.339 | 127.95 | 0.311 | 128.03 | 0.355 | 127.98 | 0.412 | 128 | 0.296
127.88 | 0.409 | 128.01 | 0.339 | 127.94 | 0.311 | 128.01 | 0.355 | 127.96 | 0.412 | 127.98 | 0.296
127.87 | 0.409 | 127.99 | 0.339 | 127.92 | 0.311 | 128 | 0.355 | 127.94 | 0.412 | 127.97 | 0.296
127.85 | 0.409 | 127.98 | 0.339 | 127.9 | 0.312 | 127.98 | 0.355 | 127.93 | 0.412 | 127.95 | 0.296
127.83 | 0.409 | 127.96 | 0.339 | 127.89 | 0.312 | 127.96 | 0.355 | 127.91 | 0.412 | 127.93 | 0.296
127.82 | 0.409 | 127.94 | 0.339 | 127.87 | 0.312 | 127.94 | 0.355 | 127.89 | 0.412 | 127.92 | 0.296
127.8 | 0.409 | 127.93 | 0.339 | 127.85 | 0.312 | 127.93 | 0.355 | 127.88 | 0.412 | 127.9 | 0.296
127.78 | 0.409 | 127.91 | 0.339 | 127.84 | 0.312 | 127.91 | 0.355 | 127.86 | 0.412 | 127.88 | 0.296
127.77 | 0.409 | 127.89 | 0.339 | 127.82 | 0.312 | 127.9 | 0.355 | 127.84 | 0.412 | 127.87 | 0.296
127.75 | 0.409 | 127.88 | 0.339 | 127.8 | 0.312 | 127.88 | 0.355 | 127.83 | 0.412 | 127.85 | 0.296
127.73 | 0.409 | 127.86 | 0.339 | 127.79 | 0.312 | 127.86 | 0.355 | 127.81 | 0.412 | 127.83 | 0.296
127.72 | 0.409 | 127.84 | 0.339 | 127.77 | 0.312 | 127.85 | 0.355 | 127.79 | 0.412 | 127.82 | 0.296
127.7 | 0.409 | 127.83 | 0.339 | 127.75 | 0.312 | 127.83 | 0.355 | 127.78 | 0.412 | 127.8 | 0.296
127.68 | 0.409 | 127.81 | 0.339 | 127.74 | 0.312 | 127.81 | 0.355 | 127.76 | 0.412 | 127.78 | 0.296
127.67 | 0.409 | 127.79 | 0.339 | 127.72 | 0.312 | 127.8 | 0.355 | 127.74 | 0.412 | 127.77 | 0.296
127.65 | 0.409 | 127.78 | 0.339 | 127.7 | 0.312 | 127.78 | 0.355 | 127.73 | 0.412 | 127.75 | 0.296
127.63 | 0.409 | 127.76 | 0.339 | 127.69 | 0.312 | 127.76 | 0.355 | 127.71 | 0.412 | 127.73 | 0.296
127.62 | 0.409 | 127.74 | 0.339 | 127.67 | 0.312 | 127.75 | 0.355 | 127.69 | 0.412 | 127.72 | 0.296
127.6 | 0.409 | 127.73 | 0.339 | 127.65 | 0.312 | 127.73 | 0.355 | 127.68 | 0.412 | 127.7 | 0.296
127.58 | 0.409 | 127.71 | 0.339 | 127.64 | 0.312 | 127.71 | 0.355 | 127.66 | 0.412 | 127.68 | 0.296
127.57 | 0.409 | 127.69 | 0.339 | 127.62 | 0.312 | 127.7 | 0.355 | 127.64 | 0.412 | 127.67 | 0.296
127.55 | 0.409 | 127.68 | 0.339 | 127.6 | 0.312 | 127.68 | 0.355 | 127.63 | 0.412 | 127.65 | 0.296
127.53 | 0.409 | 127.66 | 0.339 | 127.59 | 0.312 | 127.66 | 0.355 | 127.61 | 0.412 | 127.63 | 0.296
127.52 | 0.409 | 127.64 | 0.339 | 127.57 | 0.312 | 127.64 | 0.355 | 127.59 | 0.412 | 127.62 | 0.296
127.5 | 0.409 | 127.63 | 0.339 | 127.55 | 0.312 | 127.63 | 0.355 | 127.58 | 0.412 | 127.6 | 0.296
127.48 | 0.409 | 127.61 | 0.339 | 127.54 | 0.312 | 127.61 | 0.355 | 127.56 | 0.412 | 127.58 | 0.296
127.47 | 0.409 | 127.59 | 0.339 | 127.52 | 0.312 | 127.6 | 0.355 | 127.54 | 0.412 | 127.57 | 0.296
127.45 | 0.409 | 127.58 | 0.339 | 127.5 | 0.312 | 127.58 | 0.355 | 127.53 | 0.412 | 127.55 | 0.296
127.43 | 0.409 | 127.56 | 0.339 | 127.49 | 0.312 | 127.56 | 0.355 | 127.51 | 0.412 | 127.53 | 0.296
127.42 | 0.409 | 127.54 | 0.339 | 127.47 | 0.312 | 127.55 | 0.355 | 127.49 | 0.412 | 127.52 | 0.296
127.4 | 0.409 | 127.53 | 0.339 | 127.45 | 0.312 | 127.53 | 0.355 | 127.48 | 0.412 | 127.5 | 0.296
127.38 | 0.409 | 127.51 | 0.339 | 127.44 | 0.312 | 127.51 | 0.355 | 127.46 | 0.412 | 127.48 | 0.296
127.36 | 0.409 | 127.49 | 0.339 | 127.42 | 0.312 | 127.5 | 0.355 | 127.44 | 0.412 | 127.47 | 0.296
127.35 | 0.409 | 127.48 | 0.339 | 127.4 | 0.312 | 127.48 | 0.355 | 127.43 | 0.412 | 127.45 | 0.296
127.33 | 0.409 | 127.46 | 0.339 | 127.39 | 0.312 | 127.46 | 0.355 | 127.41 | 0.412 | 127.43 | 0.296
127.32 | 0.409 | 127.44 | 0.339 | 127.37 | 0.312 | 127.45 | 0.355 | 127.39 | 0.412 | 127.42 | 0.296
127.3 | 0.409 | 127.43 | 0.339 | 127.35 | 0.312 | 127.43 | 0.355 | 127.38 | 0.412 | 127.4 | 0.296
127.28 | 0.409 | 127.41 | 0.339 | 127.34 | 0.312 | 127.41 | 0.355 | 127.36 | 0.412 | 127.38 | 0.296
127.27 | 0.409 | 127.39 | 0.339 | 127.32 | 0.312 | 127.4 | 0.355 | 127.34 | 0.412 | 127.37 | 0.296
127.25 | 0.409 | 127.38 | 0.339 | 127.3 | 0.312 | 127.38 | 0.355 | 127.33 | 0.412 | 127.35 | 0.296
127.23 | 0.409 | 127.36 | 0.339 | 127.29 | 0.312 | 127.36 | 0.355 | 127.31 | 0.412 | 127.33 | 0.296
127.22 | 0.409 | 127.34 | 0.339 | 127.27 | 0.312 | 127.35 | 0.355 | 127.29 | 0.412 | 127.32 | 0.296
127.2 | 0.409 | 127.33 | 0.339 | 127.25 | 0.312 | 127.33 | 0.355 | 127.28 | 0.412 | 127.3 | 0.296
127.18 | 0.409 | 127.31 | 0.339 | 127.24 | 0.312 | 127.31 | 0.355 | 127.26 | 0.412 | 127.28 | 0.296
127.17 | 0.409 | 127.29 | 0.339 | 127.22 | 0.312 | 127.3 | 0.355 | 127.24 | 0.412 | 127.27 | 0.296
127.15 | 0.409 | 127.28 | 0.339 | 127.2 | 0.312 | 127.28 | 0.355 | 127.23 | 0.412 | 127.25 | 0.296
127.13 | 0.409 | 127.26 | 0.339 | 127.19 | 0.312 | 127.26 | 0.355 | 127.21 | 0.412 | 127.23 | 0.296
127.12 | 0.409 | 127.24 | 0.339 | 127.17 | 0.312 | 127.24 | 0.355 | 127.19 | 0.412 | 127.22 | 0.296
127.1 | 0.409 | 127.23 | 0.339 | 127.15 | 0.312 | 127.23 | 0.355 | 127.18 | 0.412 | 127.2 | 0.296
127.08 | 0.409 | 127.21 | 0.339 | 127.14 | 0.312 | 127.21 | 0.355 | 127.16 | 0.412 | 127.18 | 0.296
127.07 | 0.409 | 127.2 | 0.339 | 127.12 | 0.312 | 127.2 | 0.355 | 127.14 | 0.412 | 127.17 | 0.296
127.05 | 0.409 | 127.18 | 0.339 | 127.1 | 0.312 | 127.18 | 0.355 | 127.13 | 0.412 | 127.15 | 0.296
127.03 | 0.409 | 127.16 | 0.339 | 127.09 | 0.312 | 127.16 | 0.355 | 127.11 | 0.412 | 127.13 | 0.296
127.02 | 0.409 | 127.14 | 0.339 | 127.07 | 0.312 | 127.15 | 0.355 | 127.09 | 0.412 | 127.12 | 0.296
127 | 0.409 | 127.13 | 0.339 | 127.05 | 0.312 | 127.13 | 0.355 | 127.08 | 0.412 | 127.1 | 0.296
126.98 | 0.409 | 127.11 | 0.339 | 127.04 | 0.312 | 127.11 | 0.355 | 127.06 | 0.412 | 127.08 | 0.296
126.97 | 0.409 | 127.09 | 0.339 | 127.02 | 0.312 | 127.1 | 0.355 | 127.04 | 0.412 | 127.07 | 0.296
126.95 | 0.409 | 127.08 | 0.339 | 127 | 0.312 | 127.08 | 0.355 | 127.03 | 0.412 | 127.05 | 0.296
126.93 | 0.409 | 127.06 | 0.339 | 126.99 | 0.312 | 127.06 | 0.355 | 127.01 | 0.412 | 127.03 | 0.296
126.92 | 0.409 | 127.04 | 0.339 | 126.97 | 0.312 | 127.05 | 0.355 | 126.99 | 0.412 | 127.02 | 0.296
126.9 | 0.409 | 127.03 | 0.339 | 126.95 | 0.312 | 127.03 | 0.355 | 126.98 | 0.412 | 127 | 0.296
126.88 | 0.409 | 127.01 | 0.339 | 126.94 | 0.312 | 127.01 | 0.355 | 126.96 | 0.412 | 126.98 | 0.296
126.87 | 0.41 | 126.99 | 0.339 | 126.92 | 0.312 | 127 | 0.355 | 126.94 | 0.412 | 126.97 | 0.296
126.85 | 0.41 | 126.98 | 0.339 | 126.91 | 0.312 | 126.98 | 0.355 | 126.93 | 0.412 | 126.95 | 0.296
126.83 | 0.41 | 126.96 | 0.339 | 126.89 | 0.312 | 126.96 | 0.355 | 126.91 | 0.412 | 126.93 | 0.296
126.82 | 0.41 | 126.94 | 0.339 | 126.87 | 0.312 | 126.95 | 0.355 | 126.89 | 0.412 | 126.92 | 0.296
126.8 | 0.41 | 126.93 | 0.339 | 126.86 | 0.312 | 126.93 | 0.355 | 126.88 | 0.412 | 126.9 | 0.296
126.78 | 0.41 | 126.91 | 0.339 | 126.84 | 0.312 | 126.91 | 0.355 | 126.86 | 0.412 | 126.88 | 0.296
126.77 | 0.41 | 126.9 | 0.339 | 126.82 | 0.312 | 126.9 | 0.355 | 126.84 | 0.412 | 126.87 | 0.296
126.75 | 0.41 | 126.88 | 0.339 | 126.8 | 0.312 | 126.88 | 0.355 | 126.83 | 0.412 | 126.85 | 0.296
126.73 | 0.41 | 126.86 | 0.339 | 126.79 | 0.312 | 126.86 | 0.355 | 126.81 | 0.412 | 126.83 | 0.296
126.72 | 0.41 | 126.84 | 0.339 | 126.77 | 0.312 | 126.85 | 0.355 | 126.79 | 0.412 | 126.82 | 0.296
126.7 | 0.41 | 126.83 | 0.339 | 126.75 | 0.312 | 126.83 | 0.355 | 126.78 | 0.412 | 126.8 | 0.296
126.68 | 0.41 | 126.81 | 0.339 | 126.74 | 0.312 | 126.81 | 0.355 | 126.76 | 0.412 | 126.78 | 0.296
126.67 | 0.41 | 126.8 | 0.339 | 126.72 | 0.312 | 126.8 | 0.355 | 126.74 | 0.412 | 126.77 | 0.296
126.65 | 0.41 | 126.78 | 0.339 | 126.71 | 0.312 | 126.78 | 0.355 | 126.73 | 0.412 | 126.75 | 0.296
126.63 | 0.41 | 126.76 | 0.339 | 126.69 | 0.312 | 126.76 | 0.355 | 126.71 | 0.412 | 126.73 | 0.296
126.62 | 0.41 | 126.74 | 0.339 | 126.67 | 0.312 | 126.75 | 0.355 | 126.69 | 0.412 | 126.72 | 0.296
126.6 | 0.41 | 126.73 | 0.339 | 126.66 | 0.312 | 126.73 | 0.355 | 126.68 | 0.412 | 126.7 | 0.296
126.58 | 0.41 | 126.71 | 0.339 | 126.64 | 0.312 | 126.71 | 0.355 | 126.66 | 0.412 | 126.68 | 0.296
126.57 | 0.409 | 126.7 | 0.339 | 126.62 | 0.312 | 126.7 | 0.355 | 126.64 | 0.412 | 126.67 | 0.296
126.55 | 0.409 | 126.68 | 0.339 | 126.61 | 0.312 | 126.68 | 0.355 | 126.63 | 0.412 | 126.65 | 0.296
126.53 | 0.409 | 126.66 | 0.339 | 126.59 | 0.312 | 126.66 | 0.355 | 126.61 | 0.412 | 126.63 | 0.296
126.52 | 0.409 | 126.65 | 0.339 | 126.57 | 0.312 | 126.65 | 0.355 | 126.59 | 0.412 | 126.62 | 0.296
126.5 | 0.409 | 126.63 | 0.339 | 126.56 | 0.312 | 126.63 | 0.355 | 126.58 | 0.412 | 126.6 | 0.296
126.48 | 0.409 | 126.61 | 0.339 | 126.54 | 0.312 | 126.61 | 0.355 | 126.56 | 0.412 | 126.58 | 0.296
126.47 | 0.409 | 126.6 | 0.339 | 126.52 | 0.312 | 126.6 | 0.355 | 126.54 | 0.412 | 126.57 | 0.296
126.45 | 0.409 | 126.58 | 0.339 | 126.51 | 0.312 | 126.58 | 0.355 | 126.53 | 0.412 | 126.55 | 0.296
126.43 | 0.409 | 126.56 | 0.339 | 126.49 | 0.312 | 126.56 | 0.355 | 126.51 | 0.412 | 126.53 | 0.296
126.42 | 0.409 | 126.55 | 0.339 | 126.47 | 0.312 | 126.55 | 0.355 | 126.49 | 0.412 | 126.52 | 0.296
126.4 | 0.409 | 126.53 | 0.339 | 126.46 | 0.312 | 126.53 | 0.355 | 126.48 | 0.412 | 126.5 | 0.296
126.38 | 0.409 | 126.51 | 0.339 | 126.44 | 0.312 | 126.51 | 0.355 | 126.46 | 0.412 | 126.48 | 0.296
126.37 | 0.409 | 126.5 | 0.339 | 126.42 | 0.312 | 126.5 | 0.355 | 126.44 | 0.412 | 126.47 | 0.296
126.35 | 0.409 | 126.48 | 0.339 | 126.4 | 0.312 | 126.48 | 0.355 | 126.43 | 0.412 | 126.45 | 0.296
126.33 | 0.409 | 126.46 | 0.339 | 126.39 | 0.312 | 126.46 | 0.355 | 126.41 | 0.413 | 126.43 | 0.296
126.32 | 0.409 | 126.45 | 0.339 | 126.37 | 0.312 | 126.45 | 0.355 | 126.39 | 0.413 | 126.42 | 0.296
126.3 | 0.409 | 126.43 | 0.339 | 126.36 | 0.312 | 126.43 | 0.355 | 126.38 | 0.413 | 126.4 | 0.296
126.28 | 0.409 | 126.41 | 0.339 | 126.34 | 0.312 | 126.41 | 0.355 | 126.36 | 0.414 | 126.38 | 0.296
126.27 | 0.409 | 126.4 | 0.339 | 126.32 | 0.312 | 126.4 | 0.355 | 126.34 | 0.414 | 126.37 | 0.296
126.25 | 0.409 | 126.38 | 0.339 | 126.31 | 0.312 | 126.38 | 0.355 | 126.33 | 0.414 | 126.35 | 0.296
126.23 | 0.409 | 126.36 | 0.339 | 126.29 | 0.312 | 126.36 | 0.355 | 126.31 | 0.414 | 126.34 | 0.296
126.22 | 0.409 | 126.35 | 0.339 | 126.27 | 0.312 | 126.35 | 0.355 | 126.29 | 0.414 | 126.32 | 0.296
126.2 | 0.409 | 126.33 | 0.339 | 126.26 | 0.312 | 126.33 | 0.355 | 126.28 | 0.414 | 126.3 | 0.296
126.18 | 0.409 | 126.31 | 0.339 | 126.24 | 0.312 | 126.31 | 0.355 | 126.26 | 0.414 | 126.28 | 0.296
126.17 | 0.409 | 126.3 | 0.339 | 126.22 | 0.312 | 126.3 | 0.355 | 126.24 | 0.414 | 126.27 | 0.296
126.15 | 0.409 | 126.28 | 0.339 | 126.21 | 0.312 | 126.28 | 0.355 | 126.23 | 0.414 | 126.25 | 0.296
126.13 | 0.409 | 126.26 | 0.339 | 126.19 | 0.312 | 126.26 | 0.355 | 126.21 | 0.414 | 126.24 | 0.296
126.12 | 0.409 | 126.25 | 0.339 | 126.17 | 0.312 | 126.25 | 0.355 | 126.19 | 0.414 | 126.22 | 0.296
126.1 | 0.409 | 126.23 | 0.339 | 126.16 | 0.312 | 126.23 | 0.355 | 126.18 | 0.414 | 126.2 | 0.296
126.08 | 0.409 | 126.21 | 0.339 | 126.14 | 0.312 | 126.21 | 0.355 | 126.16 | 0.414 | 126.18 | 0.296
126.07 | 0.409 | 126.2 | 0.339 | 126.12 | 0.312 | 126.2 | 0.355 | 126.14 | 0.414 | 126.17 | 0.296
126.05 | 0.409 | 126.18 | 0.339 | 126.11 | 0.312 | 126.18 | 0.355 | 126.13 | 0.414 | 126.15 | 0.296
126.03 | 0.409 | 126.16 | 0.339 | 126.09 | 0.312 | 126.16 | 0.355 | 126.11 | 0.414 | 126.13 | 0.296
126.02 | 0.409 | 126.15 | 0.339 | 126.07 | 0.312 | 126.15 | 0.355 | 126.09 | 0.414 | 126.12 | 0.296
126 | 0.409 | 126.13 | 0.339 | 126.06 | 0.312 | 126.13 | 0.355 | 126.08 | 0.414 | 126.1 | 0.296
125.98 | 0.409 | 126.11 | 0.339 | 126.04 | 0.312 | 126.11 | 0.355 | 126.06 | 0.414 | 126.08 | 0.296
125.97 | 0.409 | 126.1 | 0.339 | 126.02 | 0.312 | 126.1 | 0.355 | 126.04 | 0.414 | 126.07 | 0.296
125.95 | 0.409 | 126.08 | 0.339 | 126.01 | 0.312 | 126.08 | 0.355 | 126.03 | 0.414 | 126.05 | 0.296
125.93 | 0.409 | 126.06 | 0.339 | 125.99 | 0.312 | 126.06 | 0.355 | 126.01 | 0.414 | 126.03 | 0.296
125.92 | 0.409 | 126.05 | 0.339 | 125.97 | 0.312 | 126.05 | 0.355 | 125.99 | 0.414 | 126.02 | 0.296
125.9 | 0.409 | 126.03 | 0.339 | 125.96 | 0.312 | 126.03 | 0.355 | 125.98 | 0.414 | 126 | 0.296
125.88 | 0.409 | 126.01 | 0.339 | 125.94 | 0.312 | 126.01 | 0.355 | 125.96 | 0.414 | 125.99 | 0.296
125.87 | 0.41 | 126 | 0.339 | 125.92 | 0.312 | 126 | 0.355 | 125.94 | 0.414 | 125.97 | 0.296
125.85 | 0.41 | 125.98 | 0.339 | 125.91 | 0.312 | 125.98 | 0.355 | 125.93 | 0.414 | 125.95 | 0.296
125.83 | 0.41 | 125.96 | 0.339 | 125.89 | 0.312 | 125.96 | 0.355 | 125.91 | 0.414 | 125.94 | 0.296
125.82 | 0.41 | 125.95 | 0.339 | 125.87 | 0.312 | 125.95 | 0.355 | 125.89 | 0.414 | 125.92 | 0.296
125.8 | 0.41 | 125.93 | 0.339 | 125.86 | 0.312 | 125.93 | 0.355 | 125.88 | 0.414 | 125.9 | 0.296
125.78 | 0.41 | 125.91 | 0.339 | 125.84 | 0.312 | 125.91 | 0.355 | 125.86 | 0.414 | 125.89 | 0.296
125.77 | 0.41 | 125.9 | 0.339 | 125.82 | 0.311 | 125.9 | 0.355 | 125.85 | 0.413 | 125.87 | 0.296
125.75 | 0.41 | 125.88 | 0.339 | 125.81 | 0.311 | 125.88 | 0.355 | 125.83 | 0.413 | 125.85 | 0.296
125.73 | 0.41 | 125.86 | 0.339 | 125.79 | 0.311 | 125.86 | 0.355 | 125.81 | 0.413 | 125.84 | 0.296
125.72 | 0.41 | 125.85 | 0.339 | 125.77 | 0.311 | 125.85 | 0.355 | 125.79 | 0.413 | 125.82 | 0.296
125.7 | 0.41 | 125.83 | 0.339 | 125.76 | 0.311 | 125.83 | 0.355 | 125.78 | 0.413 | 125.8 | 0.296
125.68 | 0.41 | 125.81 | 0.339 | 125.74 | 0.311 | 125.81 | 0.355 | 125.76 | 0.413 | 125.78 | 0.296
125.67 | 0.41 | 125.8 | 0.339 | 125.72 | 0.311 | 125.8 | 0.355 | 125.74 | 0.413 | 125.77 | 0.296
125.65 | 0.41 | 125.78 | 0.339 | 125.71 | 0.312 | 125.78 | 0.355 | 125.73 | 0.413 | 125.75 | 0.296
125.64 | 0.41 | 125.76 | 0.339 | 125.69 | 0.312 | 125.76 | 0.355 | 125.71 | 0.413 | 125.74 | 0.296
125.62 | 0.41 | 125.75 | 0.339 | 125.67 | 0.312 | 125.75 | 0.355 | 125.69 | 0.413 | 125.72 | 0.296
125.6 | 0.41 | 125.73 | 0.339 | 125.66 | 0.312 | 125.73 | 0.355 | 125.68 | 0.413 | 125.7 | 0.296
125.58 | 0.41 | 125.71 | 0.339 | 125.64 | 0.312 | 125.71 | 0.355 | 125.66 | 0.413 | 125.68 | 0.296
125.57 | 0.41 | 125.7 | 0.339 | 125.62 | 0.312 | 125.7 | 0.355 | 125.64 | 0.413 | 125.67 | 0.296
125.55 | 0.41 | 125.68 | 0.339 | 125.61 | 0.312 | 125.68 | 0.355 | 125.63 | 0.413 | 125.65 | 0.296
125.54 | 0.41 | 125.66 | 0.339 | 125.59 | 0.312 | 125.66 | 0.355 | 125.61 | 0.413 | 125.64 | 0.296
125.52 | 0.41 | 125.65 | 0.339 | 125.57 | 0.312 | 125.65 | 0.355 | 125.59 | 0.413 | 125.62 | 0.296
125.5 | 0.41 | 125.63 | 0.339 | 125.56 | 0.311 | 125.63 | 0.355 | 125.58 | 0.413 | 125.6 | 0.296
125.48 | 0.41 | 125.61 | 0.339 | 125.54 | 0.311 | 125.61 | 0.355 | 125.56 | 0.413 | 125.59 | 0.296
125.47 | 0.41 | 125.6 | 0.339 | 125.52 | 0.311 | 125.6 | 0.355 | 125.54 | 0.413 | 125.57 | 0.296
125.45 | 0.41 | 125.58 | 0.339 | 125.51 | 0.311 | 125.58 | 0.355 | 125.53 | 0.413 | 125.55 | 0.296
125.44 | 0.41 | 125.56 | 0.339 | 125.49 | 0.311 | 125.56 | 0.355 | 125.51 | 0.413 | 125.54 | 0.296
125.42 | 0.41 | 125.55 | 0.339 | 125.47 | 0.311 | 125.55 | 0.355 | 125.49 | 0.413 | 125.52 | 0.296
125.4 | 0.41 | 125.53 | 0.339 | 125.46 | 0.311 | 125.53 | 0.355 | 125.48 | 0.413 | 125.5 | 0.296
125.39 | 0.41 | 125.51 | 0.339 | 125.44 | 0.311 | 125.51 | 0.355 | 125.46 | 0.413 | 125.49 | 0.296
125.37 | 0.41 | 125.5 | 0.339 | 125.42 | 0.311 | 125.5 | 0.355 | 125.44 | 0.413 | 125.47 | 0.296
125.35 | 0.41 | 125.48 | 0.339 | 125.41 | 0.311 | 125.48 | 0.355 | 125.43 | 0.413 | 125.45 | 0.296
125.34 | 0.41 | 125.46 | 0.339 | 125.39 | 0.311 | 125.46 | 0.355 | 125.41 | 0.413 | 125.44 | 0.296
125.32 | 0.41 | 125.45 | 0.339 | 125.37 | 0.311 | 125.45 | 0.355 | 125.39 | 0.413 | 125.42 | 0.296
125.3 | 0.41 | 125.43 | 0.339 | 125.36 | 0.311 | 125.43 | 0.355 | 125.38 | 0.413 | 125.4 | 0.296
125.29 | 0.41 | 125.41 | 0.339 | 125.34 | 0.311 | 125.41 | 0.355 | 125.36 | 0.413 | 125.39 | 0.296
125.27 | 0.41 | 125.4 | 0.339 | 125.32 | 0.311 | 125.4 | 0.355 | 125.35 | 0.413 | 125.37 | 0.296
125.25 | 0.41 | 125.38 | 0.339 | 125.31 | 0.311 | 125.38 | 0.355 | 125.33 | 0.413 | 125.35 | 0.296
125.24 | 0.41 | 125.36 | 0.339 | 125.29 | 0.311 | 125.36 | 0.355 | 125.31 | 0.413 | 125.34 | 0.296
125.22 | 0.41 | 125.35 | 0.339 | 125.27 | 0.311 | 125.35 | 0.355 | 125.3 | 0.413 | 125.32 | 0.296
125.2 | 0.41 | 125.33 | 0.339 | 125.26 | 0.311 | 125.33 | 0.355 | 125.28 | 0.413 | 125.3 | 0.296
125.18 | 0.41 | 125.31 | 0.339 | 125.24 | 0.311 | 125.31 | 0.355 | 125.26 | 0.413 | 125.29 | 0.296
125.17 | 0.41 | 125.3 | 0.339 | 125.22 | 0.312 | 125.3 | 0.355 | 125.25 | 0.413 | 125.27 | 0.296
125.15 | 0.41 | 125.28 | 0.339 | 125.21 | 0.312 | 125.28 | 0.355 | 125.23 | 0.413 | 125.25 | 0.296
125.14 | 0.41 | 125.26 | 0.339 | 125.19 | 0.312 | 125.26 | 0.355 | 125.21 | 0.413 | 125.24 | 0.296
125.12 | 0.41 | 125.25 | 0.339 | 125.17 | 0.312 | 125.25 | 0.355 | 125.2 | 0.413 | 125.22 | 0.296
125.1 | 0.41 | 125.23 | 0.339 | 125.16 | 0.311 | 125.23 | 0.355 | 125.18 | 0.413 | 125.2 | 0.296
125.09 | 0.41 | 125.21 | 0.339 | 125.14 | 0.311 | 125.21 | 0.355 | 125.16 | 0.413 | 125.19 | 0.296
125.07 | 0.41 | 125.2 | 0.339 | 125.12 | 0.311 | 125.2 | 0.355 | 125.15 | 0.413 | 125.17 | 0.296
125.05 | 0.41 | 125.18 | 0.339 | 125.11 | 0.311 | 125.18 | 0.355 | 125.13 | 0.413 | 125.15 | 0.296
125.04 | 0.41 | 125.16 | 0.339 | 125.09 | 0.311 | 125.16 | 0.355 | 125.11 | 0.413 | 125.14 | 0.296
125.02 | 0.41 | 125.15 | 0.339 | 125.07 | 0.311 | 125.15 | 0.355 | 125.1 | 0.413 | 125.12 | 0.296
125 | 0.41 | 125.13 | 0.339 | 125.06 | 0.311 | 125.13 | 0.355 | 125.08 | 0.413 | 125.1 | 0.296
124.99 | 0.41 | 125.11 | 0.339 | 125.04 | 0.311 | 125.11 | 0.355 | 125.06 | 0.413 | 125.09 | 0.296
124.97 | 0.41 | 125.1 | 0.339 | 125.02 | 0.311 | 125.1 | 0.355 | 125.05 | 0.413 | 125.07 | 0.296
124.95 | 0.41 | 125.08 | 0.339 | 125.01 | 0.311 | 125.08 | 0.355 | 125.03 | 0.413 | 125.05 | 0.296
124.94 | 0.41 | 125.06 | 0.339 | 124.99 | 0.311 | 125.06 | 0.355 | 125.01 | 0.413 | 125.04 | 0.296
124.92 | 0.41 | 125.05 | 0.339 | 124.97 | 0.311 | 125.05 | 0.355 | 125 | 0.413 | 125.02 | 0.296
124.9 | 0.41 | 125.03 | 0.339 | 124.96 | 0.311 | 125.03 | 0.355 | 124.98 | 0.413 | 125 | 0.296
124.88 | 0.41 | 125.01 | 0.339 | 124.94 | 0.311 | 125.02 | 0.355 | 124.96 | 0.413 | 124.99 | 0.296
124.87 | 0.41 | 125 | 0.339 | 124.92 | 0.311 | 125 | 0.355 | 124.95 | 0.413 | 124.97 | 0.296
124.85 | 0.41 | 124.98 | 0.339 | 124.91 | 0.311 | 124.98 | 0.355 | 124.93 | 0.413 | 124.95 | 0.296
124.83 | 0.41 | 124.96 | 0.339 | 124.89 | 0.311 | 124.96 | 0.355 | 124.91 | 0.413 | 124.94 | 0.296
124.82 | 0.41 | 124.95 | 0.339 | 124.87 | 0.311 | 124.95 | 0.355 | 124.9 | 0.413 | 124.92 | 0.296
124.8 | 0.41 | 124.93 | 0.339 | 124.86 | 0.311 | 124.93 | 0.355 | 124.88 | 0.413 | 124.9 | 0.296
124.79 | 0.41 | 124.91 | 0.339 | 124.84 | 0.311 | 124.91 | 0.355 | 124.86 | 0.413 | 124.89 | 0.296
124.77 | 0.41 | 124.9 | 0.339 | 124.82 | 0.311 | 124.9 | 0.355 | 124.85 | 0.413 | 124.87 | 0.296
124.75 | 0.409 | 124.88 | 0.339 | 124.81 | 0.311 | 124.88 | 0.355 | 124.83 | 0.413 | 124.85 | 0.296
124.74 | 0.409 | 124.86 | 0.339 | 124.79 | 0.311 | 124.86 | 0.355 | 124.81 | 0.413 | 124.84 | 0.296
124.72 | 0.409 | 124.85 | 0.339 | 124.77 | 0.311 | 124.85 | 0.355 | 124.8 | 0.413 | 124.82 | 0.296
124.7 | 0.409 | 124.83 | 0.339 | 124.76 | 0.311 | 124.83 | 0.355 | 124.78 | 0.413 | 124.8 | 0.296
124.68 | 0.409 | 124.81 | 0.339 | 124.74 | 0.311 | 124.81 | 0.355 | 124.76 | 0.413 | 124.79 | 0.296
124.67 | 0.409 | 124.8 | 0.339 | 124.72 | 0.311 | 124.8 | 0.355 | 124.75 | 0.413 | 124.77 | 0.296
124.65 | 0.409 | 124.78 | 0.339 | 124.71 | 0.311 | 124.78 | 0.355 | 124.73 | 0.413 | 124.75 | 0.296
124.64 | 0.409 | 124.76 | 0.339 | 124.69 | 0.311 | 124.76 | 0.355 | 124.71 | 0.413 | 124.74 | 0.296
124.62 | 0.409 | 124.75 | 0.339 | 124.67 | 0.311 | 124.75 | 0.355 | 124.7 | 0.413 | 124.72 | 0.296
124.6 | 0.409 | 124.73 | 0.339 | 124.66 | 0.311 | 124.73 | 0.355 | 124.68 | 0.413 | 124.7 | 0.296
124.59 | 0.41 | 124.72 | 0.339 | 124.64 | 0.311 | 124.71 | 0.355 | 124.66 | 0.413 | 124.69 | 0.296
124.57 | 0.41 | 124.7 | 0.339 | 124.62 | 0.311 | 124.7 | 0.355 | 124.65 | 0.413 | 124.67 | 0.296
124.55 | 0.41 | 124.68 | 0.339 | 124.61 | 0.311 | 124.68 | 0.355 | 124.63 | 0.412 | 124.65 | 0.296
124.53 | 0.41 | 124.66 | 0.339 | 124.59 | 0.311 | 124.66 | 0.355 | 124.61 | 0.412 | 124.64 | 0.296
124.52 | 0.41 | 124.65 | 0.339 | 124.57 | 0.311 | 124.65 | 0.355 | 124.6 | 0.412 | 124.62 | 0.296
124.5 | 0.41 | 124.63 | 0.339 | 124.56 | 0.311 | 124.63 | 0.355 | 124.58 | 0.412 | 124.6 | 0.296
124.49 | 0.41 | 124.61 | 0.339 | 124.54 | 0.311 | 124.61 | 0.355 | 124.56 | 0.412 | 124.59 | 0.296
124.47 | 0.41 | 124.6 | 0.339 | 124.52 | 0.311 | 124.6 | 0.355 | 124.55 | 0.412 | 124.57 | 0.296
124.45 | 0.41 | 124.58 | 0.339 | 124.51 | 0.311 | 124.58 | 0.355 | 124.53 | 0.412 | 124.55 | 0.296
124.44 | 0.41 | 124.56 | 0.339 | 124.49 | 0.311 | 124.56 | 0.355 | 124.51 | 0.412 | 124.54 | 0.296
124.42 | 0.41 | 124.55 | 0.339 | 124.47 | 0.311 | 124.55 | 0.355 | 124.49 | 0.412 | 124.52 | 0.296
124.4 | 0.41 | 124.53 | 0.339 | 124.46 | 0.311 | 124.53 | 0.355 | 124.48 | 0.412 | 124.5 | 0.296
124.39 | 0.41 | 124.51 | 0.339 | 124.44 | 0.311 | 124.51 | 0.355 | 124.46 | 0.412 | 124.49 | 0.296
124.37 | 0.409 | 124.5 | 0.339 | 124.42 | 0.311 | 124.5 | 0.355 | 124.44 | 0.412 | 124.47 | 0.296
124.35 | 0.409 | 124.48 | 0.339 | 124.41 | 0.311 | 124.48 | 0.355 | 124.43 | 0.412 | 124.45 | 0.296
124.34 | 0.41 | 124.47 | 0.339 | 124.39 | 0.311 | 124.46 | 0.355 | 124.41 | 0.412 | 124.44 | 0.296
124.32 | 0.41 | 124.45 | 0.339 | 124.37 | 0.311 | 124.45 | 0.355 | 124.39 | 0.412 | 124.42 | 0.296
124.3 | 0.41 | 124.43 | 0.339 | 124.36 | 0.311 | 124.43 | 0.355 | 124.38 | 0.412 | 124.4 | 0.296
124.29 | 0.41 | 124.42 | 0.339 | 124.34 | 0.311 | 124.41 | 0.355 | 124.36 | 0.412 | 124.39 | 0.296
124.27 | 0.41 | 124.4 | 0.339 | 124.32 | 0.311 | 124.4 | 0.355 | 124.35 | 0.412 | 124.37 | 0.296
124.25 | 0.41 | 124.38 | 0.339 | 124.31 | 0.311 | 124.38 | 0.355 | 124.33 | 0.412 | 124.35 | 0.296
124.24 | 0.41 | 124.36 | 0.339 | 124.29 | 0.311 | 124.36 | 0.355 | 124.31 | 0.412 | 124.34 | 0.296
124.22 | 0.41 | 124.35 | 0.339 | 124.27 | 0.311 | 124.35 | 0.355 | 124.3 | 0.412 | 124.32 | 0.296
124.2 | 0.41 | 124.33 | 0.339 | 124.26 | 0.311 | 124.33 | 0.355 | 124.28 | 0.412 | 124.3 | 0.296
124.19 | 0.41 | 124.31 | 0.339 | 124.24 | 0.311 | 124.31 | 0.355 | 124.26 | 0.412 | 124.29 | 0.296
124.17 | 0.41 | 124.3 | 0.339 | 124.22 | 0.311 | 124.3 | 0.355 | 124.25 | 0.412 | 124.27 | 0.296
124.15 | 0.41 | 124.28 | 0.339 | 124.21 | 0.311 | 124.28 | 0.355 | 124.23 | 0.412 | 124.26 | 0.296
124.14 | 0.41 | 124.26 | 0.339 | 124.19 | 0.311 | 124.26 | 0.355 | 124.21 | 0.412 | 124.24 | 0.296
124.12 | 0.41 | 124.25 | 0.339 | 124.17 | 0.311 | 124.25 | 0.355 | 124.2 | 0.412 | 124.22 | 0.296
124.1 | 0.41 | 124.23 | 0.339 | 124.16 | 0.311 | 124.23 | 0.355 | 124.18 | 0.412 | 124.2 | 0.296
124.09 | 0.41 | 124.22 | 0.339 | 124.14 | 0.311 | 124.21 | 0.355 | 124.16 | 0.412 | 124.19 | 0.295
124.07 | 0.41 | 124.2 | 0.339 | 124.13 | 0.311 | 124.2 | 0.355 | 124.15 | 0.412 | 124.17 | 0.295
124.05 | 0.41 | 124.18 | 0.339 | 124.11 | 0.311 | 124.18 | 0.355 | 124.13 | 0.412 | 124.15 | 0.295
124.04 | 0.41 | 124.17 | 0.339 | 124.09 | 0.311 | 124.16 | 0.355 | 124.11 | 0.412 | 124.14 | 0.295
124.02 | 0.41 | 124.15 | 0.339 | 124.07 | 0.311 | 124.15 | 0.355 | 124.1 | 0.412 | 124.12 | 0.295
124 | 0.41 | 124.13 | 0.339 | 124.06 | 0.311 | 124.13 | 0.355 | 124.08 | 0.412 | 124.1 | 0.295
123.99 | 0.41 | 124.11 | 0.339 | 124.04 | 0.311 | 124.11 | 0.355 | 124.06 | 0.412 | 124.09 | 0.295
123.97 | 0.41 | 124.1 | 0.339 | 124.02 | 0.311 | 124.1 | 0.355 | 124.05 | 0.412 | 124.07 | 0.295
123.95 | 0.41 | 124.08 | 0.339 | 124.01 | 0.311 | 124.08 | 0.355 | 124.03 | 0.412 | 124.05 | 0.295
123.94 | 0.41 | 124.06 | 0.339 | 123.99 | 0.311 | 124.06 | 0.355 | 124.01 | 0.412 | 124.04 | 0.295
123.92 | 0.41 | 124.05 | 0.339 | 123.97 | 0.311 | 124.05 | 0.355 | 124 | 0.412 | 124.02 | 0.295
123.9 | 0.41 | 124.03 | 0.339 | 123.96 | 0.311 | 124.03 | 0.355 | 123.98 | 0.412 | 124 | 0.295
123.89 | 0.41 | 124.02 | 0.339 | 123.94 | 0.311 | 124.02 | 0.355 | 123.96 | 0.412 | 123.99 | 0.295
123.87 | 0.41 | 124 | 0.339 | 123.93 | 0.311 | 124 | 0.355 | 123.95 | 0.412 | 123.97 | 0.295
123.85 | 0.41 | 123.98 | 0.339 | 123.91 | 0.311 | 123.98 | 0.355 | 123.93 | 0.412 | 123.95 | 0.295
123.84 | 0.41 | 123.96 | 0.339 | 123.89 | 0.311 | 123.96 | 0.355 | 123.91 | 0.412 | 123.94 | 0.295
123.82 | 0.41 | 123.95 | 0.339 | 123.87 | 0.311 | 123.95 | 0.355 | 123.9 | 0.412 | 123.92 | 0.295
123.8 | 0.41 | 123.93 | 0.339 | 123.86 | 0.311 | 123.93 | 0.355 | 123.88 | 0.412 | 123.91 | 0.295
123.79 | 0.41 | 123.91 | 0.339 | 123.84 | 0.311 | 123.91 | 0.355 | 123.86 | 0.412 | 123.89 | 0.295
123.77 | 0.41 | 123.9 | 0.339 | 123.83 | 0.311 | 123.9 | 0.355 | 123.85 | 0.412 | 123.87 | 0.295
123.75 | 0.41 | 123.88 | 0.339 | 123.81 | 0.311 | 123.88 | 0.355 | 123.83 | 0.412 | 123.85 | 0.295
123.74 | 0.41 | 123.86 | 0.339 | 123.79 | 0.311 | 123.86 | 0.355 | 123.81 | 0.412 | 123.84 | 0.295
123.72 | 0.41 | 123.85 | 0.339 | 123.78 | 0.311 | 123.85 | 0.355 | 123.8 | 0.412 | 123.82 | 0.295
123.7 | 0.41 | 123.83 | 0.339 | 123.76 | 0.311 | 123.83 | 0.355 | 123.78 | 0.412 | 123.8 | 0.295
123.69 | 0.41 | 123.82 | 0.339 | 123.74 | 0.311 | 123.82 | 0.355 | 123.76 | 0.412 | 123.79 | 0.295
123.67 | 0.41 | 123.8 | 0.339 | 123.72 | 0.311 | 123.8 | 0.355 | 123.75 | 0.412 | 123.77 | 0.295
123.65 | 0.41 | 123.78 | 0.339 | 123.71 | 0.311 | 123.78 | 0.355 | 123.73 | 0.412 | 123.75 | 0.295
123.64 | 0.41 | 123.77 | 0.339 | 123.69 | 0.311 | 123.76 | 0.355 | 123.71 | 0.412 | 123.74 | 0.295
123.62 | 0.41 | 123.75 | 0.339 | 123.67 | 0.311 | 123.75 | 0.355 | 123.7 | 0.412 | 123.72 | 0.295
123.6 | 0.41 | 123.73 | 0.339 | 123.66 | 0.311 | 123.73 | 0.355 | 123.68 | 0.412 | 123.7 | 0.295
123.59 | 0.41 | 123.72 | 0.339 | 123.64 | 0.311 | 123.72 | 0.355 | 123.66 | 0.412 | 123.69 | 0.295
123.57 | 0.41 | 123.7 | 0.339 | 123.62 | 0.311 | 123.7 | 0.355 | 123.65 | 0.412 | 123.67 | 0.295
123.55 | 0.41 | 123.68 | 0.339 | 123.61 | 0.311 | 123.68 | 0.355 | 123.63 | 0.412 | 123.65 | 0.295
123.54 | 0.41 | 123.67 | 0.339 | 123.59 | 0.311 | 123.67 | 0.355 | 123.61 | 0.412 | 123.64 | 0.295
123.52 | 0.41 | 123.65 | 0.339 | 123.58 | 0.311 | 123.65 | 0.355 | 123.6 | 0.412 | 123.62 | 0.295
123.5 | 0.41 | 123.63 | 0.339 | 123.56 | 0.311 | 123.63 | 0.355 | 123.58 | 0.412 | 123.6 | 0.295
123.49 | 0.41 | 123.62 | 0.339 | 123.54 | 0.311 | 123.61 | 0.355 | 123.56 | 0.412 | 123.59 | 0.295
123.47 | 0.41 | 123.6 | 0.339 | 123.52 | 0.311 | 123.6 | 0.355 | 123.55 | 0.412 | 123.57 | 0.295
123.45 | 0.41 | 123.58 | 0.339 | 123.51 | 0.311 | 123.58 | 0.355 | 123.53 | 0.412 | 123.55 | 0.295
123.44 | 0.41 | 123.57 | 0.339 | 123.49 | 0.311 | 123.56 | 0.355 | 123.51 | 0.412 | 123.54 | 0.295
123.42 | 0.41 | 123.55 | 0.339 | 123.47 | 0.311 | 123.55 | 0.355 | 123.5 | 0.412 | 123.52 | 0.295
123.4 | 0.41 | 123.53 | 0.339 | 123.46 | 0.311 | 123.53 | 0.355 | 123.48 | 0.412 | 123.51 | 0.295
123.39 | 0.41 | 123.52 | 0.339 | 123.44 | 0.311 | 123.52 | 0.355 | 123.46 | 0.412 | 123.49 | 0.295
123.37 | 0.41 | 123.5 | 0.339 | 123.43 | 0.311 | 123.5 | 0.355 | 123.45 | 0.412 | 123.47 | 0.295
123.35 | 0.41 | 123.48 | 0.339 | 123.41 | 0.311 | 123.48 | 0.355 | 123.43 | 0.412 | 123.46 | 0.295
123.34 | 0.41 | 123.47 | 0.339 | 123.39 | 0.311 | 123.47 | 0.355 | 123.41 | 0.412 | 123.44 | 0.295
123.32 | 0.41 | 123.45 | 0.339 | 123.38 | 0.311 | 123.45 | 0.355 | 123.4 | 0.412 | 123.42 | 0.295
123.3 | 0.41 | 123.43 | 0.339 | 123.36 | 0.311 | 123.43 | 0.355 | 123.38 | 0.412 | 123.41 | 0.295
123.29 | 0.41 | 123.42 | 0.339 | 123.34 | 0.311 | 123.42 | 0.355 | 123.36 | 0.412 | 123.39 | 0.295
123.27 | 0.41 | 123.4 | 0.339 | 123.33 | 0.311 | 123.4 | 0.355 | 123.35 | 0.412 | 123.37 | 0.295
123.25 | 0.41 | 123.38 | 0.339 | 123.31 | 0.311 | 123.38 | 0.355 | 123.33 | 0.412 | 123.36 | 0.295
123.24 | 0.41 | 123.37 | 0.339 | 123.29 | 0.311 | 123.36 | 0.355 | 123.31 | 0.412 | 123.34 | 0.295
123.22 | 0.41 | 123.35 | 0.339 | 123.28 | 0.311 | 123.35 | 0.355 | 123.3 | 0.412 | 123.32 | 0.295
123.2 | 0.41 | 123.33 | 0.339 | 123.26 | 0.311 | 123.33 | 0.355 | 123.28 | 0.412 | 123.3 | 0.295
123.19 | 0.41 | 123.32 | 0.339 | 123.24 | 0.311 | 123.31 | 0.355 | 123.26 | 0.412 | 123.29 | 0.295
123.17 | 0.41 | 123.3 | 0.339 | 123.23 | 0.311 | 123.3 | 0.355 | 123.25 | 0.412 | 123.27 | 0.295
123.15 | 0.41 | 123.28 | 0.339 | 123.21 | 0.311 | 123.28 | 0.355 | 123.23 | 0.412 | 123.26 | 0.295
123.14 | 0.41 | 123.27 | 0.339 | 123.19 | 0.311 | 123.27 | 0.355 | 123.21 | 0.412 | 123.24 | 0.295
123.12 | 0.41 | 123.25 | 0.339 | 123.18 | 0.311 | 123.25 | 0.355 | 123.2 | 0.412 | 123.22 | 0.295
123.1 | 0.41 | 123.23 | 0.339 | 123.16 | 0.311 | 123.23 | 0.355 | 123.18 | 0.412 | 123.2 | 0.295
123.09 | 0.41 | 123.22 | 0.339 | 123.14 | 0.311 | 123.22 | 0.355 | 123.16 | 0.412 | 123.19 | 0.295
123.07 | 0.41 | 123.2 | 0.339 | 123.13 | 0.311 | 123.2 | 0.355 | 123.15 | 0.412 | 123.17 | 0.295
123.05 | 0.41 | 123.18 | 0.339 | 123.11 | 0.311 | 123.18 | 0.355 | 123.13 | 0.412 | 123.15 | 0.295
123.04 | 0.41 | 123.17 | 0.339 | 123.09 | 0.311 | 123.17 | 0.355 | 123.11 | 0.412 | 123.14 | 0.295
123.02 | 0.41 | 123.15 | 0.339 | 123.08 | 0.311 | 123.15 | 0.355 | 123.1 | 0.412 | 123.12 | 0.295
123 | 0.41 | 123.13 | 0.339 | 123.06 | 0.311 | 123.13 | 0.355 | 123.08 | 0.412 | 123.1 | 0.295
122.99 | 0.41 | 123.12 | 0.339 | 123.04 | 0.311 | 123.12 | 0.355 | 123.06 | 0.412 | 123.09 | 0.295
122.97 | 0.41 | 123.1 | 0.339 | 123.03 | 0.311 | 123.1 | 0.355 | 123.05 | 0.412 | 123.07 | 0.295
122.95 | 0.41 | 123.08 | 0.339 | 123.01 | 0.311 | 123.08 | 0.355 | 123.03 | 0.412 | 123.05 | 0.295
122.94 | 0.41 | 123.07 | 0.339 | 122.99 | 0.311 | 123.07 | 0.355 | 123.01 | 0.412 | 123.04 | 0.295
122.92 | 0.41 | 123.05 | 0.339 | 122.98 | 0.311 | 123.05 | 0.355 | 123 | 0.412 | 123.02 | 0.295
122.9 | 0.41 | 123.03 | 0.339 | 122.96 | 0.311 | 123.03 | 0.355 | 122.98 | 0.412 | 123 | 0.295
122.89 | 0.41 | 123.02 | 0.339 | 122.94 | 0.311 | 123.02 | 0.355 | 122.96 | 0.412 | 122.99 | 0.295
122.87 | 0.41 | 123 | 0.339 | 122.93 | 0.311 | 123 | 0.355 | 122.95 | 0.412 | 122.97 | 0.295
122.85 | 0.41 | 122.98 | 0.339 | 122.91 | 0.311 | 122.98 | 0.355 | 122.93 | 0.412 | 122.95 | 0.295
122.84 | 0.41 | 122.97 | 0.339 | 122.89 | 0.311 | 122.97 | 0.355 | 122.91 | 0.412 | 122.94 | 0.295
122.82 | 0.41 | 122.95 | 0.339 | 122.88 | 0.311 | 122.95 | 0.355 | 122.9 | 0.412 | 122.92 | 0.295
122.8 | 0.41 | 122.93 | 0.339 | 122.86 | 0.311 | 122.93 | 0.355 | 122.88 | 0.412 | 122.9 | 0.295
122.79 | 0.41 | 122.92 | 0.339 | 122.84 | 0.311 | 122.92 | 0.355 | 122.86 | 0.412 | 122.89 | 0.295
122.77 | 0.41 | 122.9 | 0.339 | 122.83 | 0.311 | 122.9 | 0.355 | 122.85 | 0.412 | 122.87 | 0.295
122.75 | 0.41 | 122.88 | 0.339 | 122.81 | 0.311 | 122.88 | 0.355 | 122.83 | 0.412 | 122.85 | 0.295
122.74 | 0.41 | 122.87 | 0.339 | 122.79 | 0.311 | 122.87 | 0.355 | 122.81 | 0.412 | 122.84 | 0.295
122.72 | 0.41 | 122.85 | 0.339 | 122.78 | 0.311 | 122.85 | 0.355 | 122.8 | 0.412 | 122.82 | 0.295
122.7 | 0.41 | 122.83 | 0.339 | 122.76 | 0.311 | 122.83 | 0.355 | 122.78 | 0.411 | 122.8 | 0.295
122.69 | 0.41 | 122.82 | 0.339 | 122.74 | 0.311 | 122.82 | 0.355 | 122.76 | 0.411 | 122.79 | 0.295
122.67 | 0.41 | 122.8 | 0.339 | 122.73 | 0.311 | 122.8 | 0.355 | 122.75 | 0.411 | 122.77 | 0.295
122.65 | 0.41 | 122.78 | 0.339 | 122.71 | 0.311 | 122.78 | 0.355 | 122.73 | 0.411 | 122.76 | 0.295
122.64 | 0.41 | 122.77 | 0.339 | 122.69 | 0.311 | 122.77 | 0.355 | 122.71 | 0.411 | 122.74 | 0.295
122.62 | 0.41 | 122.75 | 0.339 | 122.68 | 0.311 | 122.75 | 0.355 | 122.7 | 0.411 | 122.72 | 0.295
122.6 | 0.41 | 122.73 | 0.339 | 122.66 | 0.311 | 122.73 | 0.355 | 122.68 | 0.411 | 122.71 | 0.295
122.59 | 0.41 | 122.72 | 0.339 | 122.64 | 0.311 | 122.72 | 0.355 | 122.66 | 0.411 | 122.69 | 0.295
122.57 | 0.41 | 122.7 | 0.339 | 122.63 | 0.311 | 122.7 | 0.355 | 122.65 | 0.411 | 122.67 | 0.295
122.55 | 0.41 | 122.68 | 0.339 | 122.61 | 0.311 | 122.68 | 0.355 | 122.63 | 0.411 | 122.66 | 0.295
122.54 | 0.41 | 122.67 | 0.339 | 122.59 | 0.311 | 122.67 | 0.355 | 122.61 | 0.411 | 122.64 | 0.295
122.52 | 0.41 | 122.65 | 0.339 | 122.58 | 0.311 | 122.65 | 0.355 | 122.6 | 0.411 | 122.62 | 0.295
122.5 | 0.41 | 122.63 | 0.339 | 122.56 | 0.311 | 122.63 | 0.355 | 122.58 | 0.411 | 122.61 | 0.295
122.49 | 0.41 | 122.62 | 0.339 | 122.54 | 0.311 | 122.62 | 0.355 | 122.56 | 0.411 | 122.59 | 0.295
122.47 | 0.41 | 122.6 | 0.339 | 122.53 | 0.311 | 122.6 | 0.355 | 122.55 | 0.411 | 122.57 | 0.295
122.45 | 0.41 | 122.58 | 0.339 | 122.51 | 0.311 | 122.58 | 0.355 | 122.53 | 0.411 | 122.56 | 0.295
122.44 | 0.41 | 122.57 | 0.339 | 122.49 | 0.311 | 122.57 | 0.355 | 122.51 | 0.411 | 122.54 | 0.295
122.42 | 0.41 | 122.55 | 0.339 | 122.48 | 0.311 | 122.55 | 0.355 | 122.5 | 0.411 | 122.52 | 0.295
122.4 | 0.41 | 122.53 | 0.339 | 122.46 | 0.311 | 122.53 | 0.355 | 122.48 | 0.411 | 122.51 | 0.295
122.39 | 0.41 | 122.52 | 0.339 | 122.44 | 0.311 | 122.52 | 0.355 | 122.46 | 0.411 | 122.49 | 0.295
122.37 | 0.41 | 122.5 | 0.339 | 122.43 | 0.311 | 122.5 | 0.355 | 122.45 | 0.411 | 122.47 | 0.295
122.35 | 0.41 | 122.48 | 0.339 | 122.41 | 0.311 | 122.48 | 0.355 | 122.43 | 0.411 | 122.46 | 0.295
122.34 | 0.411 | 122.47 | 0.339 | 122.39 | 0.311 | 122.47 | 0.355 | 122.42 | 0.411 | 122.44 | 0.295
122.32 | 0.411 | 122.45 | 0.339 | 122.38 | 0.311 | 122.45 | 0.355 | 122.4 | 0.411 | 122.42 | 0.295
122.3 | 0.411 | 122.43 | 0.339 | 122.36 | 0.311 | 122.43 | 0.355 | 122.38 | 0.411 | 122.41 | 0.295
122.29 | 0.411 | 122.42 | 0.339 | 122.34 | 0.311 | 122.42 | 0.355 | 122.36 | 0.411 | 122.39 | 0.295
122.27 | 0.411 | 122.4 | 0.339 | 122.33 | 0.311 | 122.4 | 0.355 | 122.35 | 0.411 | 122.37 | 0.295
122.25 | 0.411 | 122.38 | 0.339 | 122.31 | 0.311 | 122.38 | 0.355 | 122.33 | 0.411 | 122.36 | 0.295
122.24 | 0.411 | 122.37 | 0.339 | 122.29 | 0.311 | 122.37 | 0.355 | 122.32 | 0.411 | 122.34 | 0.295
122.22 | 0.411 | 122.35 | 0.339 | 122.28 | 0.311 | 122.35 | 0.355 | 122.3 | 0.411 | 122.32 | 0.295
122.2 | 0.411 | 122.33 | 0.339 | 122.26 | 0.311 | 122.33 | 0.355 | 122.28 | 0.411 | 122.31 | 0.295
122.19 | 0.411 | 122.32 | 0.339 | 122.24 | 0.311 | 122.32 | 0.355 | 122.26 | 0.411 | 122.29 | 0.295
122.17 | 0.411 | 122.3 | 0.339 | 122.23 | 0.311 | 122.3 | 0.355 | 122.25 | 0.411 | 122.27 | 0.295
122.15 | 0.411 | 122.29 | 0.339 | 122.21 | 0.311 | 122.28 | 0.355 | 122.23 | 0.411 | 122.26 | 0.295
122.14 | 0.411 | 122.27 | 0.339 | 122.19 | 0.311 | 122.27 | 0.355 | 122.21 | 0.411 | 122.24 | 0.295
122.12 | 0.411 | 122.25 | 0.339 | 122.18 | 0.311 | 122.25 | 0.355 | 122.2 | 0.411 | 122.22 | 0.295
122.11 | 0.411 | 122.23 | 0.339 | 122.16 | 0.311 | 122.23 | 0.355 | 122.18 | 0.411 | 122.21 | 0.295
122.09 | 0.411 | 122.22 | 0.339 | 122.14 | 0.311 | 122.22 | 0.354 | 122.16 | 0.411 | 122.19 | 0.295
122.07 | 0.411 | 122.2 | 0.339 | 122.13 | 0.311 | 122.2 | 0.354 | 122.15 | 0.411 | 122.17 | 0.295
122.05 | 0.411 | 122.18 | 0.339 | 122.11 | 0.311 | 122.18 | 0.354 | 122.13 | 0.411 | 122.16 | 0.295
122.04 | 0.411 | 122.17 | 0.339 | 122.09 | 0.311 | 122.17 | 0.354 | 122.11 | 0.411 | 122.14 | 0.295
122.02 | 0.411 | 122.15 | 0.339 | 122.08 | 0.311 | 122.15 | 0.354 | 122.1 | 0.411 | 122.12 | 0.295
122 | 0.411 | 122.13 | 0.339 | 122.06 | 0.311 | 122.13 | 0.354 | 122.08 | 0.411 | 122.1 | 0.295
121.99 | 0.411 | 122.12 | 0.339 | 122.04 | 0.311 | 122.12 | 0.355 | 122.07 | 0.411 | 122.09 | 0.295
121.97 | 0.411 | 122.1 | 0.339 | 122.03 | 0.311 | 122.1 | 0.355 | 122.05 | 0.411 | 122.07 | 0.295
121.96 | 0.411 | 122.08 | 0.339 | 122.01 | 0.311 | 122.08 | 0.355 | 122.03 | 0.411 | 122.06 | 0.295
121.94 | 0.411 | 122.07 | 0.339 | 121.99 | 0.311 | 122.07 | 0.355 | 122.01 | 0.411 | 122.04 | 0.295
121.92 | 0.411 | 122.05 | 0.339 | 121.98 | 0.311 | 122.05 | 0.355 | 122 | 0.411 | 122.02 | 0.295
121.9 | 0.411 | 122.03 | 0.339 | 121.96 | 0.311 | 122.03 | 0.355 | 121.98 | 0.411 | 122.01 | 0.295
121.89 | 0.411 | 122.02 | 0.339 | 121.94 | 0.311 | 122.02 | 0.355 | 121.97 | 0.411 | 121.99 | 0.295
121.87 | 0.411 | 122 | 0.339 | 121.93 | 0.311 | 122 | 0.355 | 121.95 | 0.411 | 121.97 | 0.295
121.86 | 0.411 | 121.98 | 0.339 | 121.91 | 0.311 | 121.98 | 0.355 | 121.93 | 0.411 | 121.96 | 0.295
121.84 | 0.411 | 121.97 | 0.339 | 121.89 | 0.311 | 121.97 | 0.355 | 121.91 | 0.411 | 121.94 | 0.295
121.82 | 0.411 | 121.95 | 0.339 | 121.88 | 0.311 | 121.95 | 0.355 | 121.9 | 0.411 | 121.92 | 0.295
121.8 | 0.411 | 121.93 | 0.339 | 121.86 | 0.311 | 121.93 | 0.355 | 121.88 | 0.411 | 121.91 | 0.295
121.79 | 0.411 | 121.92 | 0.339 | 121.84 | 0.311 | 121.92 | 0.355 | 121.87 | 0.411 | 121.89 | 0.295
121.77 | 0.411 | 121.9 | 0.339 | 121.83 | 0.311 | 121.9 | 0.355 | 121.85 | 0.411 | 121.87 | 0.295
121.76 | 0.411 | 121.88 | 0.339 | 121.81 | 0.311 | 121.88 | 0.354 | 121.83 | 0.411 | 121.86 | 0.295
121.74 | 0.411 | 121.87 | 0.339 | 121.79 | 0.311 | 121.87 | 0.354 | 121.81 | 0.411 | 121.84 | 0.295
121.72 | 0.411 | 121.85 | 0.339 | 121.78 | 0.311 | 121.85 | 0.354 | 121.8 | 0.411 | 121.82 | 0.295
121.71 | 0.411 | 121.83 | 0.339 | 121.76 | 0.311 | 121.83 | 0.354 | 121.78 | 0.411 | 121.81 | 0.295
121.69 | 0.411 | 121.82 | 0.339 | 121.74 | 0.311 | 121.82 | 0.354 | 121.76 | 0.411 | 121.79 | 0.295
121.67 | 0.411 | 121.8 | 0.339 | 121.73 | 0.311 | 121.8 | 0.354 | 121.75 | 0.411 | 121.77 | 0.295
121.66 | 0.411 | 121.78 | 0.339 | 121.71 | 0.311 | 121.78 | 0.354 | 121.73 | 0.411 | 121.76 | 0.295
121.64 | 0.411 | 121.77 | 0.339 | 121.69 | 0.311 | 121.77 | 0.354 | 121.71 | 0.411 | 121.74 | 0.295
121.62 | 0.411 | 121.75 | 0.339 | 121.68 | 0.311 | 121.75 | 0.354 | 121.7 | 0.411 | 121.72 | 0.295
121.61 | 0.411 | 121.73 | 0.339 | 121.66 | 0.311 | 121.73 | 0.354 | 121.68 | 0.411 | 121.71 | 0.295
121.59 | 0.411 | 121.72 | 0.339 | 121.64 | 0.311 | 121.72 | 0.354 | 121.66 | 0.411 | 121.69 | 0.295
121.57 | 0.411 | 121.7 | 0.339 | 121.63 | 0.311 | 121.7 | 0.354 | 121.65 | 0.411 | 121.67 | 0.295
121.56 | 0.411 | 121.68 | 0.339 | 121.61 | 0.311 | 121.68 | 0.354 | 121.63 | 0.411 | 121.66 | 0.295
121.54 | 0.411 | 121.67 | 0.339 | 121.59 | 0.311 | 121.67 | 0.354 | 121.61 | 0.411 | 121.64 | 0.295
121.52 | 0.411 | 121.65 | 0.339 | 121.58 | 0.311 | 121.65 | 0.354 | 121.6 | 0.411 | 121.62 | 0.295
121.51 | 0.411 | 121.64 | 0.339 | 121.56 | 0.311 | 121.63 | 0.354 | 121.58 | 0.411 | 121.61 | 0.295
121.49 | 0.411 | 121.62 | 0.339 | 121.54 | 0.311 | 121.62 | 0.354 | 121.56 | 0.411 | 121.59 | 0.295
121.47 | 0.411 | 121.6 | 0.339 | 121.53 | 0.311 | 121.6 | 0.354 | 121.55 | 0.411 | 121.57 | 0.295
121.46 | 0.411 | 121.58 | 0.339 | 121.51 | 0.311 | 121.58 | 0.354 | 121.53 | 0.411 | 121.56 | 0.295
121.44 | 0.411 | 121.57 | 0.339 | 121.49 | 0.311 | 121.57 | 0.354 | 121.51 | 0.411 | 121.54 | 0.295
121.42 | 0.411 | 121.55 | 0.339 | 121.48 | 0.311 | 121.55 | 0.354 | 121.5 | 0.411 | 121.52 | 0.295
121.41 | 0.411 | 121.53 | 0.339 | 121.46 | 0.311 | 121.53 | 0.354 | 121.48 | 0.411 | 121.51 | 0.295
121.39 | 0.411 | 121.52 | 0.339 | 121.44 | 0.311 | 121.52 | 0.354 | 121.47 | 0.411 | 121.49 | 0.295
121.37 | 0.411 | 121.5 | 0.339 | 121.43 | 0.311 | 121.5 | 0.354 | 121.45 | 0.411 | 121.47 | 0.295
121.36 | 0.411 | 121.49 | 0.339 | 121.41 | 0.311 | 121.48 | 0.354 | 121.43 | 0.411 | 121.46 | 0.295
121.34 | 0.411 | 121.47 | 0.339 | 121.39 | 0.311 | 121.47 | 0.354 | 121.41 | 0.411 | 121.44 | 0.295
121.32 | 0.411 | 121.45 | 0.339 | 121.38 | 0.311 | 121.45 | 0.354 | 121.4 | 0.411 | 121.42 | 0.295
121.3 | 0.411 | 121.43 | 0.339 | 121.36 | 0.311 | 121.43 | 0.354 | 121.38 | 0.411 | 121.41 | 0.295
121.29 | 0.411 | 121.42 | 0.339 | 121.34 | 0.311 | 121.42 | 0.354 | 121.37 | 0.411 | 121.39 | 0.295
121.27 | 0.411 | 121.4 | 0.339 | 121.33 | 0.311 | 121.4 | 0.354 | 121.35 | 0.411 | 121.37 | 0.295
121.26 | 0.411 | 121.39 | 0.339 | 121.31 | 0.311 | 121.38 | 0.354 | 121.33 | 0.411 | 121.36 | 0.295
121.24 | 0.411 | 121.37 | 0.339 | 121.29 | 0.311 | 121.37 | 0.354 | 121.32 | 0.411 | 121.34 | 0.295
121.22 | 0.411 | 121.35 | 0.339 | 121.28 | 0.311 | 121.35 | 0.354 | 121.3 | 0.411 | 121.32 | 0.295
121.21 | 0.411 | 121.34 | 0.339 | 121.26 | 0.311 | 121.33 | 0.354 | 121.28 | 0.411 | 121.31 | 0.295
121.19 | 0.411 | 121.32 | 0.339 | 121.24 | 0.311 | 121.32 | 0.354 | 121.27 | 0.411 | 121.29 | 0.295
121.17 | 0.411 | 121.3 | 0.339 | 121.23 | 0.311 | 121.3 | 0.354 | 121.25 | 0.411 | 121.27 | 0.295
121.16 | 0.411 | 121.29 | 0.339 | 121.21 | 0.311 | 121.28 | 0.354 | 121.23 | 0.411 | 121.26 | 0.295
121.14 | 0.411 | 121.27 | 0.339 | 121.19 | 0.311 | 121.27 | 0.354 | 121.22 | 0.411 | 121.24 | 0.295
121.12 | 0.411 | 121.25 | 0.339 | 121.18 | 0.311 | 121.25 | 0.354 | 121.2 | 0.411 | 121.22 | 0.295
121.1 | 0.411 | 121.24 | 0.339 | 121.16 | 0.311 | 121.23 | 0.354 | 121.18 | 0.411 | 121.21 | 0.295
121.09 | 0.411 | 121.22 | 0.339 | 121.15 | 0.311 | 121.22 | 0.354 | 121.17 | 0.411 | 121.19 | 0.295
121.07 | 0.411 | 121.2 | 0.339 | 121.13 | 0.311 | 121.2 | 0.354 | 121.15 | 0.411 | 121.17 | 0.295
121.06 | 0.411 | 121.19 | 0.339 | 121.11 | 0.311 | 121.18 | 0.354 | 121.13 | 0.411 | 121.16 | 0.295
121.04 | 0.411 | 121.17 | 0.339 | 121.09 | 0.311 | 121.17 | 0.354 | 121.11 | 0.411 | 121.14 | 0.295
121.02 | 0.411 | 121.15 | 0.339 | 121.08 | 0.311 | 121.15 | 0.354 | 121.1 | 0.411 | 121.12 | 0.295
121.01 | 0.411 | 121.14 | 0.339 | 121.06 | 0.311 | 121.13 | 0.354 | 121.08 | 0.411 | 121.11 | 0.295
120.99 | 0.411 | 121.12 | 0.339 | 121.04 | 0.311 | 121.12 | 0.354 | 121.06 | 0.411 | 121.09 | 0.295
120.97 | 0.411 | 121.1 | 0.339 | 121.03 | 0.311 | 121.1 | 0.354 | 121.05 | 0.411 | 121.07 | 0.295
120.96 | 0.411 | 121.09 | 0.339 | 121.01 | 0.311 | 121.08 | 0.354 | 121.03 | 0.411 | 121.06 | 0.295
120.94 | 0.411 | 121.07 | 0.339 | 120.99 | 0.311 | 121.07 | 0.354 | 121.01 | 0.411 | 121.04 | 0.295
120.92 | 0.411 | 121.05 | 0.339 | 120.98 | 0.311 | 121.05 | 0.354 | 121 | 0.411 | 121.02 | 0.295
120.91 | 0.411 | 121.04 | 0.339 | 120.96 | 0.311 | 121.03 | 0.354 | 120.98 | 0.411 | 121.01 | 0.295
120.89 | 0.411 | 121.02 | 0.339 | 120.94 | 0.311 | 121.02 | 0.354 | 120.96 | 0.411 | 120.99 | 0.295
120.87 | 0.411 | 121 | 0.339 | 120.93 | 0.311 | 121 | 0.354 | 120.95 | 0.411 | 120.97 | 0.295
120.86 | 0.411 | 120.99 | 0.339 | 120.91 | 0.311 | 120.98 | 0.354 | 120.93 | 0.411 | 120.96 | 0.295
120.84 | 0.411 | 120.97 | 0.339 | 120.89 | 0.311 | 120.97 | 0.354 | 120.92 | 0.411 | 120.94 | 0.295
120.82 | 0.411 | 120.95 | 0.339 | 120.88 | 0.311 | 120.95 | 0.354 | 120.9 | 0.411 | 120.92 | 0.295
120.81 | 0.411 | 120.94 | 0.339 | 120.86 | 0.311 | 120.93 | 0.354 | 120.88 | 0.411 | 120.91 | 0.295
120.79 | 0.411 | 120.92 | 0.339 | 120.84 | 0.312 | 120.92 | 0.354 | 120.86 | 0.411 | 120.89 | 0.295
120.77 | 0.411 | 120.9 | 0.339 | 120.83 | 0.312 | 120.9 | 0.354 | 120.85 | 0.411 | 120.87 | 0.295
120.76 | 0.411 | 120.88 | 0.339 | 120.81 | 0.312 | 120.88 | 0.354 | 120.83 | 0.411 | 120.86 | 0.295
120.74 | 0.411 | 120.87 | 0.339 | 120.79 | 0.312 | 120.87 | 0.354 | 120.82 | 0.411 | 120.84 | 0.295
120.72 | 0.411 | 120.85 | 0.339 | 120.78 | 0.312 | 120.85 | 0.354 | 120.8 | 0.411 | 120.82 | 0.295
120.71 | 0.411 | 120.84 | 0.339 | 120.76 | 0.312 | 120.83 | 0.354 | 120.78 | 0.411 | 120.81 | 0.295
120.69 | 0.411 | 120.82 | 0.338 | 120.74 | 0.312 | 120.82 | 0.354 | 120.77 | 0.411 | 120.79 | 0.295
120.67 | 0.411 | 120.8 | 0.338 | 120.73 | 0.312 | 120.8 | 0.354 | 120.75 | 0.411 | 120.77 | 0.295
120.66 | 0.411 | 120.79 | 0.338 | 120.71 | 0.312 | 120.79 | 0.354 | 120.73 | 0.411 | 120.76 | 0.295
120.64 | 0.411 | 120.77 | 0.338 | 120.69 | 0.312 | 120.77 | 0.354 | 120.72 | 0.411 | 120.74 | 0.295
120.62 | 0.411 | 120.75 | 0.338 | 120.68 | 0.311 | 120.75 | 0.354 | 120.7 | 0.411 | 120.72 | 0.295
120.61 | 0.411 | 120.74 | 0.338 | 120.66 | 0.311 | 120.73 | 0.354 | 120.68 | 0.411 | 120.71 | 0.295
120.59 | 0.411 | 120.72 | 0.338 | 120.64 | 0.311 | 120.72 | 0.354 | 120.67 | 0.411 | 120.69 | 0.295
120.57 | 0.411 | 120.7 | 0.338 | 120.63 | 0.311 | 120.7 | 0.354 | 120.65 | 0.411 | 120.67 | 0.295
120.56 | 0.411 | 120.69 | 0.338 | 120.61 | 0.311 | 120.68 | 0.354 | 120.63 | 0.411 | 120.66 | 0.295
120.54 | 0.411 | 120.67 | 0.338 | 120.6 | 0.311 | 120.67 | 0.354 | 120.62 | 0.411 | 120.64 | 0.295
120.52 | 0.411 | 120.65 | 0.338 | 120.58 | 0.311 | 120.65 | 0.354 | 120.6 | 0.411 | 120.62 | 0.295
120.5 | 0.411 | 120.63 | 0.338 | 120.56 | 0.311 | 120.63 | 0.354 | 120.58 | 0.411 | 120.61 | 0.295
120.49 | 0.411 | 120.62 | 0.338 | 120.54 | 0.311 | 120.62 | 0.354 | 120.57 | 0.411 | 120.59 | 0.295
120.47 | 0.411 | 120.6 | 0.338 | 120.53 | 0.311 | 120.6 | 0.354 | 120.55 | 0.411 | 120.57 | 0.295
120.46 | 0.411 | 120.59 | 0.338 | 120.51 | 0.311 | 120.59 | 0.354 | 120.53 | 0.411 | 120.56 | 0.295
120.44 | 0.411 | 120.57 | 0.338 | 120.49 | 0.312 | 120.57 | 0.354 | 120.52 | 0.411 | 120.54 | 0.295
120.42 | 0.411 | 120.55 | 0.338 | 120.48 | 0.312 | 120.55 | 0.354 | 120.5 | 0.411 | 120.52 | 0.295
120.41 | 0.411 | 120.54 | 0.338 | 120.46 | 0.312 | 120.53 | 0.354 | 120.48 | 0.411 | 120.51 | 0.295
120.39 | 0.411 | 120.52 | 0.338 | 120.45 | 0.312 | 120.52 | 0.354 | 120.47 | 0.411 | 120.49 | 0.295
120.37 | 0.411 | 120.5 | 0.338 | 120.43 | 0.312 | 120.5 | 0.354 | 120.45 | 0.411 | 120.47 | 0.295
120.36 | 0.411 | 120.49 | 0.338 | 120.41 | 0.312 | 120.48 | 0.354 | 120.43 | 0.411 | 120.46 | 0.295
120.34 | 0.411 | 120.47 | 0.338 | 120.39 | 0.312 | 120.47 | 0.354 | 120.42 | 0.411 | 120.44 | 0.295
120.32 | 0.411 | 120.45 | 0.338 | 120.38 | 0.312 | 120.45 | 0.354 | 120.4 | 0.41 | 120.42 | 0.295
120.31 | 0.411 | 120.44 | 0.338 | 120.36 | 0.312 | 120.43 | 0.354 | 120.38 | 0.41 | 120.41 | 0.295
120.29 | 0.411 | 120.42 | 0.338 | 120.35 | 0.312 | 120.42 | 0.354 | 120.37 | 0.411 | 120.39 | 0.295
120.27 | 0.411 | 120.4 | 0.338 | 120.33 | 0.312 | 120.4 | 0.354 | 120.35 | 0.411 | 120.37 | 0.295
120.26 | 0.411 | 120.39 | 0.338 | 120.31 | 0.312 | 120.38 | 0.354 | 120.33 | 0.411 | 120.36 | 0.295
120.24 | 0.411 | 120.37 | 0.338 | 120.3 | 0.312 | 120.37 | 0.354 | 120.32 | 0.411 | 120.34 | 0.295
120.22 | 0.411 | 120.35 | 0.338 | 120.28 | 0.312 | 120.35 | 0.354 | 120.3 | 0.411 | 120.32 | 0.295
120.21 | 0.411 | 120.34 | 0.338 | 120.26 | 0.312 | 120.34 | 0.354 | 120.28 | 0.411 | 120.31 | 0.295
120.19 | 0.411 | 120.32 | 0.338 | 120.25 | 0.312 | 120.32 | 0.354 | 120.27 | 0.411 | 120.29 | 0.295
120.17 | 0.411 | 120.3 | 0.338 | 120.23 | 0.312 | 120.3 | 0.354 | 120.25 | 0.411 | 120.27 | 0.295
120.16 | 0.411 | 120.28 | 0.338 | 120.21 | 0.312 | 120.28 | 0.354 | 120.23 | 0.411 | 120.26 | 0.295
120.14 | 0.411 | 120.27 | 0.338 | 120.19 | 0.312 | 120.27 | 0.354 | 120.22 | 0.411 | 120.24 | 0.295
120.12 | 0.411 | 120.25 | 0.338 | 120.18 | 0.312 | 120.25 | 0.354 | 120.2 | 0.411 | 120.22 | 0.295
120.11 | 0.411 | 120.24 | 0.338 | 120.16 | 0.312 | 120.23 | 0.354 | 120.18 | 0.411 | 120.21 | 0.295
120.09 | 0.411 | 120.22 | 0.338 | 120.15 | 0.312 | 120.22 | 0.354 | 120.17 | 0.411 | 120.19 | 0.295
120.07 | 0.411 | 120.2 | 0.338 | 120.13 | 0.312 | 120.2 | 0.354 | 120.15 | 0.411 | 120.17 | 0.295
120.06 | 0.411 | 120.19 | 0.338 | 120.11 | 0.312 | 120.19 | 0.354 | 120.13 | 0.411 | 120.16 | 0.295
120.04 | 0.411 | 120.17 | 0.338 | 120.09 | 0.312 | 120.17 | 0.354 | 120.12 | 0.41 | 120.14 | 0.295
120.02 | 0.411 | 120.15 | 0.338 | 120.08 | 0.312 | 120.15 | 0.354 | 120.1 | 0.41 | 120.12 | 0.295
120.01 | 0.411 | 120.14 | 0.338 | 120.06 | 0.312 | 120.14 | 0.354 | 120.08 | 0.41 | 120.11 | 0.295
119.99 | 0.411 | 120.12 | 0.338 | 120.05 | 0.312 | 120.12 | 0.354 | 120.07 | 0.41 | 120.09 | 0.295
119.97 | 0.411 | 120.1 | 0.338 | 120.03 | 0.311 | 120.1 | 0.354 | 120.05 | 0.41 | 120.07 | 0.295
119.96 | 0.411 | 120.09 | 0.338 | 120.01 | 0.311 | 120.08 | 0.354 | 120.03 | 0.41 | 120.06 | 0.295
119.94 | 0.411 | 120.07 | 0.338 | 120 | 0.311 | 120.07 | 0.354 | 120.02 | 0.41 | 120.04 | 0.295
119.92 | 0.411 | 120.05 | 0.338 | 119.98 | 0.311 | 120.05 | 0.354 | 120 | 0.41 | 120.02 | 0.295
119.91 | 0.411 | 120.04 | 0.338 | 119.96 | 0.311 | 120.03 | 0.354 | 119.98 | 0.41 | 120.01 | 0.295
119.89 | 0.411 | 120.02 | 0.338 | 119.94 | 0.311 | 120.02 | 0.354 | 119.97 | 0.41 | 119.99 | 0.295
119.87 | 0.411 | 120 | 0.338 | 119.93 | 0.311 | 120 | 0.354 | 119.95 | 0.41 | 119.97 | 0.295
119.86 | 0.411 | 119.99 | 0.338 | 119.91 | 0.311 | 119.99 | 0.354 | 119.93 | 0.41 | 119.96 | 0.295
119.84 | 0.411 | 119.97 | 0.338 | 119.89 | 0.311 | 119.97 | 0.354 | 119.92 | 0.41 | 119.94 | 0.295
119.82 | 0.411 | 119.95 | 0.338 | 119.88 | 0.311 | 119.95 | 0.354 | 119.9 | 0.41 | 119.92 | 0.295
119.81 | 0.411 | 119.94 | 0.338 | 119.86 | 0.311 | 119.94 | 0.354 | 119.88 | 0.41 | 119.91 | 0.295
119.79 | 0.411 | 119.92 | 0.338 | 119.85 | 0.311 | 119.92 | 0.354 | 119.87 | 0.41 | 119.89 | 0.295
119.77 | 0.411 | 119.9 | 0.338 | 119.83 | 0.311 | 119.9 | 0.354 | 119.85 | 0.41 | 119.87 | 0.295
119.76 | 0.411 | 119.89 | 0.338 | 119.81 | 0.311 | 119.88 | 0.354 | 119.83 | 0.41 | 119.86 | 0.295
119.74 | 0.411 | 119.87 | 0.338 | 119.8 | 0.311 | 119.87 | 0.354 | 119.82 | 0.41 | 119.84 | 0.295
119.72 | 0.411 | 119.85 | 0.338 | 119.78 | 0.311 | 119.85 | 0.354 | 119.8 | 0.41 | 119.82 | 0.295
119.71 | 0.411 | 119.84 | 0.338 | 119.76 | 0.311 | 119.83 | 0.354 | 119.78 | 0.41 | 119.81 | 0.295
119.69 | 0.411 | 119.82 | 0.338 | 119.75 | 0.311 | 119.82 | 0.354 | 119.77 | 0.41 | 119.79 | 0.295
119.67 | 0.411 | 119.8 | 0.338 | 119.73 | 0.311 | 119.8 | 0.354 | 119.75 | 0.41 | 119.77 | 0.295
119.66 | 0.411 | 119.79 | 0.338 | 119.71 | 0.311 | 119.79 | 0.354 | 119.73 | 0.41 | 119.76 | 0.295
119.64 | 0.411 | 119.77 | 0.338 | 119.7 | 0.311 | 119.77 | 0.354 | 119.72 | 0.41 | 119.74 | 0.295
119.62 | 0.411 | 119.75 | 0.338 | 119.68 | 0.311 | 119.75 | 0.354 | 119.7 | 0.41 | 119.72 | 0.295
119.61 | 0.411 | 119.74 | 0.338 | 119.66 | 0.311 | 119.73 | 0.354 | 119.68 | 0.41 | 119.71 | 0.295
119.59 | 0.411 | 119.72 | 0.339 | 119.65 | 0.311 | 119.72 | 0.354 | 119.67 | 0.41 | 119.69 | 0.295
119.57 | 0.411 | 119.7 | 0.339 | 119.63 | 0.311 | 119.7 | 0.354 | 119.65 | 0.41 | 119.67 | 0.295
119.56 | 0.411 | 119.69 | 0.339 | 119.61 | 0.311 | 119.68 | 0.354 | 119.63 | 0.41 | 119.66 | 0.295
119.54 | 0.411 | 119.67 | 0.339 | 119.6 | 0.311 | 119.67 | 0.354 | 119.62 | 0.41 | 119.64 | 0.295
119.52 | 0.411 | 119.65 | 0.339 | 119.58 | 0.311 | 119.65 | 0.354 | 119.6 | 0.41 | 119.62 | 0.295
119.51 | 0.411 | 119.64 | 0.339 | 119.56 | 0.311 | 119.64 | 0.354 | 119.58 | 0.41 | 119.61 | 0.295
119.49 | 0.411 | 119.62 | 0.339 | 119.55 | 0.311 | 119.62 | 0.354 | 119.57 | 0.41 | 119.59 | 0.295
119.47 | 0.411 | 119.6 | 0.339 | 119.53 | 0.311 | 119.6 | 0.354 | 119.55 | 0.41 | 119.57 | 0.295
119.46 | 0.411 | 119.59 | 0.339 | 119.51 | 0.311 | 119.58 | 0.354 | 119.53 | 0.41 | 119.56 | 0.295
119.44 | 0.411 | 119.57 | 0.339 | 119.5 | 0.311 | 119.57 | 0.354 | 119.52 | 0.41 | 119.54 | 0.295
119.42 | 0.411 | 119.55 | 0.339 | 119.48 | 0.311 | 119.55 | 0.354 | 119.5 | 0.41 | 119.52 | 0.295
119.41 | 0.411 | 119.54 | 0.339 | 119.46 | 0.311 | 119.54 | 0.354 | 119.48 | 0.41 | 119.51 | 0.295
119.39 | 0.411 | 119.52 | 0.339 | 119.45 | 0.311 | 119.52 | 0.354 | 119.47 | 0.41 | 119.49 | 0.295
119.37 | 0.411 | 119.5 | 0.339 | 119.43 | 0.311 | 119.5 | 0.354 | 119.45 | 0.41 | 119.47 | 0.295
119.36 | 0.411 | 119.49 | 0.339 | 119.41 | 0.311 | 119.49 | 0.354 | 119.43 | 0.41 | 119.46 | 0.295
119.34 | 0.411 | 119.47 | 0.339 | 119.4 | 0.311 | 119.47 | 0.354 | 119.42 | 0.41 | 119.44 | 0.295
119.32 | 0.411 | 119.45 | 0.339 | 119.38 | 0.311 | 119.45 | 0.354 | 119.4 | 0.41 | 119.42 | 0.295
119.31 | 0.411 | 119.44 | 0.339 | 119.36 | 0.311 | 119.44 | 0.354 | 119.38 | 0.41 | 119.41 | 0.295
119.29 | 0.411 | 119.42 | 0.339 | 119.35 | 0.311 | 119.42 | 0.354 | 119.37 | 0.41 | 119.39 | 0.295
119.27 | 0.411 | 119.4 | 0.339 | 119.33 | 0.311 | 119.4 | 0.354 | 119.35 | 0.41 | 119.37 | 0.295
119.26 | 0.411 | 119.39 | 0.339 | 119.31 | 0.311 | 119.39 | 0.354 | 119.33 | 0.41 | 119.36 | 0.295
119.24 | 0.411 | 119.37 | 0.339 | 119.3 | 0.311 | 119.37 | 0.354 | 119.32 | 0.41 | 119.34 | 0.295
119.22 | 0.411 | 119.35 | 0.339 | 119.28 | 0.311 | 119.35 | 0.354 | 119.3 | 0.41 | 119.32 | 0.295
119.21 | 0.411 | 119.34 | 0.339 | 119.26 | 0.311 | 119.34 | 0.354 | 119.28 | 0.41 | 119.31 | 0.295
119.19 | 0.411 | 119.32 | 0.339 | 119.25 | 0.311 | 119.32 | 0.354 | 119.27 | 0.41 | 119.29 | 0.295
119.17 | 0.412 | 119.3 | 0.339 | 119.23 | 0.311 | 119.3 | 0.354 | 119.25 | 0.41 | 119.27 | 0.295
119.16 | 0.412 | 119.29 | 0.339 | 119.21 | 0.311 | 119.29 | 0.354 | 119.23 | 0.41 | 119.26 | 0.295
119.14 | 0.412 | 119.27 | 0.339 | 119.2 | 0.311 | 119.27 | 0.354 | 119.22 | 0.41 | 119.24 | 0.295
119.12 | 0.411 | 119.25 | 0.339 | 119.18 | 0.311 | 119.25 | 0.354 | 119.2 | 0.41 | 119.22 | 0.295
119.11 | 0.411 | 119.24 | 0.339 | 119.16 | 0.311 | 119.24 | 0.354 | 119.18 | 0.41 | 119.21 | 0.295
119.09 | 0.411 | 119.22 | 0.339 | 119.15 | 0.311 | 119.22 | 0.354 | 119.17 | 0.41 | 119.19 | 0.295
119.07 | 0.411 | 119.2 | 0.339 | 119.13 | 0.311 | 119.2 | 0.354 | 119.15 | 0.41 | 119.17 | 0.295
119.06 | 0.411 | 119.19 | 0.339 | 119.11 | 0.311 | 119.19 | 0.354 | 119.13 | 0.41 | 119.16 | 0.295
119.04 | 0.411 | 119.17 | 0.339 | 119.1 | 0.311 | 119.17 | 0.354 | 119.12 | 0.41 | 119.14 | 0.295
119.02 | 0.411 | 119.15 | 0.339 | 119.08 | 0.311 | 119.15 | 0.354 | 119.1 | 0.41 | 119.13 | 0.295
119.01 | 0.411 | 119.14 | 0.339 | 119.06 | 0.311 | 119.14 | 0.354 | 119.08 | 0.41 | 119.11 | 0.295
118.99 | 0.411 | 119.12 | 0.339 | 119.05 | 0.311 | 119.12 | 0.354 | 119.07 | 0.41 | 119.09 | 0.295
118.97 | 0.411 | 119.1 | 0.339 | 119.03 | 0.311 | 119.1 | 0.354 | 119.05 | 0.41 | 119.08 | 0.295
118.96 | 0.412 | 119.09 | 0.339 | 119.01 | 0.311 | 119.09 | 0.354 | 119.03 | 0.41 | 119.06 | 0.295
118.94 | 0.412 | 119.07 | 0.339 | 119 | 0.311 | 119.07 | 0.354 | 119.02 | 0.41 | 119.04 | 0.295
118.92 | 0.412 | 119.05 | 0.339 | 118.98 | 0.311 | 119.05 | 0.354 | 119 | 0.41 | 119.02 | 0.295
118.91 | 0.412 | 119.04 | 0.339 | 118.96 | 0.311 | 119.04 | 0.354 | 118.98 | 0.41 | 119.01 | 0.295
118.89 | 0.412 | 119.02 | 0.339 | 118.95 | 0.311 | 119.02 | 0.354 | 118.97 | 0.41 | 118.99 | 0.295
118.87 | 0.412 | 119 | 0.339 | 118.93 | 0.311 | 119 | 0.354 | 118.95 | 0.41 | 118.97 | 0.295
118.86 | 0.412 | 118.99 | 0.339 | 118.91 | 0.311 | 118.99 | 0.354 | 118.93 | 0.41 | 118.96 | 0.295
118.84 | 0.412 | 118.97 | 0.339 | 118.9 | 0.311 | 118.97 | 0.354 | 118.92 | 0.41 | 118.94 | 0.295
118.82 | 0.412 | 118.95 | 0.339 | 118.88 | 0.311 | 118.95 | 0.354 | 118.9 | 0.41 | 118.92 | 0.295
118.81 | 0.412 | 118.94 | 0.339 | 118.86 | 0.311 | 118.94 | 0.354 | 118.88 | 0.41 | 118.91 | 0.295
118.79 | 0.412 | 118.92 | 0.339 | 118.85 | 0.311 | 118.92 | 0.354 | 118.87 | 0.41 | 118.89 | 0.295
118.77 | 0.412 | 118.9 | 0.339 | 118.83 | 0.311 | 118.9 | 0.354 | 118.85 | 0.41 | 118.88 | 0.295
118.76 | 0.412 | 118.89 | 0.339 | 118.81 | 0.311 | 118.89 | 0.354 | 118.83 | 0.41 | 118.86 | 0.295
118.74 | 0.412 | 118.87 | 0.339 | 118.8 | 0.311 | 118.87 | 0.354 | 118.82 | 0.41 | 118.84 | 0.295
118.72 | 0.412 | 118.85 | 0.339 | 118.78 | 0.311 | 118.85 | 0.354 | 118.8 | 0.41 | 118.82 | 0.295
118.71 | 0.412 | 118.84 | 0.339 | 118.76 | 0.311 | 118.84 | 0.354 | 118.78 | 0.41 | 118.81 | 0.295
118.69 | 0.412 | 118.82 | 0.339 | 118.75 | 0.311 | 118.82 | 0.354 | 118.77 | 0.41 | 118.79 | 0.295
118.67 | 0.412 | 118.8 | 0.339 | 118.73 | 0.311 | 118.8 | 0.354 | 118.75 | 0.41 | 118.77 | 0.295
118.66 | 0.412 | 118.79 | 0.339 | 118.71 | 0.311 | 118.79 | 0.354 | 118.73 | 0.41 | 118.76 | 0.295
118.64 | 0.412 | 118.77 | 0.339 | 118.7 | 0.311 | 118.77 | 0.354 | 118.72 | 0.41 | 118.74 | 0.295
118.62 | 0.412 | 118.75 | 0.339 | 118.68 | 0.311 | 118.75 | 0.354 | 118.7 | 0.41 | 118.73 | 0.295
118.61 | 0.412 | 118.74 | 0.339 | 118.66 | 0.311 | 118.74 | 0.354 | 118.68 | 0.41 | 118.71 | 0.295
118.59 | 0.412 | 118.72 | 0.339 | 118.65 | 0.311 | 118.72 | 0.354 | 118.67 | 0.41 | 118.69 | 0.295
118.57 | 0.412 | 118.7 | 0.339 | 118.63 | 0.311 | 118.7 | 0.354 | 118.65 | 0.41 | 118.67 | 0.295
118.56 | 0.412 | 118.69 | 0.338 | 118.61 | 0.311 | 118.69 | 0.354 | 118.63 | 0.41 | 118.66 | 0.295
118.54 | 0.412 | 118.67 | 0.338 | 118.6 | 0.311 | 118.67 | 0.354 | 118.62 | 0.41 | 118.64 | 0.295
118.53 | 0.412 | 118.65 | 0.338 | 118.58 | 0.311 | 118.65 | 0.354 | 118.6 | 0.41 | 118.63 | 0.295
118.51 | 0.412 | 118.64 | 0.338 | 118.56 | 0.311 | 118.64 | 0.354 | 118.58 | 0.41 | 118.61 | 0.295
118.49 | 0.412 | 118.62 | 0.338 | 118.55 | 0.311 | 118.62 | 0.354 | 118.57 | 0.41 | 118.59 | 0.295
118.47 | 0.412 | 118.6 | 0.338 | 118.53 | 0.311 | 118.6 | 0.354 | 118.55 | 0.41 | 118.58 | 0.295
118.46 | 0.412 | 118.59 | 0.338 | 118.51 | 0.311 | 118.59 | 0.354 | 118.53 | 0.41 | 118.56 | 0.295
118.44 | 0.412 | 118.57 | 0.338 | 118.5 | 0.311 | 118.57 | 0.354 | 118.52 | 0.41 | 118.54 | 0.295
118.42 | 0.412 | 118.55 | 0.338 | 118.48 | 0.311 | 118.55 | 0.354 | 118.5 | 0.41 | 118.53 | 0.295
118.41 | 0.412 | 118.54 | 0.338 | 118.46 | 0.311 | 118.54 | 0.354 | 118.48 | 0.41 | 118.51 | 0.295
118.39 | 0.412 | 118.52 | 0.338 | 118.45 | 0.311 | 118.52 | 0.354 | 118.47 | 0.41 | 118.49 | 0.295
118.37 | 0.412 | 118.5 | 0.338 | 118.43 | 0.311 | 118.5 | 0.354 | 118.45 | 0.41 | 118.48 | 0.295
118.36 | 0.412 | 118.49 | 0.338 | 118.41 | 0.311 | 118.49 | 0.354 | 118.43 | 0.41 | 118.46 | 0.295
118.34 | 0.412 | 118.47 | 0.338 | 118.4 | 0.311 | 118.47 | 0.354 | 118.42 | 0.41 | 118.44 | 0.295
118.32 | 0.412 | 118.45 | 0.338 | 118.38 | 0.311 | 118.45 | 0.354 | 118.4 | 0.41 | 118.43 | 0.295
118.31 | 0.412 | 118.44 | 0.338 | 118.36 | 0.311 | 118.44 | 0.354 | 118.38 | 0.41 | 118.41 | 0.295
118.29 | 0.412 | 118.42 | 0.338 | 118.35 | 0.311 | 118.42 | 0.354 | 118.37 | 0.41 | 118.39 | 0.295
118.27 | 0.412 | 118.4 | 0.338 | 118.33 | 0.311 | 118.4 | 0.354 | 118.35 | 0.41 | 118.38 | 0.295
118.26 | 0.412 | 118.39 | 0.338 | 118.31 | 0.311 | 118.39 | 0.354 | 118.33 | 0.41 | 118.36 | 0.295
118.24 | 0.412 | 118.37 | 0.338 | 118.3 | 0.311 | 118.37 | 0.354 | 118.32 | 0.41 | 118.34 | 0.295
118.22 | 0.412 | 118.36 | 0.338 | 118.28 | 0.311 | 118.35 | 0.354 | 118.3 | 0.41 | 118.33 | 0.295
118.21 | 0.412 | 118.34 | 0.338 | 118.26 | 0.311 | 118.34 | 0.354 | 118.28 | 0.41 | 118.31 | 0.295
118.19 | 0.412 | 118.32 | 0.338 | 118.25 | 0.311 | 118.32 | 0.354 | 118.27 | 0.41 | 118.29 | 0.295
118.18 | 0.412 | 118.3 | 0.338 | 118.23 | 0.311 | 118.3 | 0.354 | 118.25 | 0.41 | 118.28 | 0.295
118.16 | 0.412 | 118.29 | 0.338 | 118.21 | 0.311 | 118.29 | 0.354 | 118.23 | 0.41 | 118.26 | 0.295
118.14 | 0.412 | 118.27 | 0.338 | 118.2 | 0.311 | 118.27 | 0.354 | 118.22 | 0.41 | 118.24 | 0.295
118.13 | 0.412 | 118.25 | 0.338 | 118.18 | 0.311 | 118.25 | 0.354 | 118.2 | 0.41 | 118.23 | 0.295
118.11 | 0.412 | 118.24 | 0.338 | 118.16 | 0.311 | 118.24 | 0.354 | 118.18 | 0.41 | 118.21 | 0.295
118.09 | 0.412 | 118.22 | 0.338 | 118.15 | 0.311 | 118.22 | 0.354 | 118.17 | 0.41 | 118.19 | 0.295
118.07 | 0.412 | 118.2 | 0.338 | 118.13 | 0.311 | 118.2 | 0.354 | 118.15 | 0.41 | 118.18 | 0.295
118.06 | 0.412 | 118.19 | 0.338 | 118.11 | 0.311 | 118.19 | 0.354 | 118.13 | 0.41 | 118.16 | 0.295
118.04 | 0.412 | 118.17 | 0.338 | 118.1 | 0.311 | 118.17 | 0.354 | 118.12 | 0.41 | 118.14 | 0.295
118.03 | 0.412 | 118.15 | 0.338 | 118.08 | 0.311 | 118.15 | 0.354 | 118.1 | 0.41 | 118.13 | 0.295
118.01 | 0.412 | 118.14 | 0.338 | 118.06 | 0.311 | 118.14 | 0.354 | 118.08 | 0.41 | 118.11 | 0.295
117.99 | 0.412 | 118.12 | 0.338 | 118.05 | 0.311 | 118.12 | 0.354 | 118.07 | 0.41 | 118.09 | 0.295
117.97 | 0.412 | 118.1 | 0.338 | 118.03 | 0.311 | 118.1 | 0.354 | 118.05 | 0.41 | 118.08 | 0.295
117.96 | 0.412 | 118.09 | 0.338 | 118.01 | 0.311 | 118.09 | 0.354 | 118.03 | 0.41 | 118.06 | 0.295
117.94 | 0.412 | 118.07 | 0.338 | 118 | 0.311 | 118.07 | 0.354 | 118.02 | 0.41 | 118.04 | 0.295
117.92 | 0.412 | 118.05 | 0.338 | 117.98 | 0.311 | 118.05 | 0.354 | 118 | 0.41 | 118.03 | 0.295
117.91 | 0.412 | 118.04 | 0.338 | 117.96 | 0.311 | 118.04 | 0.354 | 117.98 | 0.41 | 118.01 | 0.295
117.89 | 0.412 | 118.02 | 0.338 | 117.95 | 0.311 | 118.02 | 0.354 | 117.97 | 0.41 | 117.99 | 0.295
117.87 | 0.412 | 118 | 0.338 | 117.93 | 0.311 | 118 | 0.354 | 117.95 | 0.41 | 117.98 | 0.295
117.86 | 0.412 | 117.99 | 0.338 | 117.91 | 0.311 | 117.99 | 0.354 | 117.93 | 0.41 | 117.96 | 0.295
117.84 | 0.412 | 117.97 | 0.338 | 117.9 | 0.311 | 117.97 | 0.354 | 117.92 | 0.41 | 117.94 | 0.295
117.82 | 0.412 | 117.96 | 0.338 | 117.88 | 0.311 | 117.95 | 0.354 | 117.9 | 0.41 | 117.93 | 0.295
117.81 | 0.412 | 117.94 | 0.338 | 117.86 | 0.311 | 117.94 | 0.354 | 117.88 | 0.41 | 117.91 | 0.295
117.79 | 0.412 | 117.92 | 0.338 | 117.85 | 0.311 | 117.92 | 0.354 | 117.87 | 0.41 | 117.89 | 0.295
117.77 | 0.412 | 117.9 | 0.338 | 117.83 | 0.311 | 117.9 | 0.354 | 117.85 | 0.41 | 117.88 | 0.295
117.76 | 0.412 | 117.89 | 0.338 | 117.81 | 0.311 | 117.89 | 0.354 | 117.83 | 0.41 | 117.86 | 0.295
117.74 | 0.412 | 117.87 | 0.338 | 117.8 | 0.311 | 117.87 | 0.354 | 117.82 | 0.41 | 117.84 | 0.295
117.72 | 0.412 | 117.85 | 0.338 | 117.78 | 0.311 | 117.85 | 0.354 | 117.8 | 0.41 | 117.83 | 0.295
117.71 | 0.412 | 117.84 | 0.338 | 117.76 | 0.311 | 117.84 | 0.354 | 117.78 | 0.41 | 117.81 | 0.295
117.69 | 0.412 | 117.82 | 0.338 | 117.75 | 0.311 | 117.82 | 0.354 | 117.77 | 0.41 | 117.79 | 0.295
117.68 | 0.412 | 117.81 | 0.338 | 117.73 | 0.311 | 117.8 | 0.354 | 117.75 | 0.41 | 117.78 | 0.295
117.66 | 0.412 | 117.79 | 0.338 | 117.71 | 0.311 | 117.79 | 0.354 | 117.73 | 0.41 | 117.76 | 0.295
117.64 | 0.412 | 117.77 | 0.338 | 117.7 | 0.311 | 117.77 | 0.354 | 117.72 | 0.41 | 117.74 | 0.295
117.63 | 0.412 | 117.76 | 0.338 | 117.68 | 0.311 | 117.75 | 0.354 | 117.7 | 0.41 | 117.73 | 0.295
117.61 | 0.412 | 117.74 | 0.338 | 117.66 | 0.311 | 117.74 | 0.354 | 117.68 | 0.41 | 117.71 | 0.295
117.59 | 0.412 | 117.72 | 0.338 | 117.65 | 0.311 | 117.72 | 0.354 | 117.67 | 0.41 | 117.69 | 0.295
117.57 | 0.412 | 117.71 | 0.338 | 117.63 | 0.311 | 117.7 | 0.354 | 117.65 | 0.41 | 117.68 | 0.295
117.56 | 0.412 | 117.69 | 0.338 | 117.61 | 0.311 | 117.69 | 0.354 | 117.64 | 0.41 | 117.66 | 0.295
117.54 | 0.412 | 117.67 | 0.338 | 117.6 | 0.311 | 117.67 | 0.354 | 117.62 | 0.41 | 117.64 | 0.295
117.52 | 0.412 | 117.66 | 0.338 | 117.58 | 0.311 | 117.65 | 0.354 | 117.6 | 0.41 | 117.63 | 0.295
117.51 | 0.412 | 117.64 | 0.338 | 117.56 | 0.311 | 117.64 | 0.354 | 117.59 | 0.41 | 117.61 | 0.295
117.49 | 0.412 | 117.62 | 0.338 | 117.55 | 0.311 | 117.62 | 0.354 | 117.57 | 0.41 | 117.59 | 0.295
117.47 | 0.412 | 117.6 | 0.338 | 117.53 | 0.311 | 117.61 | 0.354 | 117.55 | 0.41 | 117.58 | 0.295
117.46 | 0.412 | 117.59 | 0.338 | 117.51 | 0.312 | 117.59 | 0.354 | 117.53 | 0.41 | 117.56 | 0.295
117.44 | 0.412 | 117.57 | 0.338 | 117.5 | 0.312 | 117.57 | 0.354 | 117.52 | 0.41 | 117.54 | 0.295
117.43 | 0.412 | 117.56 | 0.338 | 117.48 | 0.312 | 117.55 | 0.354 | 117.5 | 0.41 | 117.53 | 0.295
117.41 | 0.412 | 117.54 | 0.338 | 117.46 | 0.312 | 117.54 | 0.354 | 117.49 | 0.41 | 117.51 | 0.295
117.39 | 0.412 | 117.52 | 0.338 | 117.45 | 0.311 | 117.52 | 0.354 | 117.47 | 0.41 | 117.49 | 0.295
117.38 | 0.412 | 117.51 | 0.338 | 117.43 | 0.311 | 117.51 | 0.354 | 117.45 | 0.41 | 117.48 | 0.295
117.36 | 0.412 | 117.49 | 0.338 | 117.41 | 0.311 | 117.49 | 0.354 | 117.44 | 0.41 | 117.46 | 0.295
117.34 | 0.412 | 117.47 | 0.338 | 117.4 | 0.311 | 117.47 | 0.354 | 117.42 | 0.41 | 117.44 | 0.295
117.33 | 0.412 | 117.46 | 0.338 | 117.38 | 0.311 | 117.46 | 0.354 | 117.4 | 0.41 | 117.43 | 0.295
117.31 | 0.412 | 117.44 | 0.338 | 117.36 | 0.311 | 117.44 | 0.354 | 117.39 | 0.41 | 117.41 | 0.295
117.29 | 0.412 | 117.42 | 0.338 | 117.35 | 0.311 | 117.42 | 0.354 | 117.37 | 0.41 | 117.39 | 0.295
117.28 | 0.412 | 117.41 | 0.338 | 117.33 | 0.311 | 117.41 | 0.354 | 117.35 | 0.41 | 117.38 | 0.295
117.26 | 0.412 | 117.39 | 0.338 | 117.31 | 0.311 | 117.39 | 0.354 | 117.34 | 0.41 | 117.36 | 0.295
117.24 | 0.412 | 117.37 | 0.338 | 117.3 | 0.311 | 117.37 | 0.354 | 117.32 | 0.41 | 117.34 | 0.295
117.23 | 0.412 | 117.36 | 0.338 | 117.28 | 0.311 | 117.36 | 0.354 | 117.3 | 0.41 | 117.33 | 0.295
117.21 | 0.412 | 117.34 | 0.338 | 117.26 | 0.311 | 117.34 | 0.354 | 117.29 | 0.41 | 117.31 | 0.295
117.19 | 0.412 | 117.32 | 0.338 | 117.25 | 0.311 | 117.32 | 0.354 | 117.27 | 0.41 | 117.29 | 0.295
117.18 | 0.412 | 117.31 | 0.338 | 117.23 | 0.311 | 117.31 | 0.354 | 117.25 | 0.41 | 117.28 | 0.295
117.16 | 0.412 | 117.29 | 0.338 | 117.22 | 0.311 | 117.29 | 0.354 | 117.24 | 0.41 | 117.26 | 0.295
117.14 | 0.412 | 117.27 | 0.338 | 117.2 | 0.311 | 117.27 | 0.354 | 117.22 | 0.41 | 117.24 | 0.295
117.13 | 0.412 | 117.26 | 0.338 | 117.18 | 0.311 | 117.26 | 0.354 | 117.2 | 0.41 | 117.23 | 0.295
117.11 | 0.412 | 117.24 | 0.338 | 117.16 | 0.311 | 117.24 | 0.354 | 117.19 | 0.41 | 117.21 | 0.295
117.09 | 0.412 | 117.22 | 0.338 | 117.15 | 0.311 | 117.22 | 0.354 | 117.17 | 0.41 | 117.19 | 0.295
117.08 | 0.412 | 117.21 | 0.338 | 117.13 | 0.311 | 117.21 | 0.354 | 117.15 | 0.41 | 117.18 | 0.295
117.06 | 0.412 | 117.19 | 0.338 | 117.11 | 0.311 | 117.19 | 0.354 | 117.14 | 0.41 | 117.16 | 0.295
117.04 | 0.412 | 117.17 | 0.338 | 117.1 | 0.311 | 117.17 | 0.354 | 117.12 | 0.41 | 117.14 | 0.295
117.03 | 0.412 | 117.16 | 0.338 | 117.08 | 0.312 | 117.16 | 0.354 | 117.1 | 0.41 | 117.13 | 0.295
117.01 | 0.412 | 117.14 | 0.338 | 117.07 | 0.312 | 117.14 | 0.354 | 117.09 | 0.41 | 117.11 | 0.295
116.99 | 0.412 | 117.12 | 0.338 | 117.05 | 0.312 | 117.12 | 0.354 | 117.07 | 0.41 | 117.09 | 0.295
116.98 | 0.412 | 117.11 | 0.338 | 117.03 | 0.312 | 117.11 | 0.354 | 117.05 | 0.41 | 117.08 | 0.295
116.96 | 0.412 | 117.09 | 0.338 | 117.01 | 0.312 | 117.09 | 0.354 | 117.04 | 0.41 | 117.06 | 0.295
116.94 | 0.412 | 117.07 | 0.338 | 117 | 0.312 | 117.07 | 0.354 | 117.02 | 0.41 | 117.04 | 0.295
116.93 | 0.412 | 117.05 | 0.338 | 116.98 | 0.312 | 117.06 | 0.354 | 117 | 0.41 | 117.03 | 0.295
116.91 | 0.412 | 117.04 | 0.338 | 116.96 | 0.312 | 117.04 | 0.354 | 116.99 | 0.41 | 117.01 | 0.295
116.89 | 0.412 | 117.02 | 0.338 | 116.95 | 0.312 | 117.02 | 0.354 | 116.97 | 0.41 | 116.99 | 0.295
116.88 | 0.412 | 117.01 | 0.338 | 116.93 | 0.312 | 117.01 | 0.354 | 116.95 | 0.41 | 116.98 | 0.295
116.86 | 0.412 | 116.99 | 0.338 | 116.91 | 0.312 | 116.99 | 0.354 | 116.94 | 0.41 | 116.96 | 0.295
116.84 | 0.412 | 116.97 | 0.338 | 116.9 | 0.312 | 116.97 | 0.354 | 116.92 | 0.41 | 116.94 | 0.295
116.83 | 0.412 | 116.96 | 0.338 | 116.88 | 0.312 | 116.96 | 0.354 | 116.9 | 0.41 | 116.93 | 0.295
116.81 | 0.412 | 116.94 | 0.338 | 116.87 | 0.312 | 116.94 | 0.354 | 116.89 | 0.41 | 116.91 | 0.295
116.79 | 0.412 | 116.92 | 0.338 | 116.85 | 0.312 | 116.92 | 0.354 | 116.87 | 0.41 | 116.89 | 0.295
116.78 | 0.412 | 116.91 | 0.338 | 116.83 | 0.312 | 116.91 | 0.354 | 116.85 | 0.41 | 116.88 | 0.295
116.76 | 0.412 | 116.89 | 0.338 | 116.82 | 0.312 | 116.89 | 0.354 | 116.84 | 0.41 | 116.86 | 0.295
116.74 | 0.412 | 116.87 | 0.338 | 116.8 | 0.312 | 116.87 | 0.354 | 116.82 | 0.41 | 116.84 | 0.295
116.73 | 0.412 | 116.86 | 0.338 | 116.78 | 0.312 | 116.86 | 0.354 | 116.8 | 0.41 | 116.83 | 0.295
116.71 | 0.412 | 116.84 | 0.338 | 116.77 | 0.312 | 116.84 | 0.354 | 116.79 | 0.41 | 116.81 | 0.295
116.69 | 0.412 | 116.82 | 0.338 | 116.75 | 0.312 | 116.82 | 0.354 | 116.77 | 0.41 | 116.79 | 0.295
116.68 | 0.412 | 116.81 | 0.338 | 116.73 | 0.312 | 116.81 | 0.354 | 116.75 | 0.41 | 116.78 | 0.295
116.66 | 0.412 | 116.79 | 0.338 | 116.71 | 0.312 | 116.79 | 0.354 | 116.74 | 0.41 | 116.76 | 0.295
116.64 | 0.412 | 116.77 | 0.338 | 116.7 | 0.311 | 116.77 | 0.354 | 116.72 | 0.41 | 116.74 | 0.295
116.63 | 0.412 | 116.76 | 0.338 | 116.68 | 0.311 | 116.76 | 0.354 | 116.7 | 0.41 | 116.73 | 0.295
116.61 | 0.412 | 116.74 | 0.338 | 116.66 | 0.311 | 116.74 | 0.354 | 116.69 | 0.41 | 116.71 | 0.295
116.59 | 0.412 | 116.72 | 0.338 | 116.65 | 0.311 | 116.72 | 0.354 | 116.67 | 0.41 | 116.69 | 0.295
116.58 | 0.412 | 116.71 | 0.338 | 116.63 | 0.311 | 116.71 | 0.354 | 116.65 | 0.41 | 116.68 | 0.295
116.56 | 0.412 | 116.69 | 0.338 | 116.61 | 0.311 | 116.69 | 0.354 | 116.64 | 0.41 | 116.66 | 0.295
116.54 | 0.412 | 116.67 | 0.338 | 116.6 | 0.311 | 116.67 | 0.354 | 116.62 | 0.41 | 116.64 | 0.295
116.53 | 0.412 | 116.66 | 0.338 | 116.58 | 0.311 | 116.66 | 0.354 | 116.6 | 0.41 | 116.63 | 0.295
116.51 | 0.412 | 116.64 | 0.338 | 116.56 | 0.311 | 116.64 | 0.354 | 116.59 | 0.41 | 116.61 | 0.295
116.49 | 0.412 | 116.62 | 0.338 | 116.55 | 0.311 | 116.62 | 0.354 | 116.57 | 0.409 | 116.59 | 0.295
116.48 | 0.412 | 116.61 | 0.338 | 116.53 | 0.311 | 116.61 | 0.354 | 116.55 | 0.409 | 116.58 | 0.295
116.46 | 0.412 | 116.59 | 0.338 | 116.51 | 0.311 | 116.59 | 0.354 | 116.54 | 0.409 | 116.56 | 0.295
116.44 | 0.412 | 116.57 | 0.338 | 116.5 | 0.311 | 116.57 | 0.354 | 116.52 | 0.409 | 116.54 | 0.295
116.43 | 0.412 | 116.56 | 0.338 | 116.48 | 0.311 | 116.56 | 0.354 | 116.5 | 0.409 | 116.53 | 0.295
116.41 | 0.412 | 116.54 | 0.338 | 116.47 | 0.311 | 116.54 | 0.354 | 116.49 | 0.409 | 116.51 | 0.295
116.39 | 0.412 | 116.52 | 0.338 | 116.45 | 0.311 | 116.52 | 0.354 | 116.47 | 0.409 | 116.49 | 0.295
116.38 | 0.412 | 116.51 | 0.338 | 116.43 | 0.311 | 116.51 | 0.354 | 116.45 | 0.409 | 116.48 | 0.295
116.36 | 0.412 | 116.49 | 0.338 | 116.42 | 0.311 | 116.49 | 0.354 | 116.44 | 0.409 | 116.46 | 0.295
116.34 | 0.412 | 116.47 | 0.338 | 116.4 | 0.311 | 116.47 | 0.354 | 116.42 | 0.409 | 116.44 | 0.295
116.33 | 0.412 | 116.46 | 0.338 | 116.38 | 0.311 | 116.46 | 0.354 | 116.4 | 0.409 | 116.43 | 0.295
116.31 | 0.412 | 116.44 | 0.338 | 116.37 | 0.311 | 116.44 | 0.354 | 116.39 | 0.409 | 116.41 | 0.295
116.29 | 0.412 | 116.42 | 0.338 | 116.35 | 0.311 | 116.42 | 0.354 | 116.37 | 0.409 | 116.39 | 0.295
116.28 | 0.412 | 116.41 | 0.338 | 116.33 | 0.311 | 116.41 | 0.354 | 116.35 | 0.409 | 116.38 | 0.295
116.26 | 0.412 | 116.39 | 0.338 | 116.31 | 0.311 | 116.39 | 0.354 | 116.34 | 0.409 | 116.36 | 0.295
116.24 | 0.412 | 116.37 | 0.338 | 116.3 | 0.311 | 116.37 | 0.354 | 116.32 | 0.409 | 116.34 | 0.295
116.23 | 0.412 | 116.36 | 0.338 | 116.28 | 0.311 | 116.36 | 0.354 | 116.3 | 0.409 | 116.33 | 0.295
116.21 | 0.412 | 116.34 | 0.338 | 116.26 | 0.311 | 116.34 | 0.354 | 116.29 | 0.409 | 116.31 | 0.295
116.19 | 0.412 | 116.32 | 0.338 | 116.25 | 0.311 | 116.32 | 0.354 | 116.27 | 0.409 | 116.29 | 0.295
116.18 | 0.412 | 116.31 | 0.338 | 116.23 | 0.311 | 116.31 | 0.354 | 116.25 | 0.409 | 116.28 | 0.295
116.16 | 0.412 | 116.29 | 0.338 | 116.22 | 0.311 | 116.29 | 0.354 | 116.24 | 0.409 | 116.26 | 0.295
116.14 | 0.412 | 116.27 | 0.338 | 116.2 | 0.311 | 116.27 | 0.354 | 116.22 | 0.409 | 116.24 | 0.295
116.13 | 0.412 | 116.26 | 0.338 | 116.18 | 0.311 | 116.26 | 0.354 | 116.2 | 0.409 | 116.23 | 0.295
116.11 | 0.412 | 116.24 | 0.338 | 116.17 | 0.311 | 116.24 | 0.354 | 116.19 | 0.409 | 116.21 | 0.295
116.09 | 0.412 | 116.22 | 0.338 | 116.15 | 0.311 | 116.22 | 0.354 | 116.17 | 0.409 | 116.19 | 0.295
116.08 | 0.412 | 116.21 | 0.338 | 116.13 | 0.311 | 116.21 | 0.354 | 116.15 | 0.409 | 116.18 | 0.295
116.06 | 0.412 | 116.19 | 0.338 | 116.11 | 0.311 | 116.19 | 0.354 | 116.14 | 0.409 | 116.16 | 0.295
116.04 | 0.412 | 116.17 | 0.338 | 116.1 | 0.311 | 116.17 | 0.354 | 116.12 | 0.409 | 116.14 | 0.295
116.03 | 0.412 | 116.16 | 0.338 | 116.08 | 0.311 | 116.16 | 0.354 | 116.1 | 0.409 | 116.13 | 0.295
116.01 | 0.412 | 116.14 | 0.338 | 116.07 | 0.311 | 116.14 | 0.354 | 116.09 | 0.409 | 116.11 | 0.295
115.99 | 0.412 | 116.12 | 0.338 | 116.05 | 0.311 | 116.12 | 0.354 | 116.07 | 0.409 | 116.09 | 0.295
115.98 | 0.412 | 116.11 | 0.338 | 116.03 | 0.311 | 116.11 | 0.354 | 116.05 | 0.409 | 116.08 | 0.295
115.96 | 0.412 | 116.09 | 0.338 | 116.02 | 0.311 | 116.09 | 0.354 | 116.04 | 0.409 | 116.06 | 0.295
115.94 | 0.412 | 116.07 | 0.338 | 116 | 0.311 | 116.07 | 0.354 | 116.02 | 0.409 | 116.04 | 0.295
115.93 | 0.412 | 116.06 | 0.338 | 115.98 | 0.311 | 116.06 | 0.354 | 116 | 0.409 | 116.03 | 0.295
115.91 | 0.412 | 116.04 | 0.338 | 115.97 | 0.311 | 116.04 | 0.354 | 115.99 | 0.409 | 116.01 | 0.295
115.89 | 0.412 | 116.02 | 0.338 | 115.95 | 0.311 | 116.02 | 0.354 | 115.97 | 0.409 | 115.99 | 0.295
115.88 | 0.412 | 116.01 | 0.338 | 115.93 | 0.311 | 116.01 | 0.354 | 115.95 | 0.409 | 115.98 | 0.295
115.86 | 0.412 | 115.99 | 0.338 | 115.92 | 0.311 | 115.99 | 0.354 | 115.94 | 0.409 | 115.96 | 0.295
115.84 | 0.412 | 115.97 | 0.338 | 115.9 | 0.311 | 115.97 | 0.354 | 115.92 | 0.409 | 115.94 | 0.295
115.83 | 0.412 | 115.96 | 0.338 | 115.88 | 0.311 | 115.96 | 0.354 | 115.9 | 0.409 | 115.93 | 0.295
115.81 | 0.412 | 115.94 | 0.338 | 115.87 | 0.311 | 115.94 | 0.354 | 115.89 | 0.409 | 115.91 | 0.295
115.79 | 0.412 | 115.92 | 0.338 | 115.85 | 0.311 | 115.92 | 0.354 | 115.87 | 0.409 | 115.89 | 0.295
115.78 | 0.412 | 115.91 | 0.338 | 115.83 | 0.311 | 115.91 | 0.354 | 115.85 | 0.409 | 115.88 | 0.295
115.76 | 0.412 | 115.89 | 0.338 | 115.81 | 0.311 | 115.89 | 0.354 | 115.84 | 0.409 | 115.86 | 0.295
115.74 | 0.412 | 115.87 | 0.338 | 115.8 | 0.311 | 115.87 | 0.353 | 115.82 | 0.409 | 115.84 | 0.295
115.73 | 0.412 | 115.86 | 0.338 | 115.78 | 0.311 | 115.86 | 0.353 | 115.8 | 0.409 | 115.83 | 0.295
115.71 | 0.412 | 115.84 | 0.338 | 115.76 | 0.311 | 115.84 | 0.353 | 115.79 | 0.409 | 115.81 | 0.295
115.69 | 0.412 | 115.82 | 0.338 | 115.75 | 0.311 | 115.82 | 0.353 | 115.77 | 0.409 | 115.79 | 0.295
115.68 | 0.412 | 115.81 | 0.338 | 115.73 | 0.311 | 115.81 | 0.353 | 115.75 | 0.409 | 115.78 | 0.295
115.66 | 0.412 | 115.79 | 0.338 | 115.72 | 0.311 | 115.79 | 0.353 | 115.74 | 0.409 | 115.76 | 0.295
115.64 | 0.412 | 115.77 | 0.338 | 115.7 | 0.311 | 115.77 | 0.353 | 115.72 | 0.409 | 115.74 | 0.295
115.63 | 0.412 | 115.76 | 0.338 | 115.68 | 0.311 | 115.76 | 0.353 | 115.7 | 0.409 | 115.73 | 0.295
115.61 | 0.412 | 115.74 | 0.338 | 115.67 | 0.311 | 115.74 | 0.353 | 115.69 | 0.409 | 115.71 | 0.295
115.59 | 0.412 | 115.72 | 0.338 | 115.65 | 0.311 | 115.72 | 0.353 | 115.67 | 0.409 | 115.69 | 0.295
115.58 | 0.412 | 115.71 | 0.338 | 115.63 | 0.311 | 115.71 | 0.353 | 115.65 | 0.409 | 115.68 | 0.295
115.56 | 0.412 | 115.69 | 0.338 | 115.62 | 0.311 | 115.69 | 0.353 | 115.64 | 0.409 | 115.66 | 0.295
115.54 | 0.412 | 115.67 | 0.338 | 115.6 | 0.311 | 115.67 | 0.353 | 115.62 | 0.409 | 115.64 | 0.295
115.53 | 0.412 | 115.66 | 0.338 | 115.58 | 0.311 | 115.66 | 0.353 | 115.6 | 0.409 | 115.63 | 0.295
115.51 | 0.412 | 115.64 | 0.338 | 115.57 | 0.311 | 115.64 | 0.353 | 115.59 | 0.409 | 115.61 | 0.295
115.49 | 0.412 | 115.62 | 0.338 | 115.55 | 0.311 | 115.62 | 0.353 | 115.57 | 0.409 | 115.59 | 0.295
115.48 | 0.412 | 115.61 | 0.338 | 115.53 | 0.311 | 115.61 | 0.353 | 115.55 | 0.409 | 115.58 | 0.295
115.46 | 0.412 | 115.59 | 0.338 | 115.52 | 0.311 | 115.59 | 0.353 | 115.54 | 0.409 | 115.56 | 0.295
115.44 | 0.412 | 115.57 | 0.338 | 115.5 | 0.311 | 115.57 | 0.353 | 115.52 | 0.409 | 115.54 | 0.295
115.43 | 0.412 | 115.56 | 0.338 | 115.48 | 0.311 | 115.56 | 0.353 | 115.5 | 0.409 | 115.53 | 0.295
115.41 | 0.412 | 115.54 | 0.338 | 115.47 | 0.311 | 115.54 | 0.353 | 115.49 | 0.409 | 115.51 | 0.295
115.39 | 0.412 | 115.52 | 0.338 | 115.45 | 0.311 | 115.52 | 0.353 | 115.47 | 0.409 | 115.49 | 0.295
115.38 | 0.412 | 115.51 | 0.338 | 115.43 | 0.311 | 115.51 | 0.353 | 115.45 | 0.409 | 115.48 | 0.295
115.36 | 0.412 | 115.49 | 0.338 | 115.42 | 0.311 | 115.49 | 0.353 | 115.44 | 0.409 | 115.46 | 0.295
115.34 | 0.412 | 115.47 | 0.338 | 115.4 | 0.311 | 115.47 | 0.353 | 115.42 | 0.409 | 115.44 | 0.295
115.33 | 0.412 | 115.46 | 0.338 | 115.38 | 0.311 | 115.46 | 0.353 | 115.4 | 0.409 | 115.43 | 0.295
115.31 | 0.412 | 115.44 | 0.338 | 115.37 | 0.311 | 115.44 | 0.353 | 115.39 | 0.409 | 115.41 | 0.295
115.29 | 0.412 | 115.42 | 0.338 | 115.35 | 0.311 | 115.42 | 0.353 | 115.37 | 0.409 | 115.39 | 0.295
115.28 | 0.412 | 115.41 | 0.338 | 115.33 | 0.311 | 115.41 | 0.353 | 115.35 | 0.409 | 115.38 | 0.295
115.26 | 0.412 | 115.39 | 0.338 | 115.32 | 0.311 | 115.39 | 0.353 | 115.34 | 0.409 | 115.36 | 0.295
115.24 | 0.412 | 115.37 | 0.338 | 115.3 | 0.311 | 115.37 | 0.353 | 115.32 | 0.409 | 115.34 | 0.295
115.23 | 0.412 | 115.36 | 0.338 | 115.28 | 0.311 | 115.36 | 0.353 | 115.3 | 0.409 | 115.33 | 0.295
115.21 | 0.412 | 115.34 | 0.338 | 115.27 | 0.311 | 115.34 | 0.353 | 115.29 | 0.409 | 115.31 | 0.295
115.19 | 0.412 | 115.32 | 0.338 | 115.25 | 0.311 | 115.32 | 0.353 | 115.27 | 0.409 | 115.29 | 0.295
115.18 | 0.412 | 115.31 | 0.338 | 115.23 | 0.311 | 115.31 | 0.353 | 115.25 | 0.409 | 115.28 | 0.295
115.16 | 0.412 | 115.29 | 0.338 | 115.22 | 0.311 | 115.29 | 0.353 | 115.24 | 0.409 | 115.26 | 0.295
115.14 | 0.412 | 115.27 | 0.338 | 115.2 | 0.311 | 115.27 | 0.353 | 115.22 | 0.409 | 115.24 | 0.295
115.13 | 0.412 | 115.26 | 0.338 | 115.18 | 0.311 | 115.26 | 0.353 | 115.2 | 0.409 | 115.23 | 0.295
115.11 | 0.412 | 115.24 | 0.338 | 115.17 | 0.311 | 115.24 | 0.353 | 115.19 | 0.409 | 115.21 | 0.295
115.09 | 0.412 | 115.22 | 0.338 | 115.15 | 0.311 | 115.22 | 0.353 | 115.17 | 0.409 | 115.19 | 0.295
115.08 | 0.412 | 115.21 | 0.338 | 115.13 | 0.311 | 115.21 | 0.353 | 115.16 | 0.409 | 115.18 | 0.295
115.06 | 0.412 | 115.19 | 0.338 | 115.12 | 0.311 | 115.19 | 0.353 | 115.14 | 0.409 | 115.16 | 0.295
115.04 | 0.412 | 115.17 | 0.338 | 115.1 | 0.311 | 115.17 | 0.353 | 115.12 | 0.409 | 115.14 | 0.295
115.03 | 0.412 | 115.16 | 0.338 | 115.08 | 0.311 | 115.16 | 0.353 | 115.1 | 0.409 | 115.13 | 0.295
115.01 | 0.412 | 115.14 | 0.338 | 115.07 | 0.311 | 115.14 | 0.353 | 115.09 | 0.409 | 115.11 | 0.295
114.99 | 0.412 | 115.13 | 0.338 | 115.05 | 0.311 | 115.12 | 0.353 | 115.07 | 0.409 | 115.09 | 0.295
114.98 | 0.412 | 115.11 | 0.338 | 115.03 | 0.311 | 115.11 | 0.353 | 115.05 | 0.409 | 115.08 | 0.295
114.96 | 0.412 | 115.09 | 0.338 | 115.02 | 0.311 | 115.09 | 0.353 | 115.04 | 0.409 | 115.06 | 0.295
114.94 | 0.412 | 115.07 | 0.338 | 115 | 0.311 | 115.07 | 0.353 | 115.02 | 0.409 | 115.04 | 0.295
114.93 | 0.412 | 115.06 | 0.338 | 114.98 | 0.311 | 115.06 | 0.353 | 115 | 0.409 | 115.03 | 0.295
114.91 | 0.412 | 115.04 | 0.338 | 114.97 | 0.311 | 115.04 | 0.353 | 114.99 | 0.409 | 115.01 | 0.295
114.89 | 0.412 | 115.02 | 0.338 | 114.95 | 0.311 | 115.02 | 0.353 | 114.97 | 0.409 | 114.99 | 0.295
114.88 | 0.412 | 115.01 | 0.338 | 114.93 | 0.311 | 115.01 | 0.353 | 114.96 | 0.409 | 114.98 | 0.295
114.86 | 0.412 | 114.99 | 0.338 | 114.92 | 0.311 | 114.99 | 0.353 | 114.94 | 0.409 | 114.96 | 0.295
114.84 | 0.412 | 114.98 | 0.338 | 114.9 | 0.311 | 114.97 | 0.353 | 114.92 | 0.409 | 114.94 | 0.295
114.83 | 0.412 | 114.96 | 0.338 | 114.88 | 0.311 | 114.96 | 0.353 | 114.91 | 0.409 | 114.93 | 0.295
114.81 | 0.412 | 114.94 | 0.338 | 114.87 | 0.311 | 114.94 | 0.353 | 114.89 | 0.409 | 114.91 | 0.295
114.79 | 0.412 | 114.92 | 0.338 | 114.85 | 0.311 | 114.92 | 0.353 | 114.87 | 0.409 | 114.89 | 0.295
114.78 | 0.412 | 114.91 | 0.338 | 114.83 | 0.311 | 114.91 | 0.353 | 114.86 | 0.409 | 114.88 | 0.295
114.76 | 0.412 | 114.89 | 0.338 | 114.82 | 0.311 | 114.89 | 0.353 | 114.84 | 0.409 | 114.86 | 0.295
114.74 | 0.413 | 114.87 | 0.338 | 114.8 | 0.311 | 114.88 | 0.353 | 114.82 | 0.409 | 114.84 | 0.295
114.73 | 0.413 | 114.86 | 0.338 | 114.78 | 0.311 | 114.86 | 0.353 | 114.8 | 0.409 | 114.83 | 0.295
114.71 | 0.413 | 114.84 | 0.338 | 114.77 | 0.311 | 114.84 | 0.353 | 114.79 | 0.409 | 114.81 | 0.295
114.69 | 0.413 | 114.82 | 0.338 | 114.75 | 0.311 | 114.83 | 0.353 | 114.77 | 0.409 | 114.79 | 0.295
114.68 | 0.413 | 114.81 | 0.338 | 114.73 | 0.311 | 114.81 | 0.353 | 114.76 | 0.409 | 114.78 | 0.295
114.66 | 0.413 | 114.79 | 0.338 | 114.72 | 0.311 | 114.79 | 0.353 | 114.74 | 0.409 | 114.76 | 0.295
114.64 | 0.413 | 114.78 | 0.338 | 114.7 | 0.311 | 114.78 | 0.353 | 114.72 | 0.409 | 114.74 | 0.295
114.63 | 0.412 | 114.76 | 0.338 | 114.68 | 0.311 | 114.76 | 0.353 | 114.7 | 0.409 | 114.73 | 0.295
114.61 | 0.412 | 114.74 | 0.338 | 114.67 | 0.311 | 114.74 | 0.353 | 114.69 | 0.409 | 114.71 | 0.295
114.59 | 0.412 | 114.73 | 0.338 | 114.65 | 0.311 | 114.73 | 0.353 | 114.67 | 0.409 | 114.69 | 0.295
114.58 | 0.412 | 114.71 | 0.338 | 114.63 | 0.311 | 114.71 | 0.353 | 114.66 | 0.409 | 114.68 | 0.295
114.56 | 0.412 | 114.69 | 0.338 | 114.62 | 0.311 | 114.69 | 0.353 | 114.64 | 0.409 | 114.66 | 0.295
114.55 | 0.412 | 114.67 | 0.338 | 114.6 | 0.311 | 114.67 | 0.353 | 114.62 | 0.409 | 114.64 | 0.295
114.53 | 0.412 | 114.66 | 0.338 | 114.58 | 0.311 | 114.66 | 0.353 | 114.61 | 0.409 | 114.63 | 0.295
114.51 | 0.413 | 114.64 | 0.338 | 114.57 | 0.311 | 114.64 | 0.353 | 114.59 | 0.409 | 114.61 | 0.295
114.5 | 0.413 | 114.63 | 0.338 | 114.55 | 0.311 | 114.63 | 0.353 | 114.57 | 0.409 | 114.59 | 0.295
114.48 | 0.413 | 114.61 | 0.338 | 114.53 | 0.311 | 114.61 | 0.353 | 114.56 | 0.409 | 114.58 | 0.295
114.46 | 0.413 | 114.59 | 0.338 | 114.52 | 0.311 | 114.59 | 0.353 | 114.54 | 0.409 | 114.56 | 0.295
114.45 | 0.413 | 114.58 | 0.338 | 114.5 | 0.311 | 114.58 | 0.353 | 114.52 | 0.409 | 114.54 | 0.295
114.43 | 0.413 | 114.56 | 0.338 | 114.48 | 0.311 | 114.56 | 0.353 | 114.51 | 0.409 | 114.53 | 0.295
114.41 | 0.413 | 114.54 | 0.338 | 114.47 | 0.311 | 114.54 | 0.353 | 114.49 | 0.409 | 114.51 | 0.295
114.39 | 0.413 | 114.53 | 0.338 | 114.45 | 0.311 | 114.53 | 0.353 | 114.47 | 0.409 | 114.49 | 0.295
114.38 | 0.412 | 114.51 | 0.338 | 114.43 | 0.311 | 114.51 | 0.353 | 114.46 | 0.409 | 114.48 | 0.295
114.36 | 0.412 | 114.49 | 0.338 | 114.42 | 0.311 | 114.49 | 0.353 | 114.44 | 0.409 | 114.46 | 0.295
114.34 | 0.412 | 114.48 | 0.338 | 114.4 | 0.311 | 114.48 | 0.353 | 114.42 | 0.409 | 114.44 | 0.295
114.33 | 0.412 | 114.46 | 0.338 | 114.38 | 0.311 | 114.46 | 0.353 | 114.41 | 0.409 | 114.43 | 0.295
114.31 | 0.412 | 114.44 | 0.338 | 114.37 | 0.311 | 114.44 | 0.353 | 114.39 | 0.409 | 114.41 | 0.295
114.3 | 0.412 | 114.43 | 0.338 | 114.35 | 0.311 | 114.43 | 0.353 | 114.37 | 0.409 | 114.39 | 0.295
114.28 | 0.412 | 114.41 | 0.338 | 114.33 | 0.311 | 114.41 | 0.353 | 114.36 | 0.409 | 114.38 | 0.295
114.26 | 0.412 | 114.39 | 0.338 | 114.32 | 0.311 | 114.39 | 0.353 | 114.34 | 0.409 | 114.36 | 0.295
114.24 | 0.412 | 114.38 | 0.338 | 114.3 | 0.311 | 114.38 | 0.353 | 114.32 | 0.409 | 114.34 | 0.295
114.23 | 0.412 | 114.36 | 0.338 | 114.28 | 0.311 | 114.36 | 0.353 | 114.31 | 0.409 | 114.33 | 0.295
114.21 | 0.413 | 114.34 | 0.338 | 114.27 | 0.311 | 114.34 | 0.353 | 114.29 | 0.409 | 114.31 | 0.295
114.19 | 0.413 | 114.32 | 0.338 | 114.25 | 0.311 | 114.33 | 0.353 | 114.27 | 0.409 | 114.29 | 0.295
114.18 | 0.413 | 114.31 | 0.338 | 114.23 | 0.311 | 114.31 | 0.353 | 114.26 | 0.409 | 114.28 | 0.295
114.16 | 0.413 | 114.29 | 0.338 | 114.22 | 0.311 | 114.29 | 0.353 | 114.24 | 0.409 | 114.26 | 0.295
114.15 | 0.413 | 114.28 | 0.338 | 114.2 | 0.311 | 114.28 | 0.353 | 114.22 | 0.409 | 114.24 | 0.295
114.13 | 0.413 | 114.26 | 0.338 | 114.18 | 0.311 | 114.26 | 0.353 | 114.21 | 0.409 | 114.23 | 0.295
114.11 | 0.413 | 114.24 | 0.338 | 114.17 | 0.311 | 114.24 | 0.353 | 114.19 | 0.409 | 114.21 | 0.295
114.09 | 0.413 | 114.23 | 0.338 | 114.15 | 0.311 | 114.23 | 0.353 | 114.17 | 0.409 | 114.19 | 0.295
114.08 | 0.413 | 114.21 | 0.338 | 114.13 | 0.311 | 114.21 | 0.353 | 114.16 | 0.409 | 114.18 | 0.295
114.06 | 0.413 | 114.19 | 0.338 | 114.12 | 0.311 | 114.19 | 0.353 | 114.14 | 0.409 | 114.16 | 0.295
114.04 | 0.413 | 114.18 | 0.338 | 114.1 | 0.311 | 114.18 | 0.353 | 114.12 | 0.409 | 114.14 | 0.295
114.03 | 0.413 | 114.16 | 0.338 | 114.08 | 0.311 | 114.16 | 0.353 | 114.11 | 0.409 | 114.13 | 0.295
114.01 | 0.413 | 114.14 | 0.338 | 114.07 | 0.311 | 114.14 | 0.353 | 114.09 | 0.409 | 114.11 | 0.295
114 | 0.413 | 114.13 | 0.338 | 114.05 | 0.311 | 114.13 | 0.353 | 114.07 | 0.409 | 114.09 | 0.295
113.98 | 0.413 | 114.11 | 0.338 | 114.03 | 0.311 | 114.11 | 0.353 | 114.06 | 0.409 | 114.08 | 0.295
113.96 | 0.413 | 114.09 | 0.338 | 114.02 | 0.311 | 114.09 | 0.353 | 114.04 | 0.409 | 114.06 | 0.295
113.95 | 0.413 | 114.08 | 0.338 | 114 | 0.311 | 114.08 | 0.353 | 114.02 | 0.409 | 114.05 | 0.295
113.93 | 0.413 | 114.06 | 0.338 | 113.98 | 0.311 | 114.06 | 0.353 | 114.01 | 0.409 | 114.03 | 0.295
113.91 | 0.413 | 114.04 | 0.338 | 113.97 | 0.311 | 114.04 | 0.353 | 113.99 | 0.409 | 114.01 | 0.295
113.89 | 0.413 | 114.03 | 0.338 | 113.95 | 0.311 | 114.03 | 0.353 | 113.97 | 0.409 | 114 | 0.295
113.88 | 0.413 | 114.01 | 0.338 | 113.93 | 0.311 | 114.01 | 0.353 | 113.96 | 0.409 | 113.98 | 0.295
113.86 | 0.413 | 113.99 | 0.338 | 113.92 | 0.311 | 113.99 | 0.353 | 113.94 | 0.409 | 113.96 | 0.295
113.84 | 0.413 | 113.98 | 0.338 | 113.9 | 0.311 | 113.98 | 0.353 | 113.92 | 0.409 | 113.95 | 0.295
113.83 | 0.413 | 113.96 | 0.338 | 113.88 | 0.311 | 113.96 | 0.353 | 113.91 | 0.409 | 113.93 | 0.295
113.81 | 0.413 | 113.94 | 0.338 | 113.87 | 0.311 | 113.94 | 0.353 | 113.89 | 0.409 | 113.91 | 0.295
113.79 | 0.413 | 113.93 | 0.338 | 113.85 | 0.311 | 113.93 | 0.353 | 113.88 | 0.409 | 113.9 | 0.295
113.78 | 0.413 | 113.91 | 0.338 | 113.83 | 0.311 | 113.91 | 0.353 | 113.86 | 0.409 | 113.88 | 0.295
113.76 | 0.413 | 113.89 | 0.338 | 113.82 | 0.311 | 113.89 | 0.353 | 113.84 | 0.409 | 113.86 | 0.295
113.74 | 0.413 | 113.88 | 0.338 | 113.8 | 0.311 | 113.88 | 0.353 | 113.82 | 0.409 | 113.85 | 0.295
113.73 | 0.413 | 113.86 | 0.338 | 113.78 | 0.311 | 113.86 | 0.353 | 113.81 | 0.409 | 113.83 | 0.295
113.71 | 0.413 | 113.84 | 0.338 | 113.77 | 0.311 | 113.84 | 0.353 | 113.79 | 0.409 | 113.81 | 0.295
113.69 | 0.413 | 113.83 | 0.338 | 113.75 | 0.311 | 113.83 | 0.353 | 113.77 | 0.409 | 113.8 | 0.295
113.68 | 0.413 | 113.81 | 0.338 | 113.73 | 0.311 | 113.81 | 0.353 | 113.76 | 0.409 | 113.78 | 0.295
113.66 | 0.413 | 113.79 | 0.338 | 113.72 | 0.311 | 113.79 | 0.353 | 113.74 | 0.409 | 113.76 | 0.295
113.65 | 0.413 | 113.78 | 0.338 | 113.7 | 0.311 | 113.78 | 0.353 | 113.72 | 0.409 | 113.75 | 0.295
113.63 | 0.413 | 113.76 | 0.338 | 113.68 | 0.311 | 113.76 | 0.353 | 113.71 | 0.409 | 113.73 | 0.295
113.61 | 0.413 | 113.74 | 0.338 | 113.67 | 0.311 | 113.74 | 0.353 | 113.69 | 0.409 | 113.71 | 0.295
113.59 | 0.413 | 113.73 | 0.338 | 113.65 | 0.311 | 113.73 | 0.353 | 113.67 | 0.409 | 113.7 | 0.295
113.58 | 0.413 | 113.71 | 0.338 | 113.63 | 0.311 | 113.71 | 0.353 | 113.66 | 0.409 | 113.68 | 0.295
113.56 | 0.413 | 113.69 | 0.338 | 113.62 | 0.311 | 113.69 | 0.353 | 113.64 | 0.409 | 113.66 | 0.295
113.55 | 0.413 | 113.68 | 0.338 | 113.6 | 0.311 | 113.68 | 0.353 | 113.62 | 0.409 | 113.65 | 0.295
113.53 | 0.413 | 113.66 | 0.338 | 113.58 | 0.311 | 113.66 | 0.353 | 113.61 | 0.409 | 113.63 | 0.295
113.51 | 0.413 | 113.64 | 0.338 | 113.57 | 0.311 | 113.64 | 0.353 | 113.59 | 0.409 | 113.61 | 0.295
113.5 | 0.413 | 113.63 | 0.338 | 113.55 | 0.311 | 113.63 | 0.353 | 113.57 | 0.409 | 113.6 | 0.295
113.48 | 0.413 | 113.61 | 0.338 | 113.53 | 0.311 | 113.61 | 0.353 | 113.56 | 0.409 | 113.58 | 0.295
113.46 | 0.413 | 113.59 | 0.338 | 113.52 | 0.311 | 113.59 | 0.353 | 113.54 | 0.409 | 113.56 | 0.295
113.45 | 0.413 | 113.58 | 0.338 | 113.5 | 0.311 | 113.58 | 0.353 | 113.52 | 0.409 | 113.55 | 0.295
113.43 | 0.413 | 113.56 | 0.338 | 113.48 | 0.311 | 113.56 | 0.353 | 113.51 | 0.409 | 113.53 | 0.295
113.41 | 0.413 | 113.54 | 0.338 | 113.47 | 0.311 | 113.54 | 0.353 | 113.49 | 0.409 | 113.51 | 0.295
113.4 | 0.413 | 113.53 | 0.338 | 113.45 | 0.311 | 113.53 | 0.353 | 113.47 | 0.409 | 113.5 | 0.295
113.38 | 0.413 | 113.51 | 0.338 | 113.43 | 0.311 | 113.51 | 0.353 | 113.46 | 0.409 | 113.48 | 0.295
113.36 | 0.413 | 113.49 | 0.338 | 113.42 | 0.311 | 113.49 | 0.353 | 113.44 | 0.409 | 113.46 | 0.295
113.35 | 0.413 | 113.48 | 0.338 | 113.4 | 0.311 | 113.48 | 0.353 | 113.42 | 0.409 | 113.44 | 0.295
113.33 | 0.413 | 113.46 | 0.338 | 113.38 | 0.311 | 113.46 | 0.353 | 113.41 | 0.409 | 113.43 | 0.294
113.31 | 0.413 | 113.44 | 0.338 | 113.37 | 0.311 | 113.44 | 0.353 | 113.39 | 0.409 | 113.41 | 0.294
113.3 | 0.413 | 113.43 | 0.338 | 113.35 | 0.311 | 113.43 | 0.353 | 113.37 | 0.409 | 113.4 | 0.294
113.28 | 0.413 | 113.41 | 0.338 | 113.33 | 0.311 | 113.41 | 0.353 | 113.36 | 0.409 | 113.38 | 0.294
113.26 | 0.413 | 113.39 | 0.338 | 113.32 | 0.311 | 113.39 | 0.353 | 113.34 | 0.409 | 113.36 | 0.294
113.25 | 0.413 | 113.38 | 0.338 | 113.3 | 0.311 | 113.38 | 0.353 | 113.32 | 0.409 | 113.35 | 0.294
113.23 | 0.413 | 113.36 | 0.338 | 113.28 | 0.311 | 113.36 | 0.353 | 113.31 | 0.409 | 113.33 | 0.294
113.21 | 0.413 | 113.34 | 0.338 | 113.27 | 0.311 | 113.34 | 0.353 | 113.29 | 0.409 | 113.31 | 0.294
113.2 | 0.413 | 113.33 | 0.338 | 113.25 | 0.311 | 113.33 | 0.353 | 113.27 | 0.409 | 113.3 | 0.294
113.18 | 0.413 | 113.31 | 0.338 | 113.24 | 0.311 | 113.31 | 0.353 | 113.26 | 0.409 | 113.28 | 0.294
113.16 | 0.413 | 113.29 | 0.338 | 113.22 | 0.311 | 113.29 | 0.353 | 113.24 | 0.409 | 113.26 | 0.294
113.15 | 0.413 | 113.28 | 0.338 | 113.2 | 0.311 | 113.28 | 0.353 | 113.22 | 0.409 | 113.25 | 0.294
113.13 | 0.413 | 113.26 | 0.338 | 113.19 | 0.311 | 113.26 | 0.353 | 113.21 | 0.409 | 113.23 | 0.294
113.11 | 0.413 | 113.24 | 0.338 | 113.17 | 0.311 | 113.24 | 0.353 | 113.19 | 0.409 | 113.21 | 0.294
113.1 | 0.413 | 113.23 | 0.338 | 113.15 | 0.311 | 113.23 | 0.353 | 113.17 | 0.409 | 113.2 | 0.294
113.08 | 0.413 | 113.21 | 0.338 | 113.14 | 0.311 | 113.21 | 0.353 | 113.16 | 0.409 | 113.18 | 0.294
113.06 | 0.413 | 113.19 | 0.338 | 113.12 | 0.311 | 113.19 | 0.353 | 113.14 | 0.409 | 113.16 | 0.294
113.05 | 0.413 | 113.18 | 0.338 | 113.1 | 0.311 | 113.18 | 0.353 | 113.12 | 0.409 | 113.15 | 0.294
113.03 | 0.413 | 113.16 | 0.338 | 113.09 | 0.311 | 113.16 | 0.353 | 113.11 | 0.409 | 113.13 | 0.294
113.01 | 0.413 | 113.14 | 0.338 | 113.07 | 0.311 | 113.14 | 0.353 | 113.09 | 0.409 | 113.11 | 0.294
113 | 0.413 | 113.13 | 0.338 | 113.05 | 0.311 | 113.13 | 0.353 | 113.07 | 0.409 | 113.1 | 0.294
112.98 | 0.413 | 113.11 | 0.338 | 113.03 | 0.311 | 113.11 | 0.353 | 113.06 | 0.409 | 113.08 | 0.294
112.96 | 0.413 | 113.09 | 0.338 | 113.02 | 0.311 | 113.09 | 0.353 | 113.04 | 0.409 | 113.06 | 0.294
112.95 | 0.413 | 113.08 | 0.338 | 113 | 0.311 | 113.08 | 0.353 | 113.02 | 0.409 | 113.05 | 0.294
112.93 | 0.413 | 113.06 | 0.338 | 112.99 | 0.311 | 113.06 | 0.353 | 113.01 | 0.409 | 113.03 | 0.294
112.91 | 0.413 | 113.04 | 0.338 | 112.97 | 0.311 | 113.04 | 0.353 | 112.99 | 0.409 | 113.01 | 0.294
112.9 | 0.413 | 113.03 | 0.338 | 112.95 | 0.311 | 113.03 | 0.353 | 112.97 | 0.409 | 113 | 0.294
112.88 | 0.413 | 113.01 | 0.338 | 112.93 | 0.311 | 113.01 | 0.353 | 112.96 | 0.409 | 112.98 | 0.294
112.86 | 0.413 | 112.99 | 0.338 | 112.92 | 0.311 | 112.99 | 0.353 | 112.94 | 0.409 | 112.96 | 0.294
112.85 | 0.413 | 112.98 | 0.338 | 112.9 | 0.311 | 112.98 | 0.353 | 112.92 | 0.409 | 112.95 | 0.294
112.83 | 0.413 | 112.96 | 0.338 | 112.88 | 0.311 | 112.96 | 0.353 | 112.91 | 0.409 | 112.93 | 0.294
112.81 | 0.413 | 112.94 | 0.338 | 112.87 | 0.311 | 112.94 | 0.353 | 112.89 | 0.409 | 112.91 | 0.294
112.8 | 0.413 | 112.93 | 0.338 | 112.85 | 0.311 | 112.93 | 0.353 | 112.87 | 0.409 | 112.9 | 0.294
112.78 | 0.413 | 112.91 | 0.338 | 112.83 | 0.311 | 112.91 | 0.353 | 112.86 | 0.409 | 112.88 | 0.294
112.76 | 0.413 | 112.89 | 0.338 | 112.82 | 0.311 | 112.89 | 0.353 | 112.84 | 0.409 | 112.86 | 0.294
112.75 | 0.413 | 112.88 | 0.338 | 112.8 | 0.311 | 112.88 | 0.353 | 112.82 | 0.409 | 112.85 | 0.294
112.73 | 0.413 | 112.86 | 0.338 | 112.79 | 0.311 | 112.86 | 0.353 | 112.81 | 0.409 | 112.83 | 0.294
112.71 | 0.413 | 112.84 | 0.338 | 112.77 | 0.311 | 112.84 | 0.353 | 112.79 | 0.409 | 112.81 | 0.294
112.7 | 0.412 | 112.83 | 0.338 | 112.75 | 0.311 | 112.83 | 0.353 | 112.77 | 0.409 | 112.8 | 0.294
112.68 | 0.412 | 112.81 | 0.338 | 112.74 | 0.311 | 112.81 | 0.353 | 112.76 | 0.409 | 112.78 | 0.294
112.66 | 0.412 | 112.79 | 0.338 | 112.72 | 0.311 | 112.79 | 0.353 | 112.74 | 0.409 | 112.76 | 0.294
112.65 | 0.412 | 112.78 | 0.338 | 112.7 | 0.311 | 112.78 | 0.353 | 112.72 | 0.409 | 112.75 | 0.294
112.63 | 0.412 | 112.76 | 0.338 | 112.69 | 0.311 | 112.76 | 0.353 | 112.71 | 0.409 | 112.73 | 0.294
112.61 | 0.412 | 112.74 | 0.338 | 112.67 | 0.311 | 112.74 | 0.353 | 112.69 | 0.409 | 112.71 | 0.294
112.6 | 0.412 | 112.73 | 0.338 | 112.65 | 0.311 | 112.73 | 0.353 | 112.67 | 0.409 | 112.7 | 0.294
112.58 | 0.412 | 112.71 | 0.338 | 112.63 | 0.311 | 112.71 | 0.353 | 112.66 | 0.409 | 112.68 | 0.294
112.56 | 0.412 | 112.69 | 0.338 | 112.62 | 0.311 | 112.69 | 0.353 | 112.64 | 0.409 | 112.66 | 0.294
112.55 | 0.412 | 112.68 | 0.338 | 112.6 | 0.311 | 112.68 | 0.353 | 112.62 | 0.409 | 112.65 | 0.294
112.53 | 0.413 | 112.66 | 0.338 | 112.59 | 0.311 | 112.66 | 0.353 | 112.61 | 0.409 | 112.63 | 0.294
112.51 | 0.413 | 112.64 | 0.338 | 112.57 | 0.311 | 112.64 | 0.353 | 112.59 | 0.409 | 112.61 | 0.294
112.5 | 0.413 | 112.63 | 0.338 | 112.55 | 0.311 | 112.63 | 0.353 | 112.57 | 0.409 | 112.6 | 0.294
112.48 | 0.413 | 112.61 | 0.338 | 112.54 | 0.311 | 112.61 | 0.353 | 112.56 | 0.409 | 112.58 | 0.294
112.46 | 0.412 | 112.59 | 0.338 | 112.52 | 0.311 | 112.6 | 0.353 | 112.54 | 0.409 | 112.56 | 0.294
112.45 | 0.412 | 112.58 | 0.338 | 112.5 | 0.311 | 112.58 | 0.353 | 112.52 | 0.409 | 112.55 | 0.294
112.43 | 0.412 | 112.56 | 0.338 | 112.49 | 0.311 | 112.56 | 0.353 | 112.51 | 0.409 | 112.53 | 0.294
112.41 | 0.412 | 112.54 | 0.338 | 112.47 | 0.311 | 112.54 | 0.353 | 112.49 | 0.409 | 112.51 | 0.294
112.4 | 0.412 | 112.53 | 0.338 | 112.45 | 0.311 | 112.53 | 0.353 | 112.47 | 0.409 | 112.5 | 0.294
112.38 | 0.412 | 112.51 | 0.338 | 112.44 | 0.311 | 112.51 | 0.353 | 112.46 | 0.409 | 112.48 | 0.294
112.36 | 0.412 | 112.49 | 0.338 | 112.42 | 0.311 | 112.49 | 0.353 | 112.44 | 0.409 | 112.46 | 0.294
112.35 | 0.413 | 112.48 | 0.338 | 112.4 | 0.311 | 112.48 | 0.353 | 112.42 | 0.409 | 112.45 | 0.294
112.33 | 0.413 | 112.46 | 0.338 | 112.39 | 0.311 | 112.46 | 0.353 | 112.41 | 0.409 | 112.43 | 0.294
112.31 | 0.413 | 112.44 | 0.338 | 112.37 | 0.311 | 112.45 | 0.353 | 112.39 | 0.409 | 112.41 | 0.294
112.3 | 0.413 | 112.43 | 0.338 | 112.35 | 0.311 | 112.43 | 0.353 | 112.38 | 0.409 | 112.4 | 0.294
112.28 | 0.413 | 112.41 | 0.338 | 112.34 | 0.311 | 112.41 | 0.353 | 112.36 | 0.409 | 112.38 | 0.294
112.26 | 0.413 | 112.39 | 0.338 | 112.32 | 0.311 | 112.39 | 0.353 | 112.34 | 0.409 | 112.36 | 0.294
112.25 | 0.413 | 112.38 | 0.338 | 112.3 | 0.311 | 112.38 | 0.353 | 112.32 | 0.409 | 112.35 | 0.294
112.23 | 0.413 | 112.36 | 0.338 | 112.29 | 0.311 | 112.36 | 0.353 | 112.31 | 0.409 | 112.33 | 0.294
112.21 | 0.413 | 112.34 | 0.338 | 112.27 | 0.311 | 112.34 | 0.353 | 112.29 | 0.409 | 112.31 | 0.294
112.2 | 0.413 | 112.33 | 0.338 | 112.25 | 0.311 | 112.33 | 0.353 | 112.27 | 0.409 | 112.3 | 0.294
112.18 | 0.413 | 112.31 | 0.338 | 112.24 | 0.311 | 112.31 | 0.353 | 112.26 | 0.409 | 112.28 | 0.294
112.16 | 0.413 | 112.29 | 0.338 | 112.22 | 0.311 | 112.3 | 0.353 | 112.24 | 0.409 | 112.26 | 0.294
112.15 | 0.413 | 112.28 | 0.338 | 112.2 | 0.311 | 112.28 | 0.353 | 112.22 | 0.409 | 112.25 | 0.294
112.13 | 0.413 | 112.26 | 0.338 | 112.19 | 0.311 | 112.26 | 0.353 | 112.21 | 0.409 | 112.23 | 0.294
112.11 | 0.413 | 112.24 | 0.338 | 112.17 | 0.311 | 112.24 | 0.353 | 112.19 | 0.409 | 112.21 | 0.294
112.1 | 0.413 | 112.23 | 0.338 | 112.15 | 0.311 | 112.23 | 0.353 | 112.18 | 0.409 | 112.2 | 0.294
112.08 | 0.413 | 112.21 | 0.338 | 112.14 | 0.311 | 112.21 | 0.353 | 112.16 | 0.409 | 112.18 | 0.294
112.06 | 0.413 | 112.19 | 0.338 | 112.12 | 0.311 | 112.19 | 0.353 | 112.14 | 0.409 | 112.16 | 0.294
112.05 | 0.413 | 112.18 | 0.338 | 112.1 | 0.311 | 112.18 | 0.353 | 112.13 | 0.409 | 112.15 | 0.294
112.03 | 0.413 | 112.16 | 0.338 | 112.09 | 0.311 | 112.16 | 0.353 | 112.11 | 0.409 | 112.13 | 0.294
112.01 | 0.413 | 112.14 | 0.338 | 112.07 | 0.311 | 112.15 | 0.353 | 112.09 | 0.409 | 112.11 | 0.294
112 | 0.413 | 112.13 | 0.338 | 112.05 | 0.311 | 112.13 | 0.353 | 112.07 | 0.409 | 112.1 | 0.294
111.98 | 0.413 | 112.11 | 0.338 | 112.04 | 0.311 | 112.11 | 0.353 | 112.06 | 0.409 | 112.08 | 0.294
111.96 | 0.413 | 112.09 | 0.338 | 112.02 | 0.311 | 112.1 | 0.353 | 112.04 | 0.409 | 112.06 | 0.294
111.95 | 0.413 | 112.08 | 0.338 | 112 | 0.311 | 112.08 | 0.353 | 112.03 | 0.409 | 112.05 | 0.294
111.93 | 0.413 | 112.06 | 0.338 | 111.99 | 0.311 | 112.06 | 0.353 | 112.01 | 0.409 | 112.03 | 0.294
111.91 | 0.413 | 112.04 | 0.338 | 111.97 | 0.311 | 112.04 | 0.353 | 111.99 | 0.409 | 112.01 | 0.294
111.9 | 0.413 | 112.03 | 0.338 | 111.95 | 0.311 | 112.03 | 0.353 | 111.98 | 0.409 | 112 | 0.294
111.88 | 0.413 | 112.01 | 0.338 | 111.94 | 0.311 | 112.01 | 0.353 | 111.96 | 0.409 | 111.98 | 0.294
111.86 | 0.413 | 111.99 | 0.338 | 111.92 | 0.311 | 112 | 0.353 | 111.94 | 0.409 | 111.96 | 0.294
111.85 | 0.413 | 111.98 | 0.338 | 111.9 | 0.311 | 111.98 | 0.353 | 111.93 | 0.409 | 111.95 | 0.294
111.83 | 0.413 | 111.96 | 0.338 | 111.89 | 0.311 | 111.96 | 0.353 | 111.91 | 0.409 | 111.93 | 0.294
111.81 | 0.413 | 111.94 | 0.338 | 111.87 | 0.311 | 111.95 | 0.353 | 111.89 | 0.409 | 111.91 | 0.294
111.8 | 0.413 | 111.93 | 0.338 | 111.85 | 0.311 | 111.93 | 0.353 | 111.87 | 0.409 | 111.9 | 0.294
111.78 | 0.413 | 111.91 | 0.338 | 111.84 | 0.311 | 111.91 | 0.353 | 111.86 | 0.409 | 111.88 | 0.294
111.76 | 0.413 | 111.9 | 0.338 | 111.82 | 0.311 | 111.9 | 0.353 | 111.84 | 0.409 | 111.86 | 0.294
111.75 | 0.413 | 111.88 | 0.338 | 111.8 | 0.311 | 111.88 | 0.353 | 111.82 | 0.409 | 111.85 | 0.294
111.73 | 0.413 | 111.86 | 0.338 | 111.79 | 0.311 | 111.86 | 0.353 | 111.81 | 0.409 | 111.83 | 0.294
111.71 | 0.413 | 111.84 | 0.338 | 111.77 | 0.311 | 111.85 | 0.353 | 111.79 | 0.409 | 111.81 | 0.294
111.7 | 0.413 | 111.83 | 0.338 | 111.75 | 0.311 | 111.83 | 0.353 | 111.77 | 0.409 | 111.8 | 0.294
111.68 | 0.413 | 111.81 | 0.338 | 111.74 | 0.311 | 111.81 | 0.353 | 111.76 | 0.409 | 111.78 | 0.294
111.66 | 0.413 | 111.8 | 0.338 | 111.72 | 0.311 | 111.8 | 0.353 | 111.74 | 0.409 | 111.76 | 0.294
111.65 | 0.413 | 111.78 | 0.338 | 111.7 | 0.311 | 111.78 | 0.353 | 111.72 | 0.409 | 111.75 | 0.294
111.63 | 0.413 | 111.76 | 0.338 | 111.69 | 0.311 | 111.76 | 0.353 | 111.71 | 0.409 | 111.73 | 0.294
111.61 | 0.413 | 111.75 | 0.338 | 111.67 | 0.311 | 111.75 | 0.353 | 111.69 | 0.409 | 111.71 | 0.294
111.6 | 0.413 | 111.73 | 0.338 | 111.65 | 0.311 | 111.73 | 0.353 | 111.68 | 0.409 | 111.7 | 0.294
111.58 | 0.413 | 111.71 | 0.338 | 111.64 | 0.311 | 111.71 | 0.353 | 111.66 | 0.409 | 111.68 | 0.294
111.56 | 0.413 | 111.7 | 0.338 | 111.62 | 0.311 | 111.7 | 0.353 | 111.64 | 0.409 | 111.66 | 0.294
111.55 | 0.413 | 111.68 | 0.338 | 111.6 | 0.311 | 111.68 | 0.353 | 111.63 | 0.409 | 111.65 | 0.294
111.53 | 0.413 | 111.66 | 0.338 | 111.59 | 0.311 | 111.66 | 0.353 | 111.61 | 0.409 | 111.63 | 0.294
111.51 | 0.413 | 111.65 | 0.338 | 111.57 | 0.311 | 111.65 | 0.353 | 111.59 | 0.409 | 111.61 | 0.294
111.5 | 0.413 | 111.63 | 0.338 | 111.55 | 0.311 | 111.63 | 0.353 | 111.58 | 0.409 | 111.6 | 0.294
111.48 | 0.413 | 111.61 | 0.338 | 111.54 | 0.311 | 111.61 | 0.353 | 111.56 | 0.409 | 111.58 | 0.294
111.46 | 0.413 | 111.59 | 0.338 | 111.52 | 0.311 | 111.6 | 0.353 | 111.54 | 0.409 | 111.56 | 0.294
111.45 | 0.413 | 111.58 | 0.338 | 111.5 | 0.311 | 111.58 | 0.353 | 111.52 | 0.409 | 111.55 | 0.294
111.43 | 0.413 | 111.56 | 0.338 | 111.49 | 0.311 | 111.56 | 0.353 | 111.51 | 0.409 | 111.53 | 0.294
111.41 | 0.413 | 111.55 | 0.338 | 111.47 | 0.311 | 111.55 | 0.353 | 111.49 | 0.409 | 111.51 | 0.294
111.4 | 0.413 | 111.53 | 0.338 | 111.45 | 0.311 | 111.53 | 0.353 | 111.47 | 0.409 | 111.5 | 0.294
111.38 | 0.413 | 111.51 | 0.338 | 111.44 | 0.311 | 111.51 | 0.353 | 111.46 | 0.409 | 111.48 | 0.294
111.36 | 0.413 | 111.5 | 0.338 | 111.42 | 0.311 | 111.5 | 0.353 | 111.44 | 0.409 | 111.47 | 0.294
111.35 | 0.413 | 111.48 | 0.338 | 111.4 | 0.311 | 111.48 | 0.353 | 111.42 | 0.409 | 111.45 | 0.294
111.33 | 0.413 | 111.46 | 0.338 | 111.39 | 0.311 | 111.46 | 0.353 | 111.41 | 0.409 | 111.43 | 0.294
111.31 | 0.413 | 111.45 | 0.338 | 111.37 | 0.311 | 111.45 | 0.353 | 111.39 | 0.409 | 111.41 | 0.294
111.3 | 0.413 | 111.43 | 0.338 | 111.35 | 0.311 | 111.43 | 0.353 | 111.38 | 0.408 | 111.4 | 0.294
111.28 | 0.413 | 111.41 | 0.338 | 111.34 | 0.311 | 111.41 | 0.353 | 111.36 | 0.408 | 111.38 | 0.294
111.26 | 0.413 | 111.4 | 0.338 | 111.32 | 0.311 | 111.4 | 0.353 | 111.34 | 0.408 | 111.36 | 0.294
111.25 | 0.413 | 111.38 | 0.338 | 111.3 | 0.311 | 111.38 | 0.353 | 111.33 | 0.408 | 111.35 | 0.294
111.23 | 0.413 | 111.36 | 0.338 | 111.29 | 0.311 | 111.36 | 0.353 | 111.31 | 0.408 | 111.33 | 0.294
111.21 | 0.413 | 111.35 | 0.338 | 111.27 | 0.311 | 111.35 | 0.353 | 111.29 | 0.408 | 111.31 | 0.294
111.2 | 0.413 | 111.33 | 0.338 | 111.25 | 0.311 | 111.33 | 0.353 | 111.28 | 0.408 | 111.3 | 0.294
111.18 | 0.413 | 111.31 | 0.338 | 111.24 | 0.311 | 111.31 | 0.353 | 111.26 | 0.408 | 111.28 | 0.294
111.16 | 0.413 | 111.3 | 0.338 | 111.22 | 0.311 | 111.3 | 0.353 | 111.24 | 0.408 | 111.26 | 0.294
111.15 | 0.413 | 111.28 | 0.338 | 111.2 | 0.311 | 111.28 | 0.353 | 111.23 | 0.408 | 111.25 | 0.294
111.13 | 0.413 | 111.26 | 0.338 | 111.19 | 0.311 | 111.26 | 0.353 | 111.21 | 0.408 | 111.23 | 0.294
111.11 | 0.413 | 111.25 | 0.338 | 111.17 | 0.311 | 111.25 | 0.353 | 111.19 | 0.408 | 111.21 | 0.294
111.1 | 0.413 | 111.23 | 0.338 | 111.15 | 0.311 | 111.23 | 0.353 | 111.18 | 0.408 | 111.2 | 0.294
111.08 | 0.413 | 111.21 | 0.338 | 111.14 | 0.311 | 111.21 | 0.353 | 111.16 | 0.408 | 111.18 | 0.294
111.06 | 0.413 | 111.2 | 0.338 | 111.12 | 0.311 | 111.2 | 0.353 | 111.14 | 0.408 | 111.16 | 0.294
111.05 | 0.413 | 111.18 | 0.338 | 111.1 | 0.311 | 111.18 | 0.353 | 111.13 | 0.408 | 111.15 | 0.294
111.03 | 0.413 | 111.16 | 0.338 | 111.09 | 0.311 | 111.16 | 0.353 | 111.11 | 0.408 | 111.13 | 0.294
111.01 | 0.413 | 111.15 | 0.338 | 111.07 | 0.311 | 111.15 | 0.353 | 111.09 | 0.408 | 111.11 | 0.294
111 | 0.413 | 111.13 | 0.338 | 111.05 | 0.311 | 111.13 | 0.353 | 111.08 | 0.408 | 111.1 | 0.294
110.98 | 0.413 | 111.11 | 0.338 | 111.04 | 0.311 | 111.11 | 0.353 | 111.06 | 0.408 | 111.08 | 0.294
110.96 | 0.413 | 111.1 | 0.338 | 111.02 | 0.311 | 111.1 | 0.353 | 111.04 | 0.408 | 111.06 | 0.294
110.95 | 0.413 | 111.08 | 0.338 | 111 | 0.311 | 111.08 | 0.353 | 111.03 | 0.408 | 111.05 | 0.294
110.93 | 0.413 | 111.06 | 0.338 | 110.99 | 0.311 | 111.06 | 0.353 | 111.01 | 0.408 | 111.03 | 0.294
110.92 | 0.413 | 111.05 | 0.338 | 110.97 | 0.311 | 111.05 | 0.353 | 110.99 | 0.408 | 111.01 | 0.294
110.9 | 0.413 | 111.03 | 0.338 | 110.96 | 0.311 | 111.03 | 0.353 | 110.98 | 0.408 | 111 | 0.294
110.88 | 0.413 | 111.01 | 0.338 | 110.94 | 0.311 | 111.01 | 0.353 | 110.96 | 0.408 | 110.98 | 0.294
110.87 | 0.413 | 111 | 0.338 | 110.92 | 0.311 | 111 | 0.353 | 110.94 | 0.408 | 110.96 | 0.294
110.85 | 0.413 | 110.98 | 0.338 | 110.9 | 0.311 | 110.98 | 0.353 | 110.93 | 0.408 | 110.95 | 0.294
110.83 | 0.413 | 110.96 | 0.338 | 110.89 | 0.311 | 110.96 | 0.353 | 110.91 | 0.408 | 110.93 | 0.294
110.82 | 0.413 | 110.95 | 0.338 | 110.87 | 0.311 | 110.95 | 0.353 | 110.89 | 0.408 | 110.91 | 0.294
110.8 | 0.413 | 110.93 | 0.338 | 110.85 | 0.311 | 110.93 | 0.353 | 110.88 | 0.408 | 110.9 | 0.294
110.78 | 0.413 | 110.91 | 0.338 | 110.84 | 0.311 | 110.91 | 0.353 | 110.86 | 0.408 | 110.88 | 0.294
110.76 | 0.413 | 110.9 | 0.338 | 110.82 | 0.311 | 110.9 | 0.353 | 110.84 | 0.408 | 110.86 | 0.294
110.75 | 0.413 | 110.88 | 0.338 | 110.8 | 0.311 | 110.88 | 0.353 | 110.83 | 0.408 | 110.85 | 0.294
110.73 | 0.413 | 110.86 | 0.338 | 110.79 | 0.311 | 110.86 | 0.353 | 110.81 | 0.408 | 110.83 | 0.294
110.71 | 0.413 | 110.85 | 0.338 | 110.77 | 0.311 | 110.85 | 0.353 | 110.79 | 0.408 | 110.81 | 0.294
110.7 | 0.413 | 110.83 | 0.338 | 110.75 | 0.311 | 110.83 | 0.353 | 110.78 | 0.408 | 110.8 | 0.294
110.68 | 0.413 | 110.81 | 0.338 | 110.74 | 0.311 | 110.81 | 0.353 | 110.76 | 0.408 | 110.78 | 0.294
110.66 | 0.413 | 110.8 | 0.338 | 110.72 | 0.311 | 110.8 | 0.353 | 110.74 | 0.408 | 110.77 | 0.294
110.65 | 0.413 | 110.78 | 0.338 | 110.7 | 0.311 | 110.78 | 0.353 | 110.72 | 0.408 | 110.75 | 0.294
110.63 | 0.413 | 110.76 | 0.338 | 110.69 | 0.311 | 110.76 | 0.353 | 110.71 | 0.408 | 110.73 | 0.294
110.61 | 0.413 | 110.75 | 0.338 | 110.67 | 0.311 | 110.75 | 0.353 | 110.69 | 0.408 | 110.71 | 0.294
110.6 | 0.413 | 110.73 | 0.338 | 110.65 | 0.311 | 110.73 | 0.353 | 110.67 | 0.408 | 110.7 | 0.294
110.58 | 0.413 | 110.71 | 0.338 | 110.64 | 0.311 | 110.71 | 0.353 | 110.66 | 0.408 | 110.68 | 0.294
110.56 | 0.413 | 110.7 | 0.338 | 110.62 | 0.311 | 110.7 | 0.353 | 110.64 | 0.408 | 110.66 | 0.294
110.55 | 0.413 | 110.68 | 0.338 | 110.6 | 0.311 | 110.68 | 0.353 | 110.63 | 0.408 | 110.65 | 0.294
110.53 | 0.414 | 110.66 | 0.338 | 110.59 | 0.311 | 110.66 | 0.353 | 110.61 | 0.408 | 110.63 | 0.294
110.51 | 0.414 | 110.65 | 0.338 | 110.57 | 0.311 | 110.65 | 0.353 | 110.59 | 0.408 | 110.61 | 0.294
110.5 | 0.414 | 110.63 | 0.338 | 110.55 | 0.311 | 110.63 | 0.353 | 110.58 | 0.408 | 110.6 | 0.294
110.48 | 0.414 | 110.61 | 0.338 | 110.54 | 0.311 | 110.61 | 0.353 | 110.56 | 0.408 | 110.58 | 0.294
110.46 | 0.414 | 110.6 | 0.338 | 110.52 | 0.311 | 110.6 | 0.353 | 110.54 | 0.408 | 110.57 | 0.294
110.45 | 0.414 | 110.58 | 0.338 | 110.5 | 0.311 | 110.58 | 0.353 | 110.53 | 0.408 | 110.55 | 0.294
110.43 | 0.414 | 110.56 | 0.338 | 110.49 | 0.311 | 110.56 | 0.353 | 110.51 | 0.408 | 110.53 | 0.294
110.41 | 0.414 | 110.55 | 0.338 | 110.47 | 0.311 | 110.55 | 0.353 | 110.49 | 0.408 | 110.52 | 0.294
110.4 | 0.414 | 110.53 | 0.338 | 110.45 | 0.311 | 110.53 | 0.353 | 110.48 | 0.408 | 110.5 | 0.294
110.38 | 0.414 | 110.51 | 0.338 | 110.44 | 0.311 | 110.51 | 0.353 | 110.46 | 0.408 | 110.48 | 0.294
110.37 | 0.414 | 110.5 | 0.338 | 110.42 | 0.311 | 110.5 | 0.353 | 110.44 | 0.408 | 110.47 | 0.294
110.35 | 0.414 | 110.48 | 0.338 | 110.4 | 0.311 | 110.48 | 0.353 | 110.43 | 0.408 | 110.45 | 0.294
110.33 | 0.414 | 110.46 | 0.338 | 110.39 | 0.311 | 110.46 | 0.353 | 110.41 | 0.408 | 110.43 | 0.294
110.32 | 0.414 | 110.45 | 0.338 | 110.37 | 0.311 | 110.45 | 0.353 | 110.39 | 0.408 | 110.42 | 0.294
110.3 | 0.414 | 110.43 | 0.338 | 110.35 | 0.311 | 110.43 | 0.353 | 110.38 | 0.408 | 110.4 | 0.294
110.28 | 0.414 | 110.41 | 0.338 | 110.34 | 0.311 | 110.41 | 0.353 | 110.36 | 0.408 | 110.38 | 0.294
110.26 | 0.414 | 110.4 | 0.338 | 110.32 | 0.311 | 110.4 | 0.353 | 110.34 | 0.408 | 110.36 | 0.294
110.25 | 0.414 | 110.38 | 0.338 | 110.3 | 0.311 | 110.38 | 0.353 | 110.33 | 0.408 | 110.35 | 0.294
110.23 | 0.414 | 110.36 | 0.338 | 110.29 | 0.311 | 110.36 | 0.353 | 110.31 | 0.408 | 110.33 | 0.294
110.21 | 0.414 | 110.35 | 0.338 | 110.27 | 0.311 | 110.35 | 0.353 | 110.29 | 0.408 | 110.32 | 0.294
110.2 | 0.414 | 110.33 | 0.338 | 110.26 | 0.311 | 110.33 | 0.353 | 110.28 | 0.408 | 110.3 | 0.294
110.18 | 0.414 | 110.31 | 0.338 | 110.24 | 0.311 | 110.31 | 0.353 | 110.26 | 0.408 | 110.28 | 0.294
110.16 | 0.414 | 110.3 | 0.338 | 110.22 | 0.311 | 110.3 | 0.353 | 110.24 | 0.408 | 110.27 | 0.294
110.15 | 0.414 | 110.28 | 0.338 | 110.21 | 0.311 | 110.28 | 0.353 | 110.23 | 0.408 | 110.25 | 0.294
110.13 | 0.414 | 110.26 | 0.338 | 110.19 | 0.311 | 110.26 | 0.353 | 110.21 | 0.408 | 110.23 | 0.294
110.12 | 0.414 | 110.25 | 0.338 | 110.17 | 0.311 | 110.25 | 0.353 | 110.19 | 0.408 | 110.22 | 0.294
110.1 | 0.414 | 110.23 | 0.338 | 110.15 | 0.311 | 110.23 | 0.353 | 110.18 | 0.408 | 110.2 | 0.294
110.08 | 0.414 | 110.22 | 0.338 | 110.14 | 0.311 | 110.21 | 0.353 | 110.16 | 0.408 | 110.18 | 0.294
110.06 | 0.414 | 110.2 | 0.338 | 110.12 | 0.311 | 110.2 | 0.353 | 110.14 | 0.408 | 110.17 | 0.294
110.05 | 0.414 | 110.18 | 0.338 | 110.1 | 0.311 | 110.18 | 0.353 | 110.13 | 0.408 | 110.15 | 0.294
110.03 | 0.414 | 110.16 | 0.338 | 110.09 | 0.311 | 110.16 | 0.353 | 110.11 | 0.408 | 110.13 | 0.294
110.02 | 0.414 | 110.15 | 0.338 | 110.07 | 0.311 | 110.15 | 0.353 | 110.09 | 0.408 | 110.12 | 0.294
110 | 0.414 | 110.13 | 0.338 | 110.05 | 0.311 | 110.13 | 0.353 | 110.08 | 0.408 | 110.1 | 0.294
109.98 | 0.414 | 110.11 | 0.338 | 110.04 | 0.311 | 110.11 | 0.353 | 110.06 | 0.408 | 110.08 | 0.294
109.96 | 0.414 | 110.1 | 0.338 | 110.02 | 0.311 | 110.1 | 0.353 | 110.04 | 0.408 | 110.06 | 0.294
109.95 | 0.414 | 110.08 | 0.338 | 110.01 | 0.311 | 110.08 | 0.353 | 110.03 | 0.408 | 110.05 | 0.294
109.93 | 0.414 | 110.06 | 0.338 | 109.99 | 0.311 | 110.06 | 0.353 | 110.01 | 0.408 | 110.03 | 0.294
109.91 | 0.414 | 110.05 | 0.338 | 109.97 | 0.311 | 110.05 | 0.353 | 109.99 | 0.408 | 110.02 | 0.294
109.9 | 0.414 | 110.03 | 0.338 | 109.95 | 0.311 | 110.03 | 0.353 | 109.98 | 0.408 | 110 | 0.294
109.88 | 0.414 | 110.01 | 0.338 | 109.94 | 0.311 | 110.01 | 0.353 | 109.96 | 0.408 | 109.98 | 0.294
109.86 | 0.414 | 110 | 0.338 | 109.92 | 0.311 | 110 | 0.353 | 109.94 | 0.408 | 109.97 | 0.294
109.85 | 0.414 | 109.98 | 0.338 | 109.9 | 0.311 | 109.98 | 0.353 | 109.93 | 0.408 | 109.95 | 0.294
109.83 | 0.414 | 109.96 | 0.338 | 109.89 | 0.311 | 109.96 | 0.353 | 109.91 | 0.408 | 109.93 | 0.294
109.82 | 0.414 | 109.95 | 0.338 | 109.87 | 0.311 | 109.95 | 0.353 | 109.89 | 0.408 | 109.92 | 0.294
109.8 | 0.414 | 109.93 | 0.338 | 109.85 | 0.311 | 109.93 | 0.353 | 109.88 | 0.408 | 109.9 | 0.294
109.78 | 0.414 | 109.91 | 0.338 | 109.84 | 0.311 | 109.91 | 0.353 | 109.86 | 0.408 | 109.88 | 0.294
109.77 | 0.414 | 109.9 | 0.338 | 109.82 | 0.311 | 109.9 | 0.353 | 109.84 | 0.408 | 109.87 | 0.294
109.75 | 0.414 | 109.88 | 0.338 | 109.8 | 0.311 | 109.88 | 0.353 | 109.83 | 0.408 | 109.85 | 0.294
109.73 | 0.414 | 109.86 | 0.338 | 109.79 | 0.311 | 109.86 | 0.353 | 109.81 | 0.408 | 109.83 | 0.294
109.72 | 0.414 | 109.85 | 0.338 | 109.77 | 0.311 | 109.85 | 0.353 | 109.79 | 0.408 | 109.82 | 0.294
109.7 | 0.414 | 109.83 | 0.338 | 109.75 | 0.311 | 109.83 | 0.353 | 109.78 | 0.408 | 109.8 | 0.294
109.68 | 0.414 | 109.81 | 0.338 | 109.74 | 0.311 | 109.81 | 0.353 | 109.76 | 0.408 | 109.78 | 0.294
109.67 | 0.414 | 109.8 | 0.338 | 109.72 | 0.311 | 109.8 | 0.353 | 109.74 | 0.408 | 109.77 | 0.294
109.65 | 0.414 | 109.78 | 0.338 | 109.7 | 0.311 | 109.78 | 0.353 | 109.73 | 0.408 | 109.75 | 0.294
109.63 | 0.414 | 109.76 | 0.338 | 109.69 | 0.311 | 109.76 | 0.353 | 109.71 | 0.408 | 109.73 | 0.294
109.61 | 0.414 | 109.75 | 0.338 | 109.67 | 0.311 | 109.75 | 0.353 | 109.69 | 0.408 | 109.72 | 0.294
109.6 | 0.414 | 109.73 | 0.338 | 109.66 | 0.311 | 109.73 | 0.353 | 109.68 | 0.408 | 109.7 | 0.294
109.58 | 0.414 | 109.71 | 0.338 | 109.64 | 0.311 | 109.71 | 0.353 | 109.66 | 0.408 | 109.68 | 0.294
109.57 | 0.414 | 109.7 | 0.338 | 109.62 | 0.311 | 109.7 | 0.353 | 109.64 | 0.408 | 109.67 | 0.294
109.55 | 0.414 | 109.68 | 0.338 | 109.61 | 0.311 | 109.68 | 0.353 | 109.63 | 0.408 | 109.65 | 0.294
109.53 | 0.414 | 109.66 | 0.338 | 109.59 | 0.311 | 109.66 | 0.353 | 109.61 | 0.408 | 109.63 | 0.294
109.52 | 0.414 | 109.65 | 0.338 | 109.57 | 0.311 | 109.65 | 0.353 | 109.59 | 0.408 | 109.62 | 0.294
109.5 | 0.414 | 109.63 | 0.338 | 109.56 | 0.311 | 109.63 | 0.353 | 109.58 | 0.408 | 109.6 | 0.294
109.48 | 0.414 | 109.61 | 0.338 | 109.54 | 0.311 | 109.61 | 0.353 | 109.56 | 0.408 | 109.58 | 0.294
109.46 | 0.414 | 109.6 | 0.338 | 109.52 | 0.311 | 109.6 | 0.353 | 109.54 | 0.408 | 109.57 | 0.294
109.45 | 0.414 | 109.58 | 0.338 | 109.51 | 0.311 | 109.58 | 0.353 | 109.53 | 0.408 | 109.55 | 0.294
109.43 | 0.414 | 109.56 | 0.338 | 109.49 | 0.311 | 109.56 | 0.353 | 109.51 | 0.408 | 109.53 | 0.294
109.42 | 0.414 | 109.55 | 0.338 | 109.47 | 0.311 | 109.55 | 0.353 | 109.49 | 0.408 | 109.52 | 0.294
109.4 | 0.414 | 109.53 | 0.338 | 109.46 | 0.311 | 109.53 | 0.353 | 109.48 | 0.408 | 109.5 | 0.294
109.38 | 0.414 | 109.51 | 0.338 | 109.44 | 0.311 | 109.51 | 0.353 | 109.46 | 0.408 | 109.48 | 0.294
109.37 | 0.414 | 109.5 | 0.338 | 109.42 | 0.311 | 109.5 | 0.353 | 109.44 | 0.408 | 109.47 | 0.294
109.35 | 0.414 | 109.48 | 0.338 | 109.41 | 0.311 | 109.48 | 0.353 | 109.43 | 0.408 | 109.45 | 0.294
109.33 | 0.414 | 109.46 | 0.338 | 109.39 | 0.311 | 109.46 | 0.353 | 109.41 | 0.408 | 109.43 | 0.294
109.32 | 0.414 | 109.45 | 0.338 | 109.37 | 0.311 | 109.45 | 0.353 | 109.39 | 0.408 | 109.42 | 0.294
109.3 | 0.414 | 109.43 | 0.338 | 109.36 | 0.311 | 109.43 | 0.353 | 109.38 | 0.408 | 109.4 | 0.294
109.28 | 0.414 | 109.41 | 0.338 | 109.34 | 0.311 | 109.41 | 0.353 | 109.36 | 0.408 | 109.38 | 0.294
109.27 | 0.414 | 109.4 | 0.338 | 109.32 | 0.311 | 109.4 | 0.353 | 109.34 | 0.408 | 109.37 | 0.294
109.25 | 0.414 | 109.38 | 0.338 | 109.31 | 0.311 | 109.38 | 0.353 | 109.33 | 0.408 | 109.35 | 0.294
109.23 | 0.414 | 109.36 | 0.338 | 109.29 | 0.311 | 109.36 | 0.353 | 109.31 | 0.408 | 109.33 | 0.294
109.22 | 0.414 | 109.35 | 0.338 | 109.27 | 0.311 | 109.35 | 0.353 | 109.29 | 0.408 | 109.32 | 0.294
109.2 | 0.414 | 109.33 | 0.338 | 109.26 | 0.311 | 109.33 | 0.353 | 109.28 | 0.408 | 109.3 | 0.294
109.18 | 0.414 | 109.31 | 0.338 | 109.24 | 0.311 | 109.32 | 0.353 | 109.26 | 0.408 | 109.28 | 0.294
109.17 | 0.414 | 109.3 | 0.338 | 109.22 | 0.311 | 109.3 | 0.353 | 109.24 | 0.408 | 109.27 | 0.294
109.15 | 0.414 | 109.28 | 0.338 | 109.21 | 0.311 | 109.28 | 0.353 | 109.23 | 0.408 | 109.25 | 0.294
109.13 | 0.414 | 109.26 | 0.338 | 109.19 | 0.311 | 109.26 | 0.353 | 109.21 | 0.408 | 109.23 | 0.294
109.12 | 0.414 | 109.25 | 0.338 | 109.17 | 0.311 | 109.25 | 0.353 | 109.19 | 0.408 | 109.22 | 0.294
109.1 | 0.414 | 109.23 | 0.338 | 109.16 | 0.311 | 109.23 | 0.353 | 109.18 | 0.408 | 109.2 | 0.294
109.08 | 0.414 | 109.21 | 0.338 | 109.14 | 0.311 | 109.21 | 0.353 | 109.16 | 0.408 | 109.18 | 0.294
109.07 | 0.414 | 109.2 | 0.338 | 109.12 | 0.311 | 109.2 | 0.353 | 109.14 | 0.408 | 109.17 | 0.294
109.05 | 0.414 | 109.18 | 0.338 | 109.11 | 0.311 | 109.18 | 0.353 | 109.13 | 0.408 | 109.15 | 0.294
109.03 | 0.414 | 109.16 | 0.338 | 109.09 | 0.311 | 109.16 | 0.353 | 109.11 | 0.408 | 109.13 | 0.294
109.02 | 0.414 | 109.15 | 0.338 | 109.07 | 0.311 | 109.15 | 0.353 | 109.09 | 0.408 | 109.12 | 0.294
109 | 0.414 | 109.13 | 0.338 | 109.06 | 0.311 | 109.13 | 0.353 | 109.08 | 0.408 | 109.1 | 0.294
108.98 | 0.414 | 109.11 | 0.338 | 109.04 | 0.311 | 109.12 | 0.353 | 109.06 | 0.408 | 109.08 | 0.294
108.97 | 0.414 | 109.1 | 0.338 | 109.02 | 0.311 | 109.1 | 0.353 | 109.04 | 0.408 | 109.07 | 0.294
108.95 | 0.414 | 109.08 | 0.338 | 109.01 | 0.311 | 109.08 | 0.353 | 109.03 | 0.408 | 109.05 | 0.294
108.93 | 0.414 | 109.06 | 0.338 | 108.99 | 0.311 | 109.06 | 0.353 | 109.01 | 0.408 | 109.03 | 0.294
108.92 | 0.414 | 109.05 | 0.338 | 108.97 | 0.311 | 109.05 | 0.353 | 108.99 | 0.408 | 109.02 | 0.294
108.9 | 0.414 | 109.03 | 0.338 | 108.96 | 0.311 | 109.03 | 0.353 | 108.98 | 0.408 | 109 | 0.294
108.88 | 0.414 | 109.01 | 0.338 | 108.94 | 0.311 | 109.01 | 0.353 | 108.96 | 0.408 | 108.99 | 0.294
108.87 | 0.414 | 109 | 0.338 | 108.92 | 0.311 | 109 | 0.353 | 108.94 | 0.408 | 108.97 | 0.294
108.85 | 0.414 | 108.98 | 0.338 | 108.91 | 0.311 | 108.98 | 0.353 | 108.93 | 0.408 | 108.95 | 0.294
108.83 | 0.414 | 108.96 | 0.338 | 108.89 | 0.311 | 108.97 | 0.353 | 108.91 | 0.408 | 108.93 | 0.294
108.82 | 0.414 | 108.95 | 0.338 | 108.87 | 0.311 | 108.95 | 0.353 | 108.89 | 0.408 | 108.92 | 0.294
108.8 | 0.414 | 108.93 | 0.338 | 108.86 | 0.311 | 108.93 | 0.353 | 108.88 | 0.408 | 108.9 | 0.294
108.78 | 0.414 | 108.91 | 0.338 | 108.84 | 0.311 | 108.91 | 0.353 | 108.86 | 0.408 | 108.88 | 0.294
108.77 | 0.414 | 108.9 | 0.338 | 108.82 | 0.311 | 108.9 | 0.353 | 108.84 | 0.408 | 108.87 | 0.294
108.75 | 0.414 | 108.88 | 0.338 | 108.81 | 0.311 | 108.88 | 0.353 | 108.83 | 0.408 | 108.85 | 0.294
108.73 | 0.414 | 108.86 | 0.338 | 108.79 | 0.311 | 108.86 | 0.353 | 108.81 | 0.408 | 108.83 | 0.294
108.72 | 0.414 | 108.85 | 0.338 | 108.77 | 0.311 | 108.85 | 0.353 | 108.79 | 0.408 | 108.82 | 0.294
108.7 | 0.414 | 108.83 | 0.338 | 108.76 | 0.311 | 108.83 | 0.353 | 108.78 | 0.408 | 108.8 | 0.294
108.68 | 0.414 | 108.81 | 0.338 | 108.74 | 0.311 | 108.81 | 0.353 | 108.76 | 0.408 | 108.78 | 0.294
108.67 | 0.414 | 108.8 | 0.338 | 108.72 | 0.311 | 108.8 | 0.353 | 108.74 | 0.408 | 108.77 | 0.294
108.65 | 0.414 | 108.78 | 0.338 | 108.71 | 0.311 | 108.78 | 0.353 | 108.73 | 0.408 | 108.75 | 0.294
108.63 | 0.414 | 108.76 | 0.338 | 108.69 | 0.311 | 108.77 | 0.353 | 108.71 | 0.408 | 108.73 | 0.294
108.62 | 0.414 | 108.75 | 0.338 | 108.67 | 0.311 | 108.75 | 0.353 | 108.69 | 0.408 | 108.72 | 0.294
108.6 | 0.414 | 108.73 | 0.338 | 108.66 | 0.311 | 108.73 | 0.353 | 108.68 | 0.408 | 108.7 | 0.294
108.58 | 0.414 | 108.71 | 0.338 | 108.64 | 0.311 | 108.72 | 0.353 | 108.66 | 0.408 | 108.68 | 0.294
108.57 | 0.414 | 108.7 | 0.338 | 108.62 | 0.311 | 108.7 | 0.353 | 108.64 | 0.408 | 108.67 | 0.294
108.55 | 0.414 | 108.68 | 0.338 | 108.61 | 0.311 | 108.68 | 0.353 | 108.63 | 0.408 | 108.65 | 0.294
108.53 | 0.414 | 108.67 | 0.338 | 108.59 | 0.311 | 108.67 | 0.353 | 108.61 | 0.408 | 108.63 | 0.294
108.52 | 0.414 | 108.65 | 0.338 | 108.57 | 0.311 | 108.65 | 0.353 | 108.59 | 0.408 | 108.62 | 0.294
108.5 | 0.414 | 108.63 | 0.338 | 108.56 | 0.311 | 108.63 | 0.353 | 108.58 | 0.408 | 108.6 | 0.294
108.48 | 0.414 | 108.61 | 0.338 | 108.54 | 0.311 | 108.61 | 0.353 | 108.56 | 0.408 | 108.58 | 0.294
108.47 | 0.414 | 108.6 | 0.338 | 108.52 | 0.311 | 108.6 | 0.353 | 108.55 | 0.408 | 108.57 | 0.294
108.45 | 0.414 | 108.58 | 0.338 | 108.51 | 0.311 | 108.58 | 0.353 | 108.53 | 0.408 | 108.55 | 0.294
108.43 | 0.414 | 108.56 | 0.338 | 108.49 | 0.311 | 108.56 | 0.353 | 108.51 | 0.408 | 108.53 | 0.294
108.42 | 0.414 | 108.55 | 0.338 | 108.47 | 0.311 | 108.55 | 0.353 | 108.49 | 0.408 | 108.52 | 0.294
108.4 | 0.414 | 108.53 | 0.338 | 108.46 | 0.311 | 108.53 | 0.353 | 108.48 | 0.408 | 108.5 | 0.294
108.38 | 0.414 | 108.51 | 0.338 | 108.44 | 0.311 | 108.52 | 0.353 | 108.46 | 0.408 | 108.48 | 0.294
108.37 | 0.414 | 108.5 | 0.338 | 108.42 | 0.311 | 108.5 | 0.353 | 108.44 | 0.408 | 108.47 | 0.294
108.35 | 0.414 | 108.48 | 0.338 | 108.41 | 0.311 | 108.48 | 0.353 | 108.43 | 0.408 | 108.45 | 0.294
108.33 | 0.414 | 108.47 | 0.338 | 108.39 | 0.311 | 108.47 | 0.353 | 108.41 | 0.408 | 108.43 | 0.294
108.32 | 0.414 | 108.45 | 0.338 | 108.37 | 0.311 | 108.45 | 0.353 | 108.39 | 0.408 | 108.42 | 0.294
108.3 | 0.414 | 108.43 | 0.338 | 108.36 | 0.311 | 108.43 | 0.353 | 108.38 | 0.408 | 108.4 | 0.294
108.28 | 0.414 | 108.42 | 0.338 | 108.34 | 0.311 | 108.41 | 0.353 | 108.36 | 0.408 | 108.38 | 0.294
108.27 | 0.414 | 108.4 | 0.338 | 108.32 | 0.311 | 108.4 | 0.353 | 108.34 | 0.408 | 108.37 | 0.294
108.25 | 0.414 | 108.38 | 0.338 | 108.31 | 0.311 | 108.38 | 0.353 | 108.33 | 0.408 | 108.35 | 0.294
108.23 | 0.414 | 108.37 | 0.338 | 108.29 | 0.311 | 108.37 | 0.353 | 108.31 | 0.408 | 108.34 | 0.294
108.22 | 0.414 | 108.35 | 0.338 | 108.27 | 0.311 | 108.35 | 0.353 | 108.3 | 0.408 | 108.32 | 0.294
108.2 | 0.414 | 108.33 | 0.338 | 108.26 | 0.311 | 108.33 | 0.353 | 108.28 | 0.408 | 108.3 | 0.294
108.18 | 0.414 | 108.32 | 0.338 | 108.24 | 0.311 | 108.32 | 0.353 | 108.26 | 0.408 | 108.28 | 0.294
108.17 | 0.414 | 108.3 | 0.338 | 108.22 | 0.311 | 108.3 | 0.353 | 108.24 | 0.408 | 108.27 | 0.294
108.15 | 0.414 | 108.28 | 0.338 | 108.21 | 0.311 | 108.28 | 0.353 | 108.23 | 0.408 | 108.25 | 0.294
108.13 | 0.414 | 108.27 | 0.338 | 108.19 | 0.311 | 108.27 | 0.353 | 108.21 | 0.408 | 108.23 | 0.294
108.12 | 0.414 | 108.25 | 0.338 | 108.17 | 0.311 | 108.25 | 0.353 | 108.19 | 0.408 | 108.22 | 0.294
108.1 | 0.414 | 108.23 | 0.338 | 108.16 | 0.311 | 108.23 | 0.353 | 108.18 | 0.408 | 108.2 | 0.294
108.08 | 0.414 | 108.22 | 0.338 | 108.14 | 0.311 | 108.22 | 0.353 | 108.16 | 0.408 | 108.18 | 0.294
108.07 | 0.414 | 108.2 | 0.338 | 108.12 | 0.311 | 108.2 | 0.353 | 108.14 | 0.408 | 108.17 | 0.294
108.05 | 0.414 | 108.18 | 0.338 | 108.11 | 0.311 | 108.18 | 0.353 | 108.13 | 0.408 | 108.15 | 0.294
108.03 | 0.414 | 108.17 | 0.338 | 108.09 | 0.311 | 108.17 | 0.353 | 108.11 | 0.408 | 108.14 | 0.294
108.02 | 0.414 | 108.15 | 0.338 | 108.07 | 0.311 | 108.15 | 0.353 | 108.09 | 0.408 | 108.12 | 0.294
108 | 0.414 | 108.13 | 0.338 | 108.06 | 0.311 | 108.13 | 0.353 | 108.08 | 0.408 | 108.1 | 0.294
107.98 | 0.414 | 108.12 | 0.338 | 108.04 | 0.311 | 108.12 | 0.353 | 108.06 | 0.408 | 108.08 | 0.294
107.97 | 0.414 | 108.1 | 0.338 | 108.02 | 0.311 | 108.1 | 0.353 | 108.05 | 0.408 | 108.07 | 0.294
107.95 | 0.414 | 108.08 | 0.338 | 108.01 | 0.311 | 108.08 | 0.353 | 108.03 | 0.408 | 108.05 | 0.294
107.93 | 0.414 | 108.07 | 0.338 | 107.99 | 0.311 | 108.07 | 0.353 | 108.01 | 0.408 | 108.04 | 0.294
107.92 | 0.414 | 108.05 | 0.338 | 107.97 | 0.311 | 108.05 | 0.353 | 107.99 | 0.408 | 108.02 | 0.294
107.9 | 0.414 | 108.03 | 0.338 | 107.96 | 0.311 | 108.03 | 0.353 | 107.98 | 0.408 | 108 | 0.294
107.88 | 0.414 | 108.02 | 0.338 | 107.94 | 0.311 | 108.02 | 0.353 | 107.96 | 0.408 | 107.99 | 0.294
107.87 | 0.414 | 108 | 0.338 | 107.92 | 0.311 | 108 | 0.353 | 107.95 | 0.408 | 107.97 | 0.294
107.85 | 0.414 | 107.98 | 0.338 | 107.91 | 0.311 | 107.98 | 0.353 | 107.93 | 0.408 | 107.95 | 0.294
107.83 | 0.414 | 107.96 | 0.338 | 107.89 | 0.311 | 107.97 | 0.353 | 107.91 | 0.409 | 107.94 | 0.294
107.82 | 0.414 | 107.95 | 0.338 | 107.87 | 0.311 | 107.95 | 0.353 | 107.9 | 0.409 | 107.92 | 0.294
107.8 | 0.414 | 107.93 | 0.338 | 107.86 | 0.311 | 107.93 | 0.353 | 107.88 | 0.409 | 107.9 | 0.294
107.78 | 0.414 | 107.92 | 0.338 | 107.84 | 0.311 | 107.92 | 0.353 | 107.86 | 0.409 | 107.89 | 0.294
107.77 | 0.414 | 107.9 | 0.338 | 107.82 | 0.311 | 107.9 | 0.353 | 107.84 | 0.409 | 107.87 | 0.294
107.75 | 0.414 | 107.88 | 0.338 | 107.81 | 0.311 | 107.88 | 0.353 | 107.83 | 0.409 | 107.85 | 0.294
107.73 | 0.414 | 107.87 | 0.338 | 107.79 | 0.311 | 107.87 | 0.353 | 107.81 | 0.409 | 107.84 | 0.294
107.72 | 0.414 | 107.85 | 0.338 | 107.77 | 0.311 | 107.85 | 0.353 | 107.8 | 0.409 | 107.82 | 0.294
107.7 | 0.414 | 107.83 | 0.338 | 107.76 | 0.311 | 107.83 | 0.353 | 107.78 | 0.409 | 107.8 | 0.294
107.68 | 0.414 | 107.82 | 0.338 | 107.74 | 0.311 | 107.82 | 0.353 | 107.76 | 0.409 | 107.78 | 0.294
107.67 | 0.414 | 107.8 | 0.338 | 107.72 | 0.311 | 107.8 | 0.353 | 107.75 | 0.409 | 107.77 | 0.294
107.65 | 0.414 | 107.78 | 0.338 | 107.71 | 0.311 | 107.78 | 0.353 | 107.73 | 0.409 | 107.75 | 0.294
107.63 | 0.414 | 107.77 | 0.338 | 107.69 | 0.311 | 107.77 | 0.353 | 107.71 | 0.409 | 107.73 | 0.294
107.62 | 0.414 | 107.75 | 0.337 | 107.67 | 0.311 | 107.75 | 0.353 | 107.7 | 0.409 | 107.72 | 0.294
107.6 | 0.414 | 107.73 | 0.337 | 107.66 | 0.311 | 107.73 | 0.353 | 107.68 | 0.409 | 107.7 | 0.294
107.58 | 0.414 | 107.72 | 0.337 | 107.64 | 0.311 | 107.72 | 0.353 | 107.66 | 0.409 | 107.69 | 0.294
107.57 | 0.414 | 107.7 | 0.337 | 107.62 | 0.311 | 107.7 | 0.353 | 107.65 | 0.409 | 107.67 | 0.294
107.55 | 0.414 | 107.68 | 0.337 | 107.61 | 0.311 | 107.68 | 0.353 | 107.63 | 0.409 | 107.65 | 0.294
107.54 | 0.414 | 107.67 | 0.337 | 107.59 | 0.311 | 107.67 | 0.353 | 107.61 | 0.409 | 107.64 | 0.294
107.52 | 0.414 | 107.65 | 0.337 | 107.57 | 0.311 | 107.65 | 0.353 | 107.6 | 0.409 | 107.62 | 0.294
107.5 | 0.414 | 107.63 | 0.337 | 107.56 | 0.311 | 107.63 | 0.353 | 107.58 | 0.409 | 107.6 | 0.294
107.48 | 0.414 | 107.62 | 0.337 | 107.54 | 0.311 | 107.62 | 0.353 | 107.56 | 0.409 | 107.59 | 0.294
107.47 | 0.414 | 107.6 | 0.337 | 107.52 | 0.311 | 107.6 | 0.353 | 107.55 | 0.409 | 107.57 | 0.294
107.45 | 0.414 | 107.58 | 0.337 | 107.51 | 0.311 | 107.58 | 0.353 | 107.53 | 0.409 | 107.55 | 0.294
107.43 | 0.414 | 107.57 | 0.337 | 107.49 | 0.311 | 107.57 | 0.353 | 107.51 | 0.409 | 107.54 | 0.294
107.42 | 0.414 | 107.55 | 0.337 | 107.47 | 0.311 | 107.55 | 0.353 | 107.5 | 0.409 | 107.52 | 0.294
107.4 | 0.414 | 107.53 | 0.337 | 107.46 | 0.311 | 107.53 | 0.353 | 107.48 | 0.409 | 107.5 | 0.294
107.38 | 0.414 | 107.52 | 0.337 | 107.44 | 0.311 | 107.52 | 0.353 | 107.46 | 0.409 | 107.48 | 0.294
107.37 | 0.414 | 107.5 | 0.337 | 107.42 | 0.311 | 107.5 | 0.353 | 107.45 | 0.409 | 107.47 | 0.294
107.35 | 0.414 | 107.48 | 0.337 | 107.41 | 0.311 | 107.48 | 0.353 | 107.43 | 0.409 | 107.45 | 0.294
107.33 | 0.414 | 107.47 | 0.337 | 107.39 | 0.311 | 107.47 | 0.353 | 107.41 | 0.409 | 107.43 | 0.294
107.32 | 0.414 | 107.45 | 0.337 | 107.37 | 0.311 | 107.45 | 0.353 | 107.39 | 0.409 | 107.42 | 0.294
107.3 | 0.414 | 107.43 | 0.337 | 107.36 | 0.311 | 107.43 | 0.353 | 107.38 | 0.409 | 107.4 | 0.294
107.28 | 0.414 | 107.42 | 0.337 | 107.34 | 0.311 | 107.42 | 0.353 | 107.36 | 0.409 | 107.39 | 0.294
107.27 | 0.414 | 107.4 | 0.337 | 107.33 | 0.311 | 107.4 | 0.353 | 107.35 | 0.409 | 107.37 | 0.294
107.25 | 0.414 | 107.38 | 0.337 | 107.31 | 0.311 | 107.38 | 0.353 | 107.33 | 0.409 | 107.35 | 0.294
107.23 | 0.414 | 107.37 | 0.337 | 107.29 | 0.311 | 107.37 | 0.353 | 107.31 | 0.409 | 107.34 | 0.294
107.22 | 0.414 | 107.35 | 0.337 | 107.27 | 0.311 | 107.35 | 0.353 | 107.3 | 0.409 | 107.32 | 0.294
107.2 | 0.414 | 107.33 | 0.337 | 107.26 | 0.311 | 107.33 | 0.353 | 107.28 | 0.409 | 107.3 | 0.294
107.18 | 0.414 | 107.32 | 0.337 | 107.24 | 0.311 | 107.32 | 0.353 | 107.26 | 0.409 | 107.29 | 0.294
107.17 | 0.414 | 107.3 | 0.337 | 107.22 | 0.311 | 107.3 | 0.353 | 107.25 | 0.409 | 107.27 | 0.294
107.15 | 0.414 | 107.28 | 0.337 | 107.21 | 0.311 | 107.28 | 0.353 | 107.23 | 0.409 | 107.25 | 0.294
107.13 | 0.414 | 107.27 | 0.337 | 107.19 | 0.311 | 107.27 | 0.353 | 107.21 | 0.409 | 107.24 | 0.294
107.12 | 0.414 | 107.25 | 0.337 | 107.18 | 0.311 | 107.25 | 0.353 | 107.2 | 0.409 | 107.22 | 0.294
107.1 | 0.414 | 107.23 | 0.337 | 107.16 | 0.311 | 107.23 | 0.353 | 107.18 | 0.409 | 107.2 | 0.294
107.08 | 0.414 | 107.22 | 0.337 | 107.14 | 0.311 | 107.22 | 0.353 | 107.16 | 0.409 | 107.19 | 0.294
107.07 | 0.414 | 107.2 | 0.337 | 107.12 | 0.311 | 107.2 | 0.353 | 107.15 | 0.409 | 107.17 | 0.294
107.05 | 0.414 | 107.18 | 0.337 | 107.11 | 0.311 | 107.18 | 0.353 | 107.13 | 0.409 | 107.15 | 0.294
107.04 | 0.414 | 107.17 | 0.337 | 107.09 | 0.311 | 107.17 | 0.353 | 107.11 | 0.409 | 107.13 | 0.294
107.02 | 0.414 | 107.15 | 0.337 | 107.08 | 0.311 | 107.15 | 0.353 | 107.1 | 0.409 | 107.12 | 0.294
107 | 0.414 | 107.13 | 0.337 | 107.06 | 0.311 | 107.13 | 0.353 | 107.08 | 0.409 | 107.1 | 0.294
106.98 | 0.414 | 107.12 | 0.337 | 107.04 | 0.311 | 107.12 | 0.353 | 107.06 | 0.409 | 107.09 | 0.294
106.97 | 0.414 | 107.1 | 0.337 | 107.03 | 0.311 | 107.1 | 0.353 | 107.05 | 0.409 | 107.07 | 0.294
106.95 | 0.414 | 107.08 | 0.337 | 107.01 | 0.311 | 107.08 | 0.352 | 107.03 | 0.409 | 107.05 | 0.294
106.93 | 0.414 | 107.07 | 0.337 | 106.99 | 0.311 | 107.07 | 0.352 | 107.01 | 0.409 | 107.04 | 0.294
106.92 | 0.414 | 107.05 | 0.337 | 106.97 | 0.311 | 107.05 | 0.352 | 107 | 0.409 | 107.02 | 0.294
106.9 | 0.415 | 107.03 | 0.337 | 106.96 | 0.311 | 107.03 | 0.352 | 106.98 | 0.409 | 107 | 0.294
106.88 | 0.415 | 107.02 | 0.337 | 106.94 | 0.311 | 107.02 | 0.352 | 106.96 | 0.409 | 106.99 | 0.294
106.87 | 0.415 | 107 | 0.337 | 106.92 | 0.311 | 107 | 0.352 | 106.95 | 0.409 | 106.97 | 0.294
106.85 | 0.415 | 106.98 | 0.337 | 106.91 | 0.311 | 106.98 | 0.352 | 106.93 | 0.409 | 106.95 | 0.294
106.83 | 0.415 | 106.97 | 0.337 | 106.89 | 0.311 | 106.97 | 0.352 | 106.91 | 0.409 | 106.94 | 0.294
106.82 | 0.415 | 106.95 | 0.337 | 106.87 | 0.311 | 106.95 | 0.352 | 106.9 | 0.409 | 106.92 | 0.294
106.8 | 0.415 | 106.93 | 0.337 | 106.86 | 0.311 | 106.93 | 0.352 | 106.88 | 0.409 | 106.9 | 0.294
106.78 | 0.415 | 106.92 | 0.337 | 106.84 | 0.311 | 106.92 | 0.352 | 106.86 | 0.409 | 106.89 | 0.294
106.77 | 0.415 | 106.9 | 0.337 | 106.83 | 0.311 | 106.9 | 0.352 | 106.85 | 0.409 | 106.87 | 0.294
106.75 | 0.415 | 106.88 | 0.337 | 106.81 | 0.311 | 106.88 | 0.352 | 106.83 | 0.409 | 106.85 | 0.294
106.73 | 0.415 | 106.87 | 0.337 | 106.79 | 0.311 | 106.87 | 0.352 | 106.81 | 0.409 | 106.84 | 0.294
106.72 | 0.415 | 106.85 | 0.337 | 106.77 | 0.311 | 106.85 | 0.352 | 106.8 | 0.409 | 106.82 | 0.294
106.7 | 0.415 | 106.83 | 0.337 | 106.76 | 0.311 | 106.83 | 0.352 | 106.78 | 0.409 | 106.8 | 0.294
106.68 | 0.415 | 106.82 | 0.337 | 106.74 | 0.311 | 106.82 | 0.352 | 106.76 | 0.409 | 106.79 | 0.294
106.67 | 0.415 | 106.8 | 0.337 | 106.72 | 0.311 | 106.8 | 0.352 | 106.75 | 0.409 | 106.77 | 0.294
106.65 | 0.415 | 106.78 | 0.337 | 106.71 | 0.311 | 106.78 | 0.352 | 106.73 | 0.409 | 106.75 | 0.294
106.64 | 0.415 | 106.77 | 0.337 | 106.69 | 0.311 | 106.77 | 0.352 | 106.71 | 0.409 | 106.74 | 0.294
106.62 | 0.415 | 106.75 | 0.337 | 106.67 | 0.311 | 106.75 | 0.352 | 106.7 | 0.409 | 106.72 | 0.294
106.6 | 0.415 | 106.73 | 0.337 | 106.66 | 0.311 | 106.73 | 0.352 | 106.68 | 0.409 | 106.7 | 0.294
106.58 | 0.415 | 106.72 | 0.337 | 106.64 | 0.311 | 106.72 | 0.352 | 106.66 | 0.409 | 106.69 | 0.294
106.57 | 0.415 | 106.7 | 0.337 | 106.62 | 0.311 | 106.7 | 0.352 | 106.65 | 0.409 | 106.67 | 0.294
106.55 | 0.415 | 106.68 | 0.337 | 106.61 | 0.311 | 106.68 | 0.352 | 106.63 | 0.409 | 106.65 | 0.294
106.53 | 0.415 | 106.67 | 0.337 | 106.59 | 0.311 | 106.67 | 0.352 | 106.61 | 0.409 | 106.64 | 0.294
106.52 | 0.415 | 106.65 | 0.337 | 106.58 | 0.311 | 106.65 | 0.352 | 106.6 | 0.409 | 106.62 | 0.294
106.5 | 0.415 | 106.63 | 0.337 | 106.56 | 0.311 | 106.63 | 0.352 | 106.58 | 0.409 | 106.6 | 0.294
106.48 | 0.415 | 106.62 | 0.338 | 106.54 | 0.311 | 106.62 | 0.352 | 106.56 | 0.409 | 106.59 | 0.294
106.47 | 0.415 | 106.6 | 0.338 | 106.52 | 0.311 | 106.6 | 0.352 | 106.55 | 0.409 | 106.57 | 0.294
106.45 | 0.415 | 106.58 | 0.338 | 106.51 | 0.311 | 106.58 | 0.352 | 106.53 | 0.409 | 106.55 | 0.294
106.43 | 0.415 | 106.57 | 0.338 | 106.49 | 0.311 | 106.57 | 0.352 | 106.51 | 0.409 | 106.54 | 0.294
106.42 | 0.415 | 106.55 | 0.338 | 106.47 | 0.311 | 106.55 | 0.352 | 106.5 | 0.409 | 106.52 | 0.294
106.4 | 0.415 | 106.53 | 0.338 | 106.46 | 0.311 | 106.53 | 0.352 | 106.48 | 0.409 | 106.5 | 0.294
106.39 | 0.415 | 106.52 | 0.338 | 106.44 | 0.311 | 106.52 | 0.352 | 106.46 | 0.409 | 106.49 | 0.294
106.37 | 0.415 | 106.5 | 0.338 | 106.43 | 0.311 | 106.5 | 0.352 | 106.45 | 0.409 | 106.47 | 0.294
106.35 | 0.415 | 106.48 | 0.338 | 106.41 | 0.311 | 106.48 | 0.352 | 106.43 | 0.409 | 106.45 | 0.294
106.34 | 0.415 | 106.47 | 0.338 | 106.39 | 0.311 | 106.47 | 0.352 | 106.41 | 0.409 | 106.44 | 0.294
106.32 | 0.415 | 106.45 | 0.338 | 106.38 | 0.311 | 106.45 | 0.352 | 106.4 | 0.408 | 106.42 | 0.294
106.3 | 0.415 | 106.43 | 0.338 | 106.36 | 0.311 | 106.43 | 0.352 | 106.38 | 0.408 | 106.4 | 0.294
106.29 | 0.415 | 106.42 | 0.338 | 106.34 | 0.311 | 106.42 | 0.352 | 106.36 | 0.408 | 106.39 | 0.294
106.27 | 0.415 | 106.4 | 0.338 | 106.32 | 0.311 | 106.4 | 0.352 | 106.35 | 0.408 | 106.37 | 0.294
106.25 | 0.415 | 106.38 | 0.338 | 106.31 | 0.311 | 106.38 | 0.352 | 106.33 | 0.408 | 106.35 | 0.294
106.24 | 0.415 | 106.37 | 0.338 | 106.29 | 0.311 | 106.37 | 0.352 | 106.31 | 0.408 | 106.34 | 0.294
106.22 | 0.415 | 106.35 | 0.338 | 106.27 | 0.311 | 106.35 | 0.352 | 106.3 | 0.408 | 106.32 | 0.294
106.2 | 0.415 | 106.33 | 0.338 | 106.26 | 0.311 | 106.33 | 0.352 | 106.28 | 0.408 | 106.3 | 0.294
106.18 | 0.415 | 106.32 | 0.338 | 106.24 | 0.311 | 106.32 | 0.352 | 106.26 | 0.408 | 106.29 | 0.294
106.17 | 0.415 | 106.3 | 0.338 | 106.23 | 0.311 | 106.3 | 0.352 | 106.25 | 0.408 | 106.27 | 0.294
106.15 | 0.415 | 106.28 | 0.338 | 106.21 | 0.311 | 106.28 | 0.352 | 106.23 | 0.408 | 106.25 | 0.294
106.14 | 0.415 | 106.27 | 0.337 | 106.19 | 0.311 | 106.27 | 0.352 | 106.21 | 0.408 | 106.24 | 0.294
106.12 | 0.415 | 106.25 | 0.337 | 106.18 | 0.311 | 106.25 | 0.352 | 106.2 | 0.408 | 106.22 | 0.294
106.1 | 0.415 | 106.23 | 0.337 | 106.16 | 0.311 | 106.23 | 0.352 | 106.18 | 0.408 | 106.2 | 0.294
106.08 | 0.415 | 106.22 | 0.337 | 106.14 | 0.311 | 106.22 | 0.352 | 106.16 | 0.408 | 106.19 | 0.294
106.07 | 0.415 | 106.2 | 0.337 | 106.12 | 0.311 | 106.2 | 0.352 | 106.15 | 0.408 | 106.17 | 0.294
106.05 | 0.415 | 106.18 | 0.337 | 106.11 | 0.311 | 106.18 | 0.352 | 106.13 | 0.408 | 106.15 | 0.294
106.04 | 0.415 | 106.17 | 0.337 | 106.09 | 0.311 | 106.17 | 0.352 | 106.11 | 0.408 | 106.14 | 0.294
106.02 | 0.415 | 106.15 | 0.337 | 106.08 | 0.311 | 106.15 | 0.352 | 106.1 | 0.408 | 106.12 | 0.294
106 | 0.415 | 106.13 | 0.337 | 106.06 | 0.311 | 106.13 | 0.352 | 106.08 | 0.408 | 106.1 | 0.294
105.99 | 0.415 | 106.12 | 0.337 | 106.04 | 0.311 | 106.12 | 0.352 | 106.06 | 0.408 | 106.09 | 0.294
105.97 | 0.415 | 106.1 | 0.337 | 106.02 | 0.311 | 106.1 | 0.352 | 106.05 | 0.408 | 106.07 | 0.294
105.95 | 0.415 | 106.08 | 0.337 | 106.01 | 0.311 | 106.08 | 0.352 | 106.03 | 0.408 | 106.05 | 0.294
105.94 | 0.415 | 106.07 | 0.337 | 105.99 | 0.311 | 106.07 | 0.352 | 106.01 | 0.408 | 106.04 | 0.294
105.92 | 0.415 | 106.05 | 0.337 | 105.98 | 0.311 | 106.05 | 0.352 | 106 | 0.408 | 106.02 | 0.294
105.9 | 0.415 | 106.04 | 0.337 | 105.96 | 0.311 | 106.03 | 0.352 | 105.98 | 0.408 | 106 | 0.294
105.89 | 0.415 | 106.02 | 0.337 | 105.94 | 0.311 | 106.02 | 0.352 | 105.96 | 0.408 | 105.99 | 0.294
105.87 | 0.415 | 106 | 0.337 | 105.93 | 0.311 | 106 | 0.352 | 105.95 | 0.408 | 105.97 | 0.294
105.85 | 0.415 | 105.98 | 0.337 | 105.91 | 0.311 | 105.98 | 0.352 | 105.93 | 0.408 | 105.95 | 0.294
105.84 | 0.415 | 105.97 | 0.337 | 105.89 | 0.311 | 105.97 | 0.352 | 105.91 | 0.408 | 105.94 | 0.294
105.82 | 0.415 | 105.95 | 0.337 | 105.88 | 0.311 | 105.95 | 0.352 | 105.9 | 0.408 | 105.92 | 0.294
105.8 | 0.415 | 105.94 | 0.337 | 105.86 | 0.311 | 105.93 | 0.352 | 105.88 | 0.408 | 105.9 | 0.294
105.79 | 0.415 | 105.92 | 0.337 | 105.84 | 0.311 | 105.92 | 0.352 | 105.86 | 0.408 | 105.89 | 0.294
105.77 | 0.415 | 105.9 | 0.337 | 105.83 | 0.311 | 105.9 | 0.352 | 105.85 | 0.408 | 105.87 | 0.294
105.75 | 0.415 | 105.88 | 0.337 | 105.81 | 0.311 | 105.88 | 0.352 | 105.83 | 0.408 | 105.85 | 0.294
105.74 | 0.415 | 105.87 | 0.337 | 105.79 | 0.311 | 105.87 | 0.352 | 105.81 | 0.408 | 105.84 | 0.294
105.72 | 0.415 | 105.85 | 0.337 | 105.78 | 0.311 | 105.85 | 0.352 | 105.8 | 0.408 | 105.82 | 0.294
105.7 | 0.415 | 105.83 | 0.337 | 105.76 | 0.311 | 105.83 | 0.352 | 105.78 | 0.408 | 105.8 | 0.294
105.69 | 0.415 | 105.82 | 0.337 | 105.74 | 0.311 | 105.82 | 0.352 | 105.76 | 0.408 | 105.79 | 0.294
105.67 | 0.415 | 105.8 | 0.337 | 105.73 | 0.311 | 105.8 | 0.352 | 105.75 | 0.408 | 105.77 | 0.294
105.65 | 0.415 | 105.78 | 0.337 | 105.71 | 0.311 | 105.78 | 0.352 | 105.73 | 0.408 | 105.75 | 0.294
105.64 | 0.415 | 105.77 | 0.337 | 105.69 | 0.311 | 105.77 | 0.352 | 105.71 | 0.408 | 105.74 | 0.294
105.62 | 0.415 | 105.75 | 0.337 | 105.68 | 0.311 | 105.75 | 0.352 | 105.7 | 0.408 | 105.72 | 0.294
105.6 | 0.415 | 105.73 | 0.337 | 105.66 | 0.311 | 105.74 | 0.352 | 105.68 | 0.408 | 105.7 | 0.294
105.59 | 0.415 | 105.72 | 0.337 | 105.64 | 0.311 | 105.72 | 0.352 | 105.66 | 0.408 | 105.69 | 0.294
105.57 | 0.415 | 105.7 | 0.337 | 105.63 | 0.311 | 105.7 | 0.352 | 105.65 | 0.408 | 105.67 | 0.294
105.55 | 0.415 | 105.68 | 0.337 | 105.61 | 0.311 | 105.68 | 0.352 | 105.63 | 0.408 | 105.65 | 0.294
105.54 | 0.415 | 105.67 | 0.337 | 105.59 | 0.311 | 105.67 | 0.352 | 105.61 | 0.408 | 105.64 | 0.294
105.52 | 0.415 | 105.65 | 0.337 | 105.58 | 0.311 | 105.65 | 0.352 | 105.6 | 0.408 | 105.62 | 0.294
105.5 | 0.415 | 105.63 | 0.337 | 105.56 | 0.311 | 105.63 | 0.352 | 105.58 | 0.408 | 105.6 | 0.294
105.49 | 0.415 | 105.62 | 0.337 | 105.54 | 0.311 | 105.62 | 0.352 | 105.56 | 0.408 | 105.59 | 0.294
105.47 | 0.415 | 105.6 | 0.337 | 105.53 | 0.311 | 105.6 | 0.352 | 105.55 | 0.408 | 105.57 | 0.294
105.45 | 0.415 | 105.59 | 0.337 | 105.51 | 0.311 | 105.58 | 0.352 | 105.53 | 0.408 | 105.55 | 0.294
105.44 | 0.415 | 105.57 | 0.337 | 105.49 | 0.311 | 105.57 | 0.352 | 105.51 | 0.408 | 105.54 | 0.294
105.42 | 0.415 | 105.55 | 0.337 | 105.48 | 0.311 | 105.55 | 0.352 | 105.5 | 0.408 | 105.52 | 0.294
105.4 | 0.415 | 105.53 | 0.337 | 105.46 | 0.311 | 105.53 | 0.352 | 105.48 | 0.408 | 105.5 | 0.294
105.39 | 0.415 | 105.52 | 0.337 | 105.44 | 0.311 | 105.52 | 0.352 | 105.46 | 0.408 | 105.49 | 0.294
105.37 | 0.415 | 105.5 | 0.337 | 105.43 | 0.311 | 105.5 | 0.352 | 105.45 | 0.408 | 105.47 | 0.294
105.35 | 0.415 | 105.49 | 0.337 | 105.41 | 0.311 | 105.48 | 0.352 | 105.43 | 0.408 | 105.45 | 0.294
105.34 | 0.415 | 105.47 | 0.337 | 105.39 | 0.311 | 105.47 | 0.352 | 105.41 | 0.408 | 105.44 | 0.294
105.32 | 0.415 | 105.45 | 0.337 | 105.38 | 0.311 | 105.45 | 0.352 | 105.4 | 0.408 | 105.42 | 0.294
105.3 | 0.415 | 105.43 | 0.337 | 105.36 | 0.311 | 105.44 | 0.352 | 105.38 | 0.408 | 105.4 | 0.294
105.29 | 0.415 | 105.42 | 0.337 | 105.34 | 0.311 | 105.42 | 0.352 | 105.36 | 0.408 | 105.39 | 0.294
105.27 | 0.415 | 105.4 | 0.337 | 105.33 | 0.311 | 105.4 | 0.352 | 105.35 | 0.408 | 105.37 | 0.294
105.25 | 0.415 | 105.38 | 0.337 | 105.31 | 0.311 | 105.39 | 0.352 | 105.33 | 0.408 | 105.35 | 0.294
105.24 | 0.415 | 105.37 | 0.337 | 105.29 | 0.311 | 105.37 | 0.352 | 105.31 | 0.408 | 105.34 | 0.294
105.22 | 0.415 | 105.35 | 0.337 | 105.28 | 0.311 | 105.35 | 0.352 | 105.3 | 0.408 | 105.32 | 0.294
105.2 | 0.415 | 105.33 | 0.337 | 105.26 | 0.311 | 105.33 | 0.352 | 105.28 | 0.408 | 105.3 | 0.294
105.19 | 0.415 | 105.32 | 0.337 | 105.24 | 0.311 | 105.32 | 0.352 | 105.26 | 0.408 | 105.29 | 0.294
105.17 | 0.415 | 105.3 | 0.337 | 105.23 | 0.311 | 105.3 | 0.352 | 105.25 | 0.408 | 105.27 | 0.294
105.15 | 0.415 | 105.28 | 0.337 | 105.21 | 0.311 | 105.28 | 0.352 | 105.23 | 0.408 | 105.25 | 0.294
105.14 | 0.415 | 105.27 | 0.337 | 105.19 | 0.311 | 105.27 | 0.352 | 105.21 | 0.408 | 105.24 | 0.294
105.12 | 0.415 | 105.25 | 0.337 | 105.18 | 0.311 | 105.25 | 0.352 | 105.2 | 0.408 | 105.22 | 0.294
105.1 | 0.415 | 105.23 | 0.337 | 105.16 | 0.311 | 105.24 | 0.352 | 105.18 | 0.408 | 105.2 | 0.294
105.09 | 0.415 | 105.22 | 0.337 | 105.14 | 0.311 | 105.22 | 0.352 | 105.16 | 0.408 | 105.19 | 0.294
105.07 | 0.415 | 105.2 | 0.337 | 105.13 | 0.311 | 105.2 | 0.352 | 105.15 | 0.408 | 105.17 | 0.294
105.05 | 0.415 | 105.18 | 0.337 | 105.11 | 0.311 | 105.19 | 0.352 | 105.13 | 0.408 | 105.15 | 0.294
105.04 | 0.415 | 105.17 | 0.337 | 105.09 | 0.311 | 105.17 | 0.352 | 105.11 | 0.408 | 105.14 | 0.294
105.02 | 0.415 | 105.15 | 0.337 | 105.08 | 0.311 | 105.15 | 0.352 | 105.1 | 0.408 | 105.12 | 0.294
105 | 0.415 | 105.14 | 0.337 | 105.06 | 0.311 | 105.13 | 0.352 | 105.08 | 0.408 | 105.1 | 0.294
104.99 | 0.415 | 105.12 | 0.337 | 105.04 | 0.311 | 105.12 | 0.352 | 105.06 | 0.408 | 105.09 | 0.294
104.97 | 0.415 | 105.1 | 0.337 | 105.03 | 0.311 | 105.1 | 0.352 | 105.05 | 0.408 | 105.07 | 0.294
104.95 | 0.415 | 105.09 | 0.337 | 105.01 | 0.311 | 105.09 | 0.352 | 105.03 | 0.408 | 105.05 | 0.294
104.94 | 0.415 | 105.07 | 0.337 | 104.99 | 0.311 | 105.07 | 0.352 | 105.02 | 0.408 | 105.04 | 0.294
104.92 | 0.415 | 105.05 | 0.337 | 104.98 | 0.311 | 105.05 | 0.352 | 105 | 0.408 | 105.02 | 0.294
104.9 | 0.415 | 105.03 | 0.337 | 104.96 | 0.311 | 105.04 | 0.352 | 104.98 | 0.408 | 105 | 0.294
104.89 | 0.415 | 105.02 | 0.337 | 104.94 | 0.311 | 105.02 | 0.352 | 104.96 | 0.408 | 104.99 | 0.294
104.87 | 0.415 | 105 | 0.337 | 104.93 | 0.311 | 105 | 0.352 | 104.95 | 0.408 | 104.97 | 0.294
104.85 | 0.415 | 104.99 | 0.337 | 104.91 | 0.311 | 104.99 | 0.352 | 104.93 | 0.408 | 104.95 | 0.294
104.84 | 0.415 | 104.97 | 0.337 | 104.89 | 0.311 | 104.97 | 0.352 | 104.91 | 0.408 | 104.94 | 0.294
104.82 | 0.415 | 104.95 | 0.337 | 104.88 | 0.311 | 104.95 | 0.352 | 104.9 | 0.408 | 104.92 | 0.294
104.8 | 0.415 | 104.94 | 0.337 | 104.86 | 0.311 | 104.93 | 0.352 | 104.88 | 0.408 | 104.9 | 0.294
104.79 | 0.415 | 104.92 | 0.337 | 104.84 | 0.311 | 104.92 | 0.352 | 104.86 | 0.408 | 104.89 | 0.294
104.77 | 0.415 | 104.9 | 0.337 | 104.83 | 0.311 | 104.9 | 0.352 | 104.85 | 0.408 | 104.87 | 0.294
104.75 | 0.415 | 104.89 | 0.337 | 104.81 | 0.311 | 104.89 | 0.352 | 104.83 | 0.408 | 104.85 | 0.294
104.74 | 0.415 | 104.87 | 0.337 | 104.79 | 0.311 | 104.87 | 0.352 | 104.81 | 0.408 | 104.84 | 0.294
104.72 | 0.415 | 104.85 | 0.337 | 104.78 | 0.311 | 104.85 | 0.352 | 104.8 | 0.408 | 104.82 | 0.294
104.7 | 0.415 | 104.83 | 0.337 | 104.76 | 0.311 | 104.84 | 0.352 | 104.78 | 0.408 | 104.8 | 0.294
104.69 | 0.415 | 104.82 | 0.337 | 104.74 | 0.311 | 104.82 | 0.352 | 104.76 | 0.408 | 104.79 | 0.294
104.67 | 0.415 | 104.8 | 0.337 | 104.73 | 0.311 | 104.8 | 0.352 | 104.75 | 0.408 | 104.77 | 0.294
104.65 | 0.415 | 104.78 | 0.337 | 104.71 | 0.311 | 104.79 | 0.352 | 104.73 | 0.408 | 104.75 | 0.294
104.64 | 0.415 | 104.77 | 0.337 | 104.69 | 0.311 | 104.77 | 0.352 | 104.72 | 0.408 | 104.74 | 0.294
104.62 | 0.415 | 104.75 | 0.337 | 104.68 | 0.311 | 104.75 | 0.352 | 104.7 | 0.408 | 104.72 | 0.294
104.6 | 0.415 | 104.74 | 0.337 | 104.66 | 0.311 | 104.74 | 0.352 | 104.68 | 0.408 | 104.7 | 0.294
104.59 | 0.415 | 104.72 | 0.337 | 104.64 | 0.311 | 104.72 | 0.352 | 104.67 | 0.408 | 104.69 | 0.294
104.57 | 0.415 | 104.7 | 0.337 | 104.63 | 0.311 | 104.7 | 0.352 | 104.65 | 0.408 | 104.67 | 0.294
104.55 | 0.415 | 104.69 | 0.337 | 104.61 | 0.311 | 104.69 | 0.352 | 104.63 | 0.408 | 104.65 | 0.294
104.54 | 0.415 | 104.67 | 0.337 | 104.59 | 0.311 | 104.67 | 0.352 | 104.61 | 0.408 | 104.64 | 0.294
104.52 | 0.415 | 104.65 | 0.337 | 104.58 | 0.311 | 104.65 | 0.352 | 104.6 | 0.408 | 104.62 | 0.294
104.5 | 0.415 | 104.64 | 0.337 | 104.56 | 0.311 | 104.64 | 0.352 | 104.58 | 0.408 | 104.6 | 0.294
104.49 | 0.415 | 104.62 | 0.337 | 104.55 | 0.311 | 104.62 | 0.352 | 104.56 | 0.408 | 104.59 | 0.294
104.47 | 0.415 | 104.6 | 0.337 | 104.53 | 0.311 | 104.6 | 0.352 | 104.55 | 0.408 | 104.57 | 0.294
104.45 | 0.415 | 104.59 | 0.337 | 104.51 | 0.311 | 104.59 | 0.352 | 104.53 | 0.408 | 104.55 | 0.294
104.44 | 0.415 | 104.57 | 0.337 | 104.49 | 0.311 | 104.57 | 0.352 | 104.51 | 0.408 | 104.54 | 0.294
104.42 | 0.415 | 104.55 | 0.337 | 104.48 | 0.311 | 104.55 | 0.352 | 104.5 | 0.408 | 104.52 | 0.294
104.4 | 0.415 | 104.54 | 0.337 | 104.46 | 0.311 | 104.54 | 0.352 | 104.48 | 0.408 | 104.5 | 0.294
104.39 | 0.415 | 104.52 | 0.337 | 104.44 | 0.311 | 104.52 | 0.352 | 104.46 | 0.408 | 104.49 | 0.294
104.37 | 0.415 | 104.5 | 0.337 | 104.43 | 0.311 | 104.5 | 0.352 | 104.45 | 0.408 | 104.47 | 0.294
104.35 | 0.415 | 104.49 | 0.337 | 104.41 | 0.311 | 104.49 | 0.352 | 104.43 | 0.408 | 104.45 | 0.294
104.34 | 0.415 | 104.47 | 0.337 | 104.39 | 0.311 | 104.47 | 0.352 | 104.42 | 0.408 | 104.44 | 0.294
104.32 | 0.415 | 104.45 | 0.337 | 104.38 | 0.311 | 104.45 | 0.352 | 104.4 | 0.407 | 104.42 | 0.294
104.3 | 0.415 | 104.44 | 0.337 | 104.36 | 0.311 | 104.44 | 0.352 | 104.38 | 0.407 | 104.4 | 0.294
104.29 | 0.415 | 104.42 | 0.337 | 104.34 | 0.311 | 104.42 | 0.352 | 104.37 | 0.407 | 104.39 | 0.294
104.27 | 0.415 | 104.4 | 0.337 | 104.33 | 0.311 | 104.4 | 0.352 | 104.35 | 0.407 | 104.37 | 0.294
104.25 | 0.415 | 104.39 | 0.337 | 104.31 | 0.311 | 104.39 | 0.352 | 104.33 | 0.407 | 104.35 | 0.294
104.24 | 0.415 | 104.37 | 0.337 | 104.29 | 0.311 | 104.37 | 0.352 | 104.31 | 0.407 | 104.34 | 0.294
104.22 | 0.415 | 104.35 | 0.337 | 104.28 | 0.311 | 104.35 | 0.352 | 104.3 | 0.407 | 104.32 | 0.294
104.2 | 0.415 | 104.34 | 0.337 | 104.26 | 0.311 | 104.34 | 0.352 | 104.28 | 0.407 | 104.3 | 0.294
104.19 | 0.415 | 104.32 | 0.337 | 104.24 | 0.311 | 104.32 | 0.352 | 104.26 | 0.407 | 104.29 | 0.294
104.17 | 0.415 | 104.3 | 0.337 | 104.23 | 0.311 | 104.3 | 0.352 | 104.25 | 0.407 | 104.27 | 0.294
104.15 | 0.415 | 104.29 | 0.337 | 104.21 | 0.311 | 104.29 | 0.352 | 104.23 | 0.407 | 104.26 | 0.294
104.14 | 0.415 | 104.27 | 0.337 | 104.19 | 0.311 | 104.27 | 0.352 | 104.22 | 0.407 | 104.24 | 0.294
104.12 | 0.415 | 104.25 | 0.337 | 104.18 | 0.311 | 104.25 | 0.352 | 104.2 | 0.407 | 104.22 | 0.294
104.1 | 0.415 | 104.24 | 0.337 | 104.16 | 0.311 | 104.24 | 0.352 | 104.18 | 0.407 | 104.2 | 0.294
104.09 | 0.415 | 104.22 | 0.337 | 104.14 | 0.311 | 104.22 | 0.352 | 104.16 | 0.407 | 104.19 | 0.294
104.07 | 0.415 | 104.2 | 0.337 | 104.13 | 0.311 | 104.2 | 0.352 | 104.15 | 0.407 | 104.17 | 0.294
104.05 | 0.415 | 104.19 | 0.337 | 104.11 | 0.311 | 104.19 | 0.352 | 104.13 | 0.407 | 104.15 | 0.294
104.04 | 0.415 | 104.17 | 0.337 | 104.09 | 0.311 | 104.17 | 0.352 | 104.12 | 0.407 | 104.14 | 0.294
104.02 | 0.415 | 104.15 | 0.337 | 104.08 | 0.311 | 104.15 | 0.352 | 104.1 | 0.407 | 104.12 | 0.294
104 | 0.415 | 104.14 | 0.337 | 104.06 | 0.311 | 104.14 | 0.352 | 104.08 | 0.407 | 104.1 | 0.294
103.99 | 0.415 | 104.12 | 0.337 | 104.04 | 0.311 | 104.12 | 0.352 | 104.07 | 0.407 | 104.09 | 0.294
103.97 | 0.415 | 104.1 | 0.337 | 104.03 | 0.311 | 104.1 | 0.352 | 104.05 | 0.407 | 104.07 | 0.294
103.95 | 0.415 | 104.09 | 0.337 | 104.01 | 0.311 | 104.09 | 0.352 | 104.03 | 0.407 | 104.05 | 0.294
103.94 | 0.415 | 104.07 | 0.337 | 103.99 | 0.311 | 104.07 | 0.352 | 104.02 | 0.407 | 104.04 | 0.294
103.92 | 0.415 | 104.05 | 0.337 | 103.98 | 0.311 | 104.05 | 0.352 | 104 | 0.407 | 104.02 | 0.294
103.9 | 0.415 | 104.04 | 0.337 | 103.96 | 0.311 | 104.04 | 0.352 | 103.98 | 0.407 | 104 | 0.294
103.89 | 0.415 | 104.02 | 0.337 | 103.94 | 0.311 | 104.02 | 0.352 | 103.97 | 0.407 | 103.99 | 0.294
103.87 | 0.415 | 104 | 0.337 | 103.93 | 0.311 | 104 | 0.352 | 103.95 | 0.407 | 103.97 | 0.294
103.85 | 0.415 | 103.99 | 0.337 | 103.91 | 0.311 | 103.99 | 0.352 | 103.93 | 0.407 | 103.95 | 0.294
103.84 | 0.415 | 103.97 | 0.337 | 103.89 | 0.311 | 103.97 | 0.352 | 103.92 | 0.407 | 103.94 | 0.294
103.82 | 0.415 | 103.95 | 0.337 | 103.88 | 0.311 | 103.95 | 0.352 | 103.9 | 0.407 | 103.92 | 0.294
103.8 | 0.415 | 103.94 | 0.337 | 103.86 | 0.311 | 103.94 | 0.352 | 103.88 | 0.407 | 103.9 | 0.294
103.79 | 0.415 | 103.92 | 0.337 | 103.85 | 0.311 | 103.92 | 0.352 | 103.87 | 0.407 | 103.89 | 0.294
103.77 | 0.415 | 103.9 | 0.337 | 103.83 | 0.311 | 103.9 | 0.352 | 103.85 | 0.407 | 103.87 | 0.294
103.75 | 0.415 | 103.89 | 0.337 | 103.81 | 0.311 | 103.89 | 0.352 | 103.83 | 0.407 | 103.85 | 0.294
103.74 | 0.415 | 103.87 | 0.337 | 103.79 | 0.311 | 103.87 | 0.352 | 103.82 | 0.407 | 103.84 | 0.294
103.72 | 0.415 | 103.85 | 0.337 | 103.78 | 0.311 | 103.85 | 0.352 | 103.8 | 0.407 | 103.82 | 0.294
103.7 | 0.415 | 103.84 | 0.337 | 103.76 | 0.311 | 103.84 | 0.352 | 103.78 | 0.407 | 103.8 | 0.294
103.69 | 0.415 | 103.82 | 0.337 | 103.74 | 0.311 | 103.82 | 0.352 | 103.77 | 0.407 | 103.79 | 0.294
103.67 | 0.415 | 103.8 | 0.337 | 103.73 | 0.311 | 103.8 | 0.352 | 103.75 | 0.407 | 103.77 | 0.294
103.65 | 0.415 | 103.79 | 0.337 | 103.71 | 0.311 | 103.79 | 0.352 | 103.73 | 0.407 | 103.76 | 0.294
103.64 | 0.415 | 103.77 | 0.337 | 103.69 | 0.311 | 103.77 | 0.352 | 103.72 | 0.407 | 103.74 | 0.294
103.62 | 0.415 | 103.75 | 0.337 | 103.68 | 0.311 | 103.75 | 0.352 | 103.7 | 0.407 | 103.72 | 0.294
103.61 | 0.415 | 103.74 | 0.337 | 103.66 | 0.311 | 103.74 | 0.352 | 103.68 | 0.407 | 103.7 | 0.294
103.59 | 0.415 | 103.72 | 0.337 | 103.64 | 0.311 | 103.72 | 0.352 | 103.67 | 0.407 | 103.69 | 0.294
103.57 | 0.415 | 103.7 | 0.337 | 103.63 | 0.311 | 103.7 | 0.352 | 103.65 | 0.407 | 103.67 | 0.294
103.55 | 0.415 | 103.69 | 0.337 | 103.61 | 0.311 | 103.69 | 0.352 | 103.63 | 0.407 | 103.65 | 0.294
103.54 | 0.415 | 103.67 | 0.337 | 103.6 | 0.311 | 103.67 | 0.352 | 103.62 | 0.407 | 103.64 | 0.294
103.52 | 0.415 | 103.65 | 0.337 | 103.58 | 0.311 | 103.65 | 0.352 | 103.6 | 0.407 | 103.62 | 0.294
103.5 | 0.415 | 103.64 | 0.337 | 103.56 | 0.311 | 103.64 | 0.352 | 103.58 | 0.407 | 103.6 | 0.294
103.49 | 0.415 | 103.62 | 0.337 | 103.54 | 0.311 | 103.62 | 0.352 | 103.57 | 0.407 | 103.59 | 0.294
103.47 | 0.415 | 103.6 | 0.337 | 103.53 | 0.311 | 103.6 | 0.352 | 103.55 | 0.407 | 103.57 | 0.294
103.45 | 0.415 | 103.59 | 0.337 | 103.51 | 0.311 | 103.59 | 0.352 | 103.53 | 0.407 | 103.56 | 0.294
103.44 | 0.415 | 103.57 | 0.337 | 103.49 | 0.311 | 103.57 | 0.352 | 103.52 | 0.407 | 103.54 | 0.294
103.42 | 0.415 | 103.55 | 0.337 | 103.48 | 0.311 | 103.55 | 0.352 | 103.5 | 0.407 | 103.52 | 0.294
103.4 | 0.415 | 103.54 | 0.337 | 103.46 | 0.311 | 103.54 | 0.352 | 103.48 | 0.407 | 103.5 | 0.294
103.39 | 0.415 | 103.52 | 0.337 | 103.44 | 0.311 | 103.52 | 0.352 | 103.47 | 0.407 | 103.49 | 0.294
103.37 | 0.415 | 103.5 | 0.337 | 103.43 | 0.311 | 103.5 | 0.352 | 103.45 | 0.407 | 103.47 | 0.294
103.36 | 0.415 | 103.49 | 0.337 | 103.41 | 0.311 | 103.49 | 0.352 | 103.43 | 0.407 | 103.45 | 0.294
103.34 | 0.415 | 103.47 | 0.337 | 103.4 | 0.311 | 103.47 | 0.352 | 103.42 | 0.407 | 103.44 | 0.294
103.32 | 0.415 | 103.45 | 0.337 | 103.38 | 0.311 | 103.45 | 0.352 | 103.4 | 0.407 | 103.42 | 0.294
103.31 | 0.415 | 103.44 | 0.337 | 103.36 | 0.311 | 103.44 | 0.352 | 103.38 | 0.407 | 103.4 | 0.294
103.29 | 0.415 | 103.42 | 0.337 | 103.35 | 0.311 | 103.42 | 0.352 | 103.37 | 0.407 | 103.39 | 0.294
103.27 | 0.415 | 103.4 | 0.337 | 103.33 | 0.311 | 103.4 | 0.352 | 103.35 | 0.407 | 103.37 | 0.294
103.26 | 0.415 | 103.39 | 0.337 | 103.31 | 0.311 | 103.39 | 0.352 | 103.33 | 0.407 | 103.36 | 0.294
103.24 | 0.415 | 103.37 | 0.337 | 103.3 | 0.311 | 103.37 | 0.352 | 103.32 | 0.407 | 103.34 | 0.294
103.22 | 0.415 | 103.35 | 0.337 | 103.28 | 0.311 | 103.35 | 0.352 | 103.3 | 0.407 | 103.32 | 0.294
103.21 | 0.415 | 103.34 | 0.337 | 103.26 | 0.311 | 103.34 | 0.352 | 103.28 | 0.407 | 103.31 | 0.294
103.19 | 0.415 | 103.32 | 0.337 | 103.25 | 0.311 | 103.32 | 0.352 | 103.27 | 0.407 | 103.29 | 0.294
103.17 | 0.415 | 103.3 | 0.337 | 103.23 | 0.311 | 103.3 | 0.352 | 103.25 | 0.407 | 103.27 | 0.294
103.16 | 0.415 | 103.29 | 0.337 | 103.21 | 0.311 | 103.29 | 0.352 | 103.23 | 0.407 | 103.26 | 0.294
103.14 | 0.415 | 103.27 | 0.337 | 103.19 | 0.311 | 103.27 | 0.352 | 103.22 | 0.407 | 103.24 | 0.294
103.12 | 0.415 | 103.25 | 0.337 | 103.18 | 0.311 | 103.25 | 0.352 | 103.2 | 0.407 | 103.22 | 0.294
103.1 | 0.415 | 103.24 | 0.337 | 103.16 | 0.311 | 103.24 | 0.352 | 103.18 | 0.407 | 103.21 | 0.294
103.09 | 0.415 | 103.22 | 0.337 | 103.15 | 0.311 | 103.22 | 0.352 | 103.17 | 0.407 | 103.19 | 0.294
103.07 | 0.415 | 103.2 | 0.337 | 103.13 | 0.311 | 103.2 | 0.352 | 103.15 | 0.407 | 103.17 | 0.294
103.06 | 0.415 | 103.19 | 0.337 | 103.11 | 0.311 | 103.19 | 0.352 | 103.13 | 0.407 | 103.16 | 0.294
103.04 | 0.415 | 103.17 | 0.337 | 103.1 | 0.311 | 103.17 | 0.352 | 103.12 | 0.407 | 103.14 | 0.294
103.02 | 0.415 | 103.15 | 0.337 | 103.08 | 0.311 | 103.15 | 0.352 | 103.1 | 0.407 | 103.12 | 0.294
103.01 | 0.415 | 103.14 | 0.337 | 103.06 | 0.311 | 103.14 | 0.352 | 103.08 | 0.407 | 103.1 | 0.294
102.99 | 0.415 | 103.12 | 0.337 | 103.04 | 0.311 | 103.12 | 0.352 | 103.07 | 0.407 | 103.09 | 0.294
102.97 | 0.415 | 103.1 | 0.337 | 103.03 | 0.311 | 103.1 | 0.352 | 103.05 | 0.407 | 103.07 | 0.294
102.96 | 0.415 | 103.09 | 0.337 | 103.01 | 0.311 | 103.09 | 0.352 | 103.03 | 0.407 | 103.06 | 0.294
102.94 | 0.415 | 103.07 | 0.337 | 103 | 0.311 | 103.07 | 0.352 | 103.02 | 0.407 | 103.04 | 0.294
102.92 | 0.415 | 103.05 | 0.337 | 102.98 | 0.311 | 103.06 | 0.352 | 103 | 0.407 | 103.02 | 0.294
102.91 | 0.415 | 103.04 | 0.337 | 102.96 | 0.311 | 103.04 | 0.352 | 102.98 | 0.407 | 103.01 | 0.294
102.89 | 0.415 | 103.02 | 0.337 | 102.95 | 0.311 | 103.02 | 0.352 | 102.97 | 0.407 | 102.99 | 0.294
102.87 | 0.415 | 103 | 0.337 | 102.93 | 0.311 | 103.01 | 0.352 | 102.95 | 0.407 | 102.97 | 0.294
102.86 | 0.415 | 102.99 | 0.337 | 102.91 | 0.311 | 102.99 | 0.352 | 102.93 | 0.407 | 102.96 | 0.294
102.84 | 0.415 | 102.97 | 0.337 | 102.9 | 0.311 | 102.97 | 0.352 | 102.92 | 0.407 | 102.94 | 0.294
102.82 | 0.415 | 102.95 | 0.337 | 102.88 | 0.311 | 102.96 | 0.352 | 102.9 | 0.407 | 102.92 | 0.294
102.81 | 0.415 | 102.94 | 0.337 | 102.86 | 0.311 | 102.94 | 0.352 | 102.88 | 0.407 | 102.91 | 0.294
102.79 | 0.415 | 102.92 | 0.337 | 102.85 | 0.311 | 102.92 | 0.352 | 102.87 | 0.407 | 102.89 | 0.294
102.77 | 0.415 | 102.9 | 0.337 | 102.83 | 0.311 | 102.91 | 0.352 | 102.85 | 0.407 | 102.87 | 0.294
102.75 | 0.415 | 102.89 | 0.337 | 102.81 | 0.311 | 102.89 | 0.352 | 102.83 | 0.407 | 102.86 | 0.294
102.74 | 0.415 | 102.87 | 0.337 | 102.8 | 0.311 | 102.87 | 0.352 | 102.82 | 0.407 | 102.84 | 0.294
102.72 | 0.415 | 102.85 | 0.337 | 102.78 | 0.311 | 102.86 | 0.352 | 102.8 | 0.407 | 102.82 | 0.294
102.7 | 0.415 | 102.84 | 0.337 | 102.76 | 0.311 | 102.84 | 0.352 | 102.78 | 0.407 | 102.81 | 0.294
102.69 | 0.415 | 102.82 | 0.337 | 102.75 | 0.311 | 102.82 | 0.352 | 102.77 | 0.407 | 102.79 | 0.294
102.67 | 0.415 | 102.8 | 0.337 | 102.73 | 0.311 | 102.8 | 0.352 | 102.75 | 0.407 | 102.77 | 0.294
102.66 | 0.415 | 102.79 | 0.337 | 102.71 | 0.311 | 102.79 | 0.352 | 102.73 | 0.407 | 102.76 | 0.294
102.64 | 0.415 | 102.77 | 0.337 | 102.7 | 0.311 | 102.77 | 0.352 | 102.72 | 0.407 | 102.74 | 0.294
102.62 | 0.415 | 102.75 | 0.337 | 102.68 | 0.311 | 102.75 | 0.352 | 102.7 | 0.407 | 102.72 | 0.294
102.61 | 0.415 | 102.74 | 0.337 | 102.66 | 0.311 | 102.74 | 0.352 | 102.68 | 0.407 | 102.71 | 0.294
102.59 | 0.415 | 102.72 | 0.337 | 102.65 | 0.311 | 102.72 | 0.352 | 102.67 | 0.407 | 102.69 | 0.294
102.57 | 0.415 | 102.7 | 0.337 | 102.63 | 0.311 | 102.71 | 0.352 | 102.65 | 0.407 | 102.67 | 0.294
102.56 | 0.415 | 102.69 | 0.337 | 102.61 | 0.311 | 102.69 | 0.352 | 102.63 | 0.407 | 102.66 | 0.294
102.54 | 0.415 | 102.67 | 0.337 | 102.6 | 0.311 | 102.67 | 0.352 | 102.62 | 0.407 | 102.64 | 0.294
102.52 | 0.415 | 102.65 | 0.337 | 102.58 | 0.311 | 102.66 | 0.352 | 102.6 | 0.407 | 102.62 | 0.294
102.51 | 0.415 | 102.64 | 0.337 | 102.56 | 0.311 | 102.64 | 0.352 | 102.58 | 0.407 | 102.61 | 0.294
102.49 | 0.415 | 102.62 | 0.337 | 102.55 | 0.311 | 102.62 | 0.352 | 102.57 | 0.407 | 102.59 | 0.294
102.47 | 0.415 | 102.6 | 0.337 | 102.53 | 0.311 | 102.6 | 0.352 | 102.55 | 0.407 | 102.57 | 0.294
102.46 | 0.415 | 102.59 | 0.337 | 102.51 | 0.311 | 102.59 | 0.352 | 102.53 | 0.407 | 102.56 | 0.294
102.44 | 0.415 | 102.57 | 0.337 | 102.5 | 0.311 | 102.57 | 0.352 | 102.52 | 0.407 | 102.54 | 0.294
102.42 | 0.415 | 102.55 | 0.337 | 102.48 | 0.311 | 102.56 | 0.352 | 102.5 | 0.407 | 102.52 | 0.294
102.41 | 0.415 | 102.54 | 0.337 | 102.46 | 0.311 | 102.54 | 0.352 | 102.48 | 0.407 | 102.51 | 0.294
102.39 | 0.415 | 102.52 | 0.337 | 102.45 | 0.311 | 102.52 | 0.352 | 102.47 | 0.407 | 102.49 | 0.294
102.37 | 0.415 | 102.5 | 0.337 | 102.43 | 0.311 | 102.51 | 0.352 | 102.45 | 0.407 | 102.47 | 0.294
102.36 | 0.415 | 102.49 | 0.337 | 102.41 | 0.311 | 102.49 | 0.352 | 102.43 | 0.407 | 102.46 | 0.294
102.34 | 0.415 | 102.47 | 0.337 | 102.4 | 0.311 | 102.47 | 0.352 | 102.42 | 0.407 | 102.44 | 0.294
102.32 | 0.415 | 102.45 | 0.337 | 102.38 | 0.311 | 102.46 | 0.352 | 102.4 | 0.407 | 102.42 | 0.294
102.31 | 0.415 | 102.44 | 0.337 | 102.36 | 0.311 | 102.44 | 0.352 | 102.38 | 0.407 | 102.41 | 0.294
102.29 | 0.415 | 102.42 | 0.337 | 102.35 | 0.311 | 102.42 | 0.352 | 102.37 | 0.407 | 102.39 | 0.294
102.27 | 0.415 | 102.4 | 0.337 | 102.33 | 0.311 | 102.41 | 0.352 | 102.35 | 0.407 | 102.37 | 0.294
102.26 | 0.415 | 102.39 | 0.337 | 102.32 | 0.311 | 102.39 | 0.352 | 102.33 | 0.407 | 102.36 | 0.294
102.24 | 0.415 | 102.37 | 0.337 | 102.3 | 0.311 | 102.37 | 0.352 | 102.32 | 0.407 | 102.34 | 0.294
102.22 | 0.415 | 102.35 | 0.337 | 102.28 | 0.311 | 102.36 | 0.352 | 102.3 | 0.407 | 102.32 | 0.294
102.21 | 0.415 | 102.34 | 0.337 | 102.26 | 0.311 | 102.34 | 0.352 | 102.28 | 0.407 | 102.31 | 0.294
102.19 | 0.415 | 102.32 | 0.337 | 102.25 | 0.311 | 102.32 | 0.352 | 102.27 | 0.407 | 102.29 | 0.294
102.17 | 0.415 | 102.3 | 0.337 | 102.23 | 0.311 | 102.31 | 0.352 | 102.25 | 0.407 | 102.27 | 0.294
102.16 | 0.415 | 102.29 | 0.337 | 102.21 | 0.311 | 102.29 | 0.352 | 102.23 | 0.407 | 102.26 | 0.294
102.14 | 0.415 | 102.27 | 0.337 | 102.2 | 0.311 | 102.27 | 0.352 | 102.22 | 0.407 | 102.24 | 0.294
102.12 | 0.415 | 102.25 | 0.337 | 102.18 | 0.311 | 102.26 | 0.352 | 102.2 | 0.407 | 102.22 | 0.294
102.11 | 0.415 | 102.24 | 0.337 | 102.16 | 0.311 | 102.24 | 0.352 | 102.18 | 0.407 | 102.21 | 0.294
102.09 | 0.415 | 102.22 | 0.337 | 102.15 | 0.31 | 102.22 | 0.352 | 102.17 | 0.407 | 102.19 | 0.294
102.07 | 0.415 | 102.2 | 0.337 | 102.13 | 0.31 | 102.21 | 0.352 | 102.15 | 0.407 | 102.17 | 0.294
102.06 | 0.415 | 102.19 | 0.337 | 102.11 | 0.31 | 102.19 | 0.352 | 102.13 | 0.407 | 102.16 | 0.294
102.04 | 0.415 | 102.17 | 0.337 | 102.1 | 0.31 | 102.17 | 0.352 | 102.12 | 0.407 | 102.14 | 0.294
102.02 | 0.415 | 102.15 | 0.337 | 102.08 | 0.31 | 102.16 | 0.352 | 102.1 | 0.407 | 102.12 | 0.294
102.01 | 0.415 | 102.14 | 0.337 | 102.06 | 0.31 | 102.14 | 0.352 | 102.08 | 0.407 | 102.11 | 0.294
101.99 | 0.415 | 102.12 | 0.337 | 102.05 | 0.31 | 102.12 | 0.352 | 102.07 | 0.407 | 102.09 | 0.294
101.97 | 0.415 | 102.11 | 0.337 | 102.03 | 0.31 | 102.11 | 0.352 | 102.05 | 0.407 | 102.07 | 0.294
101.96 | 0.415 | 102.09 | 0.337 | 102.01 | 0.31 | 102.09 | 0.352 | 102.03 | 0.407 | 102.06 | 0.294
101.94 | 0.415 | 102.07 | 0.337 | 102 | 0.31 | 102.07 | 0.352 | 102.02 | 0.407 | 102.04 | 0.294
101.92 | 0.415 | 102.05 | 0.337 | 101.98 | 0.31 | 102.06 | 0.352 | 102 | 0.407 | 102.02 | 0.294
101.91 | 0.415 | 102.04 | 0.337 | 101.96 | 0.31 | 102.04 | 0.352 | 101.98 | 0.407 | 102.01 | 0.294
101.89 | 0.415 | 102.02 | 0.337 | 101.95 | 0.31 | 102.02 | 0.352 | 101.97 | 0.407 | 101.99 | 0.294
101.87 | 0.415 | 102 | 0.337 | 101.93 | 0.31 | 102.01 | 0.352 | 101.95 | 0.407 | 101.97 | 0.294
101.86 | 0.415 | 101.99 | 0.337 | 101.91 | 0.31 | 101.99 | 0.352 | 101.93 | 0.407 | 101.96 | 0.294
101.84 | 0.415 | 101.97 | 0.337 | 101.9 | 0.31 | 101.97 | 0.352 | 101.92 | 0.407 | 101.94 | 0.294
101.82 | 0.415 | 101.95 | 0.337 | 101.88 | 0.31 | 101.96 | 0.352 | 101.9 | 0.407 | 101.92 | 0.294
101.81 | 0.415 | 101.94 | 0.337 | 101.86 | 0.311 | 101.94 | 0.352 | 101.88 | 0.407 | 101.91 | 0.294
101.79 | 0.415 | 101.92 | 0.337 | 101.85 | 0.311 | 101.92 | 0.352 | 101.87 | 0.407 | 101.89 | 0.294
101.77 | 0.415 | 101.91 | 0.337 | 101.83 | 0.311 | 101.91 | 0.352 | 101.85 | 0.407 | 101.87 | 0.294
101.76 | 0.415 | 101.89 | 0.337 | 101.81 | 0.311 | 101.89 | 0.352 | 101.83 | 0.407 | 101.86 | 0.294
101.74 | 0.415 | 101.87 | 0.337 | 101.8 | 0.311 | 101.87 | 0.352 | 101.82 | 0.407 | 101.84 | 0.294
101.72 | 0.415 | 101.86 | 0.337 | 101.78 | 0.311 | 101.86 | 0.352 | 101.8 | 0.407 | 101.82 | 0.294
101.71 | 0.415 | 101.84 | 0.337 | 101.76 | 0.311 | 101.84 | 0.352 | 101.78 | 0.407 | 101.81 | 0.294
101.69 | 0.415 | 101.82 | 0.337 | 101.75 | 0.311 | 101.82 | 0.352 | 101.77 | 0.407 | 101.79 | 0.294
101.67 | 0.415 | 101.81 | 0.337 | 101.73 | 0.311 | 101.81 | 0.352 | 101.75 | 0.407 | 101.77 | 0.294
101.66 | 0.415 | 101.79 | 0.337 | 101.71 | 0.311 | 101.79 | 0.352 | 101.73 | 0.407 | 101.76 | 0.294
101.64 | 0.415 | 101.77 | 0.337 | 101.7 | 0.311 | 101.77 | 0.352 | 101.72 | 0.407 | 101.74 | 0.294
101.62 | 0.415 | 101.75 | 0.337 | 101.68 | 0.311 | 101.76 | 0.352 | 101.7 | 0.407 | 101.72 | 0.293
101.61 | 0.415 | 101.74 | 0.337 | 101.66 | 0.311 | 101.74 | 0.352 | 101.68 | 0.407 | 101.71 | 0.293
101.59 | 0.415 | 101.72 | 0.337 | 101.65 | 0.311 | 101.72 | 0.352 | 101.67 | 0.406 | 101.69 | 0.293
101.57 | 0.415 | 101.71 | 0.337 | 101.63 | 0.311 | 101.71 | 0.352 | 101.65 | 0.406 | 101.67 | 0.293
101.56 | 0.415 | 101.69 | 0.337 | 101.61 | 0.311 | 101.69 | 0.352 | 101.63 | 0.406 | 101.66 | 0.293
101.54 | 0.415 | 101.67 | 0.337 | 101.6 | 0.311 | 101.67 | 0.352 | 101.62 | 0.406 | 101.64 | 0.293
101.52 | 0.415 | 101.66 | 0.337 | 101.58 | 0.311 | 101.66 | 0.352 | 101.6 | 0.406 | 101.62 | 0.293
101.51 | 0.415 | 101.64 | 0.337 | 101.56 | 0.311 | 101.64 | 0.352 | 101.59 | 0.406 | 101.61 | 0.293
101.49 | 0.415 | 101.62 | 0.337 | 101.55 | 0.311 | 101.62 | 0.352 | 101.57 | 0.406 | 101.59 | 0.293
101.47 | 0.416 | 101.6 | 0.337 | 101.53 | 0.311 | 101.61 | 0.352 | 101.55 | 0.406 | 101.57 | 0.293
101.46 | 0.416 | 101.59 | 0.337 | 101.51 | 0.311 | 101.59 | 0.352 | 101.53 | 0.406 | 101.56 | 0.293
101.44 | 0.416 | 101.57 | 0.337 | 101.5 | 0.311 | 101.57 | 0.352 | 101.52 | 0.406 | 101.54 | 0.293
101.42 | 0.416 | 101.56 | 0.337 | 101.48 | 0.311 | 101.56 | 0.352 | 101.5 | 0.406 | 101.52 | 0.293
101.41 | 0.416 | 101.54 | 0.337 | 101.46 | 0.311 | 101.54 | 0.352 | 101.48 | 0.406 | 101.51 | 0.293
101.39 | 0.416 | 101.52 | 0.337 | 101.45 | 0.311 | 101.52 | 0.352 | 101.47 | 0.406 | 101.49 | 0.293
101.37 | 0.416 | 101.51 | 0.337 | 101.43 | 0.311 | 101.51 | 0.352 | 101.45 | 0.406 | 101.47 | 0.294
101.36 | 0.415 | 101.49 | 0.337 | 101.41 | 0.311 | 101.49 | 0.352 | 101.43 | 0.406 | 101.46 | 0.294
101.34 | 0.415 | 101.47 | 0.337 | 101.4 | 0.311 | 101.47 | 0.352 | 101.42 | 0.406 | 101.44 | 0.294
101.32 | 0.415 | 101.46 | 0.337 | 101.38 | 0.311 | 101.46 | 0.352 | 101.4 | 0.406 | 101.42 | 0.294
101.31 | 0.415 | 101.44 | 0.337 | 101.36 | 0.311 | 101.44 | 0.352 | 101.38 | 0.406 | 101.41 | 0.294
101.29 | 0.415 | 101.42 | 0.337 | 101.35 | 0.311 | 101.42 | 0.352 | 101.37 | 0.406 | 101.39 | 0.294
101.27 | 0.415 | 101.41 | 0.337 | 101.33 | 0.311 | 101.41 | 0.352 | 101.35 | 0.406 | 101.37 | 0.294
101.26 | 0.415 | 101.39 | 0.337 | 101.31 | 0.311 | 101.39 | 0.352 | 101.33 | 0.406 | 101.36 | 0.294
101.24 | 0.415 | 101.37 | 0.337 | 101.3 | 0.311 | 101.37 | 0.352 | 101.32 | 0.406 | 101.34 | 0.294
101.22 | 0.415 | 101.36 | 0.337 | 101.28 | 0.311 | 101.36 | 0.352 | 101.3 | 0.406 | 101.32 | 0.294
101.21 | 0.415 | 101.34 | 0.337 | 101.26 | 0.311 | 101.34 | 0.352 | 101.29 | 0.406 | 101.31 | 0.294
101.19 | 0.415 | 101.32 | 0.337 | 101.25 | 0.311 | 101.32 | 0.352 | 101.27 | 0.406 | 101.29 | 0.294
101.17 | 0.415 | 101.31 | 0.337 | 101.23 | 0.311 | 101.31 | 0.352 | 101.25 | 0.406 | 101.27 | 0.294
101.16 | 0.415 | 101.29 | 0.337 | 101.21 | 0.311 | 101.29 | 0.352 | 101.24 | 0.406 | 101.26 | 0.294
101.14 | 0.415 | 101.27 | 0.337 | 101.2 | 0.311 | 101.27 | 0.352 | 101.22 | 0.406 | 101.24 | 0.294
101.12 | 0.416 | 101.26 | 0.337 | 101.18 | 0.311 | 101.26 | 0.352 | 101.2 | 0.406 | 101.22 | 0.294
101.11 | 0.415 | 101.24 | 0.337 | 101.16 | 0.311 | 101.24 | 0.352 | 101.18 | 0.406 | 101.21 | 0.294
101.09 | 0.415 | 101.22 | 0.337 | 101.15 | 0.311 | 101.22 | 0.352 | 101.17 | 0.406 | 101.19 | 0.294
101.07 | 0.415 | 101.21 | 0.337 | 101.13 | 0.311 | 101.21 | 0.352 | 101.15 | 0.406 | 101.17 | 0.294
101.06 | 0.415 | 101.19 | 0.337 | 101.11 | 0.311 | 101.19 | 0.352 | 101.13 | 0.406 | 101.16 | 0.294
101.04 | 0.415 | 101.17 | 0.337 | 101.1 | 0.311 | 101.17 | 0.352 | 101.12 | 0.406 | 101.14 | 0.294
101.02 | 0.415 | 101.16 | 0.337 | 101.08 | 0.311 | 101.16 | 0.352 | 101.1 | 0.406 | 101.12 | 0.294
101.01 | 0.416 | 101.14 | 0.337 | 101.06 | 0.311 | 101.14 | 0.352 | 101.08 | 0.406 | 101.11 | 0.294
100.99 | 0.415 | 101.12 | 0.337 | 101.05 | 0.311 | 101.12 | 0.352 | 101.07 | 0.406 | 101.09 | 0.294
100.97 | 0.415 | 101.11 | 0.337 | 101.03 | 0.311 | 101.11 | 0.352 | 101.05 | 0.406 | 101.07 | 0.294
100.96 | 0.415 | 101.09 | 0.337 | 101.01 | 0.311 | 101.09 | 0.352 | 101.04 | 0.406 | 101.06 | 0.294
100.94 | 0.415 | 101.07 | 0.337 | 101 | 0.311 | 101.07 | 0.352 | 101.02 | 0.406 | 101.04 | 0.294
100.92 | 0.415 | 101.06 | 0.337 | 100.98 | 0.311 | 101.06 | 0.352 | 101 | 0.406 | 101.02 | 0.294
100.91 | 0.415 | 101.04 | 0.337 | 100.96 | 0.311 | 101.04 | 0.352 | 100.98 | 0.406 | 101.01 | 0.294
100.89 | 0.415 | 101.02 | 0.337 | 100.95 | 0.311 | 101.02 | 0.352 | 100.97 | 0.406 | 100.99 | 0.294
100.87 | 0.415 | 101.01 | 0.337 | 100.93 | 0.311 | 101.01 | 0.352 | 100.95 | 0.406 | 100.97 | 0.294
100.86 | 0.415 | 100.99 | 0.337 | 100.91 | 0.311 | 100.99 | 0.352 | 100.93 | 0.406 | 100.96 | 0.294
100.84 | 0.415 | 100.97 | 0.337 | 100.9 | 0.311 | 100.97 | 0.352 | 100.92 | 0.406 | 100.94 | 0.294
100.82 | 0.415 | 100.96 | 0.337 | 100.88 | 0.311 | 100.96 | 0.352 | 100.9 | 0.406 | 100.92 | 0.294
100.81 | 0.415 | 100.94 | 0.337 | 100.86 | 0.311 | 100.94 | 0.352 | 100.88 | 0.406 | 100.91 | 0.294
100.79 | 0.415 | 100.92 | 0.337 | 100.85 | 0.311 | 100.92 | 0.352 | 100.87 | 0.406 | 100.89 | 0.294
100.77 | 0.416 | 100.91 | 0.337 | 100.83 | 0.311 | 100.91 | 0.352 | 100.85 | 0.406 | 100.87 | 0.294
100.76 | 0.416 | 100.89 | 0.337 | 100.81 | 0.311 | 100.89 | 0.352 | 100.84 | 0.406 | 100.86 | 0.294
100.74 | 0.416 | 100.87 | 0.337 | 100.8 | 0.311 | 100.87 | 0.352 | 100.82 | 0.406 | 100.84 | 0.294
100.73 | 0.416 | 100.86 | 0.337 | 100.78 | 0.311 | 100.86 | 0.352 | 100.8 | 0.406 | 100.82 | 0.294
100.71 | 0.416 | 100.84 | 0.337 | 100.76 | 0.311 | 100.84 | 0.352 | 100.79 | 0.406 | 100.81 | 0.294
100.69 | 0.416 | 100.82 | 0.337 | 100.75 | 0.311 | 100.82 | 0.352 | 100.77 | 0.406 | 100.79 | 0.294
100.67 | 0.416 | 100.81 | 0.337 | 100.73 | 0.311 | 100.81 | 0.352 | 100.75 | 0.406 | 100.77 | 0.294
100.66 | 0.415 | 100.79 | 0.337 | 100.71 | 0.311 | 100.79 | 0.352 | 100.74 | 0.406 | 100.76 | 0.294
100.64 | 0.415 | 100.77 | 0.337 | 100.7 | 0.311 | 100.77 | 0.352 | 100.72 | 0.406 | 100.74 | 0.294
100.62 | 0.415 | 100.76 | 0.337 | 100.68 | 0.311 | 100.76 | 0.352 | 100.7 | 0.406 | 100.73 | 0.294
100.61 | 0.415 | 100.74 | 0.337 | 100.66 | 0.311 | 100.74 | 0.352 | 100.69 | 0.406 | 100.71 | 0.294
100.59 | 0.416 | 100.72 | 0.337 | 100.65 | 0.311 | 100.72 | 0.352 | 100.67 | 0.406 | 100.69 | 0.294
100.57 | 0.416 | 100.71 | 0.337 | 100.63 | 0.311 | 100.71 | 0.352 | 100.65 | 0.406 | 100.68 | 0.294
100.56 | 0.416 | 100.69 | 0.337 | 100.61 | 0.311 | 100.69 | 0.352 | 100.64 | 0.406 | 100.66 | 0.294
100.54 | 0.416 | 100.67 | 0.337 | 100.6 | 0.311 | 100.67 | 0.352 | 100.62 | 0.406 | 100.64 | 0.294
100.52 | 0.416 | 100.66 | 0.337 | 100.58 | 0.311 | 100.66 | 0.352 | 100.6 | 0.406 | 100.62 | 0.294
100.51 | 0.416 | 100.64 | 0.337 | 100.56 | 0.311 | 100.64 | 0.352 | 100.59 | 0.406 | 100.61 | 0.294
100.49 | 0.416 | 100.62 | 0.337 | 100.55 | 0.311 | 100.62 | 0.352 | 100.57 | 0.406 | 100.59 | 0.294
100.47 | 0.416 | 100.61 | 0.337 | 100.53 | 0.311 | 100.61 | 0.351 | 100.55 | 0.406 | 100.57 | 0.294
100.46 | 0.416 | 100.59 | 0.337 | 100.51 | 0.311 | 100.59 | 0.351 | 100.54 | 0.406 | 100.56 | 0.294
100.44 | 0.416 | 100.57 | 0.337 | 100.5 | 0.311 | 100.57 | 0.351 | 100.52 | 0.406 | 100.54 | 0.293
100.42 | 0.416 | 100.56 | 0.337 | 100.48 | 0.311 | 100.56 | 0.351 | 100.5 | 0.406 | 100.53 | 0.293
100.41 | 0.416 | 100.54 | 0.337 | 100.46 | 0.311 | 100.54 | 0.351 | 100.49 | 0.406 | 100.51 | 0.293
100.39 | 0.416 | 100.52 | 0.337 | 100.45 | 0.311 | 100.52 | 0.351 | 100.47 | 0.406 | 100.49 | 0.293
100.37 | 0.416 | 100.51 | 0.337 | 100.43 | 0.311 | 100.51 | 0.351 | 100.45 | 0.406 | 100.47 | 0.293
100.36 | 0.416 | 100.49 | 0.337 | 100.41 | 0.311 | 100.49 | 0.351 | 100.44 | 0.406 | 100.46 | 0.293
100.34 | 0.416 | 100.47 | 0.337 | 100.4 | 0.311 | 100.47 | 0.351 | 100.42 | 0.406 | 100.44 | 0.293
100.32 | 0.416 | 100.46 | 0.337 | 100.38 | 0.311 | 100.46 | 0.351 | 100.4 | 0.406 | 100.42 | 0.293
100.31 | 0.416 | 100.44 | 0.337 | 100.36 | 0.311 | 100.44 | 0.351 | 100.39 | 0.406 | 100.41 | 0.293
100.29 | 0.416 | 100.42 | 0.337 | 100.35 | 0.311 | 100.42 | 0.351 | 100.37 | 0.406 | 100.39 | 0.293
100.27 | 0.416 | 100.41 | 0.337 | 100.33 | 0.311 | 100.41 | 0.351 | 100.35 | 0.406 | 100.38 | 0.293
100.26 | 0.416 | 100.39 | 0.337 | 100.32 | 0.311 | 100.39 | 0.351 | 100.34 | 0.406 | 100.36 | 0.293
100.24 | 0.416 | 100.37 | 0.337 | 100.3 | 0.311 | 100.37 | 0.351 | 100.32 | 0.406 | 100.34 | 0.293
100.22 | 0.416 | 100.36 | 0.337 | 100.28 | 0.311 | 100.36 | 0.351 | 100.3 | 0.406 | 100.33 | 0.293
100.21 | 0.416 | 100.34 | 0.337 | 100.27 | 0.311 | 100.34 | 0.351 | 100.29 | 0.406 | 100.31 | 0.293
100.19 | 0.416 | 100.32 | 0.337 | 100.25 | 0.311 | 100.32 | 0.351 | 100.27 | 0.406 | 100.29 | 0.293
100.17 | 0.416 | 100.31 | 0.337 | 100.23 | 0.311 | 100.31 | 0.351 | 100.25 | 0.406 | 100.27 | 0.293
100.16 | 0.416 | 100.29 | 0.337 | 100.22 | 0.311 | 100.29 | 0.351 | 100.24 | 0.406 | 100.26 | 0.293
100.14 | 0.416 | 100.27 | 0.337 | 100.2 | 0.311 | 100.27 | 0.351 | 100.22 | 0.406 | 100.24 | 0.293
100.12 | 0.416 | 100.26 | 0.337 | 100.18 | 0.311 | 100.26 | 0.351 | 100.2 | 0.406 | 100.23 | 0.293
100.11 | 0.416 | 100.24 | 0.337 | 100.16 | 0.311 | 100.24 | 0.351 | 100.19 | 0.406 | 100.21 | 0.293
100.09 | 0.416 | 100.22 | 0.337 | 100.15 | 0.311 | 100.22 | 0.351 | 100.17 | 0.406 | 100.19 | 0.293
100.07 | 0.416 | 100.21 | 0.337 | 100.13 | 0.311 | 100.21 | 0.351 | 100.15 | 0.406 | 100.18 | 0.293
100.06 | 0.416 | 100.19 | 0.337 | 100.11 | 0.311 | 100.19 | 0.351 | 100.14 | 0.406 | 100.16 | 0.293
100.04 | 0.416 | 100.17 | 0.337 | 100.1 | 0.311 | 100.17 | 0.351 | 100.12 | 0.406 | 100.14 | 0.293
100.02 | 0.416 | 100.16 | 0.337 | 100.08 | 0.311 | 100.16 | 0.351 | 100.1 | 0.406 | 100.13 | 0.293
100.01 | 0.415 | 100.14 | 0.337 | 100.07 | 0.311 | 100.14 | 0.351 | 100.09 | 0.406 | 100.11 | 0.293
99.99 | 0.415 | 100.12 | 0.337 | 100.05 | 0.311 | 100.12 | 0.351 | 100.07 | 0.406 | 100.09 | 0.293
99.98 | 0.415 | 100.11 | 0.337 | 100.03 | 0.311 | 100.11 | 0.351 | 100.05 | 0.406 | 100.08 | 0.293
99.96 | 0.415 | 100.09 | 0.337 | 100.01 | 0.311 | 100.09 | 0.351 | 100.04 | 0.406 | 100.06 | 0.293
99.94 | 0.415 | 100.07 | 0.337 | 100 | 0.311 | 100.07 | 0.351 | 100.02 | 0.406 | 100.04 | 0.293
99.92 | 0.416 | 100.06 | 0.337 | 99.98 | 0.311 | 100.06 | 0.351 | 100 | 0.406 | 100.02 | 0.293
99.91 | 0.416 | 100.04 | 0.337 | 99.96 | 0.311 | 100.04 | 0.351 | 99.99 | 0.406 | 100.01 | 0.293
99.89 | 0.416 | 100.02 | 0.337 | 99.95 | 0.311 | 100.02 | 0.351 | 99.97 | 0.406 | 99.99 | 0.293
99.87 | 0.416 | 100.01 | 0.337 | 99.93 | 0.311 | 100.01 | 0.351 | 99.95 | 0.406 | 99.97 | 0.293
99.86 | 0.416 | 99.99 | 0.337 | 99.91 | 0.311 | 99.99 | 0.351 | 99.94 | 0.406 | 99.96 | 0.293
99.84 | 0.416 | 99.97 | 0.337 | 99.9 | 0.311 | 99.98 | 0.351 | 99.92 | 0.406 | 99.94 | 0.293
99.83 | 0.416 | 99.96 | 0.337 | 99.88 | 0.311 | 99.96 | 0.351 | 99.9 | 0.406 | 99.92 | 0.293
99.81 | 0.416 | 99.94 | 0.337 | 99.87 | 0.311 | 99.94 | 0.351 | 99.89 | 0.406 | 99.91 | 0.293
99.79 | 0.416 | 99.92 | 0.337 | 99.85 | 0.311 | 99.93 | 0.351 | 99.87 | 0.406 | 99.89 | 0.293
99.77 | 0.416 | 99.91 | 0.337 | 99.83 | 0.311 | 99.91 | 0.351 | 99.85 | 0.406 | 99.88 | 0.293
99.76 | 0.416 | 99.89 | 0.337 | 99.81 | 0.311 | 99.89 | 0.351 | 99.84 | 0.406 | 99.86 | 0.293
99.74 | 0.416 | 99.88 | 0.337 | 99.8 | 0.31 | 99.88 | 0.351 | 99.82 | 0.406 | 99.84 | 0.293
99.72 | 0.416 | 99.86 | 0.337 | 99.78 | 0.31 | 99.86 | 0.351 | 99.8 | 0.406 | 99.83 | 0.293
99.71 | 0.416 | 99.84 | 0.337 | 99.76 | 0.31 | 99.84 | 0.351 | 99.79 | 0.406 | 99.81 | 0.293
99.69 | 0.416 | 99.82 | 0.337 | 99.75 | 0.31 | 99.82 | 0.351 | 99.77 | 0.406 | 99.79 | 0.293
99.68 | 0.416 | 99.81 | 0.337 | 99.73 | 0.31 | 99.81 | 0.351 | 99.75 | 0.406 | 99.78 | 0.293
99.66 | 0.416 | 99.79 | 0.337 | 99.71 | 0.31 | 99.79 | 0.351 | 99.74 | 0.406 | 99.76 | 0.293
99.64 | 0.416 | 99.77 | 0.337 | 99.7 | 0.31 | 99.77 | 0.351 | 99.72 | 0.406 | 99.74 | 0.293
99.62 | 0.415 | 99.76 | 0.337 | 99.68 | 0.31 | 99.76 | 0.351 | 99.7 | 0.406 | 99.73 | 0.293
99.61 | 0.415 | 99.74 | 0.337 | 99.66 | 0.31 | 99.74 | 0.351 | 99.69 | 0.406 | 99.71 | 0.293
99.59 | 0.415 | 99.73 | 0.337 | 99.65 | 0.31 | 99.73 | 0.351 | 99.67 | 0.406 | 99.69 | 0.293
99.57 | 0.415 | 99.71 | 0.337 | 99.63 | 0.31 | 99.71 | 0.351 | 99.65 | 0.406 | 99.68 | 0.293
99.56 | 0.415 | 99.69 | 0.337 | 99.61 | 0.31 | 99.69 | 0.351 | 99.64 | 0.406 | 99.66 | 0.293
99.54 | 0.415 | 99.67 | 0.337 | 99.6 | 0.31 | 99.68 | 0.351 | 99.62 | 0.406 | 99.64 | 0.293
99.52 | 0.415 | 99.66 | 0.337 | 99.58 | 0.31 | 99.66 | 0.351 | 99.6 | 0.406 | 99.63 | 0.293
99.51 | 0.416 | 99.64 | 0.337 | 99.57 | 0.31 | 99.64 | 0.351 | 99.59 | 0.406 | 99.61 | 0.293
99.49 | 0.416 | 99.62 | 0.337 | 99.55 | 0.31 | 99.63 | 0.351 | 99.57 | 0.406 | 99.59 | 0.293
99.47 | 0.416 | 99.61 | 0.337 | 99.53 | 0.31 | 99.61 | 0.351 | 99.55 | 0.406 | 99.58 | 0.293
99.46 | 0.416 | 99.59 | 0.337 | 99.52 | 0.31 | 99.59 | 0.351 | 99.54 | 0.406 | 99.56 | 0.293
99.44 | 0.416 | 99.57 | 0.337 | 99.5 | 0.31 | 99.57 | 0.351 | 99.52 | 0.406 | 99.54 | 0.293
99.43 | 0.416 | 99.56 | 0.337 | 99.48 | 0.31 | 99.56 | 0.351 | 99.5 | 0.406 | 99.52 | 0.293
99.41 | 0.416 | 99.54 | 0.337 | 99.46 | 0.31 | 99.54 | 0.351 | 99.49 | 0.406 | 99.51 | 0.293
99.39 | 0.416 | 99.53 | 0.337 | 99.45 | 0.31 | 99.53 | 0.351 | 99.47 | 0.406 | 99.49 | 0.293
99.37 | 0.416 | 99.51 | 0.337 | 99.43 | 0.31 | 99.51 | 0.351 | 99.45 | 0.406 | 99.47 | 0.293
99.36 | 0.416 | 99.49 | 0.337 | 99.41 | 0.31 | 99.49 | 0.351 | 99.44 | 0.406 | 99.46 | 0.293
99.34 | 0.416 | 99.48 | 0.337 | 99.4 | 0.31 | 99.48 | 0.351 | 99.42 | 0.406 | 99.44 | 0.293
99.33 | 0.416 | 99.46 | 0.337 | 99.38 | 0.31 | 99.46 | 0.351 | 99.4 | 0.406 | 99.43 | 0.293
99.31 | 0.416 | 99.44 | 0.337 | 99.36 | 0.31 | 99.44 | 0.351 | 99.39 | 0.406 | 99.41 | 0.293
99.29 | 0.416 | 99.42 | 0.337 | 99.35 | 0.311 | 99.43 | 0.351 | 99.37 | 0.406 | 99.39 | 0.293
99.28 | 0.416 | 99.41 | 0.337 | 99.33 | 0.311 | 99.41 | 0.351 | 99.35 | 0.406 | 99.38 | 0.293
99.26 | 0.416 | 99.39 | 0.337 | 99.31 | 0.311 | 99.39 | 0.351 | 99.34 | 0.406 | 99.36 | 0.293
99.24 | 0.416 | 99.38 | 0.337 | 99.3 | 0.31 | 99.38 | 0.351 | 99.32 | 0.406 | 99.34 | 0.293
99.23 | 0.416 | 99.36 | 0.337 | 99.28 | 0.31 | 99.36 | 0.351 | 99.3 | 0.406 | 99.33 | 0.293
99.21 | 0.416 | 99.34 | 0.337 | 99.27 | 0.31 | 99.34 | 0.351 | 99.29 | 0.406 | 99.31 | 0.293
99.19 | 0.416 | 99.32 | 0.337 | 99.25 | 0.31 | 99.33 | 0.351 | 99.27 | 0.406 | 99.29 | 0.293
99.18 | 0.416 | 99.31 | 0.337 | 99.23 | 0.31 | 99.31 | 0.351 | 99.25 | 0.406 | 99.28 | 0.293
99.16 | 0.416 | 99.29 | 0.337 | 99.21 | 0.31 | 99.29 | 0.351 | 99.24 | 0.406 | 99.26 | 0.293
99.14 | 0.416 | 99.28 | 0.337 | 99.2 | 0.31 | 99.28 | 0.351 | 99.22 | 0.406 | 99.24 | 0.293
99.13 | 0.416 | 99.26 | 0.337 | 99.18 | 0.31 | 99.26 | 0.351 | 99.2 | 0.406 | 99.23 | 0.293
99.11 | 0.416 | 99.24 | 0.337 | 99.17 | 0.31 | 99.24 | 0.351 | 99.19 | 0.406 | 99.21 | 0.293
99.09 | 0.416 | 99.22 | 0.337 | 99.15 | 0.31 | 99.23 | 0.351 | 99.17 | 0.406 | 99.19 | 0.293
99.08 | 0.416 | 99.21 | 0.337 | 99.13 | 0.31 | 99.21 | 0.351 | 99.15 | 0.406 | 99.18 | 0.293
99.06 | 0.416 | 99.19 | 0.337 | 99.11 | 0.31 | 99.19 | 0.351 | 99.14 | 0.406 | 99.16 | 0.293
99.04 | 0.416 | 99.17 | 0.337 | 99.1 | 0.31 | 99.18 | 0.351 | 99.12 | 0.406 | 99.14 | 0.293
99.03 | 0.416 | 99.16 | 0.337 | 99.08 | 0.31 | 99.16 | 0.351 | 99.1 | 0.406 | 99.13 | 0.293
99.01 | 0.416 | 99.14 | 0.337 | 99.07 | 0.31 | 99.14 | 0.351 | 99.09 | 0.406 | 99.11 | 0.293
98.99 | 0.416 | 99.12 | 0.337 | 99.05 | 0.31 | 99.13 | 0.351 | 99.07 | 0.406 | 99.09 | 0.293
98.98 | 0.416 | 99.11 | 0.337 | 99.03 | 0.31 | 99.11 | 0.351 | 99.05 | 0.406 | 99.08 | 0.293
98.96 | 0.416 | 99.09 | 0.337 | 99.01 | 0.31 | 99.09 | 0.351 | 99.04 | 0.406 | 99.06 | 0.293
98.94 | 0.416 | 99.08 | 0.337 | 99 | 0.31 | 99.08 | 0.351 | 99.02 | 0.406 | 99.04 | 0.293
98.93 | 0.416 | 99.06 | 0.337 | 98.98 | 0.31 | 99.06 | 0.351 | 99 | 0.406 | 99.03 | 0.293
98.91 | 0.416 | 99.04 | 0.337 | 98.97 | 0.311 | 99.04 | 0.351 | 98.99 | 0.406 | 99.01 | 0.293
98.89 | 0.416 | 99.02 | 0.337 | 98.95 | 0.311 | 99.03 | 0.351 | 98.97 | 0.406 | 98.99 | 0.293
98.88 | 0.416 | 99.01 | 0.337 | 98.93 | 0.311 | 99.01 | 0.351 | 98.95 | 0.406 | 98.98 | 0.293
98.86 | 0.415 | 98.99 | 0.337 | 98.92 | 0.311 | 98.99 | 0.351 | 98.94 | 0.406 | 98.96 | 0.293
98.84 | 0.415 | 98.98 | 0.337 | 98.9 | 0.311 | 98.98 | 0.351 | 98.92 | 0.406 | 98.94 | 0.293
98.83 | 0.415 | 98.96 | 0.337 | 98.88 | 0.311 | 98.96 | 0.351 | 98.9 | 0.406 | 98.93 | 0.293
98.81 | 0.415 | 98.94 | 0.337 | 98.87 | 0.311 | 98.94 | 0.351 | 98.89 | 0.406 | 98.91 | 0.293
98.79 | 0.415 | 98.92 | 0.337 | 98.85 | 0.311 | 98.93 | 0.351 | 98.87 | 0.406 | 98.89 | 0.293
98.78 | 0.416 | 98.91 | 0.337 | 98.83 | 0.311 | 98.91 | 0.351 | 98.85 | 0.406 | 98.88 | 0.293
98.76 | 0.416 | 98.89 | 0.337 | 98.82 | 0.311 | 98.89 | 0.351 | 98.84 | 0.406 | 98.86 | 0.293
98.74 | 0.416 | 98.88 | 0.337 | 98.8 | 0.311 | 98.88 | 0.351 | 98.82 | 0.406 | 98.84 | 0.293
98.73 | 0.416 | 98.86 | 0.337 | 98.78 | 0.311 | 98.86 | 0.351 | 98.8 | 0.406 | 98.82 | 0.293
98.71 | 0.416 | 98.84 | 0.336 | 98.77 | 0.311 | 98.84 | 0.351 | 98.79 | 0.406 | 98.81 | 0.293
98.69 | 0.416 | 98.82 | 0.336 | 98.75 | 0.311 | 98.83 | 0.351 | 98.77 | 0.406 | 98.79 | 0.293
98.68 | 0.416 | 98.81 | 0.336 | 98.73 | 0.311 | 98.81 | 0.351 | 98.75 | 0.406 | 98.78 | 0.293
98.66 | 0.416 | 98.79 | 0.336 | 98.72 | 0.311 | 98.79 | 0.351 | 98.74 | 0.406 | 98.76 | 0.293
98.64 | 0.416 | 98.77 | 0.336 | 98.7 | 0.311 | 98.78 | 0.351 | 98.72 | 0.406 | 98.74 | 0.293
98.63 | 0.416 | 98.76 | 0.336 | 98.68 | 0.311 | 98.76 | 0.351 | 98.71 | 0.406 | 98.73 | 0.293
98.61 | 0.416 | 98.74 | 0.336 | 98.67 | 0.311 | 98.74 | 0.351 | 98.69 | 0.406 | 98.71 | 0.293
98.59 | 0.416 | 98.73 | 0.336 | 98.65 | 0.311 | 98.73 | 0.351 | 98.67 | 0.406 | 98.69 | 0.293
98.58 | 0.416 | 98.71 | 0.336 | 98.63 | 0.311 | 98.71 | 0.351 | 98.65 | 0.406 | 98.68 | 0.293
98.56 | 0.416 | 98.69 | 0.336 | 98.62 | 0.311 | 98.69 | 0.351 | 98.64 | 0.406 | 98.66 | 0.293
98.54 | 0.416 | 98.68 | 0.336 | 98.6 | 0.311 | 98.68 | 0.351 | 98.62 | 0.406 | 98.64 | 0.293
98.52 | 0.416 | 98.66 | 0.336 | 98.58 | 0.311 | 98.66 | 0.351 | 98.6 | 0.406 | 98.63 | 0.293
98.51 | 0.416 | 98.64 | 0.336 | 98.57 | 0.311 | 98.64 | 0.351 | 98.59 | 0.406 | 98.61 | 0.293
98.49 | 0.416 | 98.63 | 0.336 | 98.55 | 0.311 | 98.63 | 0.351 | 98.57 | 0.406 | 98.59 | 0.293
98.48 | 0.416 | 98.61 | 0.336 | 98.53 | 0.311 | 98.61 | 0.351 | 98.55 | 0.406 | 98.58 | 0.293
98.46 | 0.416 | 98.59 | 0.336 | 98.52 | 0.311 | 98.59 | 0.351 | 98.54 | 0.406 | 98.56 | 0.293
98.44 | 0.416 | 98.58 | 0.336 | 98.5 | 0.311 | 98.58 | 0.351 | 98.52 | 0.406 | 98.54 | 0.293
98.43 | 0.416 | 98.56 | 0.336 | 98.48 | 0.311 | 98.56 | 0.351 | 98.5 | 0.406 | 98.53 | 0.293
98.41 | 0.416 | 98.54 | 0.336 | 98.47 | 0.311 | 98.54 | 0.351 | 98.49 | 0.406 | 98.51 | 0.293
98.39 | 0.416 | 98.52 | 0.336 | 98.45 | 0.311 | 98.53 | 0.351 | 98.47 | 0.406 | 98.49 | 0.293
98.38 | 0.416 | 98.51 | 0.336 | 98.43 | 0.311 | 98.51 | 0.351 | 98.45 | 0.406 | 98.48 | 0.293
98.36 | 0.416 | 98.49 | 0.336 | 98.42 | 0.311 | 98.49 | 0.351 | 98.44 | 0.406 | 98.46 | 0.293
98.34 | 0.416 | 98.48 | 0.336 | 98.4 | 0.311 | 98.48 | 0.351 | 98.42 | 0.406 | 98.44 | 0.293
98.33 | 0.416 | 98.46 | 0.336 | 98.38 | 0.311 | 98.46 | 0.351 | 98.4 | 0.406 | 98.43 | 0.293
98.31 | 0.416 | 98.44 | 0.336 | 98.37 | 0.311 | 98.44 | 0.351 | 98.39 | 0.406 | 98.41 | 0.293
98.29 | 0.416 | 98.43 | 0.336 | 98.35 | 0.311 | 98.43 | 0.351 | 98.37 | 0.406 | 98.39 | 0.293
98.28 | 0.416 | 98.41 | 0.336 | 98.33 | 0.311 | 98.41 | 0.351 | 98.35 | 0.406 | 98.38 | 0.293
98.26 | 0.416 | 98.39 | 0.336 | 98.32 | 0.311 | 98.39 | 0.351 | 98.34 | 0.406 | 98.36 | 0.293
98.24 | 0.416 | 98.38 | 0.336 | 98.3 | 0.311 | 98.38 | 0.351 | 98.32 | 0.406 | 98.34 | 0.293
98.23 | 0.416 | 98.36 | 0.336 | 98.28 | 0.311 | 98.36 | 0.351 | 98.3 | 0.406 | 98.33 | 0.293
98.21 | 0.416 | 98.34 | 0.336 | 98.27 | 0.311 | 98.34 | 0.351 | 98.29 | 0.406 | 98.31 | 0.293
98.19 | 0.416 | 98.33 | 0.336 | 98.25 | 0.311 | 98.33 | 0.351 | 98.27 | 0.406 | 98.29 | 0.293
98.18 | 0.416 | 98.31 | 0.336 | 98.23 | 0.311 | 98.31 | 0.351 | 98.25 | 0.406 | 98.28 | 0.293
98.16 | 0.416 | 98.29 | 0.336 | 98.22 | 0.311 | 98.29 | 0.351 | 98.24 | 0.406 | 98.26 | 0.293
98.14 | 0.416 | 98.27 | 0.336 | 98.2 | 0.311 | 98.28 | 0.351 | 98.22 | 0.406 | 98.24 | 0.293
98.13 | 0.416 | 98.26 | 0.336 | 98.18 | 0.311 | 98.26 | 0.351 | 98.2 | 0.406 | 98.23 | 0.293
98.11 | 0.416 | 98.24 | 0.336 | 98.17 | 0.311 | 98.24 | 0.351 | 98.19 | 0.406 | 98.21 | 0.293
98.09 | 0.416 | 98.23 | 0.336 | 98.15 | 0.311 | 98.23 | 0.351 | 98.17 | 0.406 | 98.19 | 0.293
98.08 | 0.416 | 98.21 | 0.336 | 98.13 | 0.31 | 98.21 | 0.351 | 98.15 | 0.406 | 98.18 | 0.293
98.06 | 0.416 | 98.19 | 0.336 | 98.12 | 0.31 | 98.19 | 0.351 | 98.14 | 0.406 | 98.16 | 0.293
98.04 | 0.416 | 98.18 | 0.336 | 98.1 | 0.31 | 98.18 | 0.351 | 98.12 | 0.406 | 98.14 | 0.293
98.03 | 0.416 | 98.16 | 0.336 | 98.08 | 0.31 | 98.16 | 0.351 | 98.11 | 0.406 | 98.13 | 0.293
98.01 | 0.416 | 98.14 | 0.336 | 98.07 | 0.31 | 98.14 | 0.351 | 98.09 | 0.406 | 98.11 | 0.293
97.99 | 0.416 | 98.13 | 0.336 | 98.05 | 0.31 | 98.13 | 0.351 | 98.07 | 0.406 | 98.09 | 0.293
97.98 | 0.416 | 98.11 | 0.336 | 98.03 | 0.31 | 98.11 | 0.351 | 98.06 | 0.406 | 98.08 | 0.293
97.96 | 0.416 | 98.09 | 0.336 | 98.02 | 0.31 | 98.09 | 0.351 | 98.04 | 0.406 | 98.06 | 0.293
97.94 | 0.416 | 98.08 | 0.336 | 98 | 0.31 | 98.08 | 0.351 | 98.02 | 0.406 | 98.04 | 0.293
97.93 | 0.416 | 98.06 | 0.336 | 97.98 | 0.31 | 98.06 | 0.351 | 98 | 0.406 | 98.03 | 0.293
97.91 | 0.416 | 98.04 | 0.336 | 97.97 | 0.31 | 98.04 | 0.351 | 97.99 | 0.406 | 98.01 | 0.293
97.89 | 0.416 | 98.03 | 0.336 | 97.95 | 0.31 | 98.03 | 0.351 | 97.97 | 0.406 | 97.99 | 0.293
97.88 | 0.416 | 98.01 | 0.336 | 97.93 | 0.31 | 98.01 | 0.351 | 97.95 | 0.406 | 97.98 | 0.293
97.86 | 0.416 | 97.99 | 0.336 | 97.92 | 0.31 | 97.99 | 0.351 | 97.94 | 0.406 | 97.96 | 0.293
97.84 | 0.416 | 97.98 | 0.336 | 97.9 | 0.31 | 97.98 | 0.351 | 97.92 | 0.406 | 97.94 | 0.293
97.83 | 0.416 | 97.96 | 0.336 | 97.88 | 0.31 | 97.96 | 0.351 | 97.9 | 0.406 | 97.93 | 0.293
97.81 | 0.416 | 97.94 | 0.336 | 97.87 | 0.31 | 97.94 | 0.351 | 97.89 | 0.406 | 97.91 | 0.293
97.79 | 0.416 | 97.93 | 0.336 | 97.85 | 0.31 | 97.93 | 0.351 | 97.87 | 0.406 | 97.89 | 0.293
97.78 | 0.416 | 97.91 | 0.336 | 97.83 | 0.31 | 97.91 | 0.351 | 97.86 | 0.406 | 97.88 | 0.293
97.76 | 0.416 | 97.89 | 0.336 | 97.82 | 0.31 | 97.89 | 0.351 | 97.84 | 0.406 | 97.86 | 0.293
97.74 | 0.416 | 97.88 | 0.336 | 97.8 | 0.31 | 97.88 | 0.351 | 97.82 | 0.406 | 97.84 | 0.293
97.73 | 0.416 | 97.86 | 0.336 | 97.78 | 0.31 | 97.86 | 0.351 | 97.8 | 0.406 | 97.83 | 0.293
97.71 | 0.416 | 97.84 | 0.336 | 97.77 | 0.31 | 97.84 | 0.351 | 97.79 | 0.406 | 97.81 | 0.293
97.69 | 0.416 | 97.83 | 0.336 | 97.75 | 0.31 | 97.83 | 0.351 | 97.77 | 0.406 | 97.79 | 0.293
97.68 | 0.416 | 97.81 | 0.336 | 97.73 | 0.31 | 97.81 | 0.351 | 97.75 | 0.406 | 97.78 | 0.293
97.66 | 0.416 | 97.79 | 0.336 | 97.72 | 0.31 | 97.79 | 0.351 | 97.74 | 0.406 | 97.76 | 0.293
97.64 | 0.416 | 97.78 | 0.336 | 97.7 | 0.31 | 97.78 | 0.351 | 97.72 | 0.406 | 97.74 | 0.293
97.63 | 0.416 | 97.76 | 0.336 | 97.68 | 0.31 | 97.76 | 0.351 | 97.7 | 0.406 | 97.73 | 0.293
97.61 | 0.416 | 97.74 | 0.336 | 97.67 | 0.31 | 97.74 | 0.351 | 97.69 | 0.406 | 97.71 | 0.293
97.59 | 0.416 | 97.73 | 0.336 | 97.65 | 0.31 | 97.73 | 0.351 | 97.67 | 0.405 | 97.69 | 0.293
97.58 | 0.416 | 97.71 | 0.336 | 97.63 | 0.31 | 97.71 | 0.351 | 97.65 | 0.405 | 97.68 | 0.293
97.56 | 0.416 | 97.69 | 0.336 | 97.62 | 0.31 | 97.69 | 0.351 | 97.64 | 0.405 | 97.66 | 0.293
97.54 | 0.416 | 97.68 | 0.336 | 97.6 | 0.31 | 97.68 | 0.351 | 97.62 | 0.405 | 97.64 | 0.293
97.53 | 0.416 | 97.66 | 0.336 | 97.58 | 0.31 | 97.66 | 0.351 | 97.61 | 0.405 | 97.63 | 0.293
97.51 | 0.416 | 97.64 | 0.336 | 97.57 | 0.31 | 97.64 | 0.351 | 97.59 | 0.405 | 97.61 | 0.293
97.49 | 0.416 | 97.63 | 0.336 | 97.55 | 0.31 | 97.63 | 0.351 | 97.57 | 0.405 | 97.59 | 0.293
97.48 | 0.416 | 97.61 | 0.336 | 97.53 | 0.31 | 97.61 | 0.351 | 97.56 | 0.405 | 97.58 | 0.293
97.46 | 0.416 | 97.59 | 0.336 | 97.52 | 0.31 | 97.59 | 0.351 | 97.54 | 0.405 | 97.56 | 0.293
97.44 | 0.416 | 97.58 | 0.336 | 97.5 | 0.31 | 97.58 | 0.351 | 97.52 | 0.405 | 97.54 | 0.293
97.43 | 0.416 | 97.56 | 0.336 | 97.48 | 0.31 | 97.56 | 0.351 | 97.51 | 0.405 | 97.53 | 0.293
97.41 | 0.416 | 97.54 | 0.336 | 97.47 | 0.31 | 97.54 | 0.351 | 97.49 | 0.405 | 97.51 | 0.293
97.39 | 0.416 | 97.53 | 0.336 | 97.45 | 0.31 | 97.53 | 0.351 | 97.47 | 0.405 | 97.49 | 0.293
97.38 | 0.416 | 97.51 | 0.336 | 97.43 | 0.31 | 97.51 | 0.351 | 97.46 | 0.405 | 97.48 | 0.293
97.36 | 0.416 | 97.49 | 0.336 | 97.42 | 0.31 | 97.49 | 0.351 | 97.44 | 0.405 | 97.46 | 0.293
97.34 | 0.416 | 97.48 | 0.336 | 97.4 | 0.31 | 97.48 | 0.351 | 97.42 | 0.405 | 97.44 | 0.293
97.33 | 0.416 | 97.46 | 0.336 | 97.38 | 0.31 | 97.46 | 0.351 | 97.41 | 0.405 | 97.43 | 0.293
97.31 | 0.416 | 97.44 | 0.336 | 97.37 | 0.31 | 97.44 | 0.351 | 97.39 | 0.405 | 97.41 | 0.293
97.29 | 0.416 | 97.43 | 0.336 | 97.35 | 0.31 | 97.43 | 0.351 | 97.37 | 0.405 | 97.39 | 0.293
97.28 | 0.416 | 97.41 | 0.336 | 97.33 | 0.31 | 97.41 | 0.351 | 97.35 | 0.405 | 97.38 | 0.293
97.26 | 0.416 | 97.39 | 0.336 | 97.32 | 0.31 | 97.39 | 0.351 | 97.34 | 0.405 | 97.36 | 0.293
97.24 | 0.416 | 97.38 | 0.336 | 97.3 | 0.31 | 97.38 | 0.351 | 97.32 | 0.405 | 97.34 | 0.293
97.23 | 0.416 | 97.36 | 0.336 | 97.28 | 0.31 | 97.36 | 0.351 | 97.31 | 0.405 | 97.33 | 0.293
97.21 | 0.416 | 97.34 | 0.336 | 97.27 | 0.31 | 97.34 | 0.351 | 97.29 | 0.405 | 97.31 | 0.293
97.19 | 0.416 | 97.33 | 0.336 | 97.25 | 0.31 | 97.33 | 0.351 | 97.27 | 0.405 | 97.29 | 0.293
97.18 | 0.416 | 97.31 | 0.336 | 97.23 | 0.31 | 97.31 | 0.351 | 97.25 | 0.405 | 97.28 | 0.293
97.16 | 0.416 | 97.29 | 0.336 | 97.22 | 0.31 | 97.29 | 0.351 | 97.24 | 0.405 | 97.26 | 0.293
97.14 | 0.416 | 97.28 | 0.336 | 97.2 | 0.31 | 97.28 | 0.351 | 97.22 | 0.405 | 97.24 | 0.293
97.13 | 0.416 | 97.26 | 0.336 | 97.18 | 0.31 | 97.26 | 0.351 | 97.2 | 0.405 | 97.23 | 0.293
97.11 | 0.416 | 97.24 | 0.336 | 97.17 | 0.31 | 97.25 | 0.351 | 97.19 | 0.405 | 97.21 | 0.293
97.09 | 0.416 | 97.23 | 0.336 | 97.15 | 0.31 | 97.23 | 0.351 | 97.17 | 0.405 | 97.19 | 0.293
97.08 | 0.416 | 97.21 | 0.336 | 97.13 | 0.31 | 97.21 | 0.351 | 97.15 | 0.405 | 97.18 | 0.293
97.06 | 0.416 | 97.19 | 0.336 | 97.12 | 0.31 | 97.19 | 0.351 | 97.14 | 0.405 | 97.16 | 0.293
97.04 | 0.416 | 97.18 | 0.336 | 97.1 | 0.31 | 97.18 | 0.351 | 97.12 | 0.405 | 97.15 | 0.293
97.03 | 0.416 | 97.16 | 0.336 | 97.08 | 0.31 | 97.16 | 0.351 | 97.11 | 0.405 | 97.13 | 0.293
97.01 | 0.416 | 97.14 | 0.336 | 97.07 | 0.31 | 97.14 | 0.351 | 97.09 | 0.405 | 97.11 | 0.293
96.99 | 0.416 | 97.13 | 0.336 | 97.05 | 0.31 | 97.13 | 0.351 | 97.07 | 0.405 | 97.1 | 0.293
96.98 | 0.416 | 97.11 | 0.336 | 97.03 | 0.31 | 97.11 | 0.351 | 97.05 | 0.405 | 97.08 | 0.293
96.96 | 0.416 | 97.1 | 0.336 | 97.02 | 0.31 | 97.1 | 0.351 | 97.04 | 0.405 | 97.06 | 0.293
96.94 | 0.416 | 97.08 | 0.336 | 97 | 0.31 | 97.08 | 0.351 | 97.02 | 0.405 | 97.04 | 0.293
96.93 | 0.416 | 97.06 | 0.336 | 96.98 | 0.31 | 97.06 | 0.351 | 97.01 | 0.405 | 97.03 | 0.293
96.91 | 0.416 | 97.04 | 0.336 | 96.97 | 0.31 | 97.05 | 0.351 | 96.99 | 0.405 | 97.01 | 0.293
96.9 | 0.416 | 97.03 | 0.336 | 96.95 | 0.31 | 97.03 | 0.351 | 96.97 | 0.405 | 96.99 | 0.293
96.88 | 0.416 | 97.01 | 0.336 | 96.93 | 0.311 | 97.01 | 0.351 | 96.96 | 0.405 | 96.98 | 0.293
96.86 | 0.416 | 96.99 | 0.336 | 96.92 | 0.311 | 97 | 0.351 | 96.94 | 0.405 | 96.96 | 0.293
96.84 | 0.416 | 96.98 | 0.336 | 96.9 | 0.311 | 96.98 | 0.351 | 96.92 | 0.405 | 96.95 | 0.293
96.83 | 0.416 | 96.96 | 0.336 | 96.88 | 0.311 | 96.96 | 0.351 | 96.91 | 0.405 | 96.93 | 0.293
96.81 | 0.416 | 96.94 | 0.336 | 96.87 | 0.311 | 96.94 | 0.351 | 96.89 | 0.405 | 96.91 | 0.293
96.79 | 0.416 | 96.93 | 0.336 | 96.85 | 0.311 | 96.93 | 0.351 | 96.87 | 0.405 | 96.89 | 0.293
96.78 | 0.416 | 96.91 | 0.336 | 96.83 | 0.311 | 96.91 | 0.351 | 96.86 | 0.405 | 96.88 | 0.293
96.76 | 0.416 | 96.89 | 0.336 | 96.82 | 0.311 | 96.9 | 0.351 | 96.84 | 0.405 | 96.86 | 0.293
96.74 | 0.416 | 96.88 | 0.336 | 96.8 | 0.311 | 96.88 | 0.351 | 96.82 | 0.405 | 96.84 | 0.293
96.73 | 0.416 | 96.86 | 0.336 | 96.78 | 0.311 | 96.86 | 0.351 | 96.8 | 0.405 | 96.83 | 0.293
96.71 | 0.416 | 96.84 | 0.336 | 96.77 | 0.311 | 96.85 | 0.351 | 96.79 | 0.405 | 96.81 | 0.293
96.7 | 0.416 | 96.83 | 0.336 | 96.75 | 0.311 | 96.83 | 0.351 | 96.77 | 0.405 | 96.79 | 0.293
96.68 | 0.416 | 96.81 | 0.336 | 96.73 | 0.311 | 96.81 | 0.351 | 96.76 | 0.405 | 96.78 | 0.293
96.66 | 0.416 | 96.79 | 0.336 | 96.72 | 0.311 | 96.8 | 0.351 | 96.74 | 0.405 | 96.76 | 0.293
96.64 | 0.416 | 96.78 | 0.336 | 96.7 | 0.311 | 96.78 | 0.351 | 96.72 | 0.405 | 96.74 | 0.293
96.63 | 0.416 | 96.76 | 0.336 | 96.68 | 0.311 | 96.76 | 0.351 | 96.71 | 0.405 | 96.73 | 0.293
96.61 | 0.416 | 96.75 | 0.336 | 96.67 | 0.311 | 96.75 | 0.351 | 96.69 | 0.405 | 96.71 | 0.293
96.6 | 0.416 | 96.73 | 0.336 | 96.65 | 0.311 | 96.73 | 0.351 | 96.67 | 0.405 | 96.69 | 0.293
96.58 | 0.416 | 96.71 | 0.336 | 96.63 | 0.311 | 96.71 | 0.351 | 96.66 | 0.405 | 96.68 | 0.293
96.56 | 0.416 | 96.7 | 0.336 | 96.62 | 0.311 | 96.7 | 0.351 | 96.64 | 0.405 | 96.66 | 0.293
96.55 | 0.416 | 96.68 | 0.336 | 96.6 | 0.311 | 96.68 | 0.351 | 96.62 | 0.405 | 96.65 | 0.293
96.53 | 0.416 | 96.66 | 0.336 | 96.58 | 0.311 | 96.66 | 0.351 | 96.61 | 0.405 | 96.63 | 0.293
96.51 | 0.416 | 96.64 | 0.336 | 96.57 | 0.311 | 96.65 | 0.351 | 96.59 | 0.405 | 96.61 | 0.293
96.5 | 0.416 | 96.63 | 0.336 | 96.55 | 0.311 | 96.63 | 0.351 | 96.57 | 0.405 | 96.6 | 0.293
96.48 | 0.416 | 96.61 | 0.336 | 96.53 | 0.311 | 96.61 | 0.351 | 96.56 | 0.405 | 96.58 | 0.293
96.46 | 0.416 | 96.59 | 0.336 | 96.52 | 0.311 | 96.6 | 0.351 | 96.54 | 0.405 | 96.56 | 0.293
96.44 | 0.416 | 96.58 | 0.336 | 96.5 | 0.311 | 96.58 | 0.351 | 96.52 | 0.405 | 96.55 | 0.293
96.43 | 0.416 | 96.56 | 0.336 | 96.48 | 0.311 | 96.56 | 0.351 | 96.51 | 0.405 | 96.53 | 0.293
96.41 | 0.416 | 96.54 | 0.336 | 96.47 | 0.311 | 96.55 | 0.351 | 96.49 | 0.405 | 96.51 | 0.293
96.4 | 0.416 | 96.53 | 0.336 | 96.45 | 0.311 | 96.53 | 0.351 | 96.47 | 0.405 | 96.49 | 0.293
96.38 | 0.416 | 96.51 | 0.336 | 96.43 | 0.311 | 96.51 | 0.351 | 96.46 | 0.405 | 96.48 | 0.293
96.36 | 0.416 | 96.5 | 0.336 | 96.42 | 0.311 | 96.5 | 0.351 | 96.44 | 0.405 | 96.46 | 0.293
96.35 | 0.416 | 96.48 | 0.336 | 96.4 | 0.311 | 96.48 | 0.351 | 96.42 | 0.405 | 96.45 | 0.293
96.33 | 0.416 | 96.46 | 0.336 | 96.38 | 0.311 | 96.46 | 0.351 | 96.41 | 0.405 | 96.43 | 0.293
96.31 | 0.416 | 96.44 | 0.336 | 96.37 | 0.311 | 96.45 | 0.351 | 96.39 | 0.405 | 96.41 | 0.293
96.3 | 0.416 | 96.43 | 0.336 | 96.35 | 0.311 | 96.43 | 0.351 | 96.37 | 0.405 | 96.4 | 0.293
96.28 | 0.416 | 96.41 | 0.336 | 96.33 | 0.311 | 96.41 | 0.351 | 96.36 | 0.405 | 96.38 | 0.293
96.26 | 0.416 | 96.4 | 0.336 | 96.32 | 0.311 | 96.4 | 0.351 | 96.34 | 0.405 | 96.36 | 0.293
96.24 | 0.416 | 96.38 | 0.336 | 96.3 | 0.311 | 96.38 | 0.351 | 96.32 | 0.405 | 96.35 | 0.293
96.23 | 0.416 | 96.36 | 0.336 | 96.28 | 0.311 | 96.36 | 0.351 | 96.31 | 0.405 | 96.33 | 0.293
96.21 | 0.416 | 96.34 | 0.336 | 96.27 | 0.311 | 96.35 | 0.351 | 96.29 | 0.405 | 96.31 | 0.293
96.19 | 0.416 | 96.33 | 0.336 | 96.25 | 0.311 | 96.33 | 0.351 | 96.27 | 0.405 | 96.29 | 0.293
96.18 | 0.416 | 96.31 | 0.336 | 96.23 | 0.311 | 96.31 | 0.351 | 96.26 | 0.405 | 96.28 | 0.293
96.16 | 0.416 | 96.3 | 0.336 | 96.22 | 0.311 | 96.3 | 0.351 | 96.24 | 0.405 | 96.26 | 0.293
96.15 | 0.416 | 96.28 | 0.336 | 96.2 | 0.311 | 96.28 | 0.351 | 96.22 | 0.405 | 96.25 | 0.293
96.13 | 0.416 | 96.26 | 0.336 | 96.18 | 0.311 | 96.26 | 0.351 | 96.21 | 0.405 | 96.23 | 0.293
96.11 | 0.416 | 96.24 | 0.336 | 96.17 | 0.311 | 96.25 | 0.351 | 96.19 | 0.405 | 96.21 | 0.293
96.1 | 0.416 | 96.23 | 0.336 | 96.15 | 0.311 | 96.23 | 0.351 | 96.17 | 0.405 | 96.2 | 0.293
96.08 | 0.416 | 96.21 | 0.336 | 96.13 | 0.311 | 96.21 | 0.351 | 96.16 | 0.405 | 96.18 | 0.293
96.06 | 0.416 | 96.19 | 0.336 | 96.12 | 0.311 | 96.2 | 0.351 | 96.14 | 0.405 | 96.16 | 0.293
96.05 | 0.416 | 96.18 | 0.336 | 96.1 | 0.311 | 96.18 | 0.351 | 96.12 | 0.405 | 96.15 | 0.293
96.03 | 0.416 | 96.16 | 0.336 | 96.08 | 0.311 | 96.16 | 0.351 | 96.11 | 0.405 | 96.13 | 0.293
96.01 | 0.416 | 96.14 | 0.336 | 96.07 | 0.311 | 96.15 | 0.351 | 96.09 | 0.405 | 96.11 | 0.293
96 | 0.416 | 96.13 | 0.336 | 96.05 | 0.311 | 96.13 | 0.351 | 96.07 | 0.405 | 96.1 | 0.293
95.98 | 0.416 | 96.11 | 0.336 | 96.04 | 0.311 | 96.11 | 0.351 | 96.06 | 0.405 | 96.08 | 0.293
95.96 | 0.416 | 96.09 | 0.336 | 96.02 | 0.311 | 96.1 | 0.351 | 96.04 | 0.405 | 96.06 | 0.293
95.95 | 0.416 | 96.08 | 0.336 | 96 | 0.311 | 96.08 | 0.351 | 96.02 | 0.405 | 96.05 | 0.293
95.93 | 0.416 | 96.06 | 0.336 | 95.99 | 0.311 | 96.06 | 0.351 | 96.01 | 0.405 | 96.03 | 0.293
95.91 | 0.416 | 96.05 | 0.336 | 95.97 | 0.311 | 96.05 | 0.351 | 95.99 | 0.405 | 96.01 | 0.293
95.9 | 0.416 | 96.03 | 0.336 | 95.95 | 0.311 | 96.03 | 0.351 | 95.97 | 0.405 | 96 | 0.293
95.88 | 0.416 | 96.01 | 0.336 | 95.94 | 0.311 | 96.01 | 0.351 | 95.96 | 0.405 | 95.98 | 0.293
95.86 | 0.416 | 95.99 | 0.336 | 95.92 | 0.311 | 96 | 0.351 | 95.94 | 0.405 | 95.96 | 0.293
95.85 | 0.416 | 95.98 | 0.336 | 95.9 | 0.311 | 95.98 | 0.351 | 95.92 | 0.405 | 95.95 | 0.293
95.83 | 0.416 | 95.96 | 0.336 | 95.88 | 0.311 | 95.96 | 0.351 | 95.91 | 0.405 | 95.93 | 0.293
95.81 | 0.416 | 95.94 | 0.336 | 95.87 | 0.311 | 95.95 | 0.351 | 95.89 | 0.405 | 95.91 | 0.293
95.8 | 0.416 | 95.93 | 0.336 | 95.85 | 0.311 | 95.93 | 0.351 | 95.87 | 0.405 | 95.9 | 0.293
95.78 | 0.416 | 95.91 | 0.336 | 95.84 | 0.311 | 95.91 | 0.351 | 95.86 | 0.405 | 95.88 | 0.293
95.76 | 0.416 | 95.89 | 0.336 | 95.82 | 0.311 | 95.9 | 0.351 | 95.84 | 0.405 | 95.86 | 0.293
95.75 | 0.416 | 95.88 | 0.336 | 95.8 | 0.311 | 95.88 | 0.351 | 95.82 | 0.405 | 95.85 | 0.293
95.73 | 0.416 | 95.86 | 0.336 | 95.79 | 0.311 | 95.86 | 0.351 | 95.81 | 0.405 | 95.83 | 0.293
95.71 | 0.416 | 95.84 | 0.336 | 95.77 | 0.311 | 95.85 | 0.351 | 95.79 | 0.405 | 95.81 | 0.293
95.7 | 0.416 | 95.83 | 0.336 | 95.75 | 0.311 | 95.83 | 0.351 | 95.77 | 0.405 | 95.8 | 0.293
95.68 | 0.416 | 95.81 | 0.336 | 95.74 | 0.311 | 95.81 | 0.351 | 95.76 | 0.405 | 95.78 | 0.293
95.66 | 0.416 | 95.8 | 0.336 | 95.72 | 0.311 | 95.8 | 0.351 | 95.74 | 0.405 | 95.76 | 0.293
95.65 | 0.416 | 95.78 | 0.336 | 95.7 | 0.311 | 95.78 | 0.351 | 95.72 | 0.405 | 95.75 | 0.293
95.63 | 0.416 | 95.76 | 0.336 | 95.69 | 0.311 | 95.76 | 0.351 | 95.71 | 0.405 | 95.73 | 0.293
95.61 | 0.416 | 95.75 | 0.336 | 95.67 | 0.311 | 95.75 | 0.351 | 95.69 | 0.405 | 95.71 | 0.293
95.59 | 0.416 | 95.73 | 0.336 | 95.65 | 0.31 | 95.73 | 0.351 | 95.67 | 0.405 | 95.7 | 0.293
95.58 | 0.416 | 95.71 | 0.336 | 95.64 | 0.31 | 95.71 | 0.351 | 95.66 | 0.405 | 95.68 | 0.293
95.56 | 0.416 | 95.7 | 0.336 | 95.62 | 0.31 | 95.7 | 0.351 | 95.64 | 0.405 | 95.66 | 0.293
95.55 | 0.416 | 95.68 | 0.336 | 95.6 | 0.31 | 95.68 | 0.351 | 95.62 | 0.405 | 95.65 | 0.293
95.53 | 0.416 | 95.66 | 0.336 | 95.59 | 0.31 | 95.66 | 0.351 | 95.61 | 0.405 | 95.63 | 0.293
95.51 | 0.416 | 95.65 | 0.336 | 95.57 | 0.31 | 95.65 | 0.351 | 95.59 | 0.405 | 95.61 | 0.293
95.5 | 0.416 | 95.63 | 0.336 | 95.55 | 0.31 | 95.63 | 0.351 | 95.57 | 0.405 | 95.6 | 0.293
95.48 | 0.416 | 95.61 | 0.336 | 95.54 | 0.31 | 95.61 | 0.351 | 95.56 | 0.405 | 95.58 | 0.293
95.46 | 0.416 | 95.6 | 0.336 | 95.52 | 0.31 | 95.6 | 0.351 | 95.54 | 0.405 | 95.56 | 0.293
95.44 | 0.416 | 95.58 | 0.336 | 95.5 | 0.31 | 95.58 | 0.351 | 95.52 | 0.405 | 95.55 | 0.293
95.43 | 0.416 | 95.56 | 0.336 | 95.49 | 0.31 | 95.56 | 0.351 | 95.51 | 0.405 | 95.53 | 0.293
95.41 | 0.416 | 95.55 | 0.336 | 95.47 | 0.31 | 95.55 | 0.351 | 95.49 | 0.405 | 95.51 | 0.293
95.4 | 0.416 | 95.53 | 0.336 | 95.45 | 0.31 | 95.53 | 0.351 | 95.47 | 0.405 | 95.5 | 0.293
95.38 | 0.416 | 95.51 | 0.336 | 95.44 | 0.31 | 95.51 | 0.351 | 95.46 | 0.405 | 95.48 | 0.293
95.36 | 0.416 | 95.5 | 0.336 | 95.42 | 0.31 | 95.5 | 0.351 | 95.44 | 0.405 | 95.46 | 0.293
95.35 | 0.416 | 95.48 | 0.336 | 95.4 | 0.31 | 95.48 | 0.351 | 95.42 | 0.405 | 95.45 | 0.293
95.33 | 0.416 | 95.46 | 0.336 | 95.39 | 0.31 | 95.46 | 0.351 | 95.41 | 0.405 | 95.43 | 0.293
95.31 | 0.416 | 95.45 | 0.336 | 95.37 | 0.31 | 95.45 | 0.351 | 95.39 | 0.405 | 95.41 | 0.293
95.3 | 0.416 | 95.43 | 0.336 | 95.35 | 0.31 | 95.43 | 0.351 | 95.37 | 0.405 | 95.4 | 0.293
95.28 | 0.416 | 95.41 | 0.336 | 95.34 | 0.31 | 95.41 | 0.351 | 95.36 | 0.405 | 95.38 | 0.293
95.26 | 0.416 | 95.4 | 0.336 | 95.32 | 0.31 | 95.4 | 0.351 | 95.34 | 0.405 | 95.36 | 0.293
95.25 | 0.416 | 95.38 | 0.336 | 95.3 | 0.31 | 95.38 | 0.351 | 95.32 | 0.405 | 95.35 | 0.293
95.23 | 0.416 | 95.36 | 0.336 | 95.29 | 0.31 | 95.36 | 0.351 | 95.31 | 0.405 | 95.33 | 0.293
95.21 | 0.416 | 95.35 | 0.336 | 95.27 | 0.31 | 95.35 | 0.351 | 95.29 | 0.405 | 95.31 | 0.293
95.2 | 0.416 | 95.33 | 0.336 | 95.25 | 0.31 | 95.33 | 0.351 | 95.27 | 0.405 | 95.3 | 0.293
95.18 | 0.416 | 95.31 | 0.336 | 95.24 | 0.31 | 95.31 | 0.351 | 95.26 | 0.405 | 95.28 | 0.293
95.16 | 0.416 | 95.3 | 0.336 | 95.22 | 0.31 | 95.3 | 0.351 | 95.24 | 0.405 | 95.26 | 0.293
95.15 | 0.416 | 95.28 | 0.336 | 95.2 | 0.31 | 95.28 | 0.35 | 95.22 | 0.405 | 95.25 | 0.293
95.13 | 0.416 | 95.26 | 0.336 | 95.19 | 0.31 | 95.26 | 0.35 | 95.21 | 0.405 | 95.23 | 0.293
95.11 | 0.416 | 95.25 | 0.336 | 95.17 | 0.31 | 95.25 | 0.35 | 95.19 | 0.405 | 95.21 | 0.293
95.1 | 0.416 | 95.23 | 0.336 | 95.15 | 0.31 | 95.23 | 0.35 | 95.17 | 0.405 | 95.2 | 0.293
95.08 | 0.416 | 95.21 | 0.336 | 95.14 | 0.31 | 95.21 | 0.35 | 95.16 | 0.405 | 95.18 | 0.293
95.06 | 0.416 | 95.2 | 0.336 | 95.12 | 0.31 | 95.2 | 0.35 | 95.14 | 0.405 | 95.16 | 0.293
95.05 | 0.416 | 95.18 | 0.336 | 95.1 | 0.31 | 95.18 | 0.35 | 95.12 | 0.405 | 95.15 | 0.293
95.03 | 0.416 | 95.16 | 0.336 | 95.09 | 0.31 | 95.16 | 0.35 | 95.11 | 0.405 | 95.13 | 0.293
95.01 | 0.416 | 95.15 | 0.336 | 95.07 | 0.31 | 95.15 | 0.35 | 95.09 | 0.405 | 95.11 | 0.293
95 | 0.416 | 95.13 | 0.336 | 95.05 | 0.31 | 95.13 | 0.35 | 95.07 | 0.405 | 95.1 | 0.293
94.98 | 0.416 | 95.11 | 0.336 | 95.04 | 0.31 | 95.11 | 0.35 | 95.06 | 0.405 | 95.08 | 0.293
94.96 | 0.416 | 95.1 | 0.336 | 95.02 | 0.31 | 95.1 | 0.35 | 95.04 | 0.405 | 95.06 | 0.293
94.95 | 0.416 | 95.08 | 0.336 | 95 | 0.31 | 95.08 | 0.35 | 95.02 | 0.405 | 95.05 | 0.293
94.93 | 0.416 | 95.06 | 0.336 | 94.99 | 0.31 | 95.07 | 0.35 | 95.01 | 0.405 | 95.03 | 0.293
94.91 | 0.416 | 95.05 | 0.336 | 94.97 | 0.31 | 95.05 | 0.35 | 94.99 | 0.405 | 95.01 | 0.293
94.9 | 0.416 | 95.03 | 0.336 | 94.95 | 0.31 | 95.03 | 0.35 | 94.97 | 0.405 | 95 | 0.293
94.88 | 0.416 | 95.01 | 0.336 | 94.94 | 0.31 | 95.02 | 0.35 | 94.96 | 0.405 | 94.98 | 0.293
94.86 | 0.416 | 95 | 0.336 | 94.92 | 0.31 | 95 | 0.35 | 94.94 | 0.405 | 94.96 | 0.293
94.85 | 0.416 | 94.98 | 0.336 | 94.9 | 0.31 | 94.98 | 0.35 | 94.92 | 0.405 | 94.95 | 0.293
94.83 | 0.416 | 94.96 | 0.336 | 94.89 | 0.31 | 94.96 | 0.35 | 94.91 | 0.405 | 94.93 | 0.293
94.81 | 0.416 | 94.95 | 0.336 | 94.87 | 0.31 | 94.95 | 0.35 | 94.89 | 0.405 | 94.91 | 0.293
94.8 | 0.416 | 94.93 | 0.336 | 94.85 | 0.31 | 94.93 | 0.35 | 94.87 | 0.405 | 94.9 | 0.293
94.78 | 0.416 | 94.91 | 0.336 | 94.84 | 0.31 | 94.91 | 0.35 | 94.86 | 0.405 | 94.88 | 0.293
94.76 | 0.416 | 94.9 | 0.336 | 94.82 | 0.31 | 94.9 | 0.35 | 94.84 | 0.405 | 94.86 | 0.293
94.75 | 0.416 | 94.88 | 0.336 | 94.8 | 0.31 | 94.88 | 0.35 | 94.82 | 0.405 | 94.85 | 0.293
94.73 | 0.416 | 94.86 | 0.336 | 94.79 | 0.31 | 94.86 | 0.35 | 94.81 | 0.405 | 94.83 | 0.293
94.71 | 0.416 | 94.85 | 0.336 | 94.77 | 0.31 | 94.85 | 0.35 | 94.79 | 0.405 | 94.81 | 0.293
94.69 | 0.416 | 94.83 | 0.336 | 94.75 | 0.31 | 94.83 | 0.35 | 94.77 | 0.405 | 94.8 | 0.293
94.68 | 0.416 | 94.81 | 0.336 | 94.74 | 0.31 | 94.81 | 0.35 | 94.76 | 0.405 | 94.78 | 0.293
94.66 | 0.416 | 94.8 | 0.336 | 94.72 | 0.31 | 94.8 | 0.35 | 94.74 | 0.405 | 94.76 | 0.293
94.65 | 0.416 | 94.78 | 0.336 | 94.7 | 0.31 | 94.78 | 0.35 | 94.72 | 0.405 | 94.75 | 0.293
94.63 | 0.416 | 94.76 | 0.336 | 94.69 | 0.31 | 94.76 | 0.35 | 94.71 | 0.405 | 94.73 | 0.293
94.61 | 0.416 | 94.75 | 0.336 | 94.67 | 0.31 | 94.75 | 0.35 | 94.69 | 0.405 | 94.71 | 0.293
94.6 | 0.416 | 94.73 | 0.336 | 94.65 | 0.31 | 94.73 | 0.35 | 94.67 | 0.405 | 94.7 | 0.293
94.58 | 0.416 | 94.71 | 0.336 | 94.64 | 0.31 | 94.72 | 0.35 | 94.66 | 0.405 | 94.68 | 0.293
94.56 | 0.416 | 94.7 | 0.336 | 94.62 | 0.31 | 94.7 | 0.35 | 94.64 | 0.405 | 94.66 | 0.293
94.55 | 0.416 | 94.68 | 0.336 | 94.6 | 0.31 | 94.68 | 0.35 | 94.62 | 0.405 | 94.65 | 0.293
94.53 | 0.416 | 94.66 | 0.336 | 94.59 | 0.31 | 94.66 | 0.35 | 94.61 | 0.405 | 94.63 | 0.293
94.51 | 0.416 | 94.65 | 0.336 | 94.57 | 0.31 | 94.65 | 0.35 | 94.59 | 0.405 | 94.61 | 0.293
94.5 | 0.416 | 94.63 | 0.336 | 94.55 | 0.31 | 94.63 | 0.35 | 94.58 | 0.405 | 94.6 | 0.293
94.48 | 0.416 | 94.61 | 0.336 | 94.54 | 0.31 | 94.62 | 0.35 | 94.56 | 0.405 | 94.58 | 0.293
94.46 | 0.416 | 94.6 | 0.336 | 94.52 | 0.31 | 94.6 | 0.35 | 94.54 | 0.405 | 94.56 | 0.293
94.45 | 0.416 | 94.58 | 0.336 | 94.5 | 0.31 | 94.58 | 0.35 | 94.52 | 0.405 | 94.55 | 0.293
94.43 | 0.416 | 94.56 | 0.336 | 94.49 | 0.31 | 94.57 | 0.35 | 94.51 | 0.405 | 94.53 | 0.293
94.41 | 0.416 | 94.55 | 0.336 | 94.47 | 0.31 | 94.55 | 0.35 | 94.49 | 0.405 | 94.51 | 0.293
94.4 | 0.416 | 94.53 | 0.336 | 94.45 | 0.31 | 94.53 | 0.35 | 94.48 | 0.405 | 94.5 | 0.293
94.38 | 0.416 | 94.51 | 0.336 | 94.44 | 0.31 | 94.51 | 0.35 | 94.46 | 0.405 | 94.48 | 0.293
94.36 | 0.416 | 94.5 | 0.336 | 94.42 | 0.31 | 94.5 | 0.35 | 94.44 | 0.405 | 94.46 | 0.293
94.35 | 0.416 | 94.48 | 0.336 | 94.4 | 0.31 | 94.48 | 0.35 | 94.42 | 0.405 | 94.45 | 0.293
94.33 | 0.416 | 94.46 | 0.336 | 94.39 | 0.31 | 94.47 | 0.35 | 94.41 | 0.405 | 94.43 | 0.293
94.31 | 0.416 | 94.45 | 0.336 | 94.37 | 0.31 | 94.45 | 0.35 | 94.39 | 0.405 | 94.41 | 0.293
94.3 | 0.416 | 94.43 | 0.336 | 94.35 | 0.31 | 94.43 | 0.35 | 94.37 | 0.405 | 94.4 | 0.293
94.28 | 0.416 | 94.41 | 0.336 | 94.34 | 0.31 | 94.42 | 0.35 | 94.36 | 0.405 | 94.38 | 0.293
94.26 | 0.416 | 94.4 | 0.336 | 94.32 | 0.31 | 94.4 | 0.35 | 94.34 | 0.405 | 94.36 | 0.293
94.25 | 0.416 | 94.38 | 0.336 | 94.3 | 0.31 | 94.38 | 0.35 | 94.32 | 0.405 | 94.35 | 0.293
94.23 | 0.416 | 94.36 | 0.336 | 94.29 | 0.31 | 94.37 | 0.35 | 94.31 | 0.405 | 94.33 | 0.293
94.21 | 0.416 | 94.35 | 0.336 | 94.27 | 0.31 | 94.35 | 0.35 | 94.29 | 0.405 | 94.31 | 0.293
94.2 | 0.416 | 94.33 | 0.336 | 94.25 | 0.31 | 94.33 | 0.35 | 94.27 | 0.405 | 94.3 | 0.293
94.18 | 0.416 | 94.31 | 0.336 | 94.24 | 0.31 | 94.32 | 0.35 | 94.26 | 0.405 | 94.28 | 0.293
94.16 | 0.416 | 94.3 | 0.336 | 94.22 | 0.31 | 94.3 | 0.35 | 94.24 | 0.404 | 94.26 | 0.293
94.15 | 0.416 | 94.28 | 0.336 | 94.2 | 0.31 | 94.28 | 0.35 | 94.23 | 0.404 | 94.25 | 0.293
94.13 | 0.416 | 94.26 | 0.336 | 94.19 | 0.31 | 94.27 | 0.35 | 94.21 | 0.404 | 94.23 | 0.293
94.11 | 0.416 | 94.25 | 0.336 | 94.17 | 0.31 | 94.25 | 0.35 | 94.19 | 0.404 | 94.22 | 0.293
94.1 | 0.416 | 94.23 | 0.336 | 94.15 | 0.31 | 94.23 | 0.35 | 94.18 | 0.404 | 94.2 | 0.293
94.08 | 0.416 | 94.21 | 0.336 | 94.14 | 0.31 | 94.22 | 0.35 | 94.16 | 0.404 | 94.18 | 0.293
94.06 | 0.416 | 94.2 | 0.336 | 94.12 | 0.31 | 94.2 | 0.35 | 94.14 | 0.404 | 94.16 | 0.293
94.05 | 0.416 | 94.18 | 0.336 | 94.1 | 0.31 | 94.18 | 0.35 | 94.13 | 0.404 | 94.15 | 0.293
94.03 | 0.416 | 94.16 | 0.336 | 94.09 | 0.31 | 94.17 | 0.35 | 94.11 | 0.404 | 94.13 | 0.293
94.01 | 0.416 | 94.15 | 0.336 | 94.07 | 0.31 | 94.15 | 0.35 | 94.09 | 0.404 | 94.11 | 0.293
94 | 0.416 | 94.13 | 0.336 | 94.05 | 0.31 | 94.13 | 0.35 | 94.08 | 0.404 | 94.1 | 0.293
93.98 | 0.416 | 94.11 | 0.336 | 94.04 | 0.31 | 94.12 | 0.35 | 94.06 | 0.404 | 94.08 | 0.293
93.96 | 0.416 | 94.1 | 0.336 | 94.02 | 0.31 | 94.1 | 0.35 | 94.04 | 0.404 | 94.06 | 0.293
93.95 | 0.416 | 94.08 | 0.336 | 94 | 0.31 | 94.08 | 0.35 | 94.03 | 0.404 | 94.05 | 0.293
93.93 | 0.416 | 94.06 | 0.336 | 93.99 | 0.31 | 94.07 | 0.35 | 94.01 | 0.404 | 94.03 | 0.293
93.91 | 0.416 | 94.05 | 0.336 | 93.97 | 0.31 | 94.05 | 0.35 | 93.99 | 0.404 | 94.02 | 0.293
93.9 | 0.416 | 94.03 | 0.336 | 93.95 | 0.31 | 94.03 | 0.35 | 93.98 | 0.404 | 94 | 0.293
93.88 | 0.416 | 94.01 | 0.336 | 93.94 | 0.31 | 94.02 | 0.35 | 93.96 | 0.404 | 93.98 | 0.293
93.86 | 0.416 | 94 | 0.336 | 93.92 | 0.31 | 94 | 0.35 | 93.94 | 0.404 | 93.96 | 0.293
93.85 | 0.416 | 93.98 | 0.336 | 93.9 | 0.31 | 93.98 | 0.35 | 93.92 | 0.404 | 93.95 | 0.293
93.83 | 0.416 | 93.96 | 0.336 | 93.89 | 0.31 | 93.97 | 0.35 | 93.91 | 0.404 | 93.93 | 0.293
93.81 | 0.416 | 93.95 | 0.336 | 93.87 | 0.31 | 93.95 | 0.35 | 93.89 | 0.404 | 93.91 | 0.293
93.8 | 0.416 | 93.93 | 0.336 | 93.85 | 0.31 | 93.93 | 0.35 | 93.88 | 0.404 | 93.9 | 0.293
93.78 | 0.416 | 93.91 | 0.336 | 93.84 | 0.31 | 93.92 | 0.35 | 93.86 | 0.404 | 93.88 | 0.293
93.76 | 0.416 | 93.9 | 0.336 | 93.82 | 0.31 | 93.9 | 0.35 | 93.84 | 0.404 | 93.87 | 0.293
93.75 | 0.416 | 93.88 | 0.336 | 93.8 | 0.31 | 93.88 | 0.35 | 93.82 | 0.404 | 93.85 | 0.293
93.73 | 0.416 | 93.86 | 0.336 | 93.79 | 0.31 | 93.87 | 0.35 | 93.81 | 0.404 | 93.83 | 0.293
93.71 | 0.416 | 93.85 | 0.336 | 93.77 | 0.31 | 93.85 | 0.35 | 93.79 | 0.404 | 93.82 | 0.293
93.7 | 0.416 | 93.83 | 0.336 | 93.75 | 0.31 | 93.83 | 0.35 | 93.78 | 0.404 | 93.8 | 0.293
93.68 | 0.416 | 93.81 | 0.336 | 93.74 | 0.31 | 93.82 | 0.35 | 93.76 | 0.404 | 93.78 | 0.293
93.66 | 0.416 | 93.8 | 0.336 | 93.72 | 0.31 | 93.8 | 0.35 | 93.74 | 0.404 | 93.77 | 0.293
93.65 | 0.416 | 93.78 | 0.336 | 93.7 | 0.31 | 93.78 | 0.35 | 93.73 | 0.404 | 93.75 | 0.293
93.63 | 0.416 | 93.76 | 0.336 | 93.69 | 0.31 | 93.77 | 0.35 | 93.71 | 0.404 | 93.73 | 0.293
93.61 | 0.416 | 93.75 | 0.336 | 93.67 | 0.31 | 93.75 | 0.35 | 93.69 | 0.404 | 93.71 | 0.293
93.6 | 0.416 | 93.73 | 0.336 | 93.65 | 0.31 | 93.73 | 0.35 | 93.68 | 0.404 | 93.7 | 0.293
93.58 | 0.416 | 93.71 | 0.336 | 93.64 | 0.31 | 93.72 | 0.35 | 93.66 | 0.404 | 93.68 | 0.293
93.56 | 0.416 | 93.7 | 0.336 | 93.62 | 0.31 | 93.7 | 0.35 | 93.64 | 0.404 | 93.66 | 0.293
93.55 | 0.416 | 93.68 | 0.336 | 93.6 | 0.31 | 93.68 | 0.35 | 93.63 | 0.404 | 93.65 | 0.293
93.53 | 0.416 | 93.66 | 0.336 | 93.59 | 0.31 | 93.67 | 0.35 | 93.61 | 0.404 | 93.63 | 0.293
93.51 | 0.416 | 93.65 | 0.336 | 93.57 | 0.31 | 93.65 | 0.35 | 93.59 | 0.404 | 93.61 | 0.293
93.5 | 0.417 | 93.63 | 0.336 | 93.55 | 0.31 | 93.63 | 0.35 | 93.58 | 0.404 | 93.6 | 0.293
93.48 | 0.417 | 93.61 | 0.336 | 93.54 | 0.31 | 93.62 | 0.35 | 93.56 | 0.404 | 93.58 | 0.293
93.46 | 0.417 | 93.6 | 0.336 | 93.52 | 0.31 | 93.6 | 0.35 | 93.54 | 0.404 | 93.56 | 0.293
93.45 | 0.417 | 93.58 | 0.336 | 93.5 | 0.31 | 93.58 | 0.35 | 93.53 | 0.404 | 93.55 | 0.293
93.43 | 0.417 | 93.56 | 0.336 | 93.49 | 0.31 | 93.57 | 0.35 | 93.51 | 0.404 | 93.53 | 0.293
93.41 | 0.417 | 93.55 | 0.336 | 93.47 | 0.31 | 93.55 | 0.35 | 93.49 | 0.404 | 93.52 | 0.293
93.4 | 0.417 | 93.53 | 0.336 | 93.45 | 0.31 | 93.53 | 0.35 | 93.48 | 0.404 | 93.5 | 0.293
93.38 | 0.417 | 93.51 | 0.336 | 93.44 | 0.31 | 93.52 | 0.35 | 93.46 | 0.404 | 93.48 | 0.293
93.36 | 0.417 | 93.5 | 0.336 | 93.42 | 0.31 | 93.5 | 0.35 | 93.44 | 0.404 | 93.47 | 0.293
93.35 | 0.417 | 93.48 | 0.336 | 93.4 | 0.31 | 93.48 | 0.35 | 93.43 | 0.404 | 93.45 | 0.293
93.33 | 0.417 | 93.46 | 0.336 | 93.39 | 0.31 | 93.47 | 0.35 | 93.41 | 0.404 | 93.43 | 0.293
93.31 | 0.417 | 93.45 | 0.336 | 93.37 | 0.31 | 93.45 | 0.35 | 93.39 | 0.404 | 93.42 | 0.293
93.3 | 0.417 | 93.43 | 0.336 | 93.35 | 0.31 | 93.43 | 0.35 | 93.37 | 0.404 | 93.4 | 0.293
93.28 | 0.417 | 93.41 | 0.336 | 93.34 | 0.31 | 93.42 | 0.35 | 93.36 | 0.404 | 93.38 | 0.293
93.26 | 0.417 | 93.4 | 0.336 | 93.32 | 0.31 | 93.4 | 0.35 | 93.34 | 0.404 | 93.37 | 0.293
93.25 | 0.417 | 93.38 | 0.336 | 93.3 | 0.31 | 93.38 | 0.35 | 93.33 | 0.404 | 93.35 | 0.293
93.23 | 0.417 | 93.36 | 0.336 | 93.29 | 0.31 | 93.37 | 0.35 | 93.31 | 0.404 | 93.33 | 0.293
93.21 | 0.417 | 93.35 | 0.336 | 93.27 | 0.31 | 93.35 | 0.35 | 93.29 | 0.404 | 93.32 | 0.293
93.2 | 0.417 | 93.33 | 0.336 | 93.25 | 0.31 | 93.33 | 0.35 | 93.28 | 0.404 | 93.3 | 0.293
93.18 | 0.417 | 93.31 | 0.336 | 93.24 | 0.31 | 93.32 | 0.35 | 93.26 | 0.404 | 93.28 | 0.293
93.17 | 0.417 | 93.3 | 0.336 | 93.22 | 0.31 | 93.3 | 0.35 | 93.24 | 0.404 | 93.27 | 0.293
93.15 | 0.417 | 93.28 | 0.336 | 93.21 | 0.31 | 93.28 | 0.35 | 93.23 | 0.404 | 93.25 | 0.292
93.13 | 0.417 | 93.26 | 0.336 | 93.19 | 0.31 | 93.27 | 0.35 | 93.21 | 0.404 | 93.23 | 0.292
93.11 | 0.417 | 93.25 | 0.336 | 93.17 | 0.31 | 93.25 | 0.35 | 93.19 | 0.404 | 93.22 | 0.292
93.1 | 0.417 | 93.23 | 0.336 | 93.15 | 0.31 | 93.23 | 0.35 | 93.18 | 0.404 | 93.2 | 0.292
93.08 | 0.417 | 93.22 | 0.336 | 93.14 | 0.31 | 93.22 | 0.35 | 93.16 | 0.404 | 93.18 | 0.292
93.06 | 0.417 | 93.2 | 0.335 | 93.12 | 0.31 | 93.2 | 0.35 | 93.14 | 0.404 | 93.17 | 0.292
93.05 | 0.417 | 93.18 | 0.335 | 93.1 | 0.31 | 93.18 | 0.35 | 93.13 | 0.404 | 93.15 | 0.292
93.03 | 0.417 | 93.17 | 0.335 | 93.09 | 0.31 | 93.17 | 0.35 | 93.11 | 0.404 | 93.13 | 0.292
93.01 | 0.417 | 93.15 | 0.335 | 93.07 | 0.31 | 93.15 | 0.35 | 93.09 | 0.404 | 93.12 | 0.292
93 | 0.417 | 93.13 | 0.335 | 93.05 | 0.31 | 93.13 | 0.35 | 93.08 | 0.404 | 93.1 | 0.292
92.98 | 0.417 | 93.11 | 0.335 | 93.04 | 0.31 | 93.12 | 0.35 | 93.06 | 0.404 | 93.08 | 0.292
92.96 | 0.417 | 93.1 | 0.335 | 93.02 | 0.31 | 93.1 | 0.35 | 93.04 | 0.404 | 93.07 | 0.292
92.95 | 0.417 | 93.08 | 0.335 | 93 | 0.31 | 93.08 | 0.35 | 93.03 | 0.404 | 93.05 | 0.292
92.93 | 0.417 | 93.06 | 0.335 | 92.99 | 0.31 | 93.07 | 0.35 | 93.01 | 0.404 | 93.03 | 0.292
92.91 | 0.417 | 93.05 | 0.335 | 92.97 | 0.31 | 93.05 | 0.35 | 92.99 | 0.404 | 93.02 | 0.292
92.9 | 0.417 | 93.03 | 0.335 | 92.95 | 0.31 | 93.03 | 0.35 | 92.98 | 0.404 | 93 | 0.292
92.88 | 0.417 | 93.01 | 0.335 | 92.94 | 0.31 | 93.02 | 0.35 | 92.96 | 0.404 | 92.98 | 0.292
92.86 | 0.417 | 93 | 0.335 | 92.92 | 0.31 | 93 | 0.35 | 92.94 | 0.404 | 92.97 | 0.292
92.85 | 0.417 | 92.98 | 0.335 | 92.9 | 0.31 | 92.98 | 0.35 | 92.93 | 0.404 | 92.95 | 0.292
92.83 | 0.417 | 92.96 | 0.335 | 92.89 | 0.31 | 92.97 | 0.35 | 92.91 | 0.404 | 92.93 | 0.292
92.82 | 0.417 | 92.95 | 0.335 | 92.87 | 0.31 | 92.95 | 0.35 | 92.89 | 0.404 | 92.92 | 0.292
92.8 | 0.417 | 92.93 | 0.335 | 92.85 | 0.31 | 92.94 | 0.35 | 92.88 | 0.404 | 92.9 | 0.292
92.78 | 0.417 | 92.92 | 0.335 | 92.84 | 0.31 | 92.92 | 0.35 | 92.86 | 0.404 | 92.88 | 0.292
92.76 | 0.417 | 92.9 | 0.335 | 92.82 | 0.31 | 92.9 | 0.35 | 92.84 | 0.404 | 92.87 | 0.292
92.75 | 0.417 | 92.88 | 0.335 | 92.8 | 0.31 | 92.88 | 0.35 | 92.83 | 0.404 | 92.85 | 0.292
92.73 | 0.417 | 92.87 | 0.335 | 92.79 | 0.31 | 92.87 | 0.35 | 92.81 | 0.404 | 92.83 | 0.292
92.72 | 0.417 | 92.85 | 0.335 | 92.77 | 0.31 | 92.85 | 0.35 | 92.79 | 0.404 | 92.82 | 0.292
92.7 | 0.417 | 92.83 | 0.335 | 92.75 | 0.31 | 92.83 | 0.35 | 92.78 | 0.404 | 92.8 | 0.292
92.68 | 0.417 | 92.81 | 0.335 | 92.74 | 0.31 | 92.82 | 0.35 | 92.76 | 0.404 | 92.78 | 0.292
92.66 | 0.417 | 92.8 | 0.335 | 92.72 | 0.31 | 92.8 | 0.35 | 92.74 | 0.404 | 92.77 | 0.292
92.65 | 0.417 | 92.78 | 0.335 | 92.7 | 0.31 | 92.78 | 0.35 | 92.73 | 0.404 | 92.75 | 0.292
92.63 | 0.417 | 92.77 | 0.335 | 92.69 | 0.31 | 92.77 | 0.35 | 92.71 | 0.404 | 92.73 | 0.292
92.61 | 0.417 | 92.75 | 0.335 | 92.67 | 0.31 | 92.75 | 0.35 | 92.69 | 0.404 | 92.72 | 0.292
92.6 | 0.417 | 92.73 | 0.335 | 92.65 | 0.31 | 92.73 | 0.35 | 92.68 | 0.404 | 92.7 | 0.292
92.58 | 0.417 | 92.72 | 0.335 | 92.64 | 0.31 | 92.72 | 0.35 | 92.66 | 0.404 | 92.68 | 0.292
92.57 | 0.417 | 92.7 | 0.335 | 92.62 | 0.31 | 92.7 | 0.35 | 92.64 | 0.404 | 92.67 | 0.292
92.55 | 0.417 | 92.68 | 0.335 | 92.6 | 0.31 | 92.68 | 0.35 | 92.63 | 0.404 | 92.65 | 0.292
92.53 | 0.417 | 92.67 | 0.335 | 92.59 | 0.31 | 92.67 | 0.35 | 92.61 | 0.404 | 92.63 | 0.292
92.52 | 0.417 | 92.65 | 0.335 | 92.57 | 0.31 | 92.65 | 0.35 | 92.59 | 0.404 | 92.62 | 0.292
92.5 | 0.417 | 92.63 | 0.335 | 92.55 | 0.31 | 92.63 | 0.35 | 92.58 | 0.404 | 92.6 | 0.292
92.48 | 0.417 | 92.62 | 0.335 | 92.54 | 0.31 | 92.62 | 0.35 | 92.56 | 0.404 | 92.58 | 0.292
92.47 | 0.417 | 92.6 | 0.335 | 92.52 | 0.31 | 92.6 | 0.35 | 92.54 | 0.404 | 92.57 | 0.292
92.45 | 0.417 | 92.58 | 0.335 | 92.51 | 0.31 | 92.58 | 0.35 | 92.53 | 0.404 | 92.55 | 0.292
92.43 | 0.417 | 92.57 | 0.335 | 92.49 | 0.31 | 92.57 | 0.35 | 92.51 | 0.404 | 92.53 | 0.292
92.41 | 0.417 | 92.55 | 0.335 | 92.47 | 0.31 | 92.55 | 0.35 | 92.49 | 0.404 | 92.52 | 0.292
92.4 | 0.417 | 92.53 | 0.335 | 92.45 | 0.31 | 92.53 | 0.35 | 92.48 | 0.404 | 92.5 | 0.292
92.38 | 0.417 | 92.52 | 0.335 | 92.44 | 0.31 | 92.52 | 0.35 | 92.46 | 0.404 | 92.48 | 0.292
92.37 | 0.417 | 92.5 | 0.335 | 92.42 | 0.31 | 92.5 | 0.35 | 92.44 | 0.404 | 92.47 | 0.292
92.35 | 0.417 | 92.48 | 0.335 | 92.4 | 0.31 | 92.49 | 0.35 | 92.43 | 0.404 | 92.45 | 0.292
92.33 | 0.417 | 92.47 | 0.335 | 92.39 | 0.31 | 92.47 | 0.35 | 92.41 | 0.404 | 92.43 | 0.292
92.31 | 0.417 | 92.45 | 0.335 | 92.37 | 0.31 | 92.45 | 0.35 | 92.39 | 0.404 | 92.42 | 0.292
92.3 | 0.417 | 92.43 | 0.335 | 92.35 | 0.31 | 92.44 | 0.35 | 92.38 | 0.404 | 92.4 | 0.292
92.28 | 0.417 | 92.42 | 0.335 | 92.34 | 0.31 | 92.42 | 0.35 | 92.36 | 0.404 | 92.38 | 0.292
92.26 | 0.417 | 92.4 | 0.335 | 92.32 | 0.31 | 92.4 | 0.35 | 92.34 | 0.404 | 92.37 | 0.292
92.25 | 0.417 | 92.38 | 0.335 | 92.3 | 0.31 | 92.38 | 0.35 | 92.33 | 0.404 | 92.35 | 0.292
92.23 | 0.417 | 92.37 | 0.335 | 92.29 | 0.31 | 92.37 | 0.35 | 92.31 | 0.404 | 92.33 | 0.292
92.22 | 0.417 | 92.35 | 0.335 | 92.27 | 0.31 | 92.35 | 0.35 | 92.29 | 0.404 | 92.32 | 0.292
92.2 | 0.417 | 92.33 | 0.335 | 92.25 | 0.31 | 92.34 | 0.35 | 92.28 | 0.404 | 92.3 | 0.292
92.18 | 0.417 | 92.32 | 0.335 | 92.24 | 0.31 | 92.32 | 0.35 | 92.26 | 0.404 | 92.28 | 0.292
92.17 | 0.417 | 92.3 | 0.335 | 92.22 | 0.31 | 92.3 | 0.35 | 92.24 | 0.404 | 92.27 | 0.292
92.15 | 0.417 | 92.28 | 0.335 | 92.2 | 0.31 | 92.28 | 0.35 | 92.23 | 0.404 | 92.25 | 0.292
92.13 | 0.417 | 92.27 | 0.335 | 92.19 | 0.31 | 92.27 | 0.35 | 92.21 | 0.404 | 92.23 | 0.292
92.12 | 0.417 | 92.25 | 0.335 | 92.17 | 0.31 | 92.25 | 0.35 | 92.19 | 0.404 | 92.22 | 0.292
92.1 | 0.417 | 92.23 | 0.335 | 92.15 | 0.31 | 92.24 | 0.35 | 92.18 | 0.404 | 92.2 | 0.292
92.08 | 0.417 | 92.22 | 0.335 | 92.14 | 0.31 | 92.22 | 0.35 | 92.16 | 0.404 | 92.18 | 0.292
92.07 | 0.417 | 92.2 | 0.335 | 92.12 | 0.31 | 92.2 | 0.35 | 92.14 | 0.404 | 92.17 | 0.292
92.05 | 0.417 | 92.18 | 0.335 | 92.1 | 0.31 | 92.19 | 0.35 | 92.13 | 0.404 | 92.15 | 0.292
92.03 | 0.417 | 92.16 | 0.335 | 92.09 | 0.31 | 92.17 | 0.35 | 92.11 | 0.404 | 92.13 | 0.292
92.02 | 0.417 | 92.15 | 0.335 | 92.07 | 0.31 | 92.15 | 0.35 | 92.09 | 0.404 | 92.12 | 0.292
92 | 0.417 | 92.13 | 0.335 | 92.05 | 0.31 | 92.14 | 0.35 | 92.08 | 0.404 | 92.1 | 0.292
91.98 | 0.417 | 92.12 | 0.335 | 92.04 | 0.31 | 92.12 | 0.35 | 92.06 | 0.404 | 92.08 | 0.292
91.97 | 0.417 | 92.1 | 0.335 | 92.02 | 0.31 | 92.1 | 0.35 | 92.04 | 0.404 | 92.07 | 0.292
91.95 | 0.417 | 92.08 | 0.335 | 92 | 0.31 | 92.08 | 0.35 | 92.03 | 0.404 | 92.05 | 0.292
91.93 | 0.417 | 92.07 | 0.335 | 91.99 | 0.31 | 92.07 | 0.35 | 92.01 | 0.404 | 92.03 | 0.292
91.92 | 0.417 | 92.05 | 0.335 | 91.97 | 0.31 | 92.05 | 0.35 | 91.99 | 0.404 | 92.02 | 0.292
91.9 | 0.417 | 92.03 | 0.335 | 91.95 | 0.31 | 92.04 | 0.35 | 91.98 | 0.404 | 92 | 0.292
91.88 | 0.417 | 92.02 | 0.335 | 91.94 | 0.31 | 92.02 | 0.35 | 91.96 | 0.404 | 91.98 | 0.292
91.87 | 0.417 | 92 | 0.335 | 91.92 | 0.31 | 92 | 0.35 | 91.94 | 0.404 | 91.97 | 0.292
91.85 | 0.417 | 91.98 | 0.335 | 91.9 | 0.31 | 91.99 | 0.35 | 91.93 | 0.404 | 91.95 | 0.292
91.83 | 0.417 | 91.97 | 0.335 | 91.89 | 0.31 | 91.97 | 0.35 | 91.91 | 0.404 | 91.93 | 0.292
91.82 | 0.417 | 91.95 | 0.335 | 91.87 | 0.31 | 91.95 | 0.35 | 91.89 | 0.404 | 91.92 | 0.292
91.8 | 0.417 | 91.93 | 0.335 | 91.86 | 0.31 | 91.94 | 0.35 | 91.88 | 0.404 | 91.9 | 0.292
91.78 | 0.417 | 91.92 | 0.335 | 91.84 | 0.31 | 91.92 | 0.35 | 91.86 | 0.404 | 91.88 | 0.292
91.77 | 0.417 | 91.9 | 0.335 | 91.82 | 0.31 | 91.9 | 0.35 | 91.84 | 0.404 | 91.87 | 0.292
91.75 | 0.417 | 91.88 | 0.335 | 91.8 | 0.31 | 91.89 | 0.35 | 91.83 | 0.404 | 91.85 | 0.292
91.73 | 0.417 | 91.87 | 0.335 | 91.79 | 0.31 | 91.87 | 0.35 | 91.81 | 0.404 | 91.83 | 0.292
91.72 | 0.417 | 91.85 | 0.335 | 91.77 | 0.31 | 91.85 | 0.35 | 91.79 | 0.404 | 91.82 | 0.292
91.7 | 0.417 | 91.83 | 0.335 | 91.76 | 0.31 | 91.84 | 0.35 | 91.78 | 0.404 | 91.8 | 0.292
91.68 | 0.417 | 91.82 | 0.335 | 91.74 | 0.31 | 91.82 | 0.35 | 91.76 | 0.404 | 91.78 | 0.292
91.67 | 0.417 | 91.8 | 0.335 | 91.72 | 0.31 | 91.8 | 0.35 | 91.74 | 0.404 | 91.77 | 0.292
91.65 | 0.417 | 91.78 | 0.335 | 91.71 | 0.31 | 91.79 | 0.35 | 91.73 | 0.404 | 91.75 | 0.292
91.63 | 0.417 | 91.77 | 0.335 | 91.69 | 0.31 | 91.77 | 0.35 | 91.71 | 0.404 | 91.73 | 0.292
91.62 | 0.417 | 91.75 | 0.335 | 91.67 | 0.31 | 91.75 | 0.35 | 91.69 | 0.404 | 91.72 | 0.292
91.6 | 0.417 | 91.73 | 0.335 | 91.66 | 0.31 | 91.73 | 0.35 | 91.68 | 0.404 | 91.7 | 0.292
91.58 | 0.417 | 91.72 | 0.335 | 91.64 | 0.31 | 91.72 | 0.35 | 91.66 | 0.404 | 91.68 | 0.292
91.57 | 0.417 | 91.7 | 0.335 | 91.62 | 0.31 | 91.7 | 0.35 | 91.64 | 0.404 | 91.67 | 0.292
91.55 | 0.417 | 91.68 | 0.335 | 91.6 | 0.31 | 91.69 | 0.35 | 91.63 | 0.404 | 91.65 | 0.292
91.53 | 0.417 | 91.67 | 0.335 | 91.59 | 0.31 | 91.67 | 0.35 | 91.61 | 0.404 | 91.63 | 0.292
91.52 | 0.417 | 91.65 | 0.335 | 91.57 | 0.31 | 91.65 | 0.35 | 91.59 | 0.404 | 91.62 | 0.292
91.5 | 0.417 | 91.63 | 0.335 | 91.56 | 0.31 | 91.64 | 0.35 | 91.58 | 0.404 | 91.6 | 0.292
91.48 | 0.417 | 91.62 | 0.335 | 91.54 | 0.31 | 91.62 | 0.35 | 91.56 | 0.404 | 91.58 | 0.292
91.47 | 0.417 | 91.6 | 0.335 | 91.52 | 0.31 | 91.6 | 0.35 | 91.54 | 0.404 | 91.57 | 0.292
91.45 | 0.417 | 91.58 | 0.335 | 91.51 | 0.31 | 91.59 | 0.35 | 91.53 | 0.404 | 91.55 | 0.292
91.43 | 0.417 | 91.57 | 0.335 | 91.49 | 0.31 | 91.57 | 0.35 | 91.51 | 0.404 | 91.54 | 0.292
91.42 | 0.417 | 91.55 | 0.335 | 91.47 | 0.31 | 91.55 | 0.35 | 91.49 | 0.404 | 91.52 | 0.292
91.4 | 0.417 | 91.53 | 0.335 | 91.46 | 0.31 | 91.54 | 0.35 | 91.48 | 0.404 | 91.5 | 0.292
91.38 | 0.417 | 91.52 | 0.335 | 91.44 | 0.31 | 91.52 | 0.35 | 91.46 | 0.404 | 91.48 | 0.292
91.37 | 0.417 | 91.5 | 0.335 | 91.42 | 0.31 | 91.5 | 0.35 | 91.44 | 0.404 | 91.47 | 0.292
91.35 | 0.417 | 91.48 | 0.335 | 91.4 | 0.31 | 91.48 | 0.35 | 91.43 | 0.404 | 91.45 | 0.292
91.33 | 0.417 | 91.47 | 0.335 | 91.39 | 0.31 | 91.47 | 0.35 | 91.41 | 0.404 | 91.43 | 0.292
91.32 | 0.417 | 91.45 | 0.335 | 91.37 | 0.31 | 91.45 | 0.35 | 91.39 | 0.404 | 91.42 | 0.292
91.3 | 0.417 | 91.43 | 0.335 | 91.36 | 0.31 | 91.43 | 0.35 | 91.38 | 0.404 | 91.4 | 0.292
91.28 | 0.417 | 91.42 | 0.335 | 91.34 | 0.31 | 91.42 | 0.35 | 91.36 | 0.404 | 91.39 | 0.292
91.27 | 0.417 | 91.4 | 0.335 | 91.32 | 0.31 | 91.4 | 0.35 | 91.34 | 0.404 | 91.37 | 0.292
91.25 | 0.417 | 91.38 | 0.335 | 91.3 | 0.31 | 91.39 | 0.35 | 91.33 | 0.404 | 91.35 | 0.292
91.23 | 0.417 | 91.37 | 0.336 | 91.29 | 0.31 | 91.37 | 0.35 | 91.31 | 0.404 | 91.33 | 0.292
91.22 | 0.417 | 91.35 | 0.336 | 91.27 | 0.31 | 91.35 | 0.35 | 91.29 | 0.404 | 91.32 | 0.292
91.2 | 0.417 | 91.33 | 0.336 | 91.26 | 0.31 | 91.34 | 0.35 | 91.28 | 0.404 | 91.3 | 0.292
91.18 | 0.417 | 91.32 | 0.336 | 91.24 | 0.31 | 91.32 | 0.35 | 91.26 | 0.404 | 91.28 | 0.292
91.17 | 0.417 | 91.3 | 0.336 | 91.22 | 0.31 | 91.3 | 0.35 | 91.24 | 0.404 | 91.27 | 0.292
91.15 | 0.417 | 91.28 | 0.336 | 91.2 | 0.31 | 91.29 | 0.35 | 91.23 | 0.404 | 91.25 | 0.292
91.13 | 0.417 | 91.27 | 0.336 | 91.19 | 0.31 | 91.27 | 0.35 | 91.21 | 0.404 | 91.23 | 0.292
91.12 | 0.417 | 91.25 | 0.336 | 91.17 | 0.31 | 91.25 | 0.35 | 91.19 | 0.404 | 91.22 | 0.292
91.1 | 0.417 | 91.23 | 0.336 | 91.16 | 0.31 | 91.24 | 0.35 | 91.18 | 0.404 | 91.2 | 0.292
91.08 | 0.417 | 91.22 | 0.336 | 91.14 | 0.31 | 91.22 | 0.35 | 91.16 | 0.404 | 91.19 | 0.292
91.07 | 0.417 | 91.2 | 0.336 | 91.12 | 0.31 | 91.2 | 0.35 | 91.14 | 0.404 | 91.17 | 0.292
91.05 | 0.417 | 91.18 | 0.336 | 91.11 | 0.31 | 91.19 | 0.35 | 91.13 | 0.404 | 91.15 | 0.292
91.03 | 0.417 | 91.17 | 0.336 | 91.09 | 0.31 | 91.17 | 0.35 | 91.11 | 0.404 | 91.14 | 0.292
91.02 | 0.417 | 91.15 | 0.336 | 91.07 | 0.31 | 91.15 | 0.35 | 91.09 | 0.404 | 91.12 | 0.292
91 | 0.417 | 91.13 | 0.336 | 91.06 | 0.31 | 91.14 | 0.35 | 91.08 | 0.404 | 91.1 | 0.292
90.98 | 0.417 | 91.12 | 0.336 | 91.04 | 0.31 | 91.12 | 0.35 | 91.06 | 0.404 | 91.09 | 0.292
90.97 | 0.417 | 91.1 | 0.336 | 91.02 | 0.31 | 91.1 | 0.35 | 91.04 | 0.404 | 91.07 | 0.292
90.95 | 0.417 | 91.08 | 0.336 | 91.01 | 0.31 | 91.09 | 0.35 | 91.03 | 0.404 | 91.05 | 0.292
90.93 | 0.417 | 91.07 | 0.336 | 90.99 | 0.31 | 91.07 | 0.35 | 91.01 | 0.404 | 91.04 | 0.292
90.92 | 0.417 | 91.05 | 0.336 | 90.97 | 0.31 | 91.05 | 0.35 | 90.99 | 0.404 | 91.02 | 0.292
90.9 | 0.417 | 91.03 | 0.336 | 90.96 | 0.31 | 91.04 | 0.35 | 90.98 | 0.404 | 91 | 0.292
90.88 | 0.417 | 91.02 | 0.336 | 90.94 | 0.31 | 91.02 | 0.35 | 90.96 | 0.404 | 90.99 | 0.292
90.87 | 0.417 | 91 | 0.336 | 90.92 | 0.31 | 91 | 0.35 | 90.95 | 0.404 | 90.97 | 0.292
90.85 | 0.417 | 90.98 | 0.336 | 90.91 | 0.31 | 90.99 | 0.35 | 90.93 | 0.404 | 90.95 | 0.292
90.83 | 0.417 | 90.97 | 0.336 | 90.89 | 0.31 | 90.97 | 0.35 | 90.91 | 0.404 | 90.93 | 0.292
90.82 | 0.417 | 90.95 | 0.336 | 90.87 | 0.31 | 90.95 | 0.35 | 90.89 | 0.404 | 90.92 | 0.292
90.8 | 0.417 | 90.93 | 0.336 | 90.86 | 0.31 | 90.94 | 0.35 | 90.88 | 0.404 | 90.9 | 0.292
90.78 | 0.417 | 90.92 | 0.336 | 90.84 | 0.31 | 90.92 | 0.35 | 90.86 | 0.404 | 90.89 | 0.292
90.77 | 0.417 | 90.9 | 0.336 | 90.82 | 0.31 | 90.9 | 0.35 | 90.84 | 0.404 | 90.87 | 0.292
90.75 | 0.417 | 90.88 | 0.336 | 90.81 | 0.31 | 90.89 | 0.35 | 90.83 | 0.404 | 90.85 | 0.292
90.73 | 0.417 | 90.87 | 0.336 | 90.79 | 0.31 | 90.87 | 0.35 | 90.81 | 0.404 | 90.83 | 0.292
90.72 | 0.417 | 90.85 | 0.336 | 90.77 | 0.31 | 90.85 | 0.35 | 90.79 | 0.404 | 90.82 | 0.292
90.7 | 0.417 | 90.83 | 0.336 | 90.76 | 0.31 | 90.84 | 0.35 | 90.78 | 0.404 | 90.8 | 0.292
90.68 | 0.417 | 90.82 | 0.336 | 90.74 | 0.31 | 90.82 | 0.35 | 90.76 | 0.404 | 90.79 | 0.292
90.67 | 0.417 | 90.8 | 0.336 | 90.72 | 0.31 | 90.8 | 0.35 | 90.75 | 0.404 | 90.77 | 0.292
90.65 | 0.417 | 90.78 | 0.336 | 90.71 | 0.31 | 90.79 | 0.35 | 90.73 | 0.403 | 90.75 | 0.292
90.63 | 0.417 | 90.77 | 0.336 | 90.69 | 0.31 | 90.77 | 0.35 | 90.71 | 0.403 | 90.74 | 0.292
90.62 | 0.417 | 90.75 | 0.336 | 90.67 | 0.31 | 90.75 | 0.35 | 90.7 | 0.403 | 90.72 | 0.292
90.6 | 0.417 | 90.73 | 0.336 | 90.66 | 0.31 | 90.74 | 0.35 | 90.68 | 0.403 | 90.7 | 0.292
90.58 | 0.417 | 90.72 | 0.336 | 90.64 | 0.31 | 90.72 | 0.35 | 90.66 | 0.403 | 90.69 | 0.292
90.57 | 0.417 | 90.7 | 0.336 | 90.62 | 0.31 | 90.7 | 0.35 | 90.65 | 0.403 | 90.67 | 0.292
90.55 | 0.417 | 90.68 | 0.336 | 90.61 | 0.31 | 90.69 | 0.35 | 90.63 | 0.403 | 90.65 | 0.292
90.53 | 0.417 | 90.67 | 0.336 | 90.59 | 0.31 | 90.67 | 0.35 | 90.61 | 0.403 | 90.64 | 0.292
90.52 | 0.417 | 90.65 | 0.336 | 90.57 | 0.31 | 90.65 | 0.35 | 90.6 | 0.403 | 90.62 | 0.292
90.5 | 0.417 | 90.63 | 0.336 | 90.56 | 0.31 | 90.64 | 0.35 | 90.58 | 0.403 | 90.6 | 0.292
90.48 | 0.417 | 90.62 | 0.336 | 90.54 | 0.31 | 90.62 | 0.35 | 90.56 | 0.403 | 90.59 | 0.292
90.47 | 0.417 | 90.6 | 0.336 | 90.52 | 0.31 | 90.6 | 0.35 | 90.55 | 0.403 | 90.57 | 0.292
90.45 | 0.417 | 90.58 | 0.336 | 90.51 | 0.31 | 90.59 | 0.35 | 90.53 | 0.403 | 90.55 | 0.292
90.43 | 0.417 | 90.57 | 0.336 | 90.49 | 0.31 | 90.57 | 0.35 | 90.51 | 0.403 | 90.54 | 0.292
90.42 | 0.417 | 90.55 | 0.336 | 90.47 | 0.31 | 90.55 | 0.35 | 90.5 | 0.403 | 90.52 | 0.292
90.4 | 0.417 | 90.53 | 0.336 | 90.46 | 0.31 | 90.54 | 0.35 | 90.48 | 0.403 | 90.5 | 0.292
90.38 | 0.417 | 90.52 | 0.336 | 90.44 | 0.31 | 90.52 | 0.35 | 90.46 | 0.403 | 90.49 | 0.292
90.37 | 0.417 | 90.5 | 0.336 | 90.42 | 0.31 | 90.5 | 0.35 | 90.44 | 0.403 | 90.47 | 0.292
90.35 | 0.417 | 90.48 | 0.336 | 90.41 | 0.31 | 90.49 | 0.35 | 90.43 | 0.403 | 90.45 | 0.292
90.33 | 0.417 | 90.47 | 0.336 | 90.39 | 0.31 | 90.47 | 0.35 | 90.41 | 0.403 | 90.44 | 0.292
90.32 | 0.417 | 90.45 | 0.336 | 90.37 | 0.31 | 90.45 | 0.35 | 90.39 | 0.403 | 90.42 | 0.292
90.3 | 0.417 | 90.43 | 0.336 | 90.36 | 0.31 | 90.44 | 0.35 | 90.38 | 0.403 | 90.4 | 0.292
90.28 | 0.417 | 90.42 | 0.336 | 90.34 | 0.31 | 90.42 | 0.35 | 90.36 | 0.403 | 90.39 | 0.292
90.27 | 0.417 | 90.4 | 0.336 | 90.32 | 0.31 | 90.4 | 0.35 | 90.35 | 0.403 | 90.37 | 0.292
90.25 | 0.417 | 90.38 | 0.336 | 90.31 | 0.31 | 90.39 | 0.35 | 90.33 | 0.403 | 90.35 | 0.292
90.23 | 0.417 | 90.37 | 0.336 | 90.29 | 0.31 | 90.37 | 0.35 | 90.31 | 0.403 | 90.34 | 0.292
90.22 | 0.417 | 90.35 | 0.336 | 90.27 | 0.31 | 90.35 | 0.35 | 90.3 | 0.403 | 90.32 | 0.292
90.2 | 0.417 | 90.33 | 0.336 | 90.26 | 0.31 | 90.34 | 0.35 | 90.28 | 0.403 | 90.3 | 0.292
90.18 | 0.417 | 90.32 | 0.336 | 90.24 | 0.31 | 90.32 | 0.35 | 90.26 | 0.403 | 90.29 | 0.292
90.17 | 0.417 | 90.3 | 0.336 | 90.22 | 0.31 | 90.3 | 0.35 | 90.25 | 0.403 | 90.27 | 0.292
90.15 | 0.417 | 90.28 | 0.336 | 90.21 | 0.31 | 90.29 | 0.35 | 90.23 | 0.403 | 90.25 | 0.292
90.13 | 0.417 | 90.27 | 0.336 | 90.19 | 0.31 | 90.27 | 0.35 | 90.21 | 0.403 | 90.24 | 0.292
90.12 | 0.417 | 90.25 | 0.336 | 90.17 | 0.31 | 90.25 | 0.35 | 90.2 | 0.403 | 90.22 | 0.292
90.1 | 0.417 | 90.23 | 0.336 | 90.16 | 0.31 | 90.24 | 0.35 | 90.18 | 0.403 | 90.2 | 0.292
90.08 | 0.417 | 90.22 | 0.336 | 90.14 | 0.31 | 90.22 | 0.35 | 90.16 | 0.403 | 90.19 | 0.292
90.07 | 0.417 | 90.2 | 0.336 | 90.12 | 0.31 | 90.2 | 0.35 | 90.15 | 0.403 | 90.17 | 0.292
90.05 | 0.417 | 90.18 | 0.336 | 90.11 | 0.31 | 90.19 | 0.35 | 90.13 | 0.403 | 90.15 | 0.292
90.03 | 0.417 | 90.17 | 0.336 | 90.09 | 0.31 | 90.17 | 0.35 | 90.11 | 0.403 | 90.14 | 0.292
90.02 | 0.417 | 90.15 | 0.336 | 90.07 | 0.31 | 90.15 | 0.35 | 90.1 | 0.403 | 90.12 | 0.292
90 | 0.417 | 90.13 | 0.336 | 90.06 | 0.31 | 90.14 | 0.35 | 90.08 | 0.403 | 90.1 | 0.292
89.98 | 0.417 | 90.12 | 0.336 | 90.04 | 0.31 | 90.12 | 0.35 | 90.06 | 0.403 | 90.09 | 0.292
89.97 | 0.417 | 90.1 | 0.336 | 90.02 | 0.31 | 90.1 | 0.35 | 90.05 | 0.403 | 90.07 | 0.292
89.95 | 0.417 | 90.09 | 0.336 | 90.01 | 0.31 | 90.09 | 0.35 | 90.03 | 0.403 | 90.05 | 0.292
89.94 | 0.417 | 90.07 | 0.336 | 89.99 | 0.31 | 90.07 | 0.35 | 90.01 | 0.403 | 90.04 | 0.292
89.92 | 0.417 | 90.05 | 0.336 | 89.97 | 0.31 | 90.05 | 0.35 | 90 | 0.403 | 90.02 | 0.292
89.9 | 0.417 | 90.04 | 0.336 | 89.96 | 0.31 | 90.04 | 0.35 | 89.98 | 0.403 | 90 | 0.292
89.88 | 0.417 | 90.02 | 0.336 | 89.94 | 0.31 | 90.02 | 0.35 | 89.96 | 0.403 | 89.99 | 0.292
89.87 | 0.417 | 90 | 0.336 | 89.92 | 0.31 | 90 | 0.35 | 89.95 | 0.403 | 89.97 | 0.292
89.85 | 0.417 | 89.98 | 0.336 | 89.91 | 0.31 | 89.99 | 0.35 | 89.93 | 0.403 | 89.95 | 0.292
89.83 | 0.417 | 89.97 | 0.336 | 89.89 | 0.31 | 89.97 | 0.35 | 89.91 | 0.403 | 89.94 | 0.292
89.82 | 0.417 | 89.95 | 0.336 | 89.87 | 0.31 | 89.95 | 0.35 | 89.9 | 0.403 | 89.92 | 0.292
89.8 | 0.417 | 89.93 | 0.336 | 89.86 | 0.31 | 89.94 | 0.35 | 89.88 | 0.403 | 89.9 | 0.292
89.78 | 0.417 | 89.92 | 0.336 | 89.84 | 0.31 | 89.92 | 0.35 | 89.86 | 0.403 | 89.89 | 0.292
89.77 | 0.417 | 89.9 | 0.336 | 89.82 | 0.31 | 89.9 | 0.35 | 89.85 | 0.403 | 89.87 | 0.292
89.75 | 0.417 | 89.88 | 0.336 | 89.81 | 0.31 | 89.89 | 0.35 | 89.83 | 0.403 | 89.85 | 0.292
89.73 | 0.417 | 89.87 | 0.336 | 89.79 | 0.31 | 89.87 | 0.35 | 89.81 | 0.403 | 89.84 | 0.292
89.72 | 0.417 | 89.85 | 0.336 | 89.77 | 0.31 | 89.85 | 0.35 | 89.8 | 0.403 | 89.82 | 0.292
89.7 | 0.417 | 89.83 | 0.336 | 89.76 | 0.31 | 89.84 | 0.35 | 89.78 | 0.403 | 89.8 | 0.292
89.68 | 0.417 | 89.82 | 0.336 | 89.74 | 0.31 | 89.82 | 0.35 | 89.76 | 0.403 | 89.79 | 0.292
89.67 | 0.417 | 89.8 | 0.336 | 89.72 | 0.31 | 89.8 | 0.35 | 89.75 | 0.403 | 89.77 | 0.292
89.65 | 0.417 | 89.78 | 0.336 | 89.71 | 0.31 | 89.79 | 0.35 | 89.73 | 0.403 | 89.75 | 0.292
89.63 | 0.417 | 89.77 | 0.336 | 89.69 | 0.31 | 89.77 | 0.35 | 89.71 | 0.403 | 89.74 | 0.292
89.62 | 0.417 | 89.75 | 0.336 | 89.67 | 0.31 | 89.76 | 0.35 | 89.7 | 0.403 | 89.72 | 0.292
89.6 | 0.417 | 89.73 | 0.336 | 89.66 | 0.31 | 89.74 | 0.35 | 89.68 | 0.403 | 89.7 | 0.292
89.58 | 0.417 | 89.72 | 0.336 | 89.64 | 0.31 | 89.72 | 0.35 | 89.66 | 0.403 | 89.69 | 0.292
89.57 | 0.417 | 89.7 | 0.336 | 89.62 | 0.31 | 89.7 | 0.35 | 89.65 | 0.403 | 89.67 | 0.292
89.55 | 0.417 | 89.68 | 0.336 | 89.61 | 0.31 | 89.69 | 0.35 | 89.63 | 0.403 | 89.65 | 0.292
89.53 | 0.417 | 89.67 | 0.336 | 89.59 | 0.31 | 89.67 | 0.35 | 89.61 | 0.403 | 89.64 | 0.292
89.52 | 0.417 | 89.65 | 0.336 | 89.57 | 0.31 | 89.65 | 0.35 | 89.6 | 0.403 | 89.62 | 0.292
89.5 | 0.417 | 89.63 | 0.336 | 89.56 | 0.31 | 89.64 | 0.35 | 89.58 | 0.403 | 89.6 | 0.292
89.48 | 0.417 | 89.62 | 0.336 | 89.54 | 0.31 | 89.62 | 0.35 | 89.56 | 0.403 | 89.59 | 0.292
89.47 | 0.417 | 89.6 | 0.336 | 89.52 | 0.31 | 89.6 | 0.35 | 89.55 | 0.403 | 89.57 | 0.292
89.45 | 0.417 | 89.58 | 0.336 | 89.51 | 0.31 | 89.59 | 0.35 | 89.53 | 0.403 | 89.55 | 0.292
89.44 | 0.418 | 89.57 | 0.336 | 89.49 | 0.31 | 89.57 | 0.35 | 89.51 | 0.403 | 89.54 | 0.292
89.42 | 0.418 | 89.55 | 0.336 | 89.47 | 0.31 | 89.55 | 0.35 | 89.5 | 0.403 | 89.52 | 0.292
89.4 | 0.418 | 89.53 | 0.336 | 89.46 | 0.31 | 89.54 | 0.35 | 89.48 | 0.403 | 89.5 | 0.292
89.39 | 0.418 | 89.52 | 0.336 | 89.44 | 0.31 | 89.52 | 0.35 | 89.46 | 0.403 | 89.49 | 0.292
89.37 | 0.418 | 89.5 | 0.336 | 89.42 | 0.31 | 89.5 | 0.35 | 89.45 | 0.404 | 89.47 | 0.292
89.35 | 0.418 | 89.48 | 0.336 | 89.41 | 0.31 | 89.49 | 0.35 | 89.43 | 0.404 | 89.45 | 0.292
89.33 | 0.418 | 89.47 | 0.336 | 89.39 | 0.31 | 89.47 | 0.35 | 89.41 | 0.404 | 89.44 | 0.292
89.32 | 0.418 | 89.45 | 0.336 | 89.37 | 0.31 | 89.46 | 0.35 | 89.4 | 0.404 | 89.42 | 0.292
89.3 | 0.418 | 89.43 | 0.336 | 89.36 | 0.31 | 89.44 | 0.35 | 89.38 | 0.404 | 89.4 | 0.292
89.29 | 0.418 | 89.42 | 0.336 | 89.34 | 0.31 | 89.42 | 0.35 | 89.36 | 0.404 | 89.39 | 0.292
89.27 | 0.418 | 89.4 | 0.336 | 89.33 | 0.31 | 89.41 | 0.35 | 89.35 | 0.405 | 89.37 | 0.292
89.25 | 0.418 | 89.39 | 0.335 | 89.31 | 0.31 | 89.39 | 0.35 | 89.33 | 0.405 | 89.35 | 0.292
89.23 | 0.418 | 89.37 | 0.335 | 89.29 | 0.31 | 89.37 | 0.35 | 89.31 | 0.405 | 89.34 | 0.292
89.22 | 0.417 | 89.35 | 0.335 | 89.27 | 0.31 | 89.36 | 0.35 | 89.3 | 0.405 | 89.32 | 0.292
89.2 | 0.417 | 89.33 | 0.335 | 89.26 | 0.31 | 89.34 | 0.35 | 89.28 | 0.405 | 89.3 | 0.292
89.18 | 0.417 | 89.32 | 0.335 | 89.24 | 0.31 | 89.32 | 0.35 | 89.26 | 0.405 | 89.29 | 0.292
89.17 | 0.417 | 89.3 | 0.335 | 89.22 | 0.31 | 89.3 | 0.35 | 89.25 | 0.405 | 89.27 | 0.292
89.15 | 0.417 | 89.29 | 0.335 | 89.21 | 0.31 | 89.29 | 0.35 | 89.23 | 0.405 | 89.25 | 0.292
89.13 | 0.417 | 89.27 | 0.335 | 89.19 | 0.31 | 89.27 | 0.35 | 89.21 | 0.405 | 89.24 | 0.292
89.12 | 0.417 | 89.25 | 0.335 | 89.17 | 0.31 | 89.25 | 0.35 | 89.2 | 0.405 | 89.22 | 0.292
89.1 | 0.417 | 89.23 | 0.335 | 89.16 | 0.31 | 89.24 | 0.35 | 89.18 | 0.405 | 89.2 | 0.292
89.08 | 0.418 | 89.22 | 0.335 | 89.14 | 0.31 | 89.22 | 0.35 | 89.16 | 0.405 | 89.19 | 0.292
89.07 | 0.418 | 89.2 | 0.335 | 89.12 | 0.31 | 89.2 | 0.35 | 89.15 | 0.405 | 89.17 | 0.292
89.05 | 0.418 | 89.19 | 0.335 | 89.11 | 0.31 | 89.19 | 0.35 | 89.13 | 0.405 | 89.15 | 0.292
89.04 | 0.418 | 89.17 | 0.335 | 89.09 | 0.31 | 89.17 | 0.35 | 89.11 | 0.405 | 89.14 | 0.292
89.02 | 0.418 | 89.15 | 0.335 | 89.07 | 0.31 | 89.16 | 0.35 | 89.1 | 0.405 | 89.12 | 0.292
89 | 0.418 | 89.13 | 0.335 | 89.06 | 0.31 | 89.14 | 0.35 | 89.08 | 0.405 | 89.1 | 0.292
88.99 | 0.417 | 89.12 | 0.335 | 89.04 | 0.31 | 89.12 | 0.35 | 89.06 | 0.405 | 89.09 | 0.292
88.97 | 0.417 | 89.1 | 0.335 | 89.02 | 0.31 | 89.1 | 0.35 | 89.05 | 0.405 | 89.07 | 0.292
88.95 | 0.417 | 89.08 | 0.335 | 89.01 | 0.31 | 89.09 | 0.35 | 89.03 | 0.405 | 89.05 | 0.292
88.94 | 0.417 | 89.07 | 0.335 | 88.99 | 0.31 | 89.07 | 0.35 | 89.01 | 0.405 | 89.04 | 0.292
88.92 | 0.418 | 89.05 | 0.335 | 88.97 | 0.31 | 89.06 | 0.35 | 89 | 0.405 | 89.02 | 0.292
88.9 | 0.418 | 89.03 | 0.335 | 88.96 | 0.31 | 89.04 | 0.35 | 88.98 | 0.405 | 89 | 0.292
88.89 | 0.418 | 89.02 | 0.335 | 88.94 | 0.31 | 89.02 | 0.35 | 88.96 | 0.405 | 88.99 | 0.292
88.87 | 0.418 | 89 | 0.335 | 88.92 | 0.31 | 89.01 | 0.35 | 88.95 | 0.405 | 88.97 | 0.292
88.85 | 0.418 | 88.98 | 0.335 | 88.91 | 0.31 | 88.99 | 0.35 | 88.93 | 0.405 | 88.95 | 0.292
88.84 | 0.417 | 88.97 | 0.335 | 88.89 | 0.31 | 88.97 | 0.35 | 88.91 | 0.405 | 88.94 | 0.292
88.82 | 0.417 | 88.95 | 0.335 | 88.87 | 0.31 | 88.96 | 0.35 | 88.9 | 0.405 | 88.92 | 0.292
88.8 | 0.417 | 88.93 | 0.335 | 88.86 | 0.31 | 88.94 | 0.35 | 88.88 | 0.405 | 88.9 | 0.292
88.79 | 0.417 | 88.92 | 0.335 | 88.84 | 0.31 | 88.92 | 0.35 | 88.86 | 0.405 | 88.89 | 0.292
88.77 | 0.417 | 88.9 | 0.335 | 88.82 | 0.31 | 88.91 | 0.35 | 88.85 | 0.405 | 88.87 | 0.292
88.75 | 0.417 | 88.88 | 0.335 | 88.81 | 0.31 | 88.89 | 0.35 | 88.83 | 0.405 | 88.85 | 0.292
88.74 | 0.417 | 88.87 | 0.335 | 88.79 | 0.31 | 88.87 | 0.35 | 88.81 | 0.405 | 88.84 | 0.292
88.72 | 0.417 | 88.85 | 0.335 | 88.77 | 0.31 | 88.86 | 0.35 | 88.8 | 0.405 | 88.82 | 0.292
88.7 | 0.417 | 88.83 | 0.335 | 88.76 | 0.31 | 88.84 | 0.35 | 88.78 | 0.405 | 88.8 | 0.292
88.69 | 0.417 | 88.82 | 0.335 | 88.74 | 0.309 | 88.82 | 0.35 | 88.76 | 0.405 | 88.79 | 0.292
88.67 | 0.417 | 88.8 | 0.335 | 88.72 | 0.309 | 88.81 | 0.349 | 88.75 | 0.405 | 88.77 | 0.292
88.65 | 0.417 | 88.78 | 0.335 | 88.71 | 0.309 | 88.79 | 0.349 | 88.73 | 0.405 | 88.75 | 0.292
88.64 | 0.417 | 88.77 | 0.335 | 88.69 | 0.309 | 88.77 | 0.349 | 88.71 | 0.405 | 88.74 | 0.292
88.62 | 0.417 | 88.75 | 0.335 | 88.67 | 0.309 | 88.76 | 0.349 | 88.7 | 0.405 | 88.72 | 0.292
88.6 | 0.417 | 88.74 | 0.335 | 88.66 | 0.309 | 88.74 | 0.349 | 88.68 | 0.405 | 88.7 | 0.292
88.59 | 0.417 | 88.72 | 0.335 | 88.64 | 0.309 | 88.72 | 0.349 | 88.66 | 0.405 | 88.69 | 0.292
88.57 | 0.417 | 88.7 | 0.335 | 88.62 | 0.309 | 88.7 | 0.349 | 88.65 | 0.405 | 88.67 | 0.292
88.55 | 0.417 | 88.69 | 0.335 | 88.61 | 0.309 | 88.69 | 0.349 | 88.63 | 0.405 | 88.65 | 0.292
88.54 | 0.417 | 88.67 | 0.335 | 88.59 | 0.309 | 88.67 | 0.349 | 88.61 | 0.405 | 88.64 | 0.292
88.52 | 0.418 | 88.65 | 0.335 | 88.57 | 0.309 | 88.66 | 0.349 | 88.6 | 0.405 | 88.62 | 0.292
88.5 | 0.418 | 88.63 | 0.335 | 88.56 | 0.309 | 88.64 | 0.349 | 88.58 | 0.405 | 88.6 | 0.292
88.49 | 0.418 | 88.62 | 0.335 | 88.54 | 0.309 | 88.62 | 0.349 | 88.56 | 0.404 | 88.59 | 0.292
88.47 | 0.418 | 88.6 | 0.335 | 88.52 | 0.309 | 88.61 | 0.349 | 88.55 | 0.404 | 88.57 | 0.292
88.45 | 0.418 | 88.59 | 0.335 | 88.51 | 0.309 | 88.59 | 0.349 | 88.53 | 0.405 | 88.55 | 0.292
88.44 | 0.417 | 88.57 | 0.335 | 88.49 | 0.309 | 88.57 | 0.349 | 88.51 | 0.405 | 88.54 | 0.292
88.42 | 0.417 | 88.55 | 0.335 | 88.47 | 0.309 | 88.56 | 0.349 | 88.5 | 0.405 | 88.52 | 0.292
88.4 | 0.417 | 88.53 | 0.335 | 88.46 | 0.309 | 88.54 | 0.349 | 88.48 | 0.405 | 88.5 | 0.292
88.39 | 0.417 | 88.52 | 0.335 | 88.44 | 0.309 | 88.52 | 0.349 | 88.46 | 0.405 | 88.49 | 0.292
88.37 | 0.417 | 88.5 | 0.335 | 88.43 | 0.309 | 88.51 | 0.349 | 88.45 | 0.405 | 88.47 | 0.292
88.35 | 0.417 | 88.48 | 0.335 | 88.41 | 0.309 | 88.49 | 0.349 | 88.43 | 0.404 | 88.45 | 0.292
88.33 | 0.417 | 88.47 | 0.335 | 88.39 | 0.309 | 88.47 | 0.349 | 88.41 | 0.404 | 88.44 | 0.292
88.32 | 0.417 | 88.45 | 0.335 | 88.38 | 0.309 | 88.46 | 0.349 | 88.4 | 0.404 | 88.42 | 0.292
88.3 | 0.417 | 88.43 | 0.335 | 88.36 | 0.309 | 88.44 | 0.349 | 88.38 | 0.404 | 88.4 | 0.292
88.29 | 0.417 | 88.42 | 0.335 | 88.34 | 0.309 | 88.42 | 0.349 | 88.36 | 0.404 | 88.39 | 0.292
88.27 | 0.417 | 88.4 | 0.335 | 88.33 | 0.309 | 88.41 | 0.349 | 88.35 | 0.404 | 88.37 | 0.292
88.25 | 0.417 | 88.39 | 0.335 | 88.31 | 0.309 | 88.39 | 0.349 | 88.33 | 0.404 | 88.35 | 0.292
88.24 | 0.417 | 88.37 | 0.335 | 88.29 | 0.309 | 88.37 | 0.349 | 88.31 | 0.404 | 88.34 | 0.292
88.22 | 0.417 | 88.35 | 0.335 | 88.28 | 0.309 | 88.36 | 0.349 | 88.3 | 0.404 | 88.32 | 0.292
88.2 | 0.417 | 88.34 | 0.335 | 88.26 | 0.309 | 88.34 | 0.349 | 88.28 | 0.404 | 88.3 | 0.292
88.19 | 0.417 | 88.32 | 0.335 | 88.24 | 0.309 | 88.32 | 0.349 | 88.26 | 0.404 | 88.29 | 0.292
88.17 | 0.417 | 88.3 | 0.335 | 88.23 | 0.309 | 88.31 | 0.349 | 88.25 | 0.404 | 88.27 | 0.292
88.15 | 0.417 | 88.29 | 0.335 | 88.21 | 0.309 | 88.29 | 0.349 | 88.23 | 0.404 | 88.25 | 0.292
88.14 | 0.417 | 88.27 | 0.335 | 88.19 | 0.309 | 88.27 | 0.349 | 88.21 | 0.404 | 88.24 | 0.292
88.12 | 0.417 | 88.25 | 0.335 | 88.18 | 0.309 | 88.26 | 0.349 | 88.2 | 0.404 | 88.22 | 0.292
88.1 | 0.418 | 88.23 | 0.335 | 88.16 | 0.309 | 88.24 | 0.349 | 88.18 | 0.404 | 88.2 | 0.292
88.08 | 0.418 | 88.22 | 0.335 | 88.14 | 0.309 | 88.22 | 0.349 | 88.16 | 0.404 | 88.19 | 0.292
88.07 | 0.418 | 88.2 | 0.335 | 88.13 | 0.309 | 88.21 | 0.349 | 88.15 | 0.404 | 88.17 | 0.292
88.05 | 0.418 | 88.19 | 0.335 | 88.11 | 0.309 | 88.19 | 0.349 | 88.13 | 0.404 | 88.15 | 0.292
88.04 | 0.418 | 88.17 | 0.335 | 88.09 | 0.309 | 88.17 | 0.349 | 88.11 | 0.404 | 88.14 | 0.292
88.02 | 0.418 | 88.15 | 0.335 | 88.08 | 0.309 | 88.16 | 0.349 | 88.1 | 0.404 | 88.12 | 0.292
88 | 0.418 | 88.14 | 0.335 | 88.06 | 0.309 | 88.14 | 0.349 | 88.08 | 0.404 | 88.1 | 0.292
87.99 | 0.418 | 88.12 | 0.335 | 88.04 | 0.309 | 88.12 | 0.349 | 88.06 | 0.404 | 88.09 | 0.292
87.97 | 0.417 | 88.1 | 0.335 | 88.03 | 0.309 | 88.11 | 0.349 | 88.05 | 0.404 | 88.07 | 0.292
87.95 | 0.417 | 88.09 | 0.335 | 88.01 | 0.309 | 88.09 | 0.349 | 88.03 | 0.404 | 88.05 | 0.292
87.94 | 0.417 | 88.07 | 0.335 | 87.99 | 0.309 | 88.07 | 0.349 | 88.01 | 0.404 | 88.04 | 0.292
87.92 | 0.417 | 88.05 | 0.335 | 87.97 | 0.309 | 88.06 | 0.349 | 88 | 0.404 | 88.02 | 0.292
87.9 | 0.417 | 88.04 | 0.335 | 87.96 | 0.309 | 88.04 | 0.349 | 87.98 | 0.404 | 88 | 0.292
87.89 | 0.417 | 88.02 | 0.335 | 87.94 | 0.309 | 88.02 | 0.349 | 87.96 | 0.404 | 87.99 | 0.292
87.87 | 0.418 | 88 | 0.335 | 87.93 | 0.309 | 88.01 | 0.349 | 87.95 | 0.404 | 87.97 | 0.292
87.85 | 0.418 | 87.99 | 0.335 | 87.91 | 0.309 | 87.99 | 0.349 | 87.93 | 0.404 | 87.95 | 0.292
87.84 | 0.418 | 87.97 | 0.335 | 87.89 | 0.309 | 87.97 | 0.349 | 87.91 | 0.404 | 87.94 | 0.292
87.82 | 0.418 | 87.95 | 0.335 | 87.87 | 0.309 | 87.96 | 0.349 | 87.9 | 0.404 | 87.92 | 0.292
87.8 | 0.418 | 87.94 | 0.335 | 87.86 | 0.309 | 87.94 | 0.349 | 87.88 | 0.404 | 87.9 | 0.292
87.79 | 0.418 | 87.92 | 0.335 | 87.84 | 0.309 | 87.92 | 0.349 | 87.86 | 0.404 | 87.89 | 0.292
87.77 | 0.418 | 87.9 | 0.335 | 87.83 | 0.309 | 87.91 | 0.349 | 87.85 | 0.404 | 87.87 | 0.292
87.75 | 0.418 | 87.89 | 0.335 | 87.81 | 0.309 | 87.89 | 0.349 | 87.83 | 0.404 | 87.85 | 0.292
87.74 | 0.417 | 87.87 | 0.335 | 87.79 | 0.309 | 87.87 | 0.349 | 87.81 | 0.404 | 87.84 | 0.292
87.72 | 0.417 | 87.85 | 0.335 | 87.78 | 0.309 | 87.86 | 0.349 | 87.8 | 0.404 | 87.82 | 0.292
87.7 | 0.417 | 87.84 | 0.335 | 87.76 | 0.309 | 87.84 | 0.349 | 87.78 | 0.404 | 87.8 | 0.292
87.69 | 0.417 | 87.82 | 0.335 | 87.74 | 0.309 | 87.82 | 0.349 | 87.76 | 0.404 | 87.79 | 0.292
87.67 | 0.417 | 87.8 | 0.335 | 87.73 | 0.309 | 87.81 | 0.349 | 87.75 | 0.404 | 87.77 | 0.292
87.65 | 0.417 | 87.79 | 0.335 | 87.71 | 0.309 | 87.79 | 0.349 | 87.73 | 0.404 | 87.75 | 0.292
87.64 | 0.417 | 87.77 | 0.335 | 87.69 | 0.309 | 87.77 | 0.349 | 87.71 | 0.404 | 87.74 | 0.292
87.62 | 0.417 | 87.75 | 0.335 | 87.68 | 0.309 | 87.76 | 0.349 | 87.7 | 0.404 | 87.72 | 0.292
87.6 | 0.417 | 87.74 | 0.335 | 87.66 | 0.309 | 87.74 | 0.349 | 87.68 | 0.404 | 87.71 | 0.292
87.59 | 0.417 | 87.72 | 0.335 | 87.64 | 0.309 | 87.72 | 0.349 | 87.66 | 0.404 | 87.69 | 0.292
87.57 | 0.417 | 87.7 | 0.335 | 87.63 | 0.309 | 87.71 | 0.349 | 87.65 | 0.404 | 87.67 | 0.292
87.55 | 0.417 | 87.69 | 0.335 | 87.61 | 0.309 | 87.69 | 0.349 | 87.63 | 0.404 | 87.66 | 0.292
87.54 | 0.417 | 87.67 | 0.335 | 87.59 | 0.309 | 87.67 | 0.349 | 87.61 | 0.404 | 87.64 | 0.292
87.52 | 0.417 | 87.65 | 0.335 | 87.58 | 0.309 | 87.66 | 0.349 | 87.6 | 0.404 | 87.62 | 0.292
87.5 | 0.417 | 87.64 | 0.335 | 87.56 | 0.309 | 87.64 | 0.349 | 87.58 | 0.404 | 87.61 | 0.292
87.49 | 0.418 | 87.62 | 0.335 | 87.54 | 0.309 | 87.62 | 0.349 | 87.56 | 0.404 | 87.59 | 0.292
87.47 | 0.418 | 87.6 | 0.335 | 87.53 | 0.309 | 87.61 | 0.349 | 87.55 | 0.404 | 87.57 | 0.292
87.45 | 0.418 | 87.59 | 0.335 | 87.51 | 0.309 | 87.59 | 0.349 | 87.53 | 0.404 | 87.56 | 0.292
87.44 | 0.418 | 87.57 | 0.335 | 87.49 | 0.309 | 87.57 | 0.349 | 87.51 | 0.404 | 87.54 | 0.292
87.42 | 0.418 | 87.55 | 0.335 | 87.48 | 0.309 | 87.56 | 0.349 | 87.5 | 0.404 | 87.52 | 0.292
87.4 | 0.418 | 87.54 | 0.335 | 87.46 | 0.309 | 87.54 | 0.349 | 87.48 | 0.404 | 87.51 | 0.292
87.39 | 0.418 | 87.52 | 0.335 | 87.44 | 0.309 | 87.52 | 0.349 | 87.46 | 0.404 | 87.49 | 0.292
87.37 | 0.418 | 87.5 | 0.335 | 87.43 | 0.309 | 87.51 | 0.349 | 87.45 | 0.404 | 87.47 | 0.292
87.35 | 0.418 | 87.49 | 0.335 | 87.41 | 0.309 | 87.49 | 0.349 | 87.43 | 0.404 | 87.46 | 0.292
87.34 | 0.418 | 87.47 | 0.335 | 87.39 | 0.309 | 87.47 | 0.349 | 87.41 | 0.404 | 87.44 | 0.292
87.32 | 0.418 | 87.45 | 0.335 | 87.38 | 0.309 | 87.46 | 0.349 | 87.4 | 0.404 | 87.42 | 0.292
87.3 | 0.418 | 87.44 | 0.335 | 87.36 | 0.309 | 87.44 | 0.349 | 87.38 | 0.404 | 87.41 | 0.292
87.29 | 0.418 | 87.42 | 0.335 | 87.34 | 0.309 | 87.42 | 0.349 | 87.36 | 0.404 | 87.39 | 0.292
87.27 | 0.418 | 87.4 | 0.335 | 87.33 | 0.309 | 87.41 | 0.349 | 87.35 | 0.404 | 87.37 | 0.292
87.25 | 0.418 | 87.39 | 0.335 | 87.31 | 0.309 | 87.39 | 0.349 | 87.33 | 0.404 | 87.36 | 0.292
87.24 | 0.418 | 87.37 | 0.335 | 87.29 | 0.309 | 87.37 | 0.349 | 87.32 | 0.404 | 87.34 | 0.292
87.22 | 0.418 | 87.35 | 0.335 | 87.28 | 0.309 | 87.36 | 0.349 | 87.3 | 0.404 | 87.32 | 0.292
87.2 | 0.418 | 87.34 | 0.335 | 87.26 | 0.309 | 87.34 | 0.349 | 87.28 | 0.404 | 87.31 | 0.292
87.19 | 0.418 | 87.32 | 0.335 | 87.24 | 0.309 | 87.32 | 0.349 | 87.26 | 0.404 | 87.29 | 0.292
87.17 | 0.418 | 87.3 | 0.335 | 87.23 | 0.309 | 87.31 | 0.349 | 87.25 | 0.404 | 87.27 | 0.292
87.15 | 0.418 | 87.29 | 0.335 | 87.21 | 0.309 | 87.29 | 0.349 | 87.23 | 0.404 | 87.25 | 0.292
87.14 | 0.418 | 87.27 | 0.335 | 87.19 | 0.309 | 87.27 | 0.349 | 87.21 | 0.404 | 87.24 | 0.292
87.12 | 0.418 | 87.25 | 0.335 | 87.18 | 0.309 | 87.26 | 0.349 | 87.2 | 0.404 | 87.22 | 0.292
87.1 | 0.418 | 87.24 | 0.335 | 87.16 | 0.309 | 87.24 | 0.349 | 87.18 | 0.404 | 87.21 | 0.292
87.09 | 0.418 | 87.22 | 0.335 | 87.14 | 0.309 | 87.22 | 0.349 | 87.16 | 0.404 | 87.19 | 0.292
87.07 | 0.418 | 87.2 | 0.335 | 87.13 | 0.309 | 87.21 | 0.349 | 87.15 | 0.404 | 87.17 | 0.292
87.05 | 0.418 | 87.19 | 0.335 | 87.11 | 0.309 | 87.19 | 0.349 | 87.13 | 0.404 | 87.16 | 0.292
87.04 | 0.418 | 87.17 | 0.335 | 87.09 | 0.309 | 87.17 | 0.349 | 87.11 | 0.404 | 87.14 | 0.292
87.02 | 0.418 | 87.15 | 0.335 | 87.08 | 0.309 | 87.16 | 0.349 | 87.1 | 0.404 | 87.12 | 0.292
87 | 0.418 | 87.14 | 0.335 | 87.06 | 0.309 | 87.14 | 0.349 | 87.08 | 0.404 | 87.11 | 0.292
86.99 | 0.418 | 87.12 | 0.335 | 87.04 | 0.309 | 87.12 | 0.349 | 87.06 | 0.404 | 87.09 | 0.292
86.97 | 0.418 | 87.1 | 0.335 | 87.03 | 0.309 | 87.11 | 0.349 | 87.05 | 0.404 | 87.07 | 0.292
86.95 | 0.418 | 87.09 | 0.335 | 87.01 | 0.309 | 87.09 | 0.349 | 87.03 | 0.404 | 87.06 | 0.292
86.94 | 0.418 | 87.07 | 0.335 | 86.99 | 0.309 | 87.07 | 0.349 | 87.01 | 0.404 | 87.04 | 0.292
86.92 | 0.418 | 87.05 | 0.335 | 86.98 | 0.309 | 87.06 | 0.349 | 87 | 0.404 | 87.02 | 0.292
86.9 | 0.418 | 87.04 | 0.335 | 86.96 | 0.309 | 87.04 | 0.349 | 86.98 | 0.404 | 87.01 | 0.292
86.89 | 0.418 | 87.02 | 0.335 | 86.94 | 0.309 | 87.02 | 0.349 | 86.97 | 0.404 | 86.99 | 0.292
86.87 | 0.418 | 87 | 0.335 | 86.93 | 0.309 | 87.01 | 0.349 | 86.95 | 0.404 | 86.97 | 0.292
86.85 | 0.418 | 86.99 | 0.335 | 86.91 | 0.309 | 86.99 | 0.349 | 86.93 | 0.404 | 86.95 | 0.292
86.84 | 0.418 | 86.97 | 0.335 | 86.89 | 0.309 | 86.97 | 0.349 | 86.91 | 0.404 | 86.94 | 0.292
86.82 | 0.418 | 86.95 | 0.335 | 86.88 | 0.309 | 86.96 | 0.349 | 86.9 | 0.404 | 86.92 | 0.292
86.8 | 0.418 | 86.94 | 0.335 | 86.86 | 0.309 | 86.94 | 0.349 | 86.88 | 0.404 | 86.91 | 0.292
86.79 | 0.418 | 86.92 | 0.335 | 86.84 | 0.309 | 86.92 | 0.349 | 86.86 | 0.404 | 86.89 | 0.292
86.77 | 0.418 | 86.9 | 0.335 | 86.83 | 0.309 | 86.91 | 0.349 | 86.85 | 0.404 | 86.87 | 0.292
86.75 | 0.418 | 86.89 | 0.335 | 86.81 | 0.309 | 86.89 | 0.349 | 86.83 | 0.404 | 86.86 | 0.292
86.74 | 0.418 | 86.87 | 0.335 | 86.79 | 0.309 | 86.87 | 0.349 | 86.81 | 0.404 | 86.84 | 0.292
86.72 | 0.418 | 86.85 | 0.335 | 86.78 | 0.309 | 86.86 | 0.349 | 86.8 | 0.404 | 86.82 | 0.292
86.7 | 0.418 | 86.84 | 0.335 | 86.76 | 0.309 | 86.84 | 0.349 | 86.78 | 0.404 | 86.81 | 0.292
86.69 | 0.418 | 86.82 | 0.335 | 86.74 | 0.309 | 86.82 | 0.349 | 86.77 | 0.404 | 86.79 | 0.292
86.67 | 0.418 | 86.8 | 0.335 | 86.73 | 0.309 | 86.81 | 0.349 | 86.75 | 0.404 | 86.77 | 0.292
86.65 | 0.418 | 86.79 | 0.335 | 86.71 | 0.309 | 86.79 | 0.349 | 86.73 | 0.404 | 86.75 | 0.292
86.64 | 0.418 | 86.77 | 0.335 | 86.69 | 0.309 | 86.78 | 0.349 | 86.71 | 0.404 | 86.74 | 0.292
86.62 | 0.418 | 86.75 | 0.335 | 86.68 | 0.309 | 86.76 | 0.349 | 86.7 | 0.404 | 86.72 | 0.292
86.6 | 0.418 | 86.74 | 0.335 | 86.66 | 0.309 | 86.74 | 0.349 | 86.68 | 0.404 | 86.71 | 0.292
86.59 | 0.418 | 86.72 | 0.335 | 86.64 | 0.309 | 86.72 | 0.349 | 86.67 | 0.404 | 86.69 | 0.292
86.57 | 0.418 | 86.7 | 0.335 | 86.63 | 0.309 | 86.71 | 0.349 | 86.65 | 0.404 | 86.67 | 0.292
86.55 | 0.418 | 86.69 | 0.335 | 86.61 | 0.309 | 86.69 | 0.349 | 86.63 | 0.403 | 86.65 | 0.292
86.54 | 0.418 | 86.67 | 0.335 | 86.59 | 0.309 | 86.67 | 0.349 | 86.61 | 0.403 | 86.64 | 0.292
86.52 | 0.418 | 86.65 | 0.335 | 86.58 | 0.309 | 86.66 | 0.349 | 86.6 | 0.403 | 86.62 | 0.292
86.5 | 0.418 | 86.64 | 0.335 | 86.56 | 0.309 | 86.64 | 0.349 | 86.58 | 0.403 | 86.61 | 0.292
86.49 | 0.418 | 86.62 | 0.335 | 86.54 | 0.309 | 86.62 | 0.349 | 86.56 | 0.403 | 86.59 | 0.292
86.47 | 0.418 | 86.6 | 0.335 | 86.53 | 0.309 | 86.61 | 0.349 | 86.55 | 0.403 | 86.57 | 0.292
86.45 | 0.418 | 86.59 | 0.335 | 86.51 | 0.309 | 86.59 | 0.349 | 86.53 | 0.403 | 86.56 | 0.292
86.44 | 0.418 | 86.57 | 0.335 | 86.49 | 0.309 | 86.58 | 0.349 | 86.52 | 0.403 | 86.54 | 0.292
86.42 | 0.417 | 86.55 | 0.335 | 86.48 | 0.309 | 86.56 | 0.349 | 86.5 | 0.403 | 86.52 | 0.292
86.4 | 0.417 | 86.54 | 0.335 | 86.46 | 0.309 | 86.54 | 0.349 | 86.48 | 0.403 | 86.51 | 0.292
86.39 | 0.417 | 86.52 | 0.335 | 86.44 | 0.309 | 86.52 | 0.349 | 86.47 | 0.403 | 86.49 | 0.292
86.37 | 0.417 | 86.5 | 0.335 | 86.43 | 0.309 | 86.51 | 0.349 | 86.45 | 0.403 | 86.47 | 0.292
86.35 | 0.417 | 86.49 | 0.335 | 86.41 | 0.309 | 86.49 | 0.349 | 86.43 | 0.403 | 86.46 | 0.292
86.34 | 0.417 | 86.47 | 0.335 | 86.39 | 0.309 | 86.47 | 0.349 | 86.42 | 0.403 | 86.44 | 0.292
86.32 | 0.417 | 86.45 | 0.335 | 86.38 | 0.309 | 86.46 | 0.349 | 86.4 | 0.403 | 86.42 | 0.292
86.3 | 0.417 | 86.44 | 0.335 | 86.36 | 0.309 | 86.44 | 0.349 | 86.38 | 0.403 | 86.4 | 0.292
86.29 | 0.417 | 86.42 | 0.335 | 86.34 | 0.309 | 86.43 | 0.349 | 86.37 | 0.403 | 86.39 | 0.292
86.27 | 0.417 | 86.4 | 0.335 | 86.33 | 0.309 | 86.41 | 0.349 | 86.35 | 0.403 | 86.37 | 0.292
86.25 | 0.417 | 86.39 | 0.335 | 86.31 | 0.309 | 86.39 | 0.349 | 86.33 | 0.403 | 86.36 | 0.292
86.24 | 0.417 | 86.37 | 0.335 | 86.29 | 0.309 | 86.38 | 0.349 | 86.32 | 0.403 | 86.34 | 0.292
86.22 | 0.417 | 86.35 | 0.335 | 86.28 | 0.309 | 86.36 | 0.349 | 86.3 | 0.403 | 86.32 | 0.292
86.2 | 0.417 | 86.34 | 0.335 | 86.26 | 0.309 | 86.34 | 0.349 | 86.28 | 0.403 | 86.3 | 0.292
86.19 | 0.417 | 86.32 | 0.335 | 86.24 | 0.309 | 86.33 | 0.349 | 86.27 | 0.403 | 86.29 | 0.292
86.17 | 0.417 | 86.3 | 0.335 | 86.23 | 0.309 | 86.31 | 0.349 | 86.25 | 0.403 | 86.27 | 0.292
86.15 | 0.417 | 86.29 | 0.335 | 86.21 | 0.309 | 86.29 | 0.349 | 86.23 | 0.403 | 86.26 | 0.292
86.14 | 0.417 | 86.27 | 0.335 | 86.19 | 0.309 | 86.27 | 0.349 | 86.22 | 0.403 | 86.24 | 0.292
86.12 | 0.417 | 86.25 | 0.335 | 86.18 | 0.309 | 86.26 | 0.349 | 86.2 | 0.403 | 86.22 | 0.292
86.1 | 0.417 | 86.24 | 0.335 | 86.16 | 0.309 | 86.24 | 0.349 | 86.18 | 0.403 | 86.21 | 0.292
86.09 | 0.417 | 86.22 | 0.335 | 86.14 | 0.309 | 86.22 | 0.349 | 86.16 | 0.403 | 86.19 | 0.292
86.07 | 0.418 | 86.2 | 0.335 | 86.13 | 0.309 | 86.21 | 0.349 | 86.15 | 0.403 | 86.17 | 0.292
86.05 | 0.417 | 86.19 | 0.335 | 86.11 | 0.309 | 86.19 | 0.349 | 86.13 | 0.403 | 86.16 | 0.292
86.04 | 0.417 | 86.17 | 0.335 | 86.09 | 0.309 | 86.17 | 0.349 | 86.12 | 0.403 | 86.14 | 0.292
86.02 | 0.417 | 86.15 | 0.334 | 86.08 | 0.309 | 86.16 | 0.349 | 86.1 | 0.403 | 86.12 | 0.292
86 | 0.417 | 86.14 | 0.334 | 86.06 | 0.309 | 86.14 | 0.349 | 86.08 | 0.403 | 86.11 | 0.292
85.99 | 0.417 | 86.12 | 0.334 | 86.04 | 0.309 | 86.13 | 0.349 | 86.07 | 0.403 | 86.09 | 0.292
85.97 | 0.417 | 86.11 | 0.334 | 86.03 | 0.309 | 86.11 | 0.349 | 86.05 | 0.403 | 86.07 | 0.292
85.95 | 0.417 | 86.09 | 0.334 | 86.01 | 0.309 | 86.09 | 0.349 | 86.03 | 0.403 | 86.06 | 0.292
85.94 | 0.417 | 86.07 | 0.334 | 85.99 | 0.309 | 86.07 | 0.349 | 86.01 | 0.403 | 86.04 | 0.292
85.92 | 0.417 | 86.05 | 0.334 | 85.98 | 0.309 | 86.06 | 0.349 | 86 | 0.403 | 86.02 | 0.292
85.9 | 0.418 | 86.04 | 0.334 | 85.96 | 0.309 | 86.04 | 0.349 | 85.98 | 0.403 | 86.01 | 0.292
85.89 | 0.418 | 86.02 | 0.334 | 85.94 | 0.309 | 86.03 | 0.349 | 85.97 | 0.403 | 85.99 | 0.292
85.87 | 0.418 | 86 | 0.334 | 85.93 | 0.309 | 86.01 | 0.349 | 85.95 | 0.403 | 85.97 | 0.292
85.85 | 0.418 | 85.99 | 0.334 | 85.91 | 0.309 | 85.99 | 0.349 | 85.93 | 0.403 | 85.96 | 0.292
85.84 | 0.418 | 85.97 | 0.334 | 85.89 | 0.309 | 85.98 | 0.349 | 85.92 | 0.403 | 85.94 | 0.292
85.82 | 0.418 | 85.95 | 0.334 | 85.88 | 0.309 | 85.96 | 0.349 | 85.9 | 0.403 | 85.92 | 0.292
85.81 | 0.418 | 85.94 | 0.334 | 85.86 | 0.309 | 85.94 | 0.349 | 85.88 | 0.403 | 85.91 | 0.292
85.79 | 0.418 | 85.92 | 0.334 | 85.84 | 0.309 | 85.92 | 0.349 | 85.87 | 0.403 | 85.89 | 0.292
85.77 | 0.418 | 85.9 | 0.334 | 85.83 | 0.309 | 85.91 | 0.349 | 85.85 | 0.403 | 85.87 | 0.292
85.75 | 0.418 | 85.89 | 0.334 | 85.81 | 0.309 | 85.89 | 0.349 | 85.83 | 0.403 | 85.86 | 0.292
85.74 | 0.418 | 85.87 | 0.334 | 85.79 | 0.309 | 85.88 | 0.349 | 85.82 | 0.403 | 85.84 | 0.292
85.72 | 0.419 | 85.85 | 0.334 | 85.78 | 0.309 | 85.86 | 0.349 | 85.8 | 0.403 | 85.82 | 0.292
85.7 | 0.419 | 85.84 | 0.334 | 85.76 | 0.309 | 85.84 | 0.349 | 85.78 | 0.403 | 85.81 | 0.292
85.69 | 0.419 | 85.82 | 0.334 | 85.74 | 0.309 | 85.83 | 0.349 | 85.77 | 0.403 | 85.79 | 0.292
85.67 | 0.419 | 85.8 | 0.334 | 85.73 | 0.309 | 85.81 | 0.349 | 85.75 | 0.403 | 85.77 | 0.292
85.65 | 0.419 | 85.79 | 0.334 | 85.71 | 0.309 | 85.79 | 0.349 | 85.73 | 0.403 | 85.76 | 0.292
85.64 | 0.419 | 85.77 | 0.334 | 85.69 | 0.309 | 85.78 | 0.349 | 85.72 | 0.403 | 85.74 | 0.292
85.62 | 0.419 | 85.75 | 0.334 | 85.68 | 0.309 | 85.76 | 0.349 | 85.7 | 0.403 | 85.72 | 0.292
85.6 | 0.419 | 85.74 | 0.334 | 85.66 | 0.309 | 85.74 | 0.349 | 85.68 | 0.403 | 85.71 | 0.292
85.59 | 0.419 | 85.72 | 0.334 | 85.64 | 0.309 | 85.73 | 0.349 | 85.67 | 0.403 | 85.69 | 0.292
85.57 | 0.419 | 85.71 | 0.334 | 85.63 | 0.309 | 85.71 | 0.349 | 85.65 | 0.403 | 85.67 | 0.292
85.55 | 0.419 | 85.69 | 0.334 | 85.61 | 0.309 | 85.69 | 0.349 | 85.63 | 0.403 | 85.66 | 0.292
85.54 | 0.419 | 85.67 | 0.334 | 85.59 | 0.309 | 85.68 | 0.349 | 85.62 | 0.403 | 85.64 | 0.292
85.52 | 0.419 | 85.65 | 0.334 | 85.58 | 0.309 | 85.66 | 0.349 | 85.6 | 0.403 | 85.62 | 0.292
85.51 | 0.419 | 85.64 | 0.334 | 85.56 | 0.309 | 85.64 | 0.349 | 85.58 | 0.403 | 85.61 | 0.292
85.49 | 0.419 | 85.62 | 0.334 | 85.55 | 0.309 | 85.63 | 0.349 | 85.57 | 0.403 | 85.59 | 0.292
85.47 | 0.419 | 85.6 | 0.334 | 85.53 | 0.309 | 85.61 | 0.349 | 85.55 | 0.403 | 85.57 | 0.292
85.45 | 0.419 | 85.59 | 0.334 | 85.51 | 0.309 | 85.59 | 0.349 | 85.53 | 0.403 | 85.56 | 0.292
85.44 | 0.419 | 85.57 | 0.334 | 85.49 | 0.309 | 85.58 | 0.349 | 85.52 | 0.403 | 85.54 | 0.292
85.42 | 0.419 | 85.55 | 0.334 | 85.48 | 0.309 | 85.56 | 0.349 | 85.5 | 0.403 | 85.52 | 0.292
85.41 | 0.419 | 85.54 | 0.334 | 85.46 | 0.309 | 85.54 | 0.349 | 85.48 | 0.403 | 85.51 | 0.292
85.39 | 0.419 | 85.52 | 0.334 | 85.44 | 0.309 | 85.53 | 0.349 | 85.47 | 0.403 | 85.49 | 0.292
85.37 | 0.419 | 85.51 | 0.334 | 85.43 | 0.309 | 85.51 | 0.349 | 85.45 | 0.403 | 85.47 | 0.292
85.35 | 0.419 | 85.49 | 0.334 | 85.41 | 0.309 | 85.49 | 0.349 | 85.43 | 0.403 | 85.46 | 0.292
85.34 | 0.419 | 85.47 | 0.334 | 85.39 | 0.309 | 85.48 | 0.349 | 85.42 | 0.403 | 85.44 | 0.292
85.32 | 0.419 | 85.45 | 0.334 | 85.38 | 0.309 | 85.46 | 0.349 | 85.4 | 0.403 | 85.42 | 0.292
85.3 | 0.419 | 85.44 | 0.334 | 85.36 | 0.309 | 85.44 | 0.349 | 85.38 | 0.403 | 85.41 | 0.292
85.29 | 0.419 | 85.42 | 0.334 | 85.35 | 0.309 | 85.43 | 0.349 | 85.37 | 0.403 | 85.39 | 0.292
85.27 | 0.419 | 85.41 | 0.335 | 85.33 | 0.309 | 85.41 | 0.349 | 85.35 | 0.403 | 85.37 | 0.292
85.26 | 0.419 | 85.39 | 0.335 | 85.31 | 0.309 | 85.39 | 0.349 | 85.33 | 0.403 | 85.36 | 0.292
85.24 | 0.419 | 85.37 | 0.335 | 85.29 | 0.309 | 85.38 | 0.349 | 85.32 | 0.403 | 85.34 | 0.292
85.22 | 0.419 | 85.36 | 0.335 | 85.28 | 0.309 | 85.36 | 0.349 | 85.3 | 0.403 | 85.32 | 0.292
85.2 | 0.419 | 85.34 | 0.335 | 85.26 | 0.309 | 85.34 | 0.349 | 85.28 | 0.403 | 85.31 | 0.292
85.19 | 0.419 | 85.32 | 0.335 | 85.25 | 0.309 | 85.33 | 0.349 | 85.27 | 0.403 | 85.29 | 0.292
85.17 | 0.418 | 85.31 | 0.335 | 85.23 | 0.309 | 85.31 | 0.349 | 85.25 | 0.403 | 85.27 | 0.292
85.16 | 0.418 | 85.29 | 0.335 | 85.21 | 0.309 | 85.29 | 0.349 | 85.23 | 0.403 | 85.26 | 0.292
85.14 | 0.418 | 85.27 | 0.335 | 85.19 | 0.309 | 85.28 | 0.349 | 85.22 | 0.403 | 85.24 | 0.292
85.12 | 0.419 | 85.26 | 0.335 | 85.18 | 0.309 | 85.26 | 0.349 | 85.2 | 0.403 | 85.22 | 0.292
85.11 | 0.419 | 85.24 | 0.335 | 85.16 | 0.309 | 85.24 | 0.349 | 85.18 | 0.403 | 85.21 | 0.292
85.09 | 0.419 | 85.22 | 0.335 | 85.14 | 0.309 | 85.23 | 0.349 | 85.17 | 0.403 | 85.19 | 0.292
85.07 | 0.419 | 85.21 | 0.335 | 85.13 | 0.309 | 85.21 | 0.349 | 85.15 | 0.403 | 85.17 | 0.292
85.06 | 0.419 | 85.19 | 0.335 | 85.11 | 0.309 | 85.19 | 0.349 | 85.13 | 0.403 | 85.16 | 0.292
85.04 | 0.419 | 85.17 | 0.335 | 85.1 | 0.309 | 85.18 | 0.349 | 85.12 | 0.403 | 85.14 | 0.292
85.02 | 0.419 | 85.16 | 0.335 | 85.08 | 0.309 | 85.16 | 0.349 | 85.1 | 0.403 | 85.12 | 0.292
85.01 | 0.419 | 85.14 | 0.335 | 85.06 | 0.309 | 85.14 | 0.349 | 85.08 | 0.403 | 85.11 | 0.292
84.99 | 0.419 | 85.12 | 0.335 | 85.05 | 0.309 | 85.13 | 0.349 | 85.07 | 0.403 | 85.09 | 0.292
84.97 | 0.418 | 85.1 | 0.335 | 85.03 | 0.309 | 85.11 | 0.349 | 85.05 | 0.403 | 85.07 | 0.292
84.96 | 0.418 | 85.09 | 0.335 | 85.01 | 0.309 | 85.09 | 0.349 | 85.03 | 0.403 | 85.06 | 0.292
84.94 | 0.418 | 85.07 | 0.335 | 85 | 0.309 | 85.08 | 0.349 | 85.02 | 0.403 | 85.04 | 0.292
84.92 | 0.418 | 85.06 | 0.335 | 84.98 | 0.309 | 85.06 | 0.349 | 85 | 0.403 | 85.02 | 0.292
84.91 | 0.418 | 85.04 | 0.335 | 84.96 | 0.309 | 85.04 | 0.349 | 84.98 | 0.403 | 85.01 | 0.292
84.89 | 0.418 | 85.02 | 0.335 | 84.95 | 0.309 | 85.03 | 0.349 | 84.97 | 0.403 | 84.99 | 0.292
84.87 | 0.418 | 85.01 | 0.335 | 84.93 | 0.309 | 85.01 | 0.349 | 84.95 | 0.403 | 84.97 | 0.292
84.85 | 0.418 | 84.99 | 0.335 | 84.91 | 0.309 | 84.99 | 0.349 | 84.93 | 0.403 | 84.96 | 0.292
84.84 | 0.418 | 84.97 | 0.334 | 84.9 | 0.309 | 84.98 | 0.349 | 84.92 | 0.403 | 84.94 | 0.292
84.82 | 0.418 | 84.96 | 0.334 | 84.88 | 0.309 | 84.96 | 0.349 | 84.9 | 0.403 | 84.92 | 0.292
84.8 | 0.418 | 84.94 | 0.334 | 84.86 | 0.309 | 84.94 | 0.349 | 84.88 | 0.403 | 84.91 | 0.292
84.79 | 0.418 | 84.92 | 0.334 | 84.85 | 0.309 | 84.93 | 0.349 | 84.87 | 0.403 | 84.89 | 0.292
84.77 | 0.418 | 84.91 | 0.334 | 84.83 | 0.309 | 84.91 | 0.349 | 84.85 | 0.403 | 84.87 | 0.292
84.75 | 0.418 | 84.89 | 0.334 | 84.81 | 0.309 | 84.89 | 0.349 | 84.83 | 0.403 | 84.86 | 0.292
84.74 | 0.418 | 84.87 | 0.334 | 84.8 | 0.309 | 84.88 | 0.349 | 84.82 | 0.403 | 84.84 | 0.292
84.72 | 0.419 | 84.86 | 0.334 | 84.78 | 0.309 | 84.86 | 0.349 | 84.8 | 0.403 | 84.82 | 0.292
84.71 | 0.419 | 84.84 | 0.334 | 84.76 | 0.309 | 84.84 | 0.349 | 84.78 | 0.403 | 84.81 | 0.292
84.69 | 0.419 | 84.82 | 0.334 | 84.75 | 0.309 | 84.83 | 0.349 | 84.77 | 0.403 | 84.79 | 0.292
84.67 | 0.419 | 84.81 | 0.334 | 84.73 | 0.309 | 84.81 | 0.349 | 84.75 | 0.403 | 84.77 | 0.292
84.66 | 0.419 | 84.79 | 0.334 | 84.71 | 0.309 | 84.79 | 0.349 | 84.73 | 0.403 | 84.76 | 0.292
84.64 | 0.419 | 84.77 | 0.334 | 84.7 | 0.309 | 84.78 | 0.349 | 84.72 | 0.403 | 84.74 | 0.292
84.62 | 0.419 | 84.76 | 0.334 | 84.68 | 0.309 | 84.76 | 0.349 | 84.7 | 0.403 | 84.72 | 0.292
84.61 | 0.419 | 84.74 | 0.334 | 84.66 | 0.309 | 84.74 | 0.349 | 84.68 | 0.403 | 84.71 | 0.292
84.59 | 0.418 | 84.72 | 0.334 | 84.65 | 0.309 | 84.73 | 0.349 | 84.67 | 0.403 | 84.69 | 0.292
84.57 | 0.418 | 84.71 | 0.334 | 84.63 | 0.309 | 84.71 | 0.349 | 84.65 | 0.403 | 84.67 | 0.292
84.55 | 0.418 | 84.69 | 0.334 | 84.61 | 0.309 | 84.69 | 0.349 | 84.63 | 0.403 | 84.66 | 0.292
84.54 | 0.418 | 84.67 | 0.334 | 84.6 | 0.309 | 84.68 | 0.349 | 84.62 | 0.403 | 84.64 | 0.292
84.52 | 0.418 | 84.66 | 0.334 | 84.58 | 0.309 | 84.66 | 0.349 | 84.6 | 0.403 | 84.62 | 0.292
84.5 | 0.418 | 84.64 | 0.334 | 84.56 | 0.309 | 84.64 | 0.349 | 84.58 | 0.402 | 84.61 | 0.292
84.49 | 0.418 | 84.62 | 0.334 | 84.55 | 0.309 | 84.63 | 0.349 | 84.57 | 0.402 | 84.59 | 0.292
84.47 | 0.418 | 84.61 | 0.334 | 84.53 | 0.309 | 84.61 | 0.349 | 84.55 | 0.402 | 84.57 | 0.292
84.46 | 0.418 | 84.59 | 0.334 | 84.51 | 0.309 | 84.59 | 0.349 | 84.53 | 0.402 | 84.56 | 0.292
84.44 | 0.418 | 84.57 | 0.334 | 84.5 | 0.309 | 84.58 | 0.349 | 84.52 | 0.402 | 84.54 | 0.292
84.42 | 0.418 | 84.56 | 0.334 | 84.48 | 0.309 | 84.56 | 0.349 | 84.5 | 0.402 | 84.52 | 0.292
84.41 | 0.418 | 84.54 | 0.334 | 84.46 | 0.309 | 84.54 | 0.349 | 84.48 | 0.402 | 84.51 | 0.292
84.39 | 0.418 | 84.52 | 0.334 | 84.45 | 0.309 | 84.53 | 0.349 | 84.47 | 0.402 | 84.49 | 0.292
84.37 | 0.418 | 84.51 | 0.334 | 84.43 | 0.309 | 84.51 | 0.349 | 84.45 | 0.402 | 84.47 | 0.292
84.36 | 0.418 | 84.49 | 0.334 | 84.41 | 0.309 | 84.49 | 0.349 | 84.43 | 0.402 | 84.46 | 0.292
84.34 | 0.418 | 84.47 | 0.334 | 84.4 | 0.309 | 84.48 | 0.349 | 84.42 | 0.402 | 84.44 | 0.292
84.32 | 0.418 | 84.46 | 0.334 | 84.38 | 0.309 | 84.46 | 0.349 | 84.4 | 0.402 | 84.42 | 0.292
84.31 | 0.418 | 84.44 | 0.334 | 84.36 | 0.309 | 84.44 | 0.349 | 84.38 | 0.402 | 84.41 | 0.292
84.29 | 0.418 | 84.42 | 0.334 | 84.35 | 0.309 | 84.43 | 0.349 | 84.37 | 0.402 | 84.39 | 0.292
84.27 | 0.418 | 84.41 | 0.334 | 84.33 | 0.309 | 84.41 | 0.349 | 84.35 | 0.402 | 84.37 | 0.292
84.26 | 0.418 | 84.39 | 0.334 | 84.31 | 0.309 | 84.39 | 0.349 | 84.33 | 0.402 | 84.36 | 0.292
84.24 | 0.418 | 84.37 | 0.334 | 84.3 | 0.309 | 84.38 | 0.349 | 84.32 | 0.402 | 84.34 | 0.292
84.22 | 0.418 | 84.36 | 0.334 | 84.28 | 0.309 | 84.36 | 0.349 | 84.3 | 0.402 | 84.32 | 0.292
84.21 | 0.418 | 84.34 | 0.334 | 84.26 | 0.309 | 84.34 | 0.349 | 84.28 | 0.402 | 84.31 | 0.292
84.19 | 0.418 | 84.32 | 0.334 | 84.25 | 0.309 | 84.33 | 0.349 | 84.27 | 0.402 | 84.29 | 0.292
84.17 | 0.418 | 84.31 | 0.334 | 84.23 | 0.309 | 84.31 | 0.349 | 84.25 | 0.402 | 84.27 | 0.292
84.16 | 0.418 | 84.29 | 0.334 | 84.21 | 0.309 | 84.29 | 0.349 | 84.23 | 0.402 | 84.26 | 0.292
84.14 | 0.418 | 84.27 | 0.334 | 84.2 | 0.309 | 84.28 | 0.349 | 84.22 | 0.402 | 84.24 | 0.292
84.12 | 0.418 | 84.26 | 0.334 | 84.18 | 0.309 | 84.26 | 0.349 | 84.2 | 0.402 | 84.22 | 0.292
84.11 | 0.418 | 84.24 | 0.334 | 84.16 | 0.309 | 84.24 | 0.349 | 84.18 | 0.402 | 84.21 | 0.292
84.09 | 0.418 | 84.22 | 0.334 | 84.15 | 0.309 | 84.23 | 0.349 | 84.17 | 0.402 | 84.19 | 0.292
84.07 | 0.418 | 84.21 | 0.334 | 84.13 | 0.309 | 84.21 | 0.349 | 84.15 | 0.402 | 84.17 | 0.292
84.06 | 0.418 | 84.19 | 0.334 | 84.11 | 0.309 | 84.19 | 0.349 | 84.13 | 0.402 | 84.16 | 0.292
84.04 | 0.418 | 84.17 | 0.334 | 84.1 | 0.309 | 84.18 | 0.349 | 84.12 | 0.402 | 84.14 | 0.292
84.02 | 0.418 | 84.16 | 0.334 | 84.08 | 0.309 | 84.16 | 0.349 | 84.1 | 0.402 | 84.12 | 0.292
84.01 | 0.418 | 84.14 | 0.334 | 84.06 | 0.309 | 84.14 | 0.349 | 84.08 | 0.402 | 84.11 | 0.292
83.99 | 0.418 | 84.12 | 0.334 | 84.05 | 0.309 | 84.13 | 0.349 | 84.07 | 0.402 | 84.09 | 0.291
83.97 | 0.418 | 84.11 | 0.334 | 84.03 | 0.309 | 84.11 | 0.349 | 84.05 | 0.402 | 84.07 | 0.291
83.96 | 0.418 | 84.09 | 0.334 | 84.01 | 0.309 | 84.09 | 0.349 | 84.03 | 0.402 | 84.06 | 0.291
83.94 | 0.418 | 84.07 | 0.334 | 84 | 0.309 | 84.08 | 0.349 | 84.02 | 0.402 | 84.04 | 0.291
83.92 | 0.418 | 84.06 | 0.334 | 83.98 | 0.309 | 84.06 | 0.349 | 84 | 0.402 | 84.02 | 0.291
83.91 | 0.418 | 84.04 | 0.334 | 83.96 | 0.309 | 84.04 | 0.349 | 83.98 | 0.402 | 84.01 | 0.291
83.89 | 0.418 | 84.02 | 0.334 | 83.95 | 0.309 | 84.03 | 0.349 | 83.97 | 0.402 | 83.99 | 0.291
83.87 | 0.418 | 84.01 | 0.334 | 83.93 | 0.309 | 84.01 | 0.349 | 83.95 | 0.402 | 83.97 | 0.291
83.86 | 0.418 | 83.99 | 0.334 | 83.91 | 0.309 | 83.99 | 0.349 | 83.93 | 0.402 | 83.96 | 0.291
83.84 | 0.418 | 83.97 | 0.334 | 83.9 | 0.309 | 83.98 | 0.349 | 83.92 | 0.402 | 83.94 | 0.291
83.82 | 0.418 | 83.96 | 0.334 | 83.88 | 0.309 | 83.96 | 0.349 | 83.9 | 0.402 | 83.92 | 0.291
83.81 | 0.418 | 83.94 | 0.334 | 83.86 | 0.309 | 83.94 | 0.349 | 83.88 | 0.402 | 83.91 | 0.291
83.79 | 0.418 | 83.92 | 0.334 | 83.85 | 0.309 | 83.93 | 0.349 | 83.87 | 0.402 | 83.89 | 0.291
83.77 | 0.418 | 83.91 | 0.334 | 83.83 | 0.309 | 83.91 | 0.349 | 83.85 | 0.402 | 83.87 | 0.291
83.76 | 0.418 | 83.89 | 0.334 | 83.81 | 0.309 | 83.89 | 0.349 | 83.83 | 0.402 | 83.86 | 0.291
83.74 | 0.418 | 83.87 | 0.334 | 83.8 | 0.309 | 83.88 | 0.349 | 83.82 | 0.402 | 83.84 | 0.291
83.72 | 0.418 | 83.86 | 0.334 | 83.78 | 0.309 | 83.86 | 0.349 | 83.8 | 0.402 | 83.82 | 0.291
83.71 | 0.418 | 83.84 | 0.334 | 83.76 | 0.309 | 83.84 | 0.349 | 83.78 | 0.402 | 83.81 | 0.291
83.69 | 0.418 | 83.82 | 0.334 | 83.75 | 0.309 | 83.83 | 0.349 | 83.77 | 0.402 | 83.79 | 0.291
83.67 | 0.418 | 83.81 | 0.334 | 83.73 | 0.309 | 83.81 | 0.349 | 83.75 | 0.402 | 83.77 | 0.291
83.66 | 0.418 | 83.79 | 0.334 | 83.71 | 0.309 | 83.8 | 0.349 | 83.73 | 0.402 | 83.76 | 0.291
83.64 | 0.418 | 83.77 | 0.334 | 83.7 | 0.309 | 83.78 | 0.349 | 83.72 | 0.402 | 83.74 | 0.291
83.62 | 0.418 | 83.76 | 0.334 | 83.68 | 0.309 | 83.76 | 0.349 | 83.7 | 0.402 | 83.72 | 0.291
83.61 | 0.418 | 83.74 | 0.334 | 83.66 | 0.309 | 83.74 | 0.349 | 83.69 | 0.402 | 83.71 | 0.291
83.59 | 0.418 | 83.72 | 0.334 | 83.65 | 0.309 | 83.73 | 0.349 | 83.67 | 0.402 | 83.69 | 0.291
83.57 | 0.418 | 83.71 | 0.334 | 83.63 | 0.309 | 83.71 | 0.349 | 83.65 | 0.402 | 83.67 | 0.291
83.56 | 0.418 | 83.69 | 0.334 | 83.61 | 0.309 | 83.69 | 0.349 | 83.64 | 0.402 | 83.66 | 0.291
83.54 | 0.418 | 83.67 | 0.334 | 83.6 | 0.309 | 83.68 | 0.349 | 83.62 | 0.402 | 83.64 | 0.291
83.52 | 0.418 | 83.66 | 0.334 | 83.58 | 0.309 | 83.66 | 0.349 | 83.6 | 0.402 | 83.62 | 0.291
83.51 | 0.418 | 83.64 | 0.334 | 83.56 | 0.309 | 83.64 | 0.349 | 83.58 | 0.402 | 83.61 | 0.291
83.49 | 0.418 | 83.62 | 0.334 | 83.55 | 0.309 | 83.63 | 0.349 | 83.57 | 0.402 | 83.59 | 0.291
83.47 | 0.418 | 83.61 | 0.334 | 83.53 | 0.309 | 83.61 | 0.349 | 83.55 | 0.402 | 83.57 | 0.291
83.46 | 0.418 | 83.59 | 0.334 | 83.51 | 0.309 | 83.59 | 0.349 | 83.53 | 0.402 | 83.56 | 0.291
83.44 | 0.418 | 83.57 | 0.334 | 83.5 | 0.309 | 83.58 | 0.349 | 83.52 | 0.402 | 83.54 | 0.291
83.42 | 0.418 | 83.56 | 0.334 | 83.48 | 0.309 | 83.56 | 0.349 | 83.5 | 0.402 | 83.52 | 0.291
83.41 | 0.418 | 83.54 | 0.334 | 83.46 | 0.309 | 83.54 | 0.349 | 83.49 | 0.402 | 83.51 | 0.291
83.39 | 0.418 | 83.52 | 0.334 | 83.45 | 0.309 | 83.53 | 0.349 | 83.47 | 0.402 | 83.49 | 0.291
83.37 | 0.418 | 83.51 | 0.334 | 83.43 | 0.309 | 83.51 | 0.349 | 83.45 | 0.402 | 83.48 | 0.291
83.36 | 0.418 | 83.49 | 0.334 | 83.41 | 0.309 | 83.5 | 0.349 | 83.44 | 0.402 | 83.46 | 0.291
83.34 | 0.418 | 83.47 | 0.334 | 83.4 | 0.309 | 83.48 | 0.349 | 83.42 | 0.402 | 83.44 | 0.291
83.32 | 0.418 | 83.46 | 0.334 | 83.38 | 0.309 | 83.46 | 0.349 | 83.4 | 0.402 | 83.42 | 0.291
83.31 | 0.418 | 83.44 | 0.334 | 83.36 | 0.309 | 83.45 | 0.349 | 83.38 | 0.402 | 83.41 | 0.291
83.29 | 0.418 | 83.42 | 0.334 | 83.35 | 0.309 | 83.43 | 0.349 | 83.37 | 0.402 | 83.39 | 0.291
83.27 | 0.418 | 83.41 | 0.334 | 83.33 | 0.309 | 83.41 | 0.349 | 83.35 | 0.402 | 83.37 | 0.291
83.26 | 0.418 | 83.39 | 0.334 | 83.31 | 0.309 | 83.4 | 0.349 | 83.33 | 0.402 | 83.36 | 0.291
83.24 | 0.418 | 83.37 | 0.334 | 83.3 | 0.309 | 83.38 | 0.349 | 83.32 | 0.402 | 83.34 | 0.291
83.22 | 0.418 | 83.36 | 0.334 | 83.28 | 0.309 | 83.36 | 0.349 | 83.3 | 0.402 | 83.32 | 0.291
83.21 | 0.418 | 83.34 | 0.334 | 83.26 | 0.309 | 83.34 | 0.349 | 83.29 | 0.402 | 83.31 | 0.291
83.19 | 0.418 | 83.32 | 0.334 | 83.25 | 0.309 | 83.33 | 0.349 | 83.27 | 0.402 | 83.29 | 0.291
83.17 | 0.418 | 83.31 | 0.334 | 83.23 | 0.309 | 83.31 | 0.349 | 83.25 | 0.402 | 83.27 | 0.291
83.16 | 0.418 | 83.29 | 0.334 | 83.21 | 0.309 | 83.29 | 0.349 | 83.24 | 0.402 | 83.26 | 0.291
83.14 | 0.418 | 83.27 | 0.334 | 83.2 | 0.309 | 83.28 | 0.349 | 83.22 | 0.402 | 83.24 | 0.291
83.12 | 0.418 | 83.26 | 0.334 | 83.18 | 0.309 | 83.26 | 0.349 | 83.2 | 0.402 | 83.23 | 0.291
83.11 | 0.418 | 83.24 | 0.334 | 83.16 | 0.309 | 83.25 | 0.349 | 83.19 | 0.402 | 83.21 | 0.291
83.09 | 0.418 | 83.22 | 0.334 | 83.15 | 0.309 | 83.23 | 0.349 | 83.17 | 0.402 | 83.19 | 0.291
83.07 | 0.418 | 83.21 | 0.334 | 83.13 | 0.309 | 83.21 | 0.349 | 83.15 | 0.402 | 83.18 | 0.291
83.06 | 0.418 | 83.19 | 0.334 | 83.12 | 0.309 | 83.19 | 0.349 | 83.14 | 0.402 | 83.16 | 0.291
83.04 | 0.418 | 83.17 | 0.334 | 83.1 | 0.309 | 83.18 | 0.349 | 83.12 | 0.402 | 83.14 | 0.291
83.02 | 0.418 | 83.16 | 0.334 | 83.08 | 0.309 | 83.16 | 0.349 | 83.1 | 0.402 | 83.13 | 0.291
83.01 | 0.418 | 83.14 | 0.334 | 83.06 | 0.309 | 83.15 | 0.349 | 83.09 | 0.402 | 83.11 | 0.291
82.99 | 0.418 | 83.12 | 0.334 | 83.05 | 0.309 | 83.13 | 0.349 | 83.07 | 0.402 | 83.09 | 0.291
82.97 | 0.418 | 83.11 | 0.334 | 83.03 | 0.309 | 83.11 | 0.349 | 83.05 | 0.402 | 83.07 | 0.291
82.96 | 0.418 | 83.09 | 0.334 | 83.01 | 0.309 | 83.1 | 0.349 | 83.04 | 0.402 | 83.06 | 0.291
82.94 | 0.418 | 83.08 | 0.334 | 83 | 0.309 | 83.08 | 0.349 | 83.02 | 0.402 | 83.04 | 0.291
82.92 | 0.418 | 83.06 | 0.334 | 82.98 | 0.309 | 83.06 | 0.349 | 83 | 0.402 | 83.03 | 0.291
82.91 | 0.418 | 83.04 | 0.334 | 82.96 | 0.309 | 83.05 | 0.349 | 82.99 | 0.402 | 83.01 | 0.291
82.89 | 0.418 | 83.03 | 0.334 | 82.95 | 0.309 | 83.03 | 0.349 | 82.97 | 0.402 | 82.99 | 0.291
82.87 | 0.418 | 83.01 | 0.334 | 82.93 | 0.309 | 83.01 | 0.349 | 82.95 | 0.402 | 82.98 | 0.291
82.86 | 0.418 | 82.99 | 0.334 | 82.91 | 0.309 | 83 | 0.349 | 82.94 | 0.402 | 82.96 | 0.291
82.84 | 0.418 | 82.98 | 0.334 | 82.9 | 0.309 | 82.98 | 0.349 | 82.92 | 0.402 | 82.94 | 0.291
82.82 | 0.418 | 82.96 | 0.334 | 82.88 | 0.309 | 82.96 | 0.349 | 82.9 | 0.402 | 82.93 | 0.291
82.81 | 0.418 | 82.94 | 0.334 | 82.86 | 0.309 | 82.94 | 0.349 | 82.89 | 0.402 | 82.91 | 0.291
82.79 | 0.418 | 82.93 | 0.334 | 82.85 | 0.309 | 82.93 | 0.349 | 82.87 | 0.402 | 82.89 | 0.291
82.77 | 0.418 | 82.91 | 0.334 | 82.83 | 0.309 | 82.91 | 0.349 | 82.85 | 0.402 | 82.88 | 0.291
82.76 | 0.418 | 82.89 | 0.334 | 82.81 | 0.309 | 82.89 | 0.349 | 82.84 | 0.402 | 82.86 | 0.291
82.74 | 0.418 | 82.88 | 0.334 | 82.8 | 0.309 | 82.88 | 0.349 | 82.82 | 0.402 | 82.84 | 0.291
82.72 | 0.418 | 82.86 | 0.334 | 82.78 | 0.309 | 82.86 | 0.348 | 82.8 | 0.402 | 82.83 | 0.291
82.71 | 0.418 | 82.84 | 0.334 | 82.76 | 0.309 | 82.84 | 0.348 | 82.79 | 0.402 | 82.81 | 0.291
82.69 | 0.418 | 82.83 | 0.334 | 82.75 | 0.309 | 82.83 | 0.348 | 82.77 | 0.402 | 82.79 | 0.291
82.67 | 0.418 | 82.81 | 0.334 | 82.73 | 0.309 | 82.81 | 0.348 | 82.75 | 0.402 | 82.78 | 0.291
82.66 | 0.418 | 82.79 | 0.334 | 82.71 | 0.309 | 82.8 | 0.348 | 82.74 | 0.401 | 82.76 | 0.291
82.64 | 0.418 | 82.78 | 0.334 | 82.7 | 0.309 | 82.78 | 0.348 | 82.72 | 0.401 | 82.74 | 0.291
82.62 | 0.418 | 82.76 | 0.334 | 82.68 | 0.309 | 82.76 | 0.348 | 82.7 | 0.401 | 82.73 | 0.291
82.61 | 0.418 | 82.74 | 0.334 | 82.66 | 0.309 | 82.75 | 0.348 | 82.69 | 0.401 | 82.71 | 0.291
82.59 | 0.418 | 82.72 | 0.334 | 82.65 | 0.308 | 82.73 | 0.349 | 82.67 | 0.401 | 82.69 | 0.291
82.57 | 0.418 | 82.71 | 0.334 | 82.63 | 0.308 | 82.71 | 0.349 | 82.65 | 0.401 | 82.68 | 0.291
82.56 | 0.418 | 82.69 | 0.334 | 82.61 | 0.308 | 82.7 | 0.349 | 82.64 | 0.401 | 82.66 | 0.291
82.54 | 0.418 | 82.68 | 0.334 | 82.6 | 0.308 | 82.68 | 0.349 | 82.62 | 0.401 | 82.64 | 0.291
82.52 | 0.418 | 82.66 | 0.334 | 82.58 | 0.308 | 82.66 | 0.348 | 82.6 | 0.401 | 82.63 | 0.291
82.51 | 0.418 | 82.64 | 0.334 | 82.56 | 0.308 | 82.65 | 0.348 | 82.59 | 0.401 | 82.61 | 0.291
82.49 | 0.418 | 82.63 | 0.334 | 82.55 | 0.308 | 82.63 | 0.348 | 82.57 | 0.401 | 82.59 | 0.291
82.47 | 0.418 | 82.61 | 0.334 | 82.53 | 0.308 | 82.61 | 0.348 | 82.55 | 0.401 | 82.58 | 0.291
82.46 | 0.418 | 82.59 | 0.334 | 82.51 | 0.308 | 82.59 | 0.348 | 82.54 | 0.401 | 82.56 | 0.291
82.44 | 0.418 | 82.58 | 0.334 | 82.5 | 0.308 | 82.58 | 0.348 | 82.52 | 0.401 | 82.54 | 0.291
82.42 | 0.418 | 82.56 | 0.334 | 82.48 | 0.308 | 82.56 | 0.348 | 82.5 | 0.401 | 82.53 | 0.291
82.41 | 0.418 | 82.54 | 0.334 | 82.46 | 0.308 | 82.54 | 0.348 | 82.49 | 0.401 | 82.51 | 0.291
82.39 | 0.418 | 82.53 | 0.334 | 82.45 | 0.308 | 82.53 | 0.348 | 82.47 | 0.401 | 82.49 | 0.291
82.37 | 0.418 | 82.51 | 0.334 | 82.43 | 0.308 | 82.51 | 0.348 | 82.45 | 0.401 | 82.48 | 0.291
82.36 | 0.418 | 82.49 | 0.334 | 82.41 | 0.308 | 82.49 | 0.348 | 82.44 | 0.401 | 82.46 | 0.291
82.34 | 0.418 | 82.48 | 0.334 | 82.4 | 0.308 | 82.48 | 0.348 | 82.42 | 0.401 | 82.44 | 0.291
82.32 | 0.418 | 82.46 | 0.334 | 82.38 | 0.308 | 82.46 | 0.348 | 82.4 | 0.401 | 82.43 | 0.291
82.31 | 0.418 | 82.44 | 0.334 | 82.36 | 0.308 | 82.44 | 0.348 | 82.39 | 0.401 | 82.41 | 0.291
82.29 | 0.418 | 82.43 | 0.334 | 82.35 | 0.308 | 82.43 | 0.348 | 82.37 | 0.401 | 82.39 | 0.291
82.27 | 0.418 | 82.41 | 0.334 | 82.33 | 0.308 | 82.41 | 0.348 | 82.35 | 0.401 | 82.38 | 0.291
82.26 | 0.418 | 82.39 | 0.334 | 82.31 | 0.308 | 82.4 | 0.348 | 82.34 | 0.401 | 82.36 | 0.291
82.24 | 0.418 | 82.38 | 0.334 | 82.3 | 0.308 | 82.38 | 0.348 | 82.32 | 0.401 | 82.34 | 0.291
82.22 | 0.418 | 82.36 | 0.334 | 82.28 | 0.308 | 82.36 | 0.348 | 82.3 | 0.401 | 82.33 | 0.291
82.21 | 0.418 | 82.34 | 0.334 | 82.26 | 0.308 | 82.35 | 0.348 | 82.29 | 0.401 | 82.31 | 0.291
82.19 | 0.418 | 82.33 | 0.334 | 82.25 | 0.308 | 82.33 | 0.348 | 82.27 | 0.401 | 82.29 | 0.291
82.17 | 0.418 | 82.31 | 0.334 | 82.23 | 0.308 | 82.31 | 0.348 | 82.25 | 0.401 | 82.28 | 0.291
82.16 | 0.418 | 82.29 | 0.334 | 82.22 | 0.308 | 82.3 | 0.348 | 82.24 | 0.401 | 82.26 | 0.291
82.14 | 0.418 | 82.28 | 0.334 | 82.2 | 0.308 | 82.28 | 0.348 | 82.22 | 0.401 | 82.24 | 0.291
82.12 | 0.418 | 82.26 | 0.334 | 82.18 | 0.308 | 82.26 | 0.348 | 82.2 | 0.401 | 82.23 | 0.291
82.11 | 0.418 | 82.24 | 0.334 | 82.16 | 0.308 | 82.25 | 0.348 | 82.19 | 0.401 | 82.21 | 0.291
82.09 | 0.418 | 82.23 | 0.334 | 82.15 | 0.308 | 82.23 | 0.348 | 82.17 | 0.401 | 82.19 | 0.291
82.08 | 0.418 | 82.21 | 0.334 | 82.13 | 0.308 | 82.21 | 0.348 | 82.15 | 0.401 | 82.18 | 0.291
82.06 | 0.418 | 82.19 | 0.334 | 82.11 | 0.308 | 82.19 | 0.348 | 82.14 | 0.401 | 82.16 | 0.291
82.04 | 0.418 | 82.18 | 0.334 | 82.1 | 0.308 | 82.18 | 0.348 | 82.12 | 0.401 | 82.14 | 0.291
82.02 | 0.418 | 82.16 | 0.334 | 82.08 | 0.308 | 82.16 | 0.348 | 82.1 | 0.401 | 82.13 | 0.291
82.01 | 0.418 | 82.14 | 0.334 | 82.06 | 0.308 | 82.15 | 0.348 | 82.09 | 0.401 | 82.11 | 0.291
81.99 | 0.418 | 82.13 | 0.334 | 82.05 | 0.308 | 82.13 | 0.348 | 82.07 | 0.401 | 82.09 | 0.291
81.97 | 0.418 | 82.11 | 0.334 | 82.03 | 0.308 | 82.11 | 0.348 | 82.05 | 0.401 | 82.08 | 0.291
81.96 | 0.418 | 82.09 | 0.334 | 82.01 | 0.308 | 82.1 | 0.348 | 82.04 | 0.401 | 82.06 | 0.291
81.94 | 0.418 | 82.08 | 0.334 | 82 | 0.308 | 82.08 | 0.348 | 82.02 | 0.401 | 82.04 | 0.291
81.92 | 0.418 | 82.06 | 0.334 | 81.98 | 0.308 | 82.06 | 0.348 | 82 | 0.401 | 82.03 | 0.291
81.91 | 0.418 | 82.04 | 0.334 | 81.96 | 0.308 | 82.05 | 0.348 | 81.99 | 0.401 | 82.01 | 0.291
81.89 | 0.418 | 82.03 | 0.334 | 81.95 | 0.308 | 82.03 | 0.348 | 81.97 | 0.401 | 81.99 | 0.291
81.87 | 0.418 | 82.01 | 0.334 | 81.93 | 0.308 | 82.01 | 0.348 | 81.95 | 0.401 | 81.98 | 0.291
81.86 | 0.418 | 81.99 | 0.334 | 81.91 | 0.308 | 82 | 0.348 | 81.94 | 0.401 | 81.96 | 0.291
81.84 | 0.419 | 81.98 | 0.334 | 81.9 | 0.308 | 81.98 | 0.348 | 81.92 | 0.401 | 81.94 | 0.291
81.82 | 0.419 | 81.96 | 0.334 | 81.88 | 0.308 | 81.96 | 0.348 | 81.9 | 0.401 | 81.93 | 0.291
81.81 | 0.419 | 81.94 | 0.334 | 81.87 | 0.308 | 81.95 | 0.348 | 81.89 | 0.401 | 81.91 | 0.291
81.79 | 0.419 | 81.93 | 0.334 | 81.85 | 0.308 | 81.93 | 0.348 | 81.87 | 0.401 | 81.89 | 0.291
81.78 | 0.418 | 81.91 | 0.334 | 81.83 | 0.308 | 81.91 | 0.348 | 81.85 | 0.401 | 81.88 | 0.291
81.76 | 0.418 | 81.89 | 0.334 | 81.82 | 0.308 | 81.9 | 0.348 | 81.84 | 0.401 | 81.86 | 0.291
81.74 | 0.418 | 81.88 | 0.334 | 81.8 | 0.308 | 81.88 | 0.348 | 81.82 | 0.401 | 81.84 | 0.291
81.72 | 0.418 | 81.86 | 0.334 | 81.78 | 0.308 | 81.86 | 0.348 | 81.8 | 0.401 | 81.83 | 0.291
81.71 | 0.418 | 81.84 | 0.334 | 81.76 | 0.308 | 81.85 | 0.348 | 81.79 | 0.401 | 81.81 | 0.291
81.69 | 0.418 | 81.83 | 0.334 | 81.75 | 0.308 | 81.83 | 0.348 | 81.77 | 0.401 | 81.79 | 0.291
81.67 | 0.418 | 81.81 | 0.334 | 81.73 | 0.308 | 81.81 | 0.348 | 81.75 | 0.401 | 81.78 | 0.291
81.66 | 0.418 | 81.79 | 0.334 | 81.71 | 0.308 | 81.8 | 0.348 | 81.74 | 0.401 | 81.76 | 0.291
81.64 | 0.418 | 81.78 | 0.334 | 81.7 | 0.308 | 81.78 | 0.348 | 81.72 | 0.401 | 81.74 | 0.291
81.63 | 0.418 | 81.76 | 0.334 | 81.68 | 0.308 | 81.76 | 0.348 | 81.7 | 0.401 | 81.73 | 0.291
81.61 | 0.418 | 81.74 | 0.334 | 81.67 | 0.308 | 81.75 | 0.348 | 81.69 | 0.401 | 81.71 | 0.291
81.59 | 0.418 | 81.73 | 0.334 | 81.65 | 0.308 | 81.73 | 0.348 | 81.67 | 0.401 | 81.69 | 0.291
81.58 | 0.418 | 81.71 | 0.334 | 81.63 | 0.308 | 81.71 | 0.348 | 81.65 | 0.401 | 81.68 | 0.291
81.56 | 0.418 | 81.69 | 0.334 | 81.62 | 0.308 | 81.7 | 0.348 | 81.64 | 0.401 | 81.66 | 0.291
81.54 | 0.418 | 81.68 | 0.334 | 81.6 | 0.308 | 81.68 | 0.348 | 81.62 | 0.401 | 81.64 | 0.291
81.52 | 0.418 | 81.66 | 0.334 | 81.58 | 0.308 | 81.66 | 0.348 | 81.6 | 0.401 | 81.63 | 0.291
81.51 | 0.418 | 81.64 | 0.333 | 81.57 | 0.308 | 81.65 | 0.348 | 81.59 | 0.401 | 81.61 | 0.291
81.49 | 0.418 | 81.63 | 0.333 | 81.55 | 0.308 | 81.63 | 0.348 | 81.57 | 0.401 | 81.59 | 0.291
81.48 | 0.418 | 81.61 | 0.334 | 81.53 | 0.308 | 81.61 | 0.348 | 81.55 | 0.401 | 81.58 | 0.291
81.46 | 0.418 | 81.59 | 0.334 | 81.52 | 0.308 | 81.6 | 0.348 | 81.54 | 0.401 | 81.56 | 0.291
81.44 | 0.418 | 81.58 | 0.334 | 81.5 | 0.308 | 81.58 | 0.348 | 81.52 | 0.401 | 81.54 | 0.291
81.42 | 0.418 | 81.56 | 0.334 | 81.48 | 0.308 | 81.56 | 0.348 | 81.5 | 0.401 | 81.53 | 0.291
81.41 | 0.418 | 81.54 | 0.334 | 81.47 | 0.308 | 81.55 | 0.348 | 81.49 | 0.401 | 81.51 | 0.291
81.39 | 0.418 | 81.53 | 0.334 | 81.45 | 0.308 | 81.53 | 0.348 | 81.47 | 0.401 | 81.49 | 0.291
81.38 | 0.418 | 81.51 | 0.334 | 81.43 | 0.308 | 81.51 | 0.348 | 81.45 | 0.401 | 81.48 | 0.291
81.36 | 0.418 | 81.49 | 0.334 | 81.42 | 0.308 | 81.5 | 0.348 | 81.44 | 0.401 | 81.46 | 0.291
81.34 | 0.418 | 81.48 | 0.334 | 81.4 | 0.308 | 81.48 | 0.348 | 81.42 | 0.401 | 81.44 | 0.291
81.33 | 0.418 | 81.46 | 0.334 | 81.38 | 0.308 | 81.46 | 0.348 | 81.4 | 0.401 | 81.43 | 0.291
81.31 | 0.418 | 81.44 | 0.333 | 81.37 | 0.308 | 81.45 | 0.348 | 81.39 | 0.401 | 81.41 | 0.291
81.29 | 0.418 | 81.43 | 0.333 | 81.35 | 0.308 | 81.43 | 0.348 | 81.37 | 0.401 | 81.39 | 0.291
81.27 | 0.418 | 81.41 | 0.333 | 81.33 | 0.308 | 81.41 | 0.348 | 81.35 | 0.401 | 81.38 | 0.291
81.26 | 0.418 | 81.39 | 0.333 | 81.32 | 0.308 | 81.4 | 0.348 | 81.34 | 0.401 | 81.36 | 0.291
81.24 | 0.418 | 81.38 | 0.333 | 81.3 | 0.308 | 81.38 | 0.348 | 81.32 | 0.401 | 81.34 | 0.291
81.23 | 0.418 | 81.36 | 0.333 | 81.28 | 0.308 | 81.36 | 0.348 | 81.3 | 0.401 | 81.33 | 0.291
81.21 | 0.418 | 81.34 | 0.333 | 81.27 | 0.308 | 81.35 | 0.348 | 81.29 | 0.401 | 81.31 | 0.291
81.19 | 0.418 | 81.33 | 0.333 | 81.25 | 0.308 | 81.33 | 0.348 | 81.27 | 0.401 | 81.29 | 0.291
81.18 | 0.418 | 81.31 | 0.333 | 81.23 | 0.308 | 81.31 | 0.348 | 81.25 | 0.401 | 81.28 | 0.291
81.16 | 0.418 | 81.29 | 0.333 | 81.22 | 0.308 | 81.3 | 0.348 | 81.24 | 0.401 | 81.26 | 0.291
81.14 | 0.418 | 81.28 | 0.333 | 81.2 | 0.308 | 81.28 | 0.348 | 81.22 | 0.401 | 81.24 | 0.291
81.12 | 0.418 | 81.26 | 0.333 | 81.18 | 0.308 | 81.26 | 0.348 | 81.2 | 0.401 | 81.23 | 0.291
81.11 | 0.418 | 81.24 | 0.333 | 81.17 | 0.308 | 81.25 | 0.348 | 81.19 | 0.401 | 81.21 | 0.291
81.09 | 0.418 | 81.23 | 0.333 | 81.15 | 0.308 | 81.23 | 0.348 | 81.17 | 0.401 | 81.19 | 0.291
81.08 | 0.418 | 81.21 | 0.333 | 81.13 | 0.308 | 81.21 | 0.348 | 81.16 | 0.401 | 81.18 | 0.291
81.06 | 0.418 | 81.19 | 0.333 | 81.12 | 0.308 | 81.2 | 0.348 | 81.14 | 0.401 | 81.16 | 0.291
81.04 | 0.418 | 81.18 | 0.333 | 81.1 | 0.308 | 81.18 | 0.348 | 81.12 | 0.401 | 81.14 | 0.291
81.03 | 0.418 | 81.16 | 0.333 | 81.08 | 0.308 | 81.16 | 0.348 | 81.1 | 0.401 | 81.13 | 0.291
81.01 | 0.418 | 81.14 | 0.333 | 81.07 | 0.308 | 81.15 | 0.348 | 81.09 | 0.401 | 81.11 | 0.291
80.99 | 0.418 | 81.13 | 0.333 | 81.05 | 0.308 | 81.13 | 0.348 | 81.07 | 0.401 | 81.09 | 0.291
80.98 | 0.418 | 81.11 | 0.333 | 81.03 | 0.308 | 81.11 | 0.348 | 81.05 | 0.401 | 81.08 | 0.291
80.96 | 0.418 | 81.09 | 0.333 | 81.02 | 0.308 | 81.1 | 0.348 | 81.04 | 0.401 | 81.06 | 0.291
80.94 | 0.418 | 81.08 | 0.333 | 81 | 0.308 | 81.08 | 0.348 | 81.02 | 0.401 | 81.04 | 0.291
80.93 | 0.418 | 81.06 | 0.333 | 80.98 | 0.308 | 81.06 | 0.348 | 81 | 0.401 | 81.03 | 0.291
80.91 | 0.418 | 81.04 | 0.333 | 80.97 | 0.308 | 81.05 | 0.348 | 80.99 | 0.401 | 81.01 | 0.291
80.89 | 0.418 | 81.03 | 0.333 | 80.95 | 0.308 | 81.03 | 0.348 | 80.97 | 0.401 | 80.99 | 0.291
80.88 | 0.418 | 81.01 | 0.333 | 80.93 | 0.308 | 81.01 | 0.348 | 80.96 | 0.401 | 80.98 | 0.291
80.86 | 0.418 | 80.99 | 0.333 | 80.92 | 0.308 | 81 | 0.348 | 80.94 | 0.401 | 80.96 | 0.291
80.84 | 0.418 | 80.98 | 0.333 | 80.9 | 0.308 | 80.98 | 0.348 | 80.92 | 0.401 | 80.94 | 0.291
80.82 | 0.418 | 80.96 | 0.333 | 80.88 | 0.308 | 80.96 | 0.348 | 80.91 | 0.401 | 80.93 | 0.291
80.81 | 0.418 | 80.95 | 0.333 | 80.87 | 0.308 | 80.95 | 0.348 | 80.89 | 0.401 | 80.91 | 0.291
80.79 | 0.418 | 80.93 | 0.333 | 80.85 | 0.308 | 80.93 | 0.348 | 80.87 | 0.401 | 80.89 | 0.291
80.78 | 0.418 | 80.91 | 0.333 | 80.83 | 0.308 | 80.91 | 0.348 | 80.86 | 0.401 | 80.88 | 0.291
80.76 | 0.418 | 80.89 | 0.333 | 80.82 | 0.308 | 80.9 | 0.348 | 80.84 | 0.401 | 80.86 | 0.291
80.74 | 0.419 | 80.88 | 0.333 | 80.8 | 0.308 | 80.88 | 0.348 | 80.82 | 0.401 | 80.84 | 0.291
80.73 | 0.419 | 80.86 | 0.333 | 80.78 | 0.308 | 80.86 | 0.348 | 80.81 | 0.401 | 80.83 | 0.291
80.71 | 0.419 | 80.84 | 0.333 | 80.76 | 0.308 | 80.85 | 0.348 | 80.79 | 0.401 | 80.81 | 0.291
80.69 | 0.419 | 80.83 | 0.333 | 80.75 | 0.308 | 80.83 | 0.348 | 80.77 | 0.401 | 80.79 | 0.291
80.68 | 0.419 | 80.81 | 0.333 | 80.73 | 0.308 | 80.81 | 0.348 | 80.75 | 0.401 | 80.78 | 0.291
80.66 | 0.418 | 80.79 | 0.333 | 80.72 | 0.308 | 80.8 | 0.348 | 80.74 | 0.401 | 80.76 | 0.291
80.64 | 0.418 | 80.78 | 0.333 | 80.7 | 0.308 | 80.78 | 0.348 | 80.72 | 0.401 | 80.74 | 0.291
80.63 | 0.418 | 80.76 | 0.333 | 80.68 | 0.308 | 80.76 | 0.348 | 80.7 | 0.401 | 80.73 | 0.291
80.61 | 0.418 | 80.74 | 0.333 | 80.67 | 0.308 | 80.75 | 0.348 | 80.69 | 0.401 | 80.71 | 0.291
80.59 | 0.418 | 80.73 | 0.333 | 80.65 | 0.308 | 80.73 | 0.348 | 80.67 | 0.401 | 80.69 | 0.291
80.57 | 0.418 | 80.71 | 0.333 | 80.63 | 0.308 | 80.71 | 0.348 | 80.66 | 0.401 | 80.68 | 0.291
80.56 | 0.418 | 80.69 | 0.333 | 80.62 | 0.308 | 80.7 | 0.348 | 80.64 | 0.401 | 80.66 | 0.291
80.54 | 0.418 | 80.68 | 0.333 | 80.6 | 0.308 | 80.68 | 0.348 | 80.62 | 0.401 | 80.64 | 0.291
80.53 | 0.418 | 80.66 | 0.333 | 80.58 | 0.308 | 80.66 | 0.348 | 80.61 | 0.401 | 80.63 | 0.291
80.51 | 0.418 | 80.64 | 0.333 | 80.57 | 0.308 | 80.65 | 0.348 | 80.59 | 0.401 | 80.61 | 0.291
80.49 | 0.418 | 80.63 | 0.333 | 80.55 | 0.308 | 80.63 | 0.348 | 80.57 | 0.401 | 80.59 | 0.291
80.48 | 0.418 | 80.61 | 0.333 | 80.53 | 0.308 | 80.61 | 0.348 | 80.55 | 0.401 | 80.58 | 0.291
80.46 | 0.418 | 80.59 | 0.333 | 80.52 | 0.308 | 80.6 | 0.348 | 80.54 | 0.401 | 80.56 | 0.291
80.44 | 0.418 | 80.58 | 0.333 | 80.5 | 0.308 | 80.58 | 0.348 | 80.52 | 0.401 | 80.54 | 0.291
80.43 | 0.418 | 80.56 | 0.333 | 80.48 | 0.308 | 80.56 | 0.348 | 80.5 | 0.401 | 80.53 | 0.291
80.41 | 0.418 | 80.54 | 0.333 | 80.47 | 0.308 | 80.55 | 0.348 | 80.49 | 0.401 | 80.51 | 0.291
80.39 | 0.418 | 80.53 | 0.333 | 80.45 | 0.308 | 80.53 | 0.348 | 80.47 | 0.401 | 80.49 | 0.291
80.38 | 0.419 | 80.51 | 0.333 | 80.43 | 0.308 | 80.51 | 0.348 | 80.46 | 0.401 | 80.48 | 0.291
80.36 | 0.419 | 80.49 | 0.333 | 80.42 | 0.308 | 80.5 | 0.348 | 80.44 | 0.401 | 80.46 | 0.291
80.34 | 0.419 | 80.48 | 0.333 | 80.4 | 0.308 | 80.48 | 0.348 | 80.42 | 0.401 | 80.44 | 0.291
80.33 | 0.419 | 80.46 | 0.333 | 80.38 | 0.308 | 80.46 | 0.348 | 80.4 | 0.401 | 80.43 | 0.291
80.31 | 0.419 | 80.44 | 0.333 | 80.37 | 0.308 | 80.45 | 0.348 | 80.39 | 0.401 | 80.41 | 0.291
80.29 | 0.419 | 80.43 | 0.333 | 80.35 | 0.308 | 80.43 | 0.348 | 80.37 | 0.401 | 80.39 | 0.291
80.28 | 0.419 | 80.41 | 0.333 | 80.33 | 0.308 | 80.41 | 0.348 | 80.35 | 0.401 | 80.38 | 0.291
80.26 | 0.419 | 80.4 | 0.333 | 80.32 | 0.308 | 80.4 | 0.348 | 80.34 | 0.401 | 80.36 | 0.291
80.24 | 0.419 | 80.38 | 0.333 | 80.3 | 0.308 | 80.38 | 0.348 | 80.32 | 0.401 | 80.35 | 0.291
80.23 | 0.419 | 80.36 | 0.333 | 80.28 | 0.308 | 80.36 | 0.348 | 80.3 | 0.401 | 80.33 | 0.291
80.21 | 0.419 | 80.35 | 0.333 | 80.27 | 0.308 | 80.35 | 0.348 | 80.29 | 0.401 | 80.31 | 0.291
80.19 | 0.419 | 80.33 | 0.333 | 80.25 | 0.308 | 80.33 | 0.348 | 80.27 | 0.401 | 80.3 | 0.291
80.18 | 0.419 | 80.31 | 0.333 | 80.23 | 0.308 | 80.31 | 0.348 | 80.25 | 0.401 | 80.28 | 0.291
80.16 | 0.419 | 80.29 | 0.333 | 80.22 | 0.308 | 80.3 | 0.348 | 80.24 | 0.401 | 80.26 | 0.291
80.14 | 0.419 | 80.28 | 0.333 | 80.2 | 0.308 | 80.28 | 0.348 | 80.22 | 0.401 | 80.24 | 0.291
80.13 | 0.419 | 80.26 | 0.333 | 80.18 | 0.308 | 80.26 | 0.348 | 80.2 | 0.401 | 80.23 | 0.291
80.11 | 0.419 | 80.25 | 0.333 | 80.17 | 0.308 | 80.25 | 0.348 | 80.19 | 0.401 | 80.21 | 0.291
80.09 | 0.419 | 80.23 | 0.333 | 80.15 | 0.308 | 80.23 | 0.348 | 80.17 | 0.401 | 80.19 | 0.291
80.08 | 0.418 | 80.21 | 0.333 | 80.13 | 0.308 | 80.21 | 0.348 | 80.16 | 0.401 | 80.18 | 0.291
80.06 | 0.418 | 80.19 | 0.333 | 80.12 | 0.308 | 80.2 | 0.348 | 80.14 | 0.401 | 80.16 | 0.291
80.04 | 0.418 | 80.18 | 0.333 | 80.1 | 0.308 | 80.18 | 0.348 | 80.12 | 0.401 | 80.14 | 0.291
80.03 | 0.418 | 80.16 | 0.333 | 80.08 | 0.308 | 80.16 | 0.348 | 80.11 | 0.401 | 80.13 | 0.291
80.01 | 0.418 | 80.14 | 0.333 | 80.07 | 0.308 | 80.15 | 0.348 | 80.09 | 0.401 | 80.11 | 0.291
79.99 | 0.418 | 80.13 | 0.333 | 80.05 | 0.308 | 80.13 | 0.348 | 80.07 | 0.401 | 80.09 | 0.291
79.98 | 0.418 | 80.11 | 0.333 | 80.03 | 0.308 | 80.11 | 0.348 | 80.06 | 0.401 | 80.08 | 0.291
79.96 | 0.418 | 80.09 | 0.333 | 80.02 | 0.308 | 80.1 | 0.348 | 80.04 | 0.401 | 80.06 | 0.291
79.94 | 0.419 | 80.08 | 0.333 | 80 | 0.308 | 80.08 | 0.348 | 80.02 | 0.401 | 80.05 | 0.291
79.93 | 0.419 | 80.06 | 0.333 | 79.98 | 0.308 | 80.06 | 0.348 | 80 | 0.401 | 80.03 | 0.291
79.91 | 0.419 | 80.04 | 0.333 | 79.97 | 0.308 | 80.05 | 0.348 | 79.99 | 0.401 | 80.01 | 0.291
79.89 | 0.419 | 80.03 | 0.333 | 79.95 | 0.308 | 80.03 | 0.348 | 79.97 | 0.401 | 80 | 0.291
79.88 | 0.419 | 80.01 | 0.333 | 79.93 | 0.308 | 80.01 | 0.348 | 79.96 | 0.401 | 79.98 | 0.291
79.86 | 0.419 | 79.99 | 0.333 | 79.92 | 0.308 | 80 | 0.348 | 79.94 | 0.401 | 79.96 | 0.291
79.84 | 0.419 | 79.98 | 0.333 | 79.9 | 0.308 | 79.98 | 0.348 | 79.92 | 0.401 | 79.94 | 0.291
79.83 | 0.419 | 79.96 | 0.333 | 79.88 | 0.308 | 79.97 | 0.348 | 79.91 | 0.401 | 79.93 | 0.291
79.81 | 0.419 | 79.95 | 0.333 | 79.87 | 0.308 | 79.95 | 0.348 | 79.89 | 0.401 | 79.91 | 0.291
79.79 | 0.419 | 79.93 | 0.333 | 79.85 | 0.308 | 79.93 | 0.348 | 79.87 | 0.401 | 79.9 | 0.291
79.78 | 0.419 | 79.91 | 0.333 | 79.83 | 0.308 | 79.92 | 0.348 | 79.86 | 0.401 | 79.88 | 0.291
79.76 | 0.419 | 79.9 | 0.333 | 79.82 | 0.308 | 79.9 | 0.348 | 79.84 | 0.401 | 79.86 | 0.291
79.74 | 0.419 | 79.88 | 0.333 | 79.8 | 0.308 | 79.88 | 0.348 | 79.82 | 0.401 | 79.84 | 0.291
79.73 | 0.419 | 79.86 | 0.333 | 79.78 | 0.308 | 79.86 | 0.348 | 79.81 | 0.401 | 79.83 | 0.291
79.71 | 0.419 | 79.84 | 0.333 | 79.77 | 0.308 | 79.85 | 0.348 | 79.79 | 0.401 | 79.81 | 0.291
79.69 | 0.419 | 79.83 | 0.333 | 79.75 | 0.308 | 79.83 | 0.348 | 79.77 | 0.401 | 79.8 | 0.291
79.68 | 0.419 | 79.81 | 0.333 | 79.73 | 0.308 | 79.82 | 0.348 | 79.76 | 0.401 | 79.78 | 0.291
79.66 | 0.419 | 79.8 | 0.333 | 79.72 | 0.308 | 79.8 | 0.348 | 79.74 | 0.401 | 79.76 | 0.291
79.64 | 0.419 | 79.78 | 0.333 | 79.7 | 0.308 | 79.78 | 0.348 | 79.72 | 0.401 | 79.75 | 0.291
79.63 | 0.419 | 79.76 | 0.333 | 79.68 | 0.308 | 79.77 | 0.348 | 79.71 | 0.401 | 79.73 | 0.291
79.61 | 0.419 | 79.75 | 0.333 | 79.67 | 0.308 | 79.75 | 0.348 | 79.69 | 0.401 | 79.71 | 0.291
79.59 | 0.419 | 79.73 | 0.333 | 79.65 | 0.308 | 79.73 | 0.348 | 79.67 | 0.401 | 79.69 | 0.291
79.58 | 0.419 | 79.71 | 0.333 | 79.63 | 0.308 | 79.71 | 0.348 | 79.66 | 0.401 | 79.68 | 0.291
79.56 | 0.419 | 79.7 | 0.333 | 79.62 | 0.308 | 79.7 | 0.348 | 79.64 | 0.401 | 79.66 | 0.291
79.54 | 0.419 | 79.68 | 0.333 | 79.6 | 0.308 | 79.68 | 0.348 | 79.62 | 0.401 | 79.65 | 0.291
79.53 | 0.419 | 79.66 | 0.333 | 79.58 | 0.308 | 79.67 | 0.348 | 79.61 | 0.401 | 79.63 | 0.291
79.51 | 0.419 | 79.64 | 0.333 | 79.57 | 0.308 | 79.65 | 0.348 | 79.59 | 0.401 | 79.61 | 0.291
79.49 | 0.419 | 79.63 | 0.333 | 79.55 | 0.308 | 79.63 | 0.348 | 79.57 | 0.401 | 79.6 | 0.291
79.48 | 0.419 | 79.61 | 0.333 | 79.53 | 0.308 | 79.62 | 0.348 | 79.56 | 0.401 | 79.58 | 0.291
79.46 | 0.419 | 79.59 | 0.333 | 79.52 | 0.308 | 79.6 | 0.348 | 79.54 | 0.401 | 79.56 | 0.291
79.44 | 0.419 | 79.58 | 0.333 | 79.5 | 0.308 | 79.58 | 0.348 | 79.52 | 0.401 | 79.55 | 0.291
79.43 | 0.419 | 79.56 | 0.333 | 79.48 | 0.308 | 79.57 | 0.348 | 79.51 | 0.401 | 79.53 | 0.291
79.41 | 0.419 | 79.55 | 0.333 | 79.47 | 0.308 | 79.55 | 0.348 | 79.49 | 0.401 | 79.51 | 0.291
79.39 | 0.419 | 79.53 | 0.333 | 79.45 | 0.308 | 79.53 | 0.348 | 79.47 | 0.401 | 79.5 | 0.291
79.38 | 0.419 | 79.51 | 0.333 | 79.43 | 0.308 | 79.51 | 0.348 | 79.46 | 0.401 | 79.48 | 0.291
79.36 | 0.419 | 79.49 | 0.333 | 79.42 | 0.308 | 79.5 | 0.348 | 79.44 | 0.401 | 79.46 | 0.291
79.34 | 0.419 | 79.48 | 0.333 | 79.4 | 0.308 | 79.48 | 0.348 | 79.42 | 0.401 | 79.45 | 0.291
79.33 | 0.419 | 79.46 | 0.333 | 79.38 | 0.308 | 79.46 | 0.348 | 79.41 | 0.4 | 79.43 | 0.291
79.31 | 0.419 | 79.45 | 0.333 | 79.37 | 0.308 | 79.45 | 0.348 | 79.39 | 0.4 | 79.41 | 0.291
79.29 | 0.419 | 79.43 | 0.333 | 79.35 | 0.308 | 79.43 | 0.348 | 79.37 | 0.4 | 79.4 | 0.291
79.28 | 0.419 | 79.41 | 0.333 | 79.33 | 0.308 | 79.42 | 0.348 | 79.36 | 0.4 | 79.38 | 0.291
79.26 | 0.419 | 79.39 | 0.333 | 79.32 | 0.308 | 79.4 | 0.348 | 79.34 | 0.4 | 79.36 | 0.291
79.24 | 0.419 | 79.38 | 0.333 | 79.3 | 0.308 | 79.38 | 0.348 | 79.32 | 0.4 | 79.35 | 0.291
79.23 | 0.419 | 79.36 | 0.333 | 79.28 | 0.308 | 79.37 | 0.348 | 79.31 | 0.4 | 79.33 | 0.291
79.21 | 0.419 | 79.35 | 0.333 | 79.27 | 0.308 | 79.35 | 0.348 | 79.29 | 0.4 | 79.31 | 0.291
79.19 | 0.419 | 79.33 | 0.333 | 79.25 | 0.308 | 79.33 | 0.348 | 79.27 | 0.4 | 79.3 | 0.291
79.18 | 0.419 | 79.31 | 0.333 | 79.23 | 0.308 | 79.32 | 0.348 | 79.26 | 0.4 | 79.28 | 0.291
79.16 | 0.419 | 79.3 | 0.333 | 79.22 | 0.308 | 79.3 | 0.348 | 79.24 | 0.4 | 79.26 | 0.291
79.14 | 0.419 | 79.28 | 0.333 | 79.2 | 0.308 | 79.28 | 0.348 | 79.22 | 0.4 | 79.25 | 0.291
79.13 | 0.419 | 79.26 | 0.333 | 79.18 | 0.308 | 79.27 | 0.348 | 79.21 | 0.4 | 79.23 | 0.291
79.11 | 0.419 | 79.25 | 0.333 | 79.17 | 0.308 | 79.25 | 0.348 | 79.19 | 0.4 | 79.21 | 0.291
79.09 | 0.419 | 79.23 | 0.333 | 79.15 | 0.308 | 79.23 | 0.348 | 79.17 | 0.4 | 79.2 | 0.291
79.08 | 0.419 | 79.21 | 0.333 | 79.13 | 0.308 | 79.22 | 0.348 | 79.16 | 0.4 | 79.18 | 0.291
79.06 | 0.419 | 79.2 | 0.333 | 79.12 | 0.308 | 79.2 | 0.348 | 79.14 | 0.4 | 79.16 | 0.291
79.05 | 0.419 | 79.18 | 0.333 | 79.1 | 0.308 | 79.18 | 0.348 | 79.12 | 0.4 | 79.15 | 0.291
79.03 | 0.419 | 79.16 | 0.333 | 79.08 | 0.308 | 79.17 | 0.348 | 79.11 | 0.4 | 79.13 | 0.291
79.01 | 0.419 | 79.15 | 0.333 | 79.07 | 0.308 | 79.15 | 0.348 | 79.09 | 0.4 | 79.11 | 0.291
79 | 0.419 | 79.13 | 0.333 | 79.05 | 0.308 | 79.13 | 0.348 | 79.07 | 0.4 | 79.1 | 0.291
78.98 | 0.419 | 79.11 | 0.333 | 79.03 | 0.308 | 79.12 | 0.348 | 79.06 | 0.4 | 79.08 | 0.291
78.96 | 0.419 | 79.1 | 0.333 | 79.02 | 0.308 | 79.1 | 0.348 | 79.04 | 0.4 | 79.06 | 0.291
78.94 | 0.419 | 79.08 | 0.333 | 79 | 0.308 | 79.08 | 0.348 | 79.02 | 0.4 | 79.05 | 0.291
78.93 | 0.419 | 79.06 | 0.333 | 78.98 | 0.308 | 79.07 | 0.348 | 79.01 | 0.4 | 79.03 | 0.291
78.91 | 0.419 | 79.05 | 0.333 | 78.97 | 0.308 | 79.05 | 0.348 | 78.99 | 0.4 | 79.01 | 0.291
78.89 | 0.419 | 79.03 | 0.333 | 78.95 | 0.308 | 79.03 | 0.348 | 78.97 | 0.4 | 79 | 0.291
78.88 | 0.419 | 79.01 | 0.333 | 78.93 | 0.308 | 79.02 | 0.348 | 78.96 | 0.4 | 78.98 | 0.291
78.86 | 0.419 | 79 | 0.333 | 78.92 | 0.308 | 79 | 0.348 | 78.94 | 0.4 | 78.96 | 0.291
78.84 | 0.419 | 78.98 | 0.333 | 78.9 | 0.308 | 78.98 | 0.348 | 78.92 | 0.4 | 78.95 | 0.291
78.83 | 0.419 | 78.96 | 0.333 | 78.89 | 0.308 | 78.97 | 0.348 | 78.91 | 0.4 | 78.93 | 0.291
78.81 | 0.419 | 78.95 | 0.333 | 78.87 | 0.308 | 78.95 | 0.348 | 78.89 | 0.4 | 78.91 | 0.291
78.79 | 0.419 | 78.93 | 0.333 | 78.85 | 0.308 | 78.93 | 0.348 | 78.87 | 0.4 | 78.9 | 0.291
78.78 | 0.419 | 78.91 | 0.333 | 78.83 | 0.308 | 78.92 | 0.348 | 78.86 | 0.4 | 78.88 | 0.291
78.76 | 0.419 | 78.9 | 0.333 | 78.82 | 0.308 | 78.9 | 0.348 | 78.84 | 0.4 | 78.86 | 0.291
78.74 | 0.419 | 78.88 | 0.333 | 78.8 | 0.308 | 78.88 | 0.348 | 78.82 | 0.4 | 78.85 | 0.291
78.73 | 0.419 | 78.86 | 0.333 | 78.78 | 0.308 | 78.87 | 0.348 | 78.81 | 0.4 | 78.83 | 0.291
78.71 | 0.419 | 78.85 | 0.333 | 78.77 | 0.308 | 78.85 | 0.348 | 78.79 | 0.4 | 78.81 | 0.291
78.69 | 0.419 | 78.83 | 0.333 | 78.75 | 0.308 | 78.83 | 0.348 | 78.77 | 0.4 | 78.8 | 0.291
78.68 | 0.419 | 78.81 | 0.333 | 78.73 | 0.308 | 78.82 | 0.348 | 78.76 | 0.4 | 78.78 | 0.291
78.66 | 0.419 | 78.8 | 0.334 | 78.72 | 0.308 | 78.8 | 0.348 | 78.74 | 0.4 | 78.76 | 0.291
78.65 | 0.419 | 78.78 | 0.334 | 78.7 | 0.308 | 78.78 | 0.348 | 78.72 | 0.4 | 78.75 | 0.291
78.63 | 0.419 | 78.76 | 0.334 | 78.68 | 0.308 | 78.77 | 0.348 | 78.71 | 0.4 | 78.73 | 0.291
78.61 | 0.418 | 78.75 | 0.334 | 78.67 | 0.308 | 78.75 | 0.348 | 78.69 | 0.4 | 78.71 | 0.291
78.59 | 0.418 | 78.73 | 0.334 | 78.65 | 0.308 | 78.73 | 0.348 | 78.67 | 0.4 | 78.7 | 0.291
78.58 | 0.419 | 78.71 | 0.334 | 78.63 | 0.308 | 78.72 | 0.348 | 78.66 | 0.4 | 78.68 | 0.291
78.56 | 0.419 | 78.7 | 0.334 | 78.62 | 0.308 | 78.7 | 0.348 | 78.64 | 0.4 | 78.66 | 0.291
78.54 | 0.419 | 78.68 | 0.334 | 78.6 | 0.308 | 78.68 | 0.348 | 78.62 | 0.4 | 78.65 | 0.291
78.53 | 0.419 | 78.66 | 0.334 | 78.58 | 0.308 | 78.67 | 0.348 | 78.61 | 0.4 | 78.63 | 0.291
78.51 | 0.419 | 78.65 | 0.334 | 78.57 | 0.308 | 78.65 | 0.348 | 78.59 | 0.4 | 78.61 | 0.291
78.49 | 0.419 | 78.63 | 0.334 | 78.55 | 0.308 | 78.63 | 0.348 | 78.57 | 0.4 | 78.6 | 0.291
78.48 | 0.419 | 78.61 | 0.334 | 78.54 | 0.308 | 78.62 | 0.348 | 78.56 | 0.4 | 78.58 | 0.291
78.46 | 0.419 | 78.6 | 0.334 | 78.52 | 0.308 | 78.6 | 0.348 | 78.54 | 0.4 | 78.56 | 0.291
78.44 | 0.419 | 78.58 | 0.334 | 78.5 | 0.308 | 78.58 | 0.348 | 78.52 | 0.4 | 78.55 | 0.291
78.43 | 0.419 | 78.56 | 0.334 | 78.49 | 0.308 | 78.57 | 0.348 | 78.51 | 0.4 | 78.53 | 0.291
78.41 | 0.419 | 78.55 | 0.334 | 78.47 | 0.308 | 78.55 | 0.348 | 78.49 | 0.4 | 78.51 | 0.291
78.39 | 0.419 | 78.53 | 0.334 | 78.45 | 0.308 | 78.53 | 0.348 | 78.47 | 0.4 | 78.5 | 0.291
78.38 | 0.418 | 78.51 | 0.334 | 78.43 | 0.308 | 78.52 | 0.348 | 78.46 | 0.4 | 78.48 | 0.291
78.36 | 0.418 | 78.5 | 0.334 | 78.42 | 0.308 | 78.5 | 0.348 | 78.44 | 0.4 | 78.46 | 0.291
78.35 | 0.418 | 78.48 | 0.334 | 78.4 | 0.308 | 78.48 | 0.348 | 78.42 | 0.4 | 78.45 | 0.291
78.33 | 0.418 | 78.46 | 0.334 | 78.38 | 0.308 | 78.47 | 0.348 | 78.41 | 0.4 | 78.43 | 0.291
78.31 | 0.418 | 78.45 | 0.334 | 78.37 | 0.308 | 78.45 | 0.348 | 78.39 | 0.4 | 78.41 | 0.291
78.29 | 0.418 | 78.43 | 0.334 | 78.35 | 0.308 | 78.43 | 0.348 | 78.37 | 0.4 | 78.4 | 0.291
78.28 | 0.418 | 78.41 | 0.334 | 78.33 | 0.308 | 78.42 | 0.348 | 78.36 | 0.4 | 78.38 | 0.291
78.26 | 0.418 | 78.4 | 0.334 | 78.32 | 0.308 | 78.4 | 0.348 | 78.34 | 0.4 | 78.36 | 0.291
78.25 | 0.418 | 78.38 | 0.334 | 78.3 | 0.308 | 78.38 | 0.348 | 78.32 | 0.4 | 78.35 | 0.291
78.23 | 0.418 | 78.36 | 0.334 | 78.29 | 0.308 | 78.37 | 0.348 | 78.31 | 0.4 | 78.33 | 0.291
78.21 | 0.418 | 78.35 | 0.334 | 78.27 | 0.308 | 78.35 | 0.348 | 78.29 | 0.4 | 78.31 | 0.291
78.19 | 0.418 | 78.33 | 0.334 | 78.25 | 0.308 | 78.33 | 0.348 | 78.27 | 0.4 | 78.3 | 0.291
78.18 | 0.418 | 78.31 | 0.334 | 78.23 | 0.308 | 78.32 | 0.348 | 78.26 | 0.4 | 78.28 | 0.291
78.16 | 0.418 | 78.3 | 0.334 | 78.22 | 0.308 | 78.3 | 0.348 | 78.24 | 0.4 | 78.26 | 0.291
78.14 | 0.418 | 78.28 | 0.334 | 78.2 | 0.308 | 78.28 | 0.348 | 78.22 | 0.4 | 78.25 | 0.291
78.13 | 0.418 | 78.26 | 0.334 | 78.19 | 0.308 | 78.27 | 0.348 | 78.21 | 0.4 | 78.23 | 0.291
78.11 | 0.418 | 78.25 | 0.334 | 78.17 | 0.308 | 78.25 | 0.348 | 78.19 | 0.4 | 78.21 | 0.291
78.1 | 0.418 | 78.23 | 0.334 | 78.15 | 0.308 | 78.23 | 0.348 | 78.17 | 0.4 | 78.2 | 0.291
78.08 | 0.418 | 78.21 | 0.334 | 78.14 | 0.308 | 78.22 | 0.348 | 78.16 | 0.4 | 78.18 | 0.291
78.06 | 0.418 | 78.2 | 0.334 | 78.12 | 0.308 | 78.2 | 0.348 | 78.14 | 0.4 | 78.16 | 0.291
78.05 | 0.418 | 78.18 | 0.334 | 78.1 | 0.308 | 78.18 | 0.348 | 78.12 | 0.4 | 78.15 | 0.291
78.03 | 0.418 | 78.16 | 0.334 | 78.09 | 0.308 | 78.17 | 0.348 | 78.11 | 0.4 | 78.13 | 0.291
78.01 | 0.418 | 78.15 | 0.334 | 78.07 | 0.308 | 78.15 | 0.348 | 78.09 | 0.4 | 78.11 | 0.291
78 | 0.418 | 78.13 | 0.333 | 78.05 | 0.308 | 78.13 | 0.348 | 78.07 | 0.4 | 78.1 | 0.291
77.98 | 0.418 | 78.11 | 0.333 | 78.04 | 0.308 | 78.12 | 0.348 | 78.06 | 0.4 | 78.08 | 0.291
77.96 | 0.418 | 78.1 | 0.333 | 78.02 | 0.308 | 78.1 | 0.348 | 78.04 | 0.4 | 78.06 | 0.291
77.94 | 0.418 | 78.08 | 0.333 | 78 | 0.308 | 78.08 | 0.348 | 78.02 | 0.4 | 78.05 | 0.291
77.93 | 0.418 | 78.06 | 0.333 | 77.99 | 0.308 | 78.07 | 0.348 | 78.01 | 0.4 | 78.03 | 0.291
77.91 | 0.419 | 78.05 | 0.333 | 77.97 | 0.308 | 78.05 | 0.348 | 77.99 | 0.4 | 78.01 | 0.291
77.9 | 0.419 | 78.03 | 0.333 | 77.95 | 0.308 | 78.03 | 0.348 | 77.97 | 0.4 | 78 | 0.291
77.88 | 0.419 | 78.01 | 0.333 | 77.94 | 0.308 | 78.02 | 0.348 | 77.96 | 0.4 | 77.98 | 0.291
77.86 | 0.419 | 78 | 0.333 | 77.92 | 0.308 | 78 | 0.348 | 77.94 | 0.4 | 77.96 | 0.291
77.85 | 0.419 | 77.98 | 0.333 | 77.9 | 0.308 | 77.98 | 0.348 | 77.92 | 0.4 | 77.95 | 0.291
77.83 | 0.419 | 77.96 | 0.333 | 77.89 | 0.308 | 77.97 | 0.348 | 77.91 | 0.4 | 77.93 | 0.291
77.81 | 0.419 | 77.95 | 0.333 | 77.87 | 0.308 | 77.95 | 0.348 | 77.89 | 0.4 | 77.91 | 0.291
77.79 | 0.419 | 77.93 | 0.333 | 77.85 | 0.308 | 77.93 | 0.348 | 77.87 | 0.4 | 77.9 | 0.291
77.78 | 0.419 | 77.91 | 0.333 | 77.84 | 0.308 | 77.92 | 0.347 | 77.86 | 0.4 | 77.88 | 0.291
77.76 | 0.419 | 77.9 | 0.333 | 77.82 | 0.308 | 77.9 | 0.347 | 77.84 | 0.4 | 77.86 | 0.291
77.75 | 0.419 | 77.88 | 0.333 | 77.8 | 0.308 | 77.88 | 0.347 | 77.82 | 0.4 | 77.85 | 0.291
77.73 | 0.419 | 77.86 | 0.333 | 77.79 | 0.308 | 77.87 | 0.347 | 77.81 | 0.4 | 77.83 | 0.29
77.71 | 0.419 | 77.85 | 0.333 | 77.77 | 0.308 | 77.85 | 0.347 | 77.79 | 0.4 | 77.81 | 0.29
77.7 | 0.419 | 77.83 | 0.333 | 77.75 | 0.308 | 77.83 | 0.347 | 77.77 | 0.4 | 77.8 | 0.29
77.68 | 0.419 | 77.81 | 0.333 | 77.74 | 0.308 | 77.82 | 0.347 | 77.76 | 0.4 | 77.78 | 0.29
77.66 | 0.419 | 77.8 | 0.333 | 77.72 | 0.308 | 77.8 | 0.347 | 77.74 | 0.4 | 77.76 | 0.29
77.64 | 0.419 | 77.78 | 0.333 | 77.7 | 0.308 | 77.78 | 0.347 | 77.72 | 0.4 | 77.75 | 0.29
77.63 | 0.419 | 77.76 | 0.333 | 77.69 | 0.308 | 77.77 | 0.347 | 77.71 | 0.4 | 77.73 | 0.29
77.61 | 0.419 | 77.75 | 0.333 | 77.67 | 0.308 | 77.75 | 0.347 | 77.69 | 0.4 | 77.71 | 0.29
77.6 | 0.419 | 77.73 | 0.333 | 77.65 | 0.308 | 77.73 | 0.347 | 77.67 | 0.4 | 77.7 | 0.29
77.58 | 0.419 | 77.71 | 0.333 | 77.64 | 0.308 | 77.72 | 0.347 | 77.66 | 0.4 | 77.68 | 0.29
77.56 | 0.419 | 77.7 | 0.333 | 77.62 | 0.308 | 77.7 | 0.347 | 77.64 | 0.4 | 77.66 | 0.29
77.55 | 0.419 | 77.68 | 0.333 | 77.6 | 0.308 | 77.68 | 0.347 | 77.63 | 0.4 | 77.65 | 0.29
77.53 | 0.419 | 77.66 | 0.333 | 77.59 | 0.308 | 77.67 | 0.347 | 77.61 | 0.4 | 77.63 | 0.29
77.51 | 0.419 | 77.65 | 0.333 | 77.57 | 0.308 | 77.65 | 0.347 | 77.59 | 0.4 | 77.61 | 0.29
77.5 | 0.419 | 77.63 | 0.333 | 77.55 | 0.308 | 77.63 | 0.347 | 77.57 | 0.4 | 77.6 | 0.29
77.48 | 0.419 | 77.61 | 0.333 | 77.53 | 0.308 | 77.62 | 0.347 | 77.56 | 0.4 | 77.58 | 0.29
77.46 | 0.419 | 77.6 | 0.333 | 77.52 | 0.308 | 77.6 | 0.347 | 77.54 | 0.4 | 77.56 | 0.29
77.45 | 0.419 | 77.58 | 0.333 | 77.5 | 0.308 | 77.58 | 0.347 | 77.52 | 0.4 | 77.55 | 0.29
77.43 | 0.419 | 77.56 | 0.333 | 77.49 | 0.308 | 77.57 | 0.347 | 77.51 | 0.4 | 77.53 | 0.29
77.41 | 0.419 | 77.55 | 0.333 | 77.47 | 0.308 | 77.55 | 0.347 | 77.49 | 0.4 | 77.51 | 0.29
77.4 | 0.419 | 77.53 | 0.333 | 77.45 | 0.308 | 77.53 | 0.347 | 77.47 | 0.4 | 77.5 | 0.29
77.38 | 0.419 | 77.51 | 0.333 | 77.44 | 0.308 | 77.52 | 0.347 | 77.46 | 0.4 | 77.48 | 0.29
77.36 | 0.419 | 77.5 | 0.333 | 77.42 | 0.308 | 77.5 | 0.347 | 77.44 | 0.4 | 77.46 | 0.29
77.35 | 0.419 | 77.48 | 0.333 | 77.4 | 0.308 | 77.48 | 0.347 | 77.42 | 0.4 | 77.45 | 0.29
77.33 | 0.419 | 77.46 | 0.333 | 77.39 | 0.308 | 77.47 | 0.347 | 77.41 | 0.4 | 77.43 | 0.29
77.31 | 0.419 | 77.45 | 0.333 | 77.37 | 0.308 | 77.45 | 0.347 | 77.39 | 0.4 | 77.41 | 0.29
77.3 | 0.419 | 77.43 | 0.333 | 77.35 | 0.308 | 77.43 | 0.347 | 77.37 | 0.4 | 77.4 | 0.29
77.28 | 0.419 | 77.41 | 0.333 | 77.34 | 0.308 | 77.42 | 0.347 | 77.36 | 0.4 | 77.38 | 0.29
77.26 | 0.419 | 77.4 | 0.333 | 77.32 | 0.308 | 77.4 | 0.347 | 77.34 | 0.4 | 77.36 | 0.29
77.25 | 0.419 | 77.38 | 0.333 | 77.3 | 0.308 | 77.38 | 0.347 | 77.33 | 0.4 | 77.35 | 0.29
77.23 | 0.419 | 77.36 | 0.333 | 77.29 | 0.308 | 77.37 | 0.347 | 77.31 | 0.4 | 77.33 | 0.29
77.21 | 0.419 | 77.35 | 0.333 | 77.27 | 0.308 | 77.35 | 0.347 | 77.29 | 0.4 | 77.31 | 0.29
77.2 | 0.419 | 77.33 | 0.333 | 77.25 | 0.308 | 77.33 | 0.347 | 77.27 | 0.4 | 77.3 | 0.29
77.18 | 0.419 | 77.31 | 0.333 | 77.24 | 0.308 | 77.32 | 0.347 | 77.26 | 0.4 | 77.28 | 0.29
77.16 | 0.419 | 77.3 | 0.333 | 77.22 | 0.308 | 77.3 | 0.347 | 77.24 | 0.4 | 77.26 | 0.29
77.15 | 0.419 | 77.28 | 0.333 | 77.2 | 0.308 | 77.28 | 0.347 | 77.23 | 0.4 | 77.25 | 0.29
77.13 | 0.419 | 77.26 | 0.333 | 77.19 | 0.308 | 77.27 | 0.347 | 77.21 | 0.4 | 77.23 | 0.29
77.11 | 0.419 | 77.25 | 0.333 | 77.17 | 0.308 | 77.25 | 0.347 | 77.19 | 0.4 | 77.21 | 0.29
77.1 | 0.419 | 77.23 | 0.333 | 77.15 | 0.308 | 77.23 | 0.347 | 77.18 | 0.4 | 77.2 | 0.29
77.08 | 0.419 | 77.21 | 0.333 | 77.14 | 0.308 | 77.22 | 0.347 | 77.16 | 0.4 | 77.18 | 0.29
77.06 | 0.419 | 77.2 | 0.333 | 77.12 | 0.308 | 77.2 | 0.347 | 77.14 | 0.4 | 77.17 | 0.29
77.05 | 0.419 | 77.18 | 0.333 | 77.1 | 0.308 | 77.18 | 0.347 | 77.13 | 0.4 | 77.15 | 0.29
77.03 | 0.419 | 77.16 | 0.333 | 77.09 | 0.308 | 77.17 | 0.347 | 77.11 | 0.4 | 77.13 | 0.29
77.01 | 0.419 | 77.15 | 0.333 | 77.07 | 0.308 | 77.15 | 0.347 | 77.09 | 0.4 | 77.11 | 0.29
77 | 0.419 | 77.13 | 0.333 | 77.05 | 0.308 | 77.13 | 0.347 | 77.08 | 0.4 | 77.1 | 0.29
76.98 | 0.419 | 77.11 | 0.333 | 77.04 | 0.308 | 77.12 | 0.347 | 77.06 | 0.4 | 77.08 | 0.29
76.96 | 0.419 | 77.1 | 0.333 | 77.02 | 0.308 | 77.1 | 0.347 | 77.04 | 0.4 | 77.06 | 0.29
76.95 | 0.419 | 77.08 | 0.333 | 77 | 0.308 | 77.08 | 0.347 | 77.02 | 0.4 | 77.05 | 0.29
76.93 | 0.419 | 77.06 | 0.333 | 76.99 | 0.308 | 77.07 | 0.347 | 77.01 | 0.4 | 77.03 | 0.29
76.91 | 0.419 | 77.05 | 0.333 | 76.97 | 0.308 | 77.05 | 0.347 | 76.99 | 0.4 | 77.02 | 0.29
76.9 | 0.419 | 77.03 | 0.333 | 76.95 | 0.308 | 77.03 | 0.347 | 76.98 | 0.4 | 77 | 0.29
76.88 | 0.419 | 77.01 | 0.333 | 76.94 | 0.308 | 77.02 | 0.347 | 76.96 | 0.4 | 76.98 | 0.29
76.86 | 0.419 | 77 | 0.333 | 76.92 | 0.308 | 77 | 0.347 | 76.94 | 0.4 | 76.96 | 0.29
76.85 | 0.419 | 76.98 | 0.333 | 76.9 | 0.308 | 76.98 | 0.347 | 76.92 | 0.4 | 76.95 | 0.29
76.83 | 0.419 | 76.96 | 0.333 | 76.89 | 0.308 | 76.97 | 0.347 | 76.91 | 0.4 | 76.93 | 0.29
76.81 | 0.419 | 76.95 | 0.333 | 76.87 | 0.308 | 76.95 | 0.347 | 76.89 | 0.4 | 76.91 | 0.29
76.8 | 0.419 | 76.93 | 0.333 | 76.85 | 0.308 | 76.93 | 0.347 | 76.88 | 0.4 | 76.9 | 0.29
76.78 | 0.419 | 76.91 | 0.333 | 76.84 | 0.308 | 76.92 | 0.347 | 76.86 | 0.4 | 76.88 | 0.29
76.76 | 0.419 | 76.9 | 0.333 | 76.82 | 0.308 | 76.9 | 0.347 | 76.84 | 0.4 | 76.86 | 0.29
76.75 | 0.419 | 76.88 | 0.333 | 76.8 | 0.308 | 76.88 | 0.347 | 76.83 | 0.4 | 76.85 | 0.29
76.73 | 0.419 | 76.86 | 0.333 | 76.79 | 0.308 | 76.87 | 0.347 | 76.81 | 0.4 | 76.83 | 0.29
76.71 | 0.419 | 76.85 | 0.333 | 76.77 | 0.308 | 76.85 | 0.347 | 76.79 | 0.4 | 76.82 | 0.29
76.7 | 0.419 | 76.83 | 0.333 | 76.75 | 0.308 | 76.83 | 0.347 | 76.78 | 0.4 | 76.8 | 0.29
76.68 | 0.419 | 76.81 | 0.333 | 76.74 | 0.308 | 76.82 | 0.347 | 76.76 | 0.4 | 76.78 | 0.29
76.66 | 0.419 | 76.8 | 0.333 | 76.72 | 0.308 | 76.8 | 0.347 | 76.74 | 0.4 | 76.76 | 0.29
76.65 | 0.419 | 76.78 | 0.333 | 76.7 | 0.308 | 76.79 | 0.347 | 76.73 | 0.4 | 76.75 | 0.29
76.63 | 0.419 | 76.76 | 0.333 | 76.69 | 0.308 | 76.77 | 0.347 | 76.71 | 0.4 | 76.73 | 0.29
76.61 | 0.419 | 76.75 | 0.333 | 76.67 | 0.308 | 76.75 | 0.347 | 76.69 | 0.4 | 76.72 | 0.29
76.6 | 0.419 | 76.73 | 0.333 | 76.65 | 0.308 | 76.73 | 0.347 | 76.68 | 0.4 | 76.7 | 0.29
76.58 | 0.419 | 76.71 | 0.333 | 76.64 | 0.308 | 76.72 | 0.347 | 76.66 | 0.4 | 76.68 | 0.29
76.56 | 0.419 | 76.7 | 0.333 | 76.62 | 0.308 | 76.7 | 0.347 | 76.64 | 0.4 | 76.66 | 0.29
76.55 | 0.419 | 76.68 | 0.333 | 76.6 | 0.308 | 76.68 | 0.347 | 76.63 | 0.4 | 76.65 | 0.29
76.53 | 0.419 | 76.66 | 0.333 | 76.59 | 0.308 | 76.67 | 0.347 | 76.61 | 0.4 | 76.63 | 0.29
76.51 | 0.419 | 76.65 | 0.333 | 76.57 | 0.308 | 76.65 | 0.347 | 76.59 | 0.4 | 76.61 | 0.29
76.5 | 0.419 | 76.63 | 0.333 | 76.55 | 0.308 | 76.63 | 0.347 | 76.58 | 0.4 | 76.6 | 0.29
76.48 | 0.419 | 76.61 | 0.333 | 76.54 | 0.308 | 76.62 | 0.347 | 76.56 | 0.4 | 76.58 | 0.29
76.46 | 0.419 | 76.6 | 0.333 | 76.52 | 0.308 | 76.6 | 0.347 | 76.54 | 0.4 | 76.56 | 0.29
76.45 | 0.419 | 76.58 | 0.333 | 76.5 | 0.308 | 76.59 | 0.347 | 76.53 | 0.4 | 76.55 | 0.29
76.43 | 0.419 | 76.56 | 0.333 | 76.49 | 0.308 | 76.57 | 0.347 | 76.51 | 0.4 | 76.53 | 0.29
76.41 | 0.419 | 76.55 | 0.333 | 76.47 | 0.308 | 76.55 | 0.347 | 76.49 | 0.4 | 76.51 | 0.29
76.4 | 0.419 | 76.53 | 0.333 | 76.45 | 0.308 | 76.54 | 0.347 | 76.48 | 0.4 | 76.5 | 0.29
76.38 | 0.419 | 76.51 | 0.333 | 76.44 | 0.308 | 76.52 | 0.347 | 76.46 | 0.4 | 76.48 | 0.29
76.36 | 0.419 | 76.5 | 0.333 | 76.42 | 0.308 | 76.5 | 0.347 | 76.44 | 0.4 | 76.46 | 0.29
76.35 | 0.419 | 76.48 | 0.333 | 76.4 | 0.308 | 76.48 | 0.347 | 76.43 | 0.4 | 76.45 | 0.29
76.33 | 0.419 | 76.46 | 0.333 | 76.39 | 0.308 | 76.47 | 0.347 | 76.41 | 0.4 | 76.43 | 0.29
76.31 | 0.419 | 76.45 | 0.333 | 76.37 | 0.308 | 76.45 | 0.347 | 76.39 | 0.4 | 76.41 | 0.29
76.3 | 0.419 | 76.43 | 0.333 | 76.35 | 0.308 | 76.43 | 0.347 | 76.38 | 0.4 | 76.4 | 0.29
76.28 | 0.419 | 76.41 | 0.333 | 76.34 | 0.308 | 76.42 | 0.347 | 76.36 | 0.4 | 76.38 | 0.29
76.26 | 0.419 | 76.4 | 0.333 | 76.32 | 0.307 | 76.4 | 0.347 | 76.34 | 0.4 | 76.36 | 0.29
76.25 | 0.419 | 76.38 | 0.333 | 76.3 | 0.307 | 76.39 | 0.347 | 76.33 | 0.4 | 76.35 | 0.29
76.23 | 0.419 | 76.36 | 0.333 | 76.29 | 0.307 | 76.37 | 0.347 | 76.31 | 0.4 | 76.33 | 0.29
76.21 | 0.419 | 76.35 | 0.333 | 76.27 | 0.308 | 76.35 | 0.347 | 76.29 | 0.4 | 76.31 | 0.29
76.2 | 0.419 | 76.33 | 0.333 | 76.25 | 0.308 | 76.34 | 0.347 | 76.28 | 0.4 | 76.3 | 0.29
76.18 | 0.419 | 76.32 | 0.333 | 76.24 | 0.308 | 76.32 | 0.347 | 76.26 | 0.4 | 76.28 | 0.29
76.16 | 0.419 | 76.3 | 0.333 | 76.22 | 0.308 | 76.3 | 0.347 | 76.24 | 0.4 | 76.26 | 0.29
76.15 | 0.419 | 76.28 | 0.333 | 76.2 | 0.308 | 76.29 | 0.347 | 76.23 | 0.4 | 76.25 | 0.29
76.13 | 0.419 | 76.27 | 0.333 | 76.19 | 0.307 | 76.27 | 0.347 | 76.21 | 0.399 | 76.23 | 0.29
76.11 | 0.419 | 76.25 | 0.333 | 76.17 | 0.307 | 76.25 | 0.347 | 76.19 | 0.399 | 76.21 | 0.29
76.1 | 0.419 | 76.23 | 0.333 | 76.15 | 0.307 | 76.24 | 0.347 | 76.18 | 0.399 | 76.2 | 0.29
76.08 | 0.419 | 76.21 | 0.333 | 76.14 | 0.307 | 76.22 | 0.347 | 76.16 | 0.399 | 76.18 | 0.29
76.06 | 0.419 | 76.2 | 0.333 | 76.12 | 0.307 | 76.2 | 0.347 | 76.14 | 0.399 | 76.16 | 0.29
76.05 | 0.419 | 76.18 | 0.333 | 76.1 | 0.307 | 76.18 | 0.347 | 76.13 | 0.399 | 76.15 | 0.29
76.03 | 0.419 | 76.17 | 0.333 | 76.09 | 0.307 | 76.17 | 0.347 | 76.11 | 0.399 | 76.13 | 0.29
76.01 | 0.419 | 76.15 | 0.333 | 76.07 | 0.307 | 76.15 | 0.347 | 76.09 | 0.399 | 76.11 | 0.29
76 | 0.419 | 76.13 | 0.333 | 76.05 | 0.307 | 76.13 | 0.347 | 76.08 | 0.399 | 76.1 | 0.29
75.98 | 0.419 | 76.12 | 0.333 | 76.04 | 0.307 | 76.12 | 0.347 | 76.06 | 0.399 | 76.08 | 0.29
75.96 | 0.419 | 76.1 | 0.333 | 76.02 | 0.307 | 76.1 | 0.347 | 76.04 | 0.399 | 76.06 | 0.29
75.95 | 0.419 | 76.08 | 0.333 | 76 | 0.307 | 76.09 | 0.347 | 76.03 | 0.399 | 76.05 | 0.29
75.93 | 0.419 | 76.07 | 0.333 | 75.99 | 0.307 | 76.07 | 0.347 | 76.01 | 0.399 | 76.03 | 0.29
75.91 | 0.419 | 76.05 | 0.333 | 75.97 | 0.307 | 76.05 | 0.347 | 75.99 | 0.399 | 76.01 | 0.29
75.9 | 0.419 | 76.03 | 0.333 | 75.95 | 0.307 | 76.04 | 0.347 | 75.98 | 0.399 | 76 | 0.29
75.88 | 0.419 | 76.02 | 0.333 | 75.94 | 0.307 | 76.02 | 0.347 | 75.96 | 0.399 | 75.98 | 0.29
75.86 | 0.419 | 76 | 0.333 | 75.92 | 0.307 | 76 | 0.347 | 75.94 | 0.399 | 75.96 | 0.29
75.85 | 0.419 | 75.98 | 0.333 | 75.9 | 0.307 | 75.99 | 0.347 | 75.93 | 0.399 | 75.95 | 0.29
75.83 | 0.419 | 75.97 | 0.333 | 75.89 | 0.307 | 75.97 | 0.347 | 75.91 | 0.399 | 75.93 | 0.29
75.81 | 0.419 | 75.95 | 0.333 | 75.87 | 0.307 | 75.95 | 0.347 | 75.89 | 0.399 | 75.92 | 0.29
75.8 | 0.419 | 75.93 | 0.333 | 75.85 | 0.307 | 75.94 | 0.347 | 75.88 | 0.399 | 75.9 | 0.29
75.78 | 0.419 | 75.91 | 0.333 | 75.84 | 0.307 | 75.92 | 0.347 | 75.86 | 0.399 | 75.88 | 0.29
75.76 | 0.419 | 75.9 | 0.333 | 75.82 | 0.307 | 75.9 | 0.347 | 75.84 | 0.399 | 75.86 | 0.29
75.75 | 0.419 | 75.88 | 0.333 | 75.8 | 0.307 | 75.89 | 0.347 | 75.83 | 0.399 | 75.85 | 0.29
75.73 | 0.419 | 75.86 | 0.333 | 75.79 | 0.307 | 75.87 | 0.347 | 75.81 | 0.399 | 75.83 | 0.29
75.71 | 0.419 | 75.85 | 0.333 | 75.77 | 0.307 | 75.85 | 0.347 | 75.79 | 0.399 | 75.82 | 0.29
75.7 | 0.419 | 75.83 | 0.333 | 75.75 | 0.307 | 75.83 | 0.347 | 75.78 | 0.399 | 75.8 | 0.29
75.68 | 0.419 | 75.82 | 0.333 | 75.74 | 0.307 | 75.82 | 0.347 | 75.76 | 0.399 | 75.78 | 0.29
75.66 | 0.419 | 75.8 | 0.333 | 75.72 | 0.307 | 75.8 | 0.347 | 75.74 | 0.399 | 75.76 | 0.29
75.65 | 0.419 | 75.78 | 0.333 | 75.7 | 0.307 | 75.78 | 0.347 | 75.73 | 0.399 | 75.75 | 0.29
75.63 | 0.419 | 75.77 | 0.333 | 75.69 | 0.307 | 75.77 | 0.347 | 75.71 | 0.399 | 75.73 | 0.29
75.61 | 0.419 | 75.75 | 0.333 | 75.67 | 0.307 | 75.75 | 0.347 | 75.69 | 0.399 | 75.71 | 0.29
75.6 | 0.419 | 75.73 | 0.333 | 75.65 | 0.307 | 75.74 | 0.347 | 75.68 | 0.399 | 75.7 | 0.29
75.58 | 0.419 | 75.72 | 0.333 | 75.64 | 0.307 | 75.72 | 0.347 | 75.66 | 0.399 | 75.68 | 0.29
75.56 | 0.419 | 75.7 | 0.333 | 75.62 | 0.307 | 75.7 | 0.347 | 75.64 | 0.399 | 75.66 | 0.29
75.55 | 0.419 | 75.68 | 0.333 | 75.6 | 0.307 | 75.69 | 0.347 | 75.63 | 0.399 | 75.65 | 0.29
75.53 | 0.419 | 75.67 | 0.333 | 75.59 | 0.307 | 75.67 | 0.347 | 75.61 | 0.399 | 75.63 | 0.29
75.51 | 0.419 | 75.65 | 0.333 | 75.57 | 0.307 | 75.65 | 0.347 | 75.59 | 0.399 | 75.61 | 0.29
75.5 | 0.419 | 75.63 | 0.333 | 75.55 | 0.307 | 75.64 | 0.347 | 75.58 | 0.399 | 75.6 | 0.29
75.48 | 0.419 | 75.62 | 0.333 | 75.54 | 0.307 | 75.62 | 0.347 | 75.56 | 0.399 | 75.58 | 0.29
75.46 | 0.419 | 75.6 | 0.333 | 75.52 | 0.307 | 75.6 | 0.347 | 75.54 | 0.399 | 75.57 | 0.29
75.45 | 0.419 | 75.58 | 0.333 | 75.5 | 0.307 | 75.58 | 0.347 | 75.53 | 0.399 | 75.55 | 0.29
75.43 | 0.419 | 75.57 | 0.333 | 75.49 | 0.307 | 75.57 | 0.347 | 75.51 | 0.399 | 75.53 | 0.29
75.41 | 0.419 | 75.55 | 0.333 | 75.47 | 0.307 | 75.55 | 0.347 | 75.49 | 0.399 | 75.51 | 0.29
75.4 | 0.419 | 75.53 | 0.333 | 75.45 | 0.307 | 75.54 | 0.347 | 75.48 | 0.399 | 75.5 | 0.29
75.38 | 0.419 | 75.52 | 0.333 | 75.44 | 0.307 | 75.52 | 0.347 | 75.46 | 0.399 | 75.48 | 0.29
75.36 | 0.419 | 75.5 | 0.333 | 75.42 | 0.307 | 75.5 | 0.347 | 75.44 | 0.399 | 75.46 | 0.29
75.35 | 0.419 | 75.48 | 0.333 | 75.4 | 0.307 | 75.49 | 0.347 | 75.43 | 0.399 | 75.45 | 0.29
75.33 | 0.419 | 75.47 | 0.333 | 75.39 | 0.307 | 75.47 | 0.347 | 75.41 | 0.399 | 75.43 | 0.29
75.31 | 0.419 | 75.45 | 0.333 | 75.37 | 0.307 | 75.45 | 0.347 | 75.39 | 0.399 | 75.41 | 0.29
75.3 | 0.419 | 75.43 | 0.333 | 75.35 | 0.307 | 75.44 | 0.347 | 75.38 | 0.399 | 75.4 | 0.29
75.28 | 0.419 | 75.41 | 0.333 | 75.34 | 0.307 | 75.42 | 0.347 | 75.36 | 0.399 | 75.38 | 0.29
75.26 | 0.419 | 75.4 | 0.333 | 75.32 | 0.307 | 75.4 | 0.347 | 75.34 | 0.399 | 75.37 | 0.29
75.25 | 0.419 | 75.38 | 0.333 | 75.3 | 0.307 | 75.39 | 0.347 | 75.33 | 0.399 | 75.35 | 0.29
75.23 | 0.419 | 75.37 | 0.333 | 75.29 | 0.307 | 75.37 | 0.347 | 75.31 | 0.399 | 75.33 | 0.29
75.21 | 0.419 | 75.35 | 0.333 | 75.27 | 0.307 | 75.35 | 0.347 | 75.29 | 0.399 | 75.31 | 0.29
75.2 | 0.419 | 75.33 | 0.333 | 75.26 | 0.307 | 75.34 | 0.347 | 75.28 | 0.399 | 75.3 | 0.29
75.18 | 0.419 | 75.32 | 0.333 | 75.24 | 0.307 | 75.32 | 0.347 | 75.26 | 0.399 | 75.28 | 0.29
75.16 | 0.419 | 75.3 | 0.333 | 75.22 | 0.307 | 75.3 | 0.347 | 75.24 | 0.399 | 75.27 | 0.29
75.15 | 0.419 | 75.28 | 0.333 | 75.2 | 0.307 | 75.29 | 0.347 | 75.23 | 0.399 | 75.25 | 0.29
75.13 | 0.419 | 75.27 | 0.333 | 75.19 | 0.307 | 75.27 | 0.347 | 75.21 | 0.399 | 75.23 | 0.29
75.11 | 0.419 | 75.25 | 0.333 | 75.17 | 0.307 | 75.25 | 0.347 | 75.19 | 0.399 | 75.21 | 0.29
75.1 | 0.419 | 75.23 | 0.333 | 75.15 | 0.307 | 75.24 | 0.347 | 75.18 | 0.399 | 75.2 | 0.29
75.08 | 0.419 | 75.22 | 0.333 | 75.14 | 0.307 | 75.22 | 0.347 | 75.16 | 0.399 | 75.18 | 0.29
75.06 | 0.419 | 75.2 | 0.333 | 75.12 | 0.307 | 75.2 | 0.347 | 75.14 | 0.399 | 75.17 | 0.29
75.05 | 0.419 | 75.18 | 0.333 | 75.11 | 0.307 | 75.19 | 0.347 | 75.13 | 0.399 | 75.15 | 0.29
75.03 | 0.419 | 75.17 | 0.333 | 75.09 | 0.307 | 75.17 | 0.347 | 75.11 | 0.399 | 75.13 | 0.29
75.01 | 0.419 | 75.15 | 0.332 | 75.07 | 0.307 | 75.15 | 0.347 | 75.09 | 0.399 | 75.12 | 0.29
75 | 0.419 | 75.13 | 0.332 | 75.06 | 0.307 | 75.14 | 0.347 | 75.08 | 0.399 | 75.1 | 0.29
74.98 | 0.419 | 75.12 | 0.332 | 75.04 | 0.307 | 75.12 | 0.347 | 75.06 | 0.399 | 75.08 | 0.29
74.96 | 0.419 | 75.1 | 0.332 | 75.02 | 0.307 | 75.1 | 0.347 | 75.04 | 0.399 | 75.07 | 0.29
74.95 | 0.419 | 75.08 | 0.332 | 75.01 | 0.307 | 75.09 | 0.347 | 75.03 | 0.399 | 75.05 | 0.29
74.93 | 0.419 | 75.07 | 0.332 | 74.99 | 0.307 | 75.07 | 0.347 | 75.01 | 0.399 | 75.03 | 0.29
74.91 | 0.419 | 75.05 | 0.332 | 74.97 | 0.307 | 75.05 | 0.347 | 74.99 | 0.399 | 75.02 | 0.29
74.9 | 0.419 | 75.03 | 0.332 | 74.96 | 0.307 | 75.04 | 0.347 | 74.98 | 0.399 | 75 | 0.29
74.88 | 0.419 | 75.02 | 0.332 | 74.94 | 0.307 | 75.02 | 0.347 | 74.96 | 0.399 | 74.98 | 0.29
74.86 | 0.419 | 75 | 0.332 | 74.92 | 0.307 | 75 | 0.347 | 74.94 | 0.399 | 74.97 | 0.29
74.85 | 0.419 | 74.98 | 0.332 | 74.91 | 0.307 | 74.99 | 0.347 | 74.93 | 0.399 | 74.95 | 0.29
74.83 | 0.419 | 74.97 | 0.332 | 74.89 | 0.307 | 74.97 | 0.347 | 74.91 | 0.399 | 74.93 | 0.29
74.81 | 0.419 | 74.95 | 0.332 | 74.87 | 0.307 | 74.95 | 0.347 | 74.89 | 0.399 | 74.92 | 0.29
74.8 | 0.419 | 74.93 | 0.332 | 74.86 | 0.307 | 74.94 | 0.347 | 74.88 | 0.399 | 74.9 | 0.29
74.78 | 0.419 | 74.92 | 0.332 | 74.84 | 0.307 | 74.92 | 0.347 | 74.86 | 0.399 | 74.88 | 0.29
74.76 | 0.419 | 74.9 | 0.332 | 74.82 | 0.307 | 74.9 | 0.347 | 74.84 | 0.399 | 74.87 | 0.29
74.75 | 0.419 | 74.88 | 0.332 | 74.81 | 0.307 | 74.89 | 0.347 | 74.83 | 0.399 | 74.85 | 0.29
74.73 | 0.419 | 74.87 | 0.332 | 74.79 | 0.307 | 74.87 | 0.347 | 74.81 | 0.399 | 74.83 | 0.29
74.71 | 0.419 | 74.85 | 0.332 | 74.77 | 0.307 | 74.85 | 0.347 | 74.79 | 0.399 | 74.82 | 0.29
74.7 | 0.419 | 74.83 | 0.332 | 74.76 | 0.307 | 74.84 | 0.347 | 74.78 | 0.399 | 74.8 | 0.29
74.68 | 0.419 | 74.82 | 0.332 | 74.74 | 0.307 | 74.82 | 0.347 | 74.76 | 0.399 | 74.78 | 0.29
74.67 | 0.419 | 74.8 | 0.332 | 74.72 | 0.307 | 74.8 | 0.347 | 74.74 | 0.399 | 74.77 | 0.29
74.65 | 0.419 | 74.78 | 0.332 | 74.71 | 0.307 | 74.79 | 0.347 | 74.73 | 0.399 | 74.75 | 0.29
74.63 | 0.419 | 74.77 | 0.332 | 74.69 | 0.307 | 74.77 | 0.347 | 74.71 | 0.399 | 74.73 | 0.29
74.62 | 0.419 | 74.75 | 0.332 | 74.67 | 0.307 | 74.75 | 0.347 | 74.69 | 0.399 | 74.72 | 0.29
74.6 | 0.419 | 74.73 | 0.332 | 74.66 | 0.307 | 74.74 | 0.347 | 74.68 | 0.399 | 74.7 | 0.29
74.58 | 0.419 | 74.72 | 0.332 | 74.64 | 0.307 | 74.72 | 0.347 | 74.66 | 0.399 | 74.68 | 0.29
74.57 | 0.419 | 74.7 | 0.332 | 74.62 | 0.307 | 74.7 | 0.347 | 74.64 | 0.399 | 74.67 | 0.29
74.55 | 0.419 | 74.68 | 0.332 | 74.61 | 0.307 | 74.69 | 0.347 | 74.63 | 0.399 | 74.65 | 0.29
74.53 | 0.419 | 74.67 | 0.332 | 74.59 | 0.307 | 74.67 | 0.347 | 74.61 | 0.399 | 74.63 | 0.29
74.51 | 0.419 | 74.65 | 0.332 | 74.57 | 0.307 | 74.65 | 0.347 | 74.59 | 0.399 | 74.62 | 0.29
74.5 | 0.419 | 74.63 | 0.332 | 74.56 | 0.307 | 74.64 | 0.347 | 74.58 | 0.399 | 74.6 | 0.29
74.48 | 0.419 | 74.62 | 0.332 | 74.54 | 0.307 | 74.62 | 0.347 | 74.56 | 0.399 | 74.58 | 0.29
74.46 | 0.419 | 74.6 | 0.332 | 74.52 | 0.307 | 74.6 | 0.347 | 74.54 | 0.399 | 74.57 | 0.29
74.45 | 0.419 | 74.58 | 0.332 | 74.51 | 0.307 | 74.59 | 0.347 | 74.53 | 0.399 | 74.55 | 0.29
74.43 | 0.419 | 74.57 | 0.332 | 74.49 | 0.307 | 74.57 | 0.347 | 74.51 | 0.399 | 74.53 | 0.29
74.42 | 0.419 | 74.55 | 0.332 | 74.47 | 0.307 | 74.55 | 0.347 | 74.49 | 0.399 | 74.52 | 0.29
74.4 | 0.419 | 74.53 | 0.332 | 74.46 | 0.307 | 74.54 | 0.347 | 74.48 | 0.399 | 74.5 | 0.29
74.38 | 0.419 | 74.52 | 0.332 | 74.44 | 0.307 | 74.52 | 0.347 | 74.46 | 0.399 | 74.48 | 0.29
74.36 | 0.419 | 74.5 | 0.332 | 74.42 | 0.307 | 74.5 | 0.347 | 74.44 | 0.399 | 74.47 | 0.29
74.35 | 0.419 | 74.48 | 0.332 | 74.41 | 0.307 | 74.49 | 0.347 | 74.43 | 0.399 | 74.45 | 0.29
74.33 | 0.419 | 74.47 | 0.332 | 74.39 | 0.307 | 74.47 | 0.347 | 74.41 | 0.399 | 74.43 | 0.29
74.31 | 0.419 | 74.45 | 0.332 | 74.37 | 0.307 | 74.45 | 0.347 | 74.4 | 0.399 | 74.42 | 0.29
74.3 | 0.419 | 74.43 | 0.332 | 74.36 | 0.307 | 74.44 | 0.347 | 74.38 | 0.399 | 74.4 | 0.29
74.28 | 0.419 | 74.42 | 0.332 | 74.34 | 0.307 | 74.42 | 0.346 | 74.36 | 0.399 | 74.38 | 0.29
74.27 | 0.419 | 74.4 | 0.332 | 74.32 | 0.307 | 74.4 | 0.346 | 74.34 | 0.399 | 74.37 | 0.29
74.25 | 0.419 | 74.38 | 0.332 | 74.31 | 0.307 | 74.39 | 0.346 | 74.33 | 0.399 | 74.35 | 0.29
74.23 | 0.419 | 74.37 | 0.332 | 74.29 | 0.307 | 74.37 | 0.346 | 74.31 | 0.399 | 74.33 | 0.29
74.22 | 0.419 | 74.35 | 0.332 | 74.27 | 0.307 | 74.35 | 0.346 | 74.29 | 0.399 | 74.32 | 0.29
74.2 | 0.419 | 74.33 | 0.332 | 74.26 | 0.307 | 74.34 | 0.346 | 74.28 | 0.399 | 74.3 | 0.29
74.18 | 0.419 | 74.32 | 0.332 | 74.24 | 0.307 | 74.32 | 0.346 | 74.26 | 0.399 | 74.28 | 0.29
74.17 | 0.419 | 74.3 | 0.332 | 74.22 | 0.307 | 74.3 | 0.346 | 74.24 | 0.399 | 74.27 | 0.29
74.15 | 0.419 | 74.28 | 0.332 | 74.21 | 0.307 | 74.29 | 0.346 | 74.23 | 0.399 | 74.25 | 0.29
74.13 | 0.418 | 74.27 | 0.332 | 74.19 | 0.307 | 74.27 | 0.346 | 74.21 | 0.399 | 74.23 | 0.29
74.11 | 0.418 | 74.25 | 0.332 | 74.17 | 0.307 | 74.25 | 0.346 | 74.19 | 0.399 | 74.22 | 0.29
74.1 | 0.418 | 74.23 | 0.332 | 74.16 | 0.307 | 74.24 | 0.346 | 74.18 | 0.399 | 74.2 | 0.29
74.08 | 0.418 | 74.22 | 0.332 | 74.14 | 0.307 | 74.22 | 0.346 | 74.16 | 0.399 | 74.18 | 0.29
74.07 | 0.418 | 74.2 | 0.332 | 74.12 | 0.307 | 74.2 | 0.346 | 74.14 | 0.399 | 74.17 | 0.29
74.05 | 0.418 | 74.18 | 0.332 | 74.11 | 0.307 | 74.19 | 0.346 | 74.13 | 0.399 | 74.15 | 0.29
74.03 | 0.418 | 74.17 | 0.332 | 74.09 | 0.307 | 74.17 | 0.346 | 74.11 | 0.399 | 74.13 | 0.29
74.01 | 0.418 | 74.15 | 0.332 | 74.07 | 0.307 | 74.16 | 0.346 | 74.09 | 0.399 | 74.12 | 0.29
74 | 0.418 | 74.13 | 0.332 | 74.06 | 0.307 | 74.14 | 0.346 | 74.08 | 0.399 | 74.1 | 0.289
73.98 | 0.418 | 74.12 | 0.332 | 74.04 | 0.307 | 74.12 | 0.346 | 74.06 | 0.399 | 74.08 | 0.289
73.97 | 0.418 | 74.1 | 0.332 | 74.02 | 0.307 | 74.11 | 0.346 | 74.04 | 0.399 | 74.07 | 0.289
73.95 | 0.418 | 74.08 | 0.332 | 74.01 | 0.307 | 74.09 | 0.346 | 74.03 | 0.399 | 74.05 | 0.289
73.93 | 0.419 | 74.07 | 0.332 | 73.99 | 0.307 | 74.07 | 0.346 | 74.01 | 0.399 | 74.03 | 0.289
73.92 | 0.419 | 74.05 | 0.332 | 73.97 | 0.307 | 74.05 | 0.346 | 73.99 | 0.399 | 74.02 | 0.289
73.9 | 0.419 | 74.03 | 0.332 | 73.96 | 0.307 | 74.04 | 0.346 | 73.98 | 0.399 | 74 | 0.289
73.88 | 0.419 | 74.02 | 0.332 | 73.94 | 0.307 | 74.02 | 0.346 | 73.96 | 0.399 | 73.98 | 0.289
73.86 | 0.419 | 74 | 0.332 | 73.92 | 0.307 | 74.01 | 0.346 | 73.94 | 0.399 | 73.97 | 0.289
73.85 | 0.419 | 73.98 | 0.332 | 73.91 | 0.307 | 73.99 | 0.346 | 73.93 | 0.399 | 73.95 | 0.289
73.83 | 0.419 | 73.97 | 0.332 | 73.89 | 0.307 | 73.97 | 0.346 | 73.91 | 0.399 | 73.93 | 0.289
73.82 | 0.419 | 73.95 | 0.332 | 73.87 | 0.307 | 73.96 | 0.346 | 73.89 | 0.399 | 73.92 | 0.289
73.8 | 0.419 | 73.93 | 0.332 | 73.86 | 0.307 | 73.94 | 0.346 | 73.88 | 0.399 | 73.9 | 0.289
73.78 | 0.418 | 73.92 | 0.332 | 73.84 | 0.307 | 73.92 | 0.346 | 73.86 | 0.399 | 73.88 | 0.289
73.77 | 0.418 | 73.9 | 0.332 | 73.82 | 0.307 | 73.9 | 0.346 | 73.84 | 0.399 | 73.87 | 0.289
73.75 | 0.418 | 73.88 | 0.332 | 73.81 | 0.307 | 73.89 | 0.346 | 73.83 | 0.399 | 73.85 | 0.289
73.73 | 0.418 | 73.87 | 0.332 | 73.79 | 0.307 | 73.87 | 0.346 | 73.81 | 0.399 | 73.83 | 0.289
73.72 | 0.419 | 73.85 | 0.332 | 73.77 | 0.307 | 73.85 | 0.346 | 73.79 | 0.399 | 73.82 | 0.289
73.7 | 0.419 | 73.83 | 0.332 | 73.76 | 0.307 | 73.84 | 0.346 | 73.78 | 0.399 | 73.8 | 0.289
73.68 | 0.419 | 73.82 | 0.332 | 73.74 | 0.307 | 73.82 | 0.346 | 73.76 | 0.399 | 73.78 | 0.289
73.67 | 0.419 | 73.8 | 0.332 | 73.72 | 0.307 | 73.81 | 0.346 | 73.74 | 0.399 | 73.77 | 0.289
73.65 | 0.419 | 73.79 | 0.332 | 73.71 | 0.307 | 73.79 | 0.346 | 73.73 | 0.399 | 73.75 | 0.289
73.63 | 0.419 | 73.77 | 0.332 | 73.69 | 0.307 | 73.77 | 0.346 | 73.71 | 0.399 | 73.73 | 0.289
73.62 | 0.419 | 73.75 | 0.332 | 73.67 | 0.307 | 73.76 | 0.346 | 73.7 | 0.399 | 73.72 | 0.289
73.6 | 0.419 | 73.74 | 0.332 | 73.66 | 0.307 | 73.74 | 0.346 | 73.68 | 0.399 | 73.7 | 0.289
73.58 | 0.419 | 73.72 | 0.332 | 73.64 | 0.307 | 73.72 | 0.346 | 73.66 | 0.399 | 73.68 | 0.289
73.57 | 0.419 | 73.7 | 0.332 | 73.62 | 0.307 | 73.71 | 0.346 | 73.64 | 0.399 | 73.67 | 0.289
73.55 | 0.419 | 73.69 | 0.332 | 73.61 | 0.307 | 73.69 | 0.346 | 73.63 | 0.399 | 73.65 | 0.289
73.53 | 0.419 | 73.67 | 0.332 | 73.59 | 0.307 | 73.67 | 0.346 | 73.61 | 0.399 | 73.63 | 0.289
73.52 | 0.419 | 73.65 | 0.332 | 73.57 | 0.307 | 73.65 | 0.346 | 73.59 | 0.399 | 73.62 | 0.289
73.5 | 0.419 | 73.64 | 0.332 | 73.56 | 0.307 | 73.64 | 0.346 | 73.58 | 0.399 | 73.6 | 0.289
73.48 | 0.419 | 73.62 | 0.332 | 73.54 | 0.307 | 73.62 | 0.346 | 73.56 | 0.399 | 73.59 | 0.289
73.47 | 0.419 | 73.6 | 0.332 | 73.52 | 0.307 | 73.61 | 0.346 | 73.55 | 0.399 | 73.57 | 0.289
73.45 | 0.419 | 73.59 | 0.332 | 73.51 | 0.307 | 73.59 | 0.346 | 73.53 | 0.399 | 73.55 | 0.289
73.43 | 0.419 | 73.57 | 0.332 | 73.49 | 0.307 | 73.57 | 0.346 | 73.51 | 0.399 | 73.53 | 0.289
73.42 | 0.419 | 73.55 | 0.332 | 73.47 | 0.307 | 73.55 | 0.346 | 73.5 | 0.399 | 73.52 | 0.289
73.4 | 0.419 | 73.54 | 0.332 | 73.46 | 0.307 | 73.54 | 0.346 | 73.48 | 0.399 | 73.5 | 0.289
73.38 | 0.419 | 73.52 | 0.332 | 73.44 | 0.307 | 73.52 | 0.346 | 73.46 | 0.399 | 73.48 | 0.289
73.37 | 0.419 | 73.5 | 0.332 | 73.42 | 0.307 | 73.5 | 0.346 | 73.44 | 0.399 | 73.47 | 0.289
73.35 | 0.419 | 73.49 | 0.332 | 73.41 | 0.307 | 73.49 | 0.346 | 73.43 | 0.399 | 73.45 | 0.289
73.33 | 0.419 | 73.47 | 0.332 | 73.39 | 0.307 | 73.47 | 0.346 | 73.41 | 0.399 | 73.43 | 0.289
73.32 | 0.418 | 73.45 | 0.332 | 73.37 | 0.307 | 73.45 | 0.346 | 73.4 | 0.399 | 73.42 | 0.289
73.3 | 0.418 | 73.44 | 0.332 | 73.36 | 0.307 | 73.44 | 0.346 | 73.38 | 0.399 | 73.4 | 0.289
73.28 | 0.418 | 73.42 | 0.332 | 73.34 | 0.307 | 73.42 | 0.346 | 73.36 | 0.399 | 73.38 | 0.289
73.27 | 0.418 | 73.4 | 0.332 | 73.32 | 0.307 | 73.4 | 0.346 | 73.35 | 0.399 | 73.37 | 0.289
73.25 | 0.418 | 73.39 | 0.332 | 73.31 | 0.307 | 73.39 | 0.346 | 73.33 | 0.399 | 73.35 | 0.289
73.23 | 0.418 | 73.37 | 0.332 | 73.29 | 0.307 | 73.37 | 0.346 | 73.31 | 0.399 | 73.34 | 0.289
73.22 | 0.418 | 73.35 | 0.332 | 73.27 | 0.307 | 73.35 | 0.346 | 73.29 | 0.399 | 73.32 | 0.289
73.2 | 0.418 | 73.34 | 0.332 | 73.26 | 0.307 | 73.34 | 0.346 | 73.28 | 0.399 | 73.3 | 0.289
73.18 | 0.418 | 73.32 | 0.332 | 73.24 | 0.307 | 73.32 | 0.346 | 73.26 | 0.399 | 73.28 | 0.289
73.17 | 0.418 | 73.3 | 0.332 | 73.22 | 0.307 | 73.3 | 0.346 | 73.24 | 0.399 | 73.27 | 0.289
73.15 | 0.419 | 73.29 | 0.332 | 73.21 | 0.307 | 73.29 | 0.346 | 73.23 | 0.399 | 73.25 | 0.289
73.13 | 0.419 | 73.27 | 0.332 | 73.19 | 0.307 | 73.27 | 0.346 | 73.21 | 0.399 | 73.23 | 0.289
73.12 | 0.419 | 73.25 | 0.332 | 73.17 | 0.307 | 73.25 | 0.346 | 73.19 | 0.399 | 73.22 | 0.289
73.1 | 0.419 | 73.24 | 0.332 | 73.16 | 0.307 | 73.24 | 0.346 | 73.18 | 0.399 | 73.2 | 0.289
73.08 | 0.419 | 73.22 | 0.332 | 73.14 | 0.307 | 73.22 | 0.346 | 73.16 | 0.399 | 73.18 | 0.289
73.07 | 0.419 | 73.2 | 0.332 | 73.12 | 0.307 | 73.2 | 0.346 | 73.15 | 0.399 | 73.17 | 0.289
73.05 | 0.419 | 73.19 | 0.332 | 73.11 | 0.307 | 73.19 | 0.346 | 73.13 | 0.399 | 73.15 | 0.289
73.03 | 0.418 | 73.17 | 0.332 | 73.09 | 0.307 | 73.17 | 0.346 | 73.11 | 0.399 | 73.13 | 0.289
73.02 | 0.418 | 73.15 | 0.332 | 73.07 | 0.307 | 73.15 | 0.346 | 73.1 | 0.399 | 73.12 | 0.289
73 | 0.418 | 73.14 | 0.332 | 73.06 | 0.307 | 73.14 | 0.346 | 73.08 | 0.399 | 73.1 | 0.289
72.98 | 0.418 | 73.12 | 0.332 | 73.04 | 0.307 | 73.12 | 0.346 | 73.06 | 0.399 | 73.08 | 0.289
72.97 | 0.418 | 73.1 | 0.332 | 73.02 | 0.307 | 73.1 | 0.346 | 73.05 | 0.399 | 73.07 | 0.289
72.95 | 0.418 | 73.09 | 0.332 | 73.01 | 0.307 | 73.09 | 0.346 | 73.03 | 0.399 | 73.05 | 0.289
72.93 | 0.418 | 73.07 | 0.332 | 72.99 | 0.307 | 73.07 | 0.346 | 73.01 | 0.399 | 73.04 | 0.289
72.92 | 0.418 | 73.05 | 0.332 | 72.97 | 0.307 | 73.05 | 0.346 | 73 | 0.399 | 73.02 | 0.289
72.9 | 0.418 | 73.04 | 0.332 | 72.96 | 0.307 | 73.04 | 0.346 | 72.98 | 0.399 | 73 | 0.289
72.88 | 0.418 | 73.02 | 0.332 | 72.94 | 0.307 | 73.02 | 0.346 | 72.96 | 0.399 | 72.99 | 0.289
72.87 | 0.418 | 73 | 0.332 | 72.92 | 0.307 | 73.01 | 0.346 | 72.95 | 0.399 | 72.97 | 0.289
72.85 | 0.418 | 72.99 | 0.332 | 72.91 | 0.307 | 72.99 | 0.346 | 72.93 | 0.399 | 72.95 | 0.289
72.83 | 0.418 | 72.97 | 0.332 | 72.89 | 0.307 | 72.97 | 0.346 | 72.91 | 0.399 | 72.94 | 0.289
72.82 | 0.418 | 72.95 | 0.332 | 72.87 | 0.307 | 72.95 | 0.346 | 72.9 | 0.399 | 72.92 | 0.289
72.8 | 0.418 | 72.94 | 0.332 | 72.86 | 0.307 | 72.94 | 0.346 | 72.88 | 0.399 | 72.9 | 0.289
72.78 | 0.418 | 72.92 | 0.332 | 72.84 | 0.307 | 72.92 | 0.346 | 72.86 | 0.399 | 72.88 | 0.289
72.77 | 0.418 | 72.9 | 0.332 | 72.82 | 0.306 | 72.91 | 0.346 | 72.85 | 0.399 | 72.87 | 0.289
72.75 | 0.418 | 72.89 | 0.332 | 72.81 | 0.306 | 72.89 | 0.346 | 72.83 | 0.399 | 72.85 | 0.289
72.73 | 0.418 | 72.87 | 0.332 | 72.79 | 0.306 | 72.87 | 0.346 | 72.81 | 0.399 | 72.83 | 0.289
72.72 | 0.418 | 72.85 | 0.332 | 72.77 | 0.306 | 72.86 | 0.346 | 72.8 | 0.399 | 72.82 | 0.289
72.7 | 0.418 | 72.84 | 0.332 | 72.76 | 0.306 | 72.84 | 0.346 | 72.78 | 0.399 | 72.8 | 0.289
72.68 | 0.418 | 72.82 | 0.332 | 72.74 | 0.306 | 72.82 | 0.346 | 72.76 | 0.399 | 72.79 | 0.289
72.67 | 0.418 | 72.8 | 0.332 | 72.72 | 0.306 | 72.81 | 0.346 | 72.75 | 0.399 | 72.77 | 0.289
72.65 | 0.418 | 72.79 | 0.332 | 72.71 | 0.306 | 72.79 | 0.346 | 72.73 | 0.399 | 72.75 | 0.289
72.63 | 0.418 | 72.77 | 0.332 | 72.69 | 0.306 | 72.77 | 0.346 | 72.71 | 0.399 | 72.73 | 0.289
72.62 | 0.418 | 72.75 | 0.332 | 72.67 | 0.306 | 72.76 | 0.346 | 72.7 | 0.399 | 72.72 | 0.289
72.6 | 0.418 | 72.74 | 0.332 | 72.66 | 0.306 | 72.74 | 0.346 | 72.68 | 0.399 | 72.7 | 0.289
72.58 | 0.418 | 72.72 | 0.332 | 72.64 | 0.306 | 72.72 | 0.346 | 72.66 | 0.399 | 72.69 | 0.289
72.57 | 0.418 | 72.7 | 0.332 | 72.62 | 0.306 | 72.71 | 0.346 | 72.64 | 0.399 | 72.67 | 0.289
72.55 | 0.418 | 72.69 | 0.332 | 72.61 | 0.306 | 72.69 | 0.346 | 72.63 | 0.399 | 72.65 | 0.289
72.53 | 0.418 | 72.67 | 0.332 | 72.59 | 0.306 | 72.67 | 0.346 | 72.61 | 0.399 | 72.63 | 0.289
72.52 | 0.418 | 72.65 | 0.332 | 72.57 | 0.306 | 72.66 | 0.346 | 72.6 | 0.399 | 72.62 | 0.289
72.5 | 0.418 | 72.64 | 0.332 | 72.56 | 0.306 | 72.64 | 0.346 | 72.58 | 0.399 | 72.6 | 0.289
72.48 | 0.418 | 72.62 | 0.332 | 72.54 | 0.306 | 72.62 | 0.346 | 72.56 | 0.399 | 72.59 | 0.289
72.47 | 0.418 | 72.6 | 0.332 | 72.52 | 0.306 | 72.61 | 0.346 | 72.55 | 0.398 | 72.57 | 0.289
72.45 | 0.418 | 72.59 | 0.332 | 72.51 | 0.306 | 72.59 | 0.346 | 72.53 | 0.398 | 72.55 | 0.289
72.43 | 0.418 | 72.57 | 0.332 | 72.49 | 0.306 | 72.57 | 0.346 | 72.51 | 0.398 | 72.54 | 0.289
72.42 | 0.418 | 72.55 | 0.332 | 72.47 | 0.306 | 72.56 | 0.346 | 72.5 | 0.398 | 72.52 | 0.289
72.4 | 0.418 | 72.54 | 0.332 | 72.46 | 0.306 | 72.54 | 0.346 | 72.48 | 0.398 | 72.5 | 0.289
72.38 | 0.418 | 72.52 | 0.332 | 72.44 | 0.306 | 72.52 | 0.346 | 72.46 | 0.398 | 72.49 | 0.289
72.37 | 0.418 | 72.5 | 0.332 | 72.42 | 0.306 | 72.51 | 0.346 | 72.45 | 0.398 | 72.47 | 0.289
72.35 | 0.418 | 72.49 | 0.332 | 72.41 | 0.306 | 72.49 | 0.346 | 72.43 | 0.398 | 72.45 | 0.289
72.33 | 0.418 | 72.47 | 0.332 | 72.39 | 0.306 | 72.47 | 0.346 | 72.41 | 0.398 | 72.44 | 0.289
72.32 | 0.418 | 72.45 | 0.332 | 72.37 | 0.306 | 72.46 | 0.346 | 72.4 | 0.398 | 72.42 | 0.289
72.3 | 0.418 | 72.44 | 0.332 | 72.36 | 0.306 | 72.44 | 0.346 | 72.38 | 0.398 | 72.4 | 0.289
72.28 | 0.418 | 72.42 | 0.332 | 72.34 | 0.306 | 72.42 | 0.346 | 72.36 | 0.398 | 72.38 | 0.289
72.27 | 0.418 | 72.4 | 0.332 | 72.32 | 0.306 | 72.41 | 0.346 | 72.35 | 0.398 | 72.37 | 0.289
72.25 | 0.418 | 72.39 | 0.332 | 72.31 | 0.306 | 72.39 | 0.346 | 72.33 | 0.398 | 72.35 | 0.289
72.23 | 0.418 | 72.37 | 0.332 | 72.29 | 0.306 | 72.37 | 0.346 | 72.31 | 0.398 | 72.34 | 0.289
72.22 | 0.418 | 72.35 | 0.332 | 72.27 | 0.306 | 72.36 | 0.346 | 72.3 | 0.398 | 72.32 | 0.289
72.2 | 0.418 | 72.34 | 0.332 | 72.26 | 0.306 | 72.34 | 0.346 | 72.28 | 0.398 | 72.3 | 0.289
72.18 | 0.418 | 72.32 | 0.332 | 72.24 | 0.306 | 72.32 | 0.346 | 72.26 | 0.398 | 72.29 | 0.289
72.17 | 0.418 | 72.3 | 0.332 | 72.22 | 0.306 | 72.31 | 0.346 | 72.25 | 0.398 | 72.27 | 0.289
72.15 | 0.418 | 72.29 | 0.332 | 72.21 | 0.306 | 72.29 | 0.346 | 72.23 | 0.398 | 72.25 | 0.289
72.13 | 0.418 | 72.27 | 0.332 | 72.19 | 0.306 | 72.27 | 0.346 | 72.21 | 0.398 | 72.23 | 0.289
72.12 | 0.418 | 72.25 | 0.332 | 72.17 | 0.306 | 72.26 | 0.346 | 72.2 | 0.398 | 72.22 | 0.289
72.1 | 0.418 | 72.24 | 0.332 | 72.16 | 0.306 | 72.24 | 0.346 | 72.18 | 0.398 | 72.2 | 0.289
72.08 | 0.418 | 72.22 | 0.332 | 72.14 | 0.306 | 72.22 | 0.346 | 72.16 | 0.398 | 72.19 | 0.289
72.07 | 0.418 | 72.2 | 0.332 | 72.12 | 0.306 | 72.21 | 0.346 | 72.15 | 0.398 | 72.17 | 0.289
72.05 | 0.418 | 72.19 | 0.332 | 72.11 | 0.306 | 72.19 | 0.346 | 72.13 | 0.398 | 72.15 | 0.289
72.03 | 0.418 | 72.17 | 0.332 | 72.09 | 0.306 | 72.17 | 0.346 | 72.11 | 0.398 | 72.14 | 0.289
72.02 | 0.418 | 72.16 | 0.332 | 72.07 | 0.306 | 72.16 | 0.346 | 72.1 | 0.398 | 72.12 | 0.289
72 | 0.418 | 72.14 | 0.332 | 72.06 | 0.306 | 72.14 | 0.346 | 72.08 | 0.398 | 72.1 | 0.289
71.98 | 0.418 | 72.12 | 0.331 | 72.04 | 0.306 | 72.12 | 0.346 | 72.06 | 0.398 | 72.09 | 0.289
71.97 | 0.418 | 72.1 | 0.331 | 72.03 | 0.306 | 72.11 | 0.346 | 72.05 | 0.398 | 72.07 | 0.289
71.95 | 0.418 | 72.09 | 0.331 | 72.01 | 0.306 | 72.09 | 0.346 | 72.03 | 0.398 | 72.05 | 0.289
71.93 | 0.418 | 72.07 | 0.331 | 71.99 | 0.306 | 72.07 | 0.346 | 72.01 | 0.398 | 72.04 | 0.289
71.92 | 0.418 | 72.05 | 0.331 | 71.98 | 0.306 | 72.06 | 0.346 | 71.99 | 0.398 | 72.02 | 0.289
71.9 | 0.418 | 72.04 | 0.331 | 71.96 | 0.306 | 72.04 | 0.346 | 71.98 | 0.398 | 72 | 0.289
71.88 | 0.418 | 72.02 | 0.331 | 71.94 | 0.306 | 72.02 | 0.346 | 71.96 | 0.398 | 71.99 | 0.289
71.87 | 0.418 | 72.01 | 0.331 | 71.93 | 0.306 | 72 | 0.346 | 71.95 | 0.398 | 71.97 | 0.289
71.85 | 0.418 | 71.99 | 0.331 | 71.91 | 0.306 | 71.99 | 0.346 | 71.93 | 0.398 | 71.95 | 0.289
71.83 | 0.418 | 71.97 | 0.331 | 71.89 | 0.306 | 71.97 | 0.346 | 71.91 | 0.398 | 71.94 | 0.289
71.82 | 0.418 | 71.95 | 0.331 | 71.88 | 0.307 | 71.96 | 0.346 | 71.9 | 0.398 | 71.92 | 0.289
71.8 | 0.418 | 71.94 | 0.331 | 71.86 | 0.307 | 71.94 | 0.346 | 71.88 | 0.398 | 71.9 | 0.289
71.78 | 0.418 | 71.92 | 0.331 | 71.84 | 0.307 | 71.92 | 0.346 | 71.86 | 0.398 | 71.89 | 0.289
71.77 | 0.418 | 71.91 | 0.331 | 71.83 | 0.307 | 71.91 | 0.346 | 71.85 | 0.398 | 71.87 | 0.289
71.75 | 0.418 | 71.89 | 0.331 | 71.81 | 0.307 | 71.89 | 0.346 | 71.83 | 0.398 | 71.85 | 0.289
71.73 | 0.418 | 71.87 | 0.331 | 71.79 | 0.307 | 71.87 | 0.346 | 71.81 | 0.398 | 71.83 | 0.289
71.72 | 0.418 | 71.86 | 0.331 | 71.78 | 0.307 | 71.86 | 0.346 | 71.8 | 0.398 | 71.82 | 0.289
71.7 | 0.418 | 71.84 | 0.331 | 71.76 | 0.307 | 71.84 | 0.346 | 71.78 | 0.398 | 71.8 | 0.289
71.68 | 0.418 | 71.82 | 0.331 | 71.74 | 0.307 | 71.82 | 0.346 | 71.76 | 0.398 | 71.79 | 0.289
71.67 | 0.418 | 71.8 | 0.331 | 71.72 | 0.307 | 71.81 | 0.346 | 71.75 | 0.398 | 71.77 | 0.289
71.65 | 0.418 | 71.79 | 0.331 | 71.71 | 0.307 | 71.79 | 0.346 | 71.73 | 0.398 | 71.75 | 0.289
71.63 | 0.418 | 71.77 | 0.331 | 71.69 | 0.307 | 71.77 | 0.346 | 71.71 | 0.398 | 71.74 | 0.289
71.62 | 0.418 | 71.75 | 0.331 | 71.68 | 0.307 | 71.76 | 0.346 | 71.7 | 0.398 | 71.72 | 0.289
71.6 | 0.418 | 71.74 | 0.331 | 71.66 | 0.307 | 71.74 | 0.346 | 71.68 | 0.398 | 71.7 | 0.289
71.58 | 0.418 | 71.72 | 0.331 | 71.64 | 0.307 | 71.72 | 0.346 | 71.66 | 0.398 | 71.69 | 0.289
71.57 | 0.418 | 71.7 | 0.331 | 71.63 | 0.307 | 71.71 | 0.346 | 71.65 | 0.398 | 71.67 | 0.289
71.55 | 0.418 | 71.69 | 0.331 | 71.61 | 0.307 | 71.69 | 0.346 | 71.63 | 0.398 | 71.65 | 0.289
71.54 | 0.418 | 71.67 | 0.331 | 71.59 | 0.306 | 71.67 | 0.346 | 71.61 | 0.398 | 71.64 | 0.289
71.52 | 0.418 | 71.65 | 0.331 | 71.58 | 0.306 | 71.66 | 0.346 | 71.6 | 0.398 | 71.62 | 0.289
71.5 | 0.418 | 71.64 | 0.331 | 71.56 | 0.306 | 71.64 | 0.346 | 71.58 | 0.398 | 71.6 | 0.289
71.48 | 0.418 | 71.62 | 0.331 | 71.54 | 0.306 | 71.62 | 0.346 | 71.56 | 0.398 | 71.59 | 0.289
71.47 | 0.418 | 71.61 | 0.331 | 71.53 | 0.306 | 71.61 | 0.346 | 71.55 | 0.398 | 71.57 | 0.289
71.45 | 0.418 | 71.59 | 0.331 | 71.51 | 0.306 | 71.59 | 0.346 | 71.53 | 0.398 | 71.55 | 0.289
71.43 | 0.418 | 71.57 | 0.331 | 71.49 | 0.306 | 71.57 | 0.346 | 71.51 | 0.398 | 71.54 | 0.289
71.42 | 0.418 | 71.56 | 0.331 | 71.48 | 0.306 | 71.56 | 0.346 | 71.5 | 0.398 | 71.52 | 0.289
71.4 | 0.418 | 71.54 | 0.331 | 71.46 | 0.306 | 71.54 | 0.346 | 71.48 | 0.398 | 71.5 | 0.289
71.38 | 0.418 | 71.52 | 0.331 | 71.44 | 0.306 | 71.52 | 0.346 | 71.46 | 0.398 | 71.49 | 0.289
71.37 | 0.418 | 71.51 | 0.331 | 71.43 | 0.306 | 71.51 | 0.346 | 71.45 | 0.398 | 71.47 | 0.289
71.35 | 0.418 | 71.49 | 0.331 | 71.41 | 0.306 | 71.49 | 0.346 | 71.43 | 0.398 | 71.45 | 0.289
71.33 | 0.418 | 71.47 | 0.331 | 71.39 | 0.306 | 71.47 | 0.346 | 71.41 | 0.398 | 71.44 | 0.289
71.32 | 0.418 | 71.45 | 0.331 | 71.38 | 0.306 | 71.46 | 0.346 | 71.4 | 0.398 | 71.42 | 0.289
71.3 | 0.418 | 71.44 | 0.331 | 71.36 | 0.306 | 71.44 | 0.346 | 71.38 | 0.398 | 71.4 | 0.289
71.28 | 0.418 | 71.42 | 0.331 | 71.34 | 0.306 | 71.42 | 0.346 | 71.36 | 0.398 | 71.39 | 0.289
71.27 | 0.418 | 71.41 | 0.332 | 71.33 | 0.306 | 71.41 | 0.346 | 71.35 | 0.398 | 71.37 | 0.289
71.25 | 0.418 | 71.39 | 0.332 | 71.31 | 0.306 | 71.39 | 0.346 | 71.33 | 0.398 | 71.35 | 0.289
71.24 | 0.418 | 71.37 | 0.332 | 71.29 | 0.306 | 71.37 | 0.346 | 71.31 | 0.398 | 71.34 | 0.289
71.22 | 0.418 | 71.36 | 0.332 | 71.28 | 0.306 | 71.36 | 0.346 | 71.3 | 0.398 | 71.32 | 0.289
71.2 | 0.418 | 71.34 | 0.332 | 71.26 | 0.306 | 71.34 | 0.346 | 71.28 | 0.398 | 71.3 | 0.289
71.19 | 0.418 | 71.32 | 0.332 | 71.24 | 0.306 | 71.32 | 0.346 | 71.26 | 0.398 | 71.29 | 0.289
71.17 | 0.418 | 71.31 | 0.332 | 71.23 | 0.306 | 71.31 | 0.346 | 71.25 | 0.398 | 71.27 | 0.289
71.15 | 0.418 | 71.29 | 0.332 | 71.21 | 0.306 | 71.29 | 0.346 | 71.23 | 0.398 | 71.25 | 0.289
71.13 | 0.418 | 71.27 | 0.332 | 71.19 | 0.306 | 71.27 | 0.346 | 71.21 | 0.398 | 71.24 | 0.289
71.12 | 0.418 | 71.26 | 0.332 | 71.18 | 0.306 | 71.26 | 0.346 | 71.2 | 0.398 | 71.22 | 0.289
71.1 | 0.418 | 71.24 | 0.332 | 71.16 | 0.306 | 71.24 | 0.346 | 71.18 | 0.398 | 71.2 | 0.289
71.08 | 0.418 | 71.22 | 0.332 | 71.14 | 0.306 | 71.22 | 0.346 | 71.16 | 0.398 | 71.19 | 0.289
71.07 | 0.418 | 71.21 | 0.332 | 71.13 | 0.306 | 71.21 | 0.346 | 71.15 | 0.398 | 71.17 | 0.289
71.05 | 0.418 | 71.19 | 0.332 | 71.11 | 0.306 | 71.19 | 0.346 | 71.13 | 0.398 | 71.15 | 0.289
71.03 | 0.418 | 71.17 | 0.332 | 71.09 | 0.306 | 71.17 | 0.346 | 71.11 | 0.398 | 71.14 | 0.289
71.02 | 0.418 | 71.16 | 0.332 | 71.08 | 0.306 | 71.16 | 0.345 | 71.1 | 0.398 | 71.12 | 0.289
71 | 0.418 | 71.14 | 0.332 | 71.06 | 0.306 | 71.14 | 0.345 | 71.08 | 0.398 | 71.1 | 0.289
70.99 | 0.418 | 71.12 | 0.332 | 71.04 | 0.306 | 71.12 | 0.345 | 71.06 | 0.398 | 71.09 | 0.289
70.97 | 0.418 | 71.11 | 0.332 | 71.03 | 0.306 | 71.11 | 0.345 | 71.05 | 0.398 | 71.07 | 0.289
70.95 | 0.418 | 71.09 | 0.332 | 71.01 | 0.306 | 71.09 | 0.345 | 71.03 | 0.398 | 71.05 | 0.289
70.94 | 0.418 | 71.07 | 0.332 | 70.99 | 0.306 | 71.07 | 0.345 | 71.01 | 0.398 | 71.04 | 0.289
70.92 | 0.418 | 71.06 | 0.332 | 70.98 | 0.306 | 71.06 | 0.345 | 71 | 0.398 | 71.02 | 0.289
70.9 | 0.418 | 71.04 | 0.332 | 70.96 | 0.306 | 71.04 | 0.345 | 70.98 | 0.398 | 71 | 0.289
70.89 | 0.418 | 71.02 | 0.332 | 70.94 | 0.306 | 71.02 | 0.345 | 70.96 | 0.398 | 70.99 | 0.289
70.87 | 0.418 | 71.01 | 0.332 | 70.93 | 0.306 | 71.01 | 0.345 | 70.95 | 0.398 | 70.97 | 0.289
70.85 | 0.418 | 70.99 | 0.332 | 70.91 | 0.306 | 70.99 | 0.345 | 70.93 | 0.398 | 70.95 | 0.289
70.84 | 0.418 | 70.97 | 0.332 | 70.89 | 0.306 | 70.97 | 0.345 | 70.91 | 0.398 | 70.94 | 0.289
70.82 | 0.418 | 70.96 | 0.332 | 70.88 | 0.306 | 70.96 | 0.345 | 70.9 | 0.398 | 70.92 | 0.289
70.8 | 0.418 | 70.94 | 0.332 | 70.86 | 0.306 | 70.94 | 0.345 | 70.88 | 0.398 | 70.9 | 0.289
70.78 | 0.418 | 70.92 | 0.332 | 70.84 | 0.306 | 70.92 | 0.345 | 70.86 | 0.398 | 70.89 | 0.289
70.77 | 0.418 | 70.91 | 0.332 | 70.83 | 0.306 | 70.91 | 0.345 | 70.85 | 0.398 | 70.87 | 0.289
70.75 | 0.418 | 70.89 | 0.332 | 70.81 | 0.306 | 70.89 | 0.345 | 70.83 | 0.398 | 70.85 | 0.289
70.74 | 0.418 | 70.87 | 0.332 | 70.79 | 0.306 | 70.87 | 0.345 | 70.82 | 0.398 | 70.84 | 0.289
70.72 | 0.418 | 70.86 | 0.332 | 70.78 | 0.306 | 70.86 | 0.345 | 70.8 | 0.398 | 70.82 | 0.289
70.7 | 0.418 | 70.84 | 0.332 | 70.76 | 0.306 | 70.84 | 0.345 | 70.78 | 0.398 | 70.8 | 0.289
70.69 | 0.418 | 70.82 | 0.332 | 70.74 | 0.306 | 70.83 | 0.345 | 70.76 | 0.398 | 70.79 | 0.289
70.67 | 0.418 | 70.81 | 0.332 | 70.73 | 0.306 | 70.81 | 0.345 | 70.75 | 0.398 | 70.77 | 0.289
70.65 | 0.418 | 70.79 | 0.332 | 70.71 | 0.306 | 70.79 | 0.345 | 70.73 | 0.398 | 70.75 | 0.289
70.64 | 0.418 | 70.77 | 0.332 | 70.69 | 0.306 | 70.77 | 0.345 | 70.71 | 0.398 | 70.74 | 0.289
70.62 | 0.418 | 70.76 | 0.332 | 70.68 | 0.306 | 70.76 | 0.345 | 70.7 | 0.398 | 70.72 | 0.289
70.6 | 0.418 | 70.74 | 0.332 | 70.66 | 0.306 | 70.74 | 0.345 | 70.68 | 0.398 | 70.7 | 0.289
70.59 | 0.418 | 70.72 | 0.332 | 70.64 | 0.306 | 70.72 | 0.345 | 70.66 | 0.398 | 70.69 | 0.289
70.57 | 0.418 | 70.71 | 0.332 | 70.63 | 0.306 | 70.71 | 0.345 | 70.65 | 0.398 | 70.67 | 0.289
70.55 | 0.418 | 70.69 | 0.332 | 70.61 | 0.306 | 70.69 | 0.345 | 70.63 | 0.398 | 70.65 | 0.289
70.54 | 0.418 | 70.67 | 0.332 | 70.59 | 0.306 | 70.67 | 0.345 | 70.61 | 0.398 | 70.64 | 0.289
70.52 | 0.418 | 70.66 | 0.332 | 70.58 | 0.306 | 70.66 | 0.345 | 70.6 | 0.398 | 70.62 | 0.289
70.5 | 0.418 | 70.64 | 0.332 | 70.56 | 0.306 | 70.64 | 0.345 | 70.58 | 0.398 | 70.6 | 0.289
70.49 | 0.418 | 70.62 | 0.332 | 70.54 | 0.306 | 70.62 | 0.345 | 70.57 | 0.398 | 70.59 | 0.289
70.47 | 0.418 | 70.61 | 0.332 | 70.53 | 0.306 | 70.61 | 0.345 | 70.55 | 0.398 | 70.57 | 0.289
70.45 | 0.418 | 70.59 | 0.332 | 70.51 | 0.306 | 70.59 | 0.345 | 70.53 | 0.398 | 70.55 | 0.289
70.44 | 0.418 | 70.57 | 0.332 | 70.49 | 0.306 | 70.57 | 0.345 | 70.51 | 0.398 | 70.54 | 0.289
70.42 | 0.418 | 70.56 | 0.332 | 70.48 | 0.306 | 70.56 | 0.345 | 70.5 | 0.398 | 70.52 | 0.289
70.4 | 0.418 | 70.54 | 0.332 | 70.46 | 0.306 | 70.54 | 0.345 | 70.48 | 0.398 | 70.5 | 0.289
70.39 | 0.418 | 70.52 | 0.332 | 70.44 | 0.306 | 70.52 | 0.345 | 70.46 | 0.398 | 70.49 | 0.289
70.37 | 0.418 | 70.51 | 0.332 | 70.43 | 0.306 | 70.51 | 0.345 | 70.45 | 0.398 | 70.47 | 0.289
70.35 | 0.418 | 70.49 | 0.332 | 70.41 | 0.306 | 70.49 | 0.345 | 70.43 | 0.398 | 70.45 | 0.289
70.33 | 0.418 | 70.47 | 0.332 | 70.39 | 0.306 | 70.47 | 0.345 | 70.41 | 0.398 | 70.44 | 0.289
70.32 | 0.418 | 70.46 | 0.332 | 70.38 | 0.306 | 70.46 | 0.345 | 70.4 | 0.398 | 70.42 | 0.289
70.3 | 0.418 | 70.44 | 0.332 | 70.36 | 0.306 | 70.44 | 0.345 | 70.38 | 0.398 | 70.4 | 0.289
70.29 | 0.418 | 70.42 | 0.332 | 70.34 | 0.306 | 70.42 | 0.345 | 70.37 | 0.398 | 70.39 | 0.289
70.27 | 0.418 | 70.41 | 0.332 | 70.33 | 0.306 | 70.41 | 0.345 | 70.35 | 0.398 | 70.37 | 0.289
70.25 | 0.418 | 70.39 | 0.332 | 70.31 | 0.306 | 70.39 | 0.345 | 70.33 | 0.398 | 70.35 | 0.289
70.24 | 0.418 | 70.37 | 0.332 | 70.29 | 0.306 | 70.37 | 0.345 | 70.31 | 0.398 | 70.34 | 0.289
70.22 | 0.418 | 70.36 | 0.332 | 70.28 | 0.306 | 70.36 | 0.345 | 70.3 | 0.398 | 70.32 | 0.289
70.2 | 0.418 | 70.34 | 0.332 | 70.26 | 0.306 | 70.34 | 0.345 | 70.28 | 0.398 | 70.3 | 0.289
70.19 | 0.418 | 70.32 | 0.332 | 70.24 | 0.306 | 70.32 | 0.345 | 70.26 | 0.398 | 70.29 | 0.289
70.17 | 0.418 | 70.31 | 0.332 | 70.23 | 0.306 | 70.31 | 0.345 | 70.25 | 0.398 | 70.27 | 0.289
70.15 | 0.418 | 70.29 | 0.332 | 70.21 | 0.306 | 70.29 | 0.345 | 70.23 | 0.398 | 70.25 | 0.289
70.14 | 0.418 | 70.27 | 0.332 | 70.19 | 0.306 | 70.27 | 0.345 | 70.22 | 0.398 | 70.24 | 0.289
70.12 | 0.418 | 70.26 | 0.332 | 70.18 | 0.306 | 70.26 | 0.345 | 70.2 | 0.398 | 70.22 | 0.289
70.1 | 0.418 | 70.24 | 0.332 | 70.16 | 0.306 | 70.24 | 0.345 | 70.18 | 0.398 | 70.2 | 0.289
70.09 | 0.418 | 70.22 | 0.332 | 70.14 | 0.306 | 70.23 | 0.345 | 70.17 | 0.398 | 70.19 | 0.289
70.07 | 0.418 | 70.21 | 0.332 | 70.13 | 0.306 | 70.21 | 0.345 | 70.15 | 0.398 | 70.17 | 0.289
70.05 | 0.418 | 70.19 | 0.332 | 70.11 | 0.306 | 70.19 | 0.345 | 70.13 | 0.398 | 70.15 | 0.289
70.04 | 0.418 | 70.17 | 0.332 | 70.09 | 0.306 | 70.18 | 0.345 | 70.11 | 0.397 | 70.14 | 0.289
70.02 | 0.418 | 70.16 | 0.332 | 70.08 | 0.306 | 70.16 | 0.345 | 70.1 | 0.397 | 70.12 | 0.289
70 | 0.418 | 70.14 | 0.332 | 70.06 | 0.306 | 70.14 | 0.345 | 70.08 | 0.397 | 70.1 | 0.289
69.99 | 0.418 | 70.12 | 0.332 | 70.04 | 0.306 | 70.12 | 0.345 | 70.07 | 0.397 | 70.09 | 0.289
69.97 | 0.418 | 70.11 | 0.332 | 70.03 | 0.306 | 70.11 | 0.345 | 70.05 | 0.397 | 70.07 | 0.289
69.95 | 0.418 | 70.09 | 0.332 | 70.01 | 0.306 | 70.09 | 0.345 | 70.03 | 0.397 | 70.05 | 0.289
69.94 | 0.418 | 70.07 | 0.332 | 69.99 | 0.306 | 70.08 | 0.345 | 70.02 | 0.397 | 70.04 | 0.288
69.92 | 0.418 | 70.06 | 0.332 | 69.98 | 0.306 | 70.06 | 0.345 | 70 | 0.397 | 70.02 | 0.288
69.9 | 0.418 | 70.04 | 0.332 | 69.96 | 0.306 | 70.04 | 0.345 | 69.98 | 0.397 | 70 | 0.288
69.89 | 0.418 | 70.02 | 0.332 | 69.94 | 0.306 | 70.02 | 0.345 | 69.97 | 0.397 | 69.99 | 0.288
69.87 | 0.418 | 70.01 | 0.331 | 69.93 | 0.306 | 70.01 | 0.345 | 69.95 | 0.397 | 69.97 | 0.289
69.85 | 0.418 | 69.99 | 0.331 | 69.91 | 0.306 | 69.99 | 0.345 | 69.93 | 0.397 | 69.95 | 0.289
69.84 | 0.418 | 69.97 | 0.331 | 69.89 | 0.306 | 69.98 | 0.345 | 69.92 | 0.397 | 69.94 | 0.289
69.82 | 0.418 | 69.96 | 0.331 | 69.88 | 0.306 | 69.96 | 0.345 | 69.9 | 0.397 | 69.92 | 0.289
69.8 | 0.418 | 69.94 | 0.331 | 69.86 | 0.306 | 69.94 | 0.345 | 69.88 | 0.397 | 69.9 | 0.289
69.79 | 0.418 | 69.92 | 0.331 | 69.84 | 0.306 | 69.93 | 0.345 | 69.87 | 0.397 | 69.89 | 0.289
69.77 | 0.418 | 69.91 | 0.331 | 69.83 | 0.306 | 69.91 | 0.345 | 69.85 | 0.397 | 69.87 | 0.289
69.75 | 0.418 | 69.89 | 0.331 | 69.81 | 0.306 | 69.89 | 0.345 | 69.83 | 0.397 | 69.85 | 0.289
69.74 | 0.418 | 69.87 | 0.331 | 69.79 | 0.306 | 69.88 | 0.345 | 69.82 | 0.397 | 69.84 | 0.289
69.72 | 0.418 | 69.86 | 0.331 | 69.78 | 0.306 | 69.86 | 0.345 | 69.8 | 0.397 | 69.82 | 0.289
69.7 | 0.418 | 69.84 | 0.331 | 69.76 | 0.306 | 69.84 | 0.345 | 69.78 | 0.397 | 69.8 | 0.289
69.69 | 0.418 | 69.82 | 0.331 | 69.75 | 0.306 | 69.83 | 0.345 | 69.77 | 0.397 | 69.79 | 0.289
69.67 | 0.418 | 69.81 | 0.331 | 69.73 | 0.306 | 69.81 | 0.345 | 69.75 | 0.397 | 69.77 | 0.289
69.65 | 0.418 | 69.79 | 0.331 | 69.71 | 0.306 | 69.79 | 0.345 | 69.73 | 0.397 | 69.75 | 0.289
69.64 | 0.418 | 69.77 | 0.331 | 69.69 | 0.306 | 69.78 | 0.345 | 69.72 | 0.397 | 69.74 | 0.289
69.62 | 0.418 | 69.76 | 0.331 | 69.68 | 0.306 | 69.76 | 0.345 | 69.7 | 0.397 | 69.72 | 0.289
69.6 | 0.418 | 69.74 | 0.331 | 69.66 | 0.306 | 69.74 | 0.345 | 69.68 | 0.397 | 69.7 | 0.289
69.59 | 0.418 | 69.72 | 0.331 | 69.64 | 0.306 | 69.73 | 0.345 | 69.67 | 0.397 | 69.69 | 0.289
69.57 | 0.418 | 69.71 | 0.331 | 69.63 | 0.306 | 69.71 | 0.345 | 69.65 | 0.397 | 69.67 | 0.289
69.55 | 0.418 | 69.69 | 0.331 | 69.61 | 0.306 | 69.69 | 0.345 | 69.63 | 0.397 | 69.66 | 0.288
69.54 | 0.418 | 69.67 | 0.331 | 69.6 | 0.306 | 69.68 | 0.345 | 69.62 | 0.397 | 69.64 | 0.288
69.52 | 0.418 | 69.66 | 0.331 | 69.58 | 0.306 | 69.66 | 0.345 | 69.6 | 0.397 | 69.62 | 0.288
69.5 | 0.418 | 69.64 | 0.331 | 69.56 | 0.306 | 69.64 | 0.345 | 69.58 | 0.397 | 69.6 | 0.288
69.49 | 0.418 | 69.62 | 0.331 | 69.55 | 0.306 | 69.63 | 0.345 | 69.57 | 0.397 | 69.59 | 0.288
69.47 | 0.418 | 69.61 | 0.331 | 69.53 | 0.306 | 69.61 | 0.345 | 69.55 | 0.397 | 69.57 | 0.289
69.45 | 0.418 | 69.59 | 0.331 | 69.51 | 0.306 | 69.59 | 0.345 | 69.53 | 0.397 | 69.55 | 0.289
69.44 | 0.418 | 69.57 | 0.331 | 69.49 | 0.306 | 69.58 | 0.345 | 69.52 | 0.397 | 69.54 | 0.289
69.42 | 0.418 | 69.56 | 0.331 | 69.48 | 0.306 | 69.56 | 0.345 | 69.5 | 0.397 | 69.52 | 0.289
69.4 | 0.418 | 69.54 | 0.331 | 69.46 | 0.306 | 69.54 | 0.345 | 69.48 | 0.397 | 69.5 | 0.289
69.39 | 0.418 | 69.52 | 0.331 | 69.44 | 0.306 | 69.53 | 0.345 | 69.47 | 0.397 | 69.49 | 0.288
69.37 | 0.418 | 69.51 | 0.331 | 69.43 | 0.306 | 69.51 | 0.345 | 69.45 | 0.397 | 69.47 | 0.288
69.35 | 0.418 | 69.49 | 0.331 | 69.41 | 0.306 | 69.49 | 0.345 | 69.43 | 0.397 | 69.46 | 0.288
69.34 | 0.418 | 69.47 | 0.331 | 69.39 | 0.306 | 69.48 | 0.345 | 69.42 | 0.397 | 69.44 | 0.288
69.32 | 0.418 | 69.46 | 0.331 | 69.38 | 0.306 | 69.46 | 0.345 | 69.4 | 0.397 | 69.42 | 0.288
69.3 | 0.418 | 69.44 | 0.331 | 69.36 | 0.306 | 69.44 | 0.345 | 69.38 | 0.397 | 69.41 | 0.288
69.29 | 0.418 | 69.42 | 0.331 | 69.34 | 0.306 | 69.43 | 0.345 | 69.37 | 0.397 | 69.39 | 0.288
69.27 | 0.418 | 69.41 | 0.331 | 69.33 | 0.306 | 69.41 | 0.345 | 69.35 | 0.397 | 69.37 | 0.288
69.25 | 0.418 | 69.39 | 0.331 | 69.31 | 0.306 | 69.39 | 0.345 | 69.33 | 0.397 | 69.36 | 0.288
69.24 | 0.418 | 69.37 | 0.331 | 69.3 | 0.306 | 69.38 | 0.345 | 69.32 | 0.397 | 69.34 | 0.288
69.22 | 0.418 | 69.36 | 0.331 | 69.28 | 0.306 | 69.36 | 0.345 | 69.3 | 0.397 | 69.32 | 0.288
69.2 | 0.418 | 69.34 | 0.331 | 69.26 | 0.306 | 69.34 | 0.345 | 69.28 | 0.397 | 69.31 | 0.288
69.19 | 0.418 | 69.32 | 0.331 | 69.24 | 0.306 | 69.33 | 0.345 | 69.27 | 0.397 | 69.29 | 0.288
69.17 | 0.418 | 69.31 | 0.331 | 69.23 | 0.306 | 69.31 | 0.345 | 69.25 | 0.397 | 69.27 | 0.288
69.15 | 0.418 | 69.29 | 0.331 | 69.21 | 0.306 | 69.29 | 0.345 | 69.23 | 0.397 | 69.25 | 0.288
69.14 | 0.418 | 69.27 | 0.331 | 69.2 | 0.306 | 69.28 | 0.345 | 69.22 | 0.397 | 69.24 | 0.288
69.12 | 0.418 | 69.26 | 0.331 | 69.18 | 0.306 | 69.26 | 0.345 | 69.2 | 0.397 | 69.22 | 0.288
69.1 | 0.418 | 69.24 | 0.331 | 69.16 | 0.306 | 69.24 | 0.345 | 69.18 | 0.397 | 69.21 | 0.288
69.09 | 0.418 | 69.22 | 0.331 | 69.14 | 0.306 | 69.23 | 0.345 | 69.17 | 0.397 | 69.19 | 0.288
69.07 | 0.418 | 69.21 | 0.331 | 69.13 | 0.306 | 69.21 | 0.345 | 69.15 | 0.397 | 69.17 | 0.288
69.05 | 0.418 | 69.19 | 0.331 | 69.11 | 0.306 | 69.19 | 0.345 | 69.13 | 0.397 | 69.15 | 0.288
69.04 | 0.418 | 69.17 | 0.331 | 69.09 | 0.306 | 69.18 | 0.345 | 69.12 | 0.397 | 69.14 | 0.288
69.02 | 0.418 | 69.16 | 0.331 | 69.08 | 0.306 | 69.16 | 0.345 | 69.1 | 0.397 | 69.12 | 0.288
69 | 0.418 | 69.14 | 0.331 | 69.06 | 0.306 | 69.14 | 0.345 | 69.08 | 0.397 | 69.11 | 0.288
68.99 | 0.418 | 69.12 | 0.331 | 69.04 | 0.306 | 69.13 | 0.345 | 69.07 | 0.397 | 69.09 | 0.288
68.97 | 0.418 | 69.11 | 0.331 | 69.03 | 0.306 | 69.11 | 0.345 | 69.05 | 0.397 | 69.07 | 0.288
68.95 | 0.418 | 69.09 | 0.331 | 69.01 | 0.306 | 69.09 | 0.345 | 69.03 | 0.397 | 69.06 | 0.288
68.94 | 0.418 | 69.07 | 0.331 | 68.99 | 0.306 | 69.08 | 0.345 | 69.02 | 0.397 | 69.04 | 0.288
68.92 | 0.418 | 69.06 | 0.331 | 68.98 | 0.306 | 69.06 | 0.345 | 69 | 0.397 | 69.02 | 0.288
68.9 | 0.418 | 69.04 | 0.331 | 68.96 | 0.306 | 69.04 | 0.345 | 68.98 | 0.397 | 69 | 0.288
68.89 | 0.418 | 69.02 | 0.331 | 68.94 | 0.306 | 69.03 | 0.345 | 68.97 | 0.397 | 68.99 | 0.288
68.87 | 0.418 | 69.01 | 0.331 | 68.93 | 0.306 | 69.01 | 0.345 | 68.95 | 0.397 | 68.97 | 0.288
68.85 | 0.418 | 68.99 | 0.331 | 68.91 | 0.306 | 68.99 | 0.345 | 68.93 | 0.397 | 68.96 | 0.288
68.84 | 0.418 | 68.97 | 0.331 | 68.89 | 0.306 | 68.98 | 0.345 | 68.92 | 0.397 | 68.94 | 0.288
68.82 | 0.418 | 68.96 | 0.331 | 68.88 | 0.306 | 68.96 | 0.345 | 68.9 | 0.397 | 68.92 | 0.288
68.8 | 0.418 | 68.94 | 0.331 | 68.86 | 0.306 | 68.94 | 0.345 | 68.88 | 0.397 | 68.91 | 0.288
68.79 | 0.418 | 68.92 | 0.331 | 68.85 | 0.306 | 68.93 | 0.345 | 68.87 | 0.397 | 68.89 | 0.288
68.77 | 0.418 | 68.91 | 0.331 | 68.83 | 0.306 | 68.91 | 0.345 | 68.85 | 0.397 | 68.87 | 0.288
68.75 | 0.418 | 68.89 | 0.331 | 68.81 | 0.306 | 68.89 | 0.345 | 68.83 | 0.397 | 68.85 | 0.288
68.74 | 0.418 | 68.87 | 0.331 | 68.79 | 0.306 | 68.88 | 0.345 | 68.82 | 0.397 | 68.84 | 0.288
68.72 | 0.418 | 68.86 | 0.331 | 68.78 | 0.306 | 68.86 | 0.345 | 68.8 | 0.397 | 68.82 | 0.288
68.7 | 0.418 | 68.84 | 0.331 | 68.76 | 0.306 | 68.84 | 0.345 | 68.78 | 0.397 | 68.81 | 0.288
68.69 | 0.418 | 68.82 | 0.331 | 68.75 | 0.306 | 68.83 | 0.345 | 68.77 | 0.397 | 68.79 | 0.288
68.67 | 0.418 | 68.81 | 0.331 | 68.73 | 0.306 | 68.81 | 0.345 | 68.75 | 0.397 | 68.77 | 0.288
68.65 | 0.418 | 68.79 | 0.331 | 68.71 | 0.306 | 68.79 | 0.345 | 68.73 | 0.397 | 68.76 | 0.288
68.64 | 0.418 | 68.77 | 0.331 | 68.69 | 0.306 | 68.78 | 0.345 | 68.72 | 0.397 | 68.74 | 0.288
68.62 | 0.418 | 68.76 | 0.331 | 68.68 | 0.306 | 68.76 | 0.345 | 68.7 | 0.398 | 68.72 | 0.288
68.6 | 0.418 | 68.74 | 0.331 | 68.66 | 0.306 | 68.74 | 0.345 | 68.68 | 0.398 | 68.71 | 0.288
68.59 | 0.418 | 68.72 | 0.331 | 68.64 | 0.306 | 68.73 | 0.345 | 68.67 | 0.398 | 68.69 | 0.288
68.57 | 0.418 | 68.71 | 0.331 | 68.63 | 0.306 | 68.71 | 0.345 | 68.65 | 0.398 | 68.67 | 0.288
68.55 | 0.418 | 68.69 | 0.331 | 68.61 | 0.306 | 68.69 | 0.345 | 68.63 | 0.398 | 68.66 | 0.288
68.54 | 0.418 | 68.67 | 0.331 | 68.59 | 0.306 | 68.68 | 0.345 | 68.62 | 0.398 | 68.64 | 0.288
68.52 | 0.418 | 68.66 | 0.331 | 68.58 | 0.306 | 68.66 | 0.345 | 68.6 | 0.398 | 68.62 | 0.288
68.5 | 0.418 | 68.64 | 0.331 | 68.56 | 0.306 | 68.64 | 0.345 | 68.58 | 0.398 | 68.61 | 0.288
68.49 | 0.418 | 68.62 | 0.331 | 68.55 | 0.306 | 68.63 | 0.345 | 68.57 | 0.398 | 68.59 | 0.288
68.47 | 0.418 | 68.61 | 0.331 | 68.53 | 0.306 | 68.61 | 0.345 | 68.55 | 0.398 | 68.57 | 0.288
68.45 | 0.418 | 68.59 | 0.331 | 68.51 | 0.306 | 68.59 | 0.345 | 68.53 | 0.398 | 68.56 | 0.288
68.44 | 0.418 | 68.57 | 0.331 | 68.5 | 0.306 | 68.58 | 0.345 | 68.52 | 0.398 | 68.54 | 0.288
68.42 | 0.418 | 68.56 | 0.331 | 68.48 | 0.306 | 68.56 | 0.345 | 68.5 | 0.398 | 68.52 | 0.288
68.4 | 0.418 | 68.54 | 0.331 | 68.46 | 0.306 | 68.54 | 0.345 | 68.48 | 0.398 | 68.51 | 0.288
68.39 | 0.418 | 68.52 | 0.331 | 68.44 | 0.306 | 68.53 | 0.345 | 68.47 | 0.398 | 68.49 | 0.288
68.37 | 0.418 | 68.51 | 0.331 | 68.43 | 0.306 | 68.51 | 0.345 | 68.45 | 0.398 | 68.47 | 0.288
68.35 | 0.418 | 68.49 | 0.331 | 68.41 | 0.306 | 68.49 | 0.345 | 68.43 | 0.398 | 68.46 | 0.288
68.34 | 0.418 | 68.48 | 0.331 | 68.39 | 0.306 | 68.48 | 0.345 | 68.42 | 0.398 | 68.44 | 0.288
68.32 | 0.418 | 68.46 | 0.331 | 68.38 | 0.306 | 68.46 | 0.345 | 68.4 | 0.398 | 68.42 | 0.288
68.31 | 0.418 | 68.44 | 0.331 | 68.36 | 0.306 | 68.44 | 0.345 | 68.38 | 0.398 | 68.41 | 0.288
68.29 | 0.418 | 68.42 | 0.331 | 68.35 | 0.306 | 68.43 | 0.345 | 68.37 | 0.398 | 68.39 | 0.288
68.27 | 0.418 | 68.41 | 0.331 | 68.33 | 0.306 | 68.41 | 0.345 | 68.35 | 0.398 | 68.37 | 0.288
68.26 | 0.418 | 68.39 | 0.331 | 68.31 | 0.306 | 68.39 | 0.345 | 68.34 | 0.398 | 68.36 | 0.288
68.24 | 0.418 | 68.37 | 0.331 | 68.3 | 0.306 | 68.38 | 0.345 | 68.32 | 0.398 | 68.34 | 0.288
68.22 | 0.418 | 68.36 | 0.331 | 68.28 | 0.306 | 68.36 | 0.345 | 68.3 | 0.398 | 68.32 | 0.288
68.21 | 0.418 | 68.34 | 0.331 | 68.26 | 0.306 | 68.34 | 0.345 | 68.28 | 0.398 | 68.31 | 0.288
68.19 | 0.418 | 68.33 | 0.331 | 68.25 | 0.306 | 68.33 | 0.345 | 68.27 | 0.398 | 68.29 | 0.288
68.17 | 0.418 | 68.31 | 0.331 | 68.23 | 0.306 | 68.31 | 0.345 | 68.25 | 0.398 | 68.27 | 0.288
68.15 | 0.418 | 68.29 | 0.331 | 68.21 | 0.306 | 68.29 | 0.345 | 68.23 | 0.398 | 68.26 | 0.288
68.14 | 0.418 | 68.27 | 0.331 | 68.19 | 0.306 | 68.28 | 0.345 | 68.22 | 0.398 | 68.24 | 0.288
68.12 | 0.418 | 68.26 | 0.331 | 68.18 | 0.306 | 68.26 | 0.345 | 68.2 | 0.398 | 68.22 | 0.288
68.1 | 0.418 | 68.24 | 0.331 | 68.16 | 0.306 | 68.24 | 0.345 | 68.18 | 0.398 | 68.21 | 0.288
68.09 | 0.418 | 68.22 | 0.331 | 68.15 | 0.306 | 68.23 | 0.345 | 68.17 | 0.398 | 68.19 | 0.288
68.07 | 0.418 | 68.21 | 0.331 | 68.13 | 0.306 | 68.21 | 0.345 | 68.15 | 0.398 | 68.17 | 0.288
68.05 | 0.418 | 68.19 | 0.331 | 68.11 | 0.306 | 68.19 | 0.345 | 68.14 | 0.398 | 68.16 | 0.288
68.04 | 0.418 | 68.18 | 0.331 | 68.1 | 0.306 | 68.18 | 0.345 | 68.12 | 0.398 | 68.14 | 0.288
68.02 | 0.418 | 68.16 | 0.331 | 68.08 | 0.306 | 68.16 | 0.345 | 68.1 | 0.398 | 68.12 | 0.288
68.01 | 0.418 | 68.14 | 0.331 | 68.06 | 0.306 | 68.14 | 0.345 | 68.08 | 0.398 | 68.11 | 0.288
67.99 | 0.418 | 68.13 | 0.331 | 68.05 | 0.306 | 68.13 | 0.345 | 68.07 | 0.398 | 68.09 | 0.288
67.97 | 0.418 | 68.11 | 0.331 | 68.03 | 0.306 | 68.11 | 0.345 | 68.05 | 0.398 | 68.07 | 0.288
67.95 | 0.418 | 68.09 | 0.331 | 68.01 | 0.306 | 68.09 | 0.345 | 68.03 | 0.398 | 68.06 | 0.288
67.94 | 0.418 | 68.08 | 0.331 | 68 | 0.306 | 68.08 | 0.345 | 68.02 | 0.398 | 68.04 | 0.288
67.92 | 0.418 | 68.06 | 0.331 | 67.98 | 0.306 | 68.06 | 0.345 | 68 | 0.398 | 68.02 | 0.288
67.91 | 0.418 | 68.04 | 0.331 | 67.96 | 0.306 | 68.04 | 0.345 | 67.98 | 0.398 | 68.01 | 0.288
67.89 | 0.418 | 68.02 | 0.331 | 67.95 | 0.306 | 68.03 | 0.345 | 67.97 | 0.398 | 67.99 | 0.288
67.87 | 0.418 | 68.01 | 0.331 | 67.93 | 0.306 | 68.01 | 0.345 | 67.95 | 0.398 | 67.97 | 0.288
67.86 | 0.418 | 67.99 | 0.331 | 67.91 | 0.306 | 67.99 | 0.345 | 67.93 | 0.398 | 67.96 | 0.288
67.84 | 0.418 | 67.98 | 0.331 | 67.9 | 0.306 | 67.98 | 0.345 | 67.92 | 0.398 | 67.94 | 0.288
67.82 | 0.418 | 67.96 | 0.331 | 67.88 | 0.306 | 67.96 | 0.345 | 67.9 | 0.398 | 67.92 | 0.288
67.8 | 0.418 | 67.94 | 0.331 | 67.86 | 0.306 | 67.94 | 0.345 | 67.89 | 0.398 | 67.91 | 0.288
67.79 | 0.418 | 67.92 | 0.331 | 67.85 | 0.306 | 67.93 | 0.345 | 67.87 | 0.398 | 67.89 | 0.288
67.77 | 0.418 | 67.91 | 0.331 | 67.83 | 0.306 | 67.91 | 0.345 | 67.85 | 0.398 | 67.87 | 0.288
67.75 | 0.418 | 67.89 | 0.331 | 67.81 | 0.306 | 67.89 | 0.345 | 67.83 | 0.398 | 67.86 | 0.288
67.74 | 0.418 | 67.87 | 0.331 | 67.8 | 0.306 | 67.88 | 0.345 | 67.82 | 0.398 | 67.84 | 0.288
67.72 | 0.418 | 67.86 | 0.331 | 67.78 | 0.306 | 67.86 | 0.345 | 67.8 | 0.398 | 67.82 | 0.288
67.7 | 0.418 | 67.84 | 0.331 | 67.76 | 0.306 | 67.84 | 0.345 | 67.78 | 0.398 | 67.81 | 0.288
67.69 | 0.418 | 67.82 | 0.331 | 67.75 | 0.306 | 67.83 | 0.345 | 67.77 | 0.398 | 67.79 | 0.288
67.67 | 0.418 | 67.81 | 0.331 | 67.73 | 0.306 | 67.81 | 0.345 | 67.75 | 0.398 | 67.77 | 0.288
67.65 | 0.418 | 67.79 | 0.331 | 67.71 | 0.306 | 67.79 | 0.345 | 67.74 | 0.398 | 67.76 | 0.288
67.64 | 0.418 | 67.78 | 0.331 | 67.7 | 0.306 | 67.78 | 0.345 | 67.72 | 0.398 | 67.74 | 0.288
67.62 | 0.418 | 67.76 | 0.331 | 67.68 | 0.306 | 67.76 | 0.345 | 67.7 | 0.398 | 67.72 | 0.288
67.6 | 0.418 | 67.74 | 0.331 | 67.66 | 0.306 | 67.74 | 0.345 | 67.69 | 0.398 | 67.71 | 0.288
67.59 | 0.418 | 67.73 | 0.331 | 67.65 | 0.306 | 67.73 | 0.345 | 67.67 | 0.397 | 67.69 | 0.288
67.57 | 0.418 | 67.71 | 0.331 | 67.63 | 0.306 | 67.71 | 0.345 | 67.65 | 0.397 | 67.67 | 0.288
67.55 | 0.418 | 67.69 | 0.331 | 67.61 | 0.306 | 67.69 | 0.345 | 67.64 | 0.397 | 67.66 | 0.288
67.54 | 0.418 | 67.68 | 0.331 | 67.6 | 0.306 | 67.68 | 0.345 | 67.62 | 0.397 | 67.64 | 0.288
67.52 | 0.418 | 67.66 | 0.331 | 67.58 | 0.306 | 67.66 | 0.345 | 67.6 | 0.397 | 67.62 | 0.288
67.5 | 0.418 | 67.64 | 0.331 | 67.56 | 0.306 | 67.64 | 0.345 | 67.58 | 0.397 | 67.61 | 0.288
67.49 | 0.418 | 67.63 | 0.331 | 67.55 | 0.306 | 67.63 | 0.345 | 67.57 | 0.397 | 67.59 | 0.288
67.47 | 0.418 | 67.61 | 0.331 | 67.53 | 0.306 | 67.61 | 0.345 | 67.55 | 0.397 | 67.57 | 0.288
67.45 | 0.418 | 67.59 | 0.331 | 67.51 | 0.306 | 67.59 | 0.345 | 67.54 | 0.397 | 67.56 | 0.288
67.44 | 0.418 | 67.58 | 0.331 | 67.5 | 0.306 | 67.58 | 0.345 | 67.52 | 0.397 | 67.54 | 0.288
67.42 | 0.418 | 67.56 | 0.331 | 67.48 | 0.306 | 67.56 | 0.345 | 67.5 | 0.397 | 67.52 | 0.288
67.4 | 0.418 | 67.54 | 0.331 | 67.46 | 0.306 | 67.54 | 0.345 | 67.48 | 0.397 | 67.51 | 0.288
67.39 | 0.418 | 67.53 | 0.331 | 67.45 | 0.306 | 67.53 | 0.345 | 67.47 | 0.397 | 67.49 | 0.288
67.37 | 0.418 | 67.51 | 0.331 | 67.43 | 0.306 | 67.51 | 0.344 | 67.45 | 0.397 | 67.47 | 0.288
67.36 | 0.418 | 67.49 | 0.331 | 67.41 | 0.306 | 67.49 | 0.344 | 67.43 | 0.397 | 67.46 | 0.288
67.34 | 0.418 | 67.48 | 0.331 | 67.4 | 0.306 | 67.48 | 0.344 | 67.42 | 0.397 | 67.44 | 0.288
67.32 | 0.418 | 67.46 | 0.331 | 67.38 | 0.306 | 67.46 | 0.344 | 67.4 | 0.397 | 67.42 | 0.288
67.31 | 0.418 | 67.44 | 0.331 | 67.36 | 0.306 | 67.44 | 0.344 | 67.39 | 0.397 | 67.41 | 0.288
67.29 | 0.418 | 67.43 | 0.331 | 67.35 | 0.306 | 67.43 | 0.344 | 67.37 | 0.397 | 67.39 | 0.288
67.27 | 0.418 | 67.41 | 0.331 | 67.33 | 0.306 | 67.41 | 0.344 | 67.35 | 0.397 | 67.37 | 0.288
67.26 | 0.418 | 67.39 | 0.331 | 67.31 | 0.306 | 67.39 | 0.344 | 67.34 | 0.397 | 67.36 | 0.288
67.24 | 0.418 | 67.38 | 0.331 | 67.3 | 0.306 | 67.38 | 0.344 | 67.32 | 0.397 | 67.34 | 0.288
67.22 | 0.418 | 67.36 | 0.331 | 67.28 | 0.306 | 67.36 | 0.344 | 67.3 | 0.397 | 67.32 | 0.288
67.2 | 0.418 | 67.34 | 0.331 | 67.26 | 0.306 | 67.34 | 0.344 | 67.29 | 0.397 | 67.31 | 0.288
67.19 | 0.418 | 67.32 | 0.331 | 67.25 | 0.306 | 67.33 | 0.344 | 67.27 | 0.397 | 67.29 | 0.288
67.17 | 0.418 | 67.31 | 0.331 | 67.23 | 0.306 | 67.31 | 0.344 | 67.25 | 0.397 | 67.27 | 0.288
67.15 | 0.418 | 67.29 | 0.331 | 67.21 | 0.306 | 67.29 | 0.344 | 67.24 | 0.397 | 67.26 | 0.288
67.14 | 0.418 | 67.28 | 0.331 | 67.2 | 0.306 | 67.28 | 0.344 | 67.22 | 0.397 | 67.24 | 0.288
67.12 | 0.418 | 67.26 | 0.331 | 67.18 | 0.306 | 67.26 | 0.344 | 67.2 | 0.397 | 67.22 | 0.288
67.1 | 0.418 | 67.24 | 0.331 | 67.16 | 0.306 | 67.24 | 0.344 | 67.19 | 0.397 | 67.21 | 0.288
67.09 | 0.418 | 67.23 | 0.331 | 67.15 | 0.306 | 67.23 | 0.344 | 67.17 | 0.397 | 67.19 | 0.288
67.07 | 0.418 | 67.21 | 0.331 | 67.13 | 0.306 | 67.21 | 0.344 | 67.15 | 0.397 | 67.17 | 0.288
67.06 | 0.418 | 67.19 | 0.331 | 67.11 | 0.306 | 67.19 | 0.344 | 67.13 | 0.397 | 67.16 | 0.288
67.04 | 0.418 | 67.18 | 0.331 | 67.1 | 0.306 | 67.18 | 0.344 | 67.12 | 0.397 | 67.14 | 0.288
67.02 | 0.418 | 67.16 | 0.331 | 67.08 | 0.306 | 67.16 | 0.344 | 67.1 | 0.397 | 67.12 | 0.288
67.01 | 0.418 | 67.14 | 0.331 | 67.06 | 0.306 | 67.14 | 0.344 | 67.09 | 0.397 | 67.11 | 0.288
66.99 | 0.418 | 67.13 | 0.331 | 67.05 | 0.306 | 67.13 | 0.344 | 67.07 | 0.397 | 67.09 | 0.288
66.97 | 0.418 | 67.11 | 0.331 | 67.03 | 0.306 | 67.11 | 0.344 | 67.05 | 0.397 | 67.07 | 0.288
66.96 | 0.418 | 67.09 | 0.331 | 67.01 | 0.306 | 67.09 | 0.344 | 67.04 | 0.397 | 67.06 | 0.288
66.94 | 0.419 | 67.08 | 0.331 | 67 | 0.306 | 67.08 | 0.344 | 67.02 | 0.397 | 67.04 | 0.288
66.92 | 0.419 | 67.06 | 0.331 | 66.98 | 0.306 | 67.06 | 0.344 | 67 | 0.397 | 67.02 | 0.288
66.91 | 0.419 | 67.04 | 0.331 | 66.96 | 0.306 | 67.05 | 0.344 | 66.99 | 0.397 | 67.01 | 0.288
66.89 | 0.419 | 67.03 | 0.331 | 66.95 | 0.306 | 67.03 | 0.344 | 66.97 | 0.397 | 66.99 | 0.288
66.87 | 0.419 | 67.01 | 0.331 | 66.93 | 0.306 | 67.01 | 0.344 | 66.95 | 0.397 | 66.97 | 0.288
66.86 | 0.419 | 66.99 | 0.331 | 66.91 | 0.306 | 66.99 | 0.344 | 66.94 | 0.397 | 66.96 | 0.288
66.84 | 0.419 | 66.98 | 0.331 | 66.9 | 0.306 | 66.98 | 0.344 | 66.92 | 0.397 | 66.94 | 0.288
66.82 | 0.419 | 66.96 | 0.331 | 66.88 | 0.306 | 66.96 | 0.344 | 66.9 | 0.397 | 66.92 | 0.288
66.81 | 0.419 | 66.94 | 0.331 | 66.86 | 0.306 | 66.95 | 0.344 | 66.89 | 0.397 | 66.91 | 0.288
66.79 | 0.419 | 66.93 | 0.331 | 66.85 | 0.306 | 66.93 | 0.344 | 66.87 | 0.397 | 66.89 | 0.288
66.77 | 0.419 | 66.91 | 0.331 | 66.83 | 0.306 | 66.91 | 0.344 | 66.85 | 0.397 | 66.87 | 0.288
66.76 | 0.419 | 66.89 | 0.331 | 66.81 | 0.306 | 66.9 | 0.344 | 66.84 | 0.397 | 66.86 | 0.288
66.74 | 0.419 | 66.88 | 0.331 | 66.8 | 0.306 | 66.88 | 0.344 | 66.82 | 0.397 | 66.84 | 0.288
66.72 | 0.419 | 66.86 | 0.33 | 66.78 | 0.306 | 66.86 | 0.344 | 66.8 | 0.397 | 66.82 | 0.288
66.7 | 0.419 | 66.84 | 0.33 | 66.76 | 0.306 | 66.84 | 0.344 | 66.79 | 0.397 | 66.81 | 0.288
66.69 | 0.419 | 66.83 | 0.33 | 66.75 | 0.306 | 66.83 | 0.344 | 66.77 | 0.397 | 66.79 | 0.288
66.67 | 0.419 | 66.81 | 0.33 | 66.73 | 0.306 | 66.81 | 0.344 | 66.75 | 0.397 | 66.77 | 0.288
66.66 | 0.419 | 66.79 | 0.33 | 66.71 | 0.305 | 66.79 | 0.344 | 66.74 | 0.397 | 66.76 | 0.288
66.64 | 0.419 | 66.78 | 0.33 | 66.7 | 0.305 | 66.78 | 0.344 | 66.72 | 0.397 | 66.74 | 0.288
66.62 | 0.419 | 66.76 | 0.33 | 66.68 | 0.305 | 66.76 | 0.344 | 66.7 | 0.397 | 66.72 | 0.288
66.61 | 0.419 | 66.74 | 0.33 | 66.66 | 0.305 | 66.74 | 0.344 | 66.69 | 0.397 | 66.71 | 0.288
66.59 | 0.419 | 66.73 | 0.33 | 66.65 | 0.305 | 66.73 | 0.344 | 66.67 | 0.397 | 66.69 | 0.288
66.57 | 0.419 | 66.71 | 0.33 | 66.63 | 0.305 | 66.71 | 0.344 | 66.65 | 0.397 | 66.67 | 0.288
66.56 | 0.419 | 66.69 | 0.33 | 66.61 | 0.305 | 66.7 | 0.344 | 66.64 | 0.397 | 66.66 | 0.288
66.54 | 0.419 | 66.68 | 0.33 | 66.6 | 0.305 | 66.68 | 0.344 | 66.62 | 0.397 | 66.64 | 0.288
66.52 | 0.419 | 66.66 | 0.33 | 66.58 | 0.305 | 66.66 | 0.344 | 66.6 | 0.397 | 66.62 | 0.288
66.51 | 0.419 | 66.64 | 0.33 | 66.56 | 0.305 | 66.65 | 0.344 | 66.59 | 0.397 | 66.61 | 0.288
66.49 | 0.419 | 66.63 | 0.33 | 66.55 | 0.305 | 66.63 | 0.344 | 66.57 | 0.397 | 66.59 | 0.288
66.47 | 0.419 | 66.61 | 0.33 | 66.53 | 0.305 | 66.61 | 0.344 | 66.55 | 0.397 | 66.57 | 0.288
66.46 | 0.419 | 66.59 | 0.33 | 66.51 | 0.305 | 66.59 | 0.344 | 66.54 | 0.397 | 66.56 | 0.288
66.44 | 0.419 | 66.58 | 0.33 | 66.5 | 0.305 | 66.58 | 0.344 | 66.52 | 0.397 | 66.54 | 0.288
66.42 | 0.419 | 66.56 | 0.33 | 66.48 | 0.305 | 66.56 | 0.344 | 66.5 | 0.397 | 66.52 | 0.288
66.41 | 0.419 | 66.54 | 0.33 | 66.46 | 0.305 | 66.55 | 0.344 | 66.49 | 0.397 | 66.51 | 0.288
66.39 | 0.419 | 66.53 | 0.33 | 66.45 | 0.305 | 66.53 | 0.344 | 66.47 | 0.397 | 66.49 | 0.288
66.37 | 0.419 | 66.51 | 0.33 | 66.43 | 0.305 | 66.51 | 0.344 | 66.45 | 0.397 | 66.47 | 0.288
66.36 | 0.419 | 66.49 | 0.33 | 66.41 | 0.305 | 66.49 | 0.344 | 66.44 | 0.397 | 66.46 | 0.288
66.34 | 0.419 | 66.48 | 0.33 | 66.4 | 0.305 | 66.48 | 0.344 | 66.42 | 0.397 | 66.44 | 0.288
66.32 | 0.419 | 66.46 | 0.33 | 66.38 | 0.305 | 66.46 | 0.344 | 66.4 | 0.397 | 66.42 | 0.288
66.31 | 0.419 | 66.44 | 0.33 | 66.36 | 0.305 | 66.44 | 0.344 | 66.39 | 0.397 | 66.41 | 0.288
66.29 | 0.419 | 66.43 | 0.33 | 66.35 | 0.305 | 66.43 | 0.344 | 66.37 | 0.397 | 66.39 | 0.288
66.27 | 0.419 | 66.41 | 0.33 | 66.33 | 0.305 | 66.41 | 0.344 | 66.35 | 0.397 | 66.38 | 0.288
66.26 | 0.419 | 66.39 | 0.33 | 66.31 | 0.305 | 66.4 | 0.344 | 66.34 | 0.397 | 66.36 | 0.288
66.24 | 0.419 | 66.38 | 0.33 | 66.3 | 0.305 | 66.38 | 0.344 | 66.32 | 0.397 | 66.34 | 0.288
66.22 | 0.419 | 66.36 | 0.33 | 66.28 | 0.305 | 66.36 | 0.344 | 66.3 | 0.397 | 66.32 | 0.288
66.21 | 0.419 | 66.34 | 0.33 | 66.26 | 0.305 | 66.35 | 0.344 | 66.29 | 0.397 | 66.31 | 0.288
66.19 | 0.419 | 66.33 | 0.33 | 66.25 | 0.305 | 66.33 | 0.344 | 66.27 | 0.397 | 66.29 | 0.288
66.17 | 0.419 | 66.31 | 0.33 | 66.23 | 0.305 | 66.31 | 0.344 | 66.25 | 0.397 | 66.27 | 0.288
66.16 | 0.419 | 66.29 | 0.33 | 66.21 | 0.305 | 66.29 | 0.344 | 66.24 | 0.397 | 66.26 | 0.288
66.14 | 0.419 | 66.28 | 0.33 | 66.2 | 0.305 | 66.28 | 0.344 | 66.22 | 0.397 | 66.24 | 0.288
66.12 | 0.419 | 66.26 | 0.33 | 66.18 | 0.305 | 66.26 | 0.344 | 66.2 | 0.397 | 66.22 | 0.288
66.11 | 0.419 | 66.24 | 0.33 | 66.16 | 0.305 | 66.25 | 0.344 | 66.19 | 0.397 | 66.21 | 0.288
66.09 | 0.419 | 66.23 | 0.33 | 66.15 | 0.305 | 66.23 | 0.344 | 66.17 | 0.397 | 66.19 | 0.288
66.07 | 0.419 | 66.21 | 0.33 | 66.13 | 0.305 | 66.21 | 0.344 | 66.15 | 0.397 | 66.18 | 0.288
66.06 | 0.419 | 66.19 | 0.33 | 66.11 | 0.305 | 66.2 | 0.344 | 66.14 | 0.397 | 66.16 | 0.288
66.04 | 0.419 | 66.18 | 0.33 | 66.1 | 0.305 | 66.18 | 0.344 | 66.12 | 0.397 | 66.14 | 0.288
66.02 | 0.419 | 66.16 | 0.33 | 66.08 | 0.305 | 66.16 | 0.344 | 66.1 | 0.397 | 66.13 | 0.288
66.01 | 0.419 | 66.14 | 0.33 | 66.06 | 0.305 | 66.14 | 0.344 | 66.09 | 0.397 | 66.11 | 0.288
65.99 | 0.419 | 66.13 | 0.33 | 66.05 | 0.305 | 66.13 | 0.344 | 66.07 | 0.397 | 66.09 | 0.288
65.97 | 0.419 | 66.11 | 0.33 | 66.03 | 0.305 | 66.11 | 0.344 | 66.05 | 0.397 | 66.08 | 0.288
65.96 | 0.419 | 66.09 | 0.33 | 66.01 | 0.305 | 66.1 | 0.344 | 66.04 | 0.397 | 66.06 | 0.288
65.94 | 0.419 | 66.08 | 0.33 | 66 | 0.305 | 66.08 | 0.344 | 66.02 | 0.397 | 66.04 | 0.288
65.92 | 0.419 | 66.06 | 0.33 | 65.98 | 0.305 | 66.06 | 0.344 | 66 | 0.397 | 66.02 | 0.288
65.91 | 0.419 | 66.04 | 0.33 | 65.97 | 0.305 | 66.05 | 0.344 | 65.99 | 0.397 | 66.01 | 0.288
65.89 | 0.419 | 66.03 | 0.33 | 65.95 | 0.305 | 66.03 | 0.344 | 65.97 | 0.397 | 65.99 | 0.288
65.87 | 0.419 | 66.01 | 0.33 | 65.93 | 0.305 | 66.01 | 0.344 | 65.95 | 0.397 | 65.97 | 0.288
65.86 | 0.419 | 65.99 | 0.33 | 65.91 | 0.305 | 66 | 0.344 | 65.94 | 0.397 | 65.96 | 0.288
65.84 | 0.419 | 65.98 | 0.33 | 65.9 | 0.305 | 65.98 | 0.344 | 65.92 | 0.397 | 65.94 | 0.288
65.82 | 0.419 | 65.96 | 0.33 | 65.88 | 0.305 | 65.96 | 0.344 | 65.9 | 0.396 | 65.92 | 0.288
65.81 | 0.419 | 65.95 | 0.33 | 65.86 | 0.305 | 65.95 | 0.344 | 65.89 | 0.396 | 65.91 | 0.288
65.79 | 0.419 | 65.93 | 0.33 | 65.85 | 0.305 | 65.93 | 0.344 | 65.87 | 0.396 | 65.89 | 0.288
65.77 | 0.419 | 65.91 | 0.33 | 65.83 | 0.305 | 65.91 | 0.344 | 65.85 | 0.396 | 65.87 | 0.288
65.76 | 0.419 | 65.89 | 0.33 | 65.81 | 0.305 | 65.9 | 0.344 | 65.84 | 0.396 | 65.86 | 0.288
65.74 | 0.419 | 65.88 | 0.33 | 65.8 | 0.305 | 65.88 | 0.344 | 65.82 | 0.396 | 65.84 | 0.288
65.72 | 0.419 | 65.86 | 0.33 | 65.78 | 0.305 | 65.86 | 0.344 | 65.8 | 0.396 | 65.82 | 0.288
65.71 | 0.419 | 65.84 | 0.33 | 65.76 | 0.305 | 65.85 | 0.344 | 65.79 | 0.396 | 65.81 | 0.288
65.69 | 0.419 | 65.83 | 0.33 | 65.75 | 0.305 | 65.83 | 0.344 | 65.77 | 0.396 | 65.79 | 0.288
65.67 | 0.419 | 65.81 | 0.33 | 65.73 | 0.305 | 65.81 | 0.344 | 65.75 | 0.396 | 65.78 | 0.288
65.66 | 0.419 | 65.79 | 0.33 | 65.71 | 0.305 | 65.8 | 0.344 | 65.74 | 0.396 | 65.76 | 0.288
65.64 | 0.419 | 65.78 | 0.33 | 65.7 | 0.305 | 65.78 | 0.344 | 65.72 | 0.396 | 65.74 | 0.288
65.62 | 0.419 | 65.76 | 0.33 | 65.68 | 0.305 | 65.76 | 0.344 | 65.7 | 0.396 | 65.72 | 0.288
65.61 | 0.419 | 65.74 | 0.33 | 65.67 | 0.305 | 65.75 | 0.344 | 65.69 | 0.396 | 65.71 | 0.288
65.59 | 0.419 | 65.73 | 0.33 | 65.65 | 0.305 | 65.73 | 0.344 | 65.67 | 0.396 | 65.69 | 0.288
65.57 | 0.419 | 65.71 | 0.33 | 65.63 | 0.305 | 65.71 | 0.344 | 65.65 | 0.396 | 65.68 | 0.288
65.56 | 0.419 | 65.69 | 0.33 | 65.61 | 0.305 | 65.7 | 0.344 | 65.64 | 0.396 | 65.66 | 0.288
65.54 | 0.419 | 65.68 | 0.33 | 65.6 | 0.305 | 65.68 | 0.344 | 65.62 | 0.396 | 65.64 | 0.288
65.52 | 0.419 | 65.66 | 0.33 | 65.58 | 0.305 | 65.66 | 0.344 | 65.6 | 0.396 | 65.63 | 0.288
65.51 | 0.419 | 65.64 | 0.33 | 65.56 | 0.305 | 65.65 | 0.344 | 65.59 | 0.396 | 65.61 | 0.288
65.49 | 0.419 | 65.63 | 0.33 | 65.55 | 0.305 | 65.63 | 0.344 | 65.57 | 0.396 | 65.59 | 0.288
65.47 | 0.419 | 65.61 | 0.33 | 65.53 | 0.305 | 65.61 | 0.344 | 65.55 | 0.396 | 65.58 | 0.288
65.46 | 0.419 | 65.59 | 0.33 | 65.52 | 0.305 | 65.6 | 0.344 | 65.54 | 0.396 | 65.56 | 0.288
65.44 | 0.419 | 65.58 | 0.33 | 65.5 | 0.305 | 65.58 | 0.344 | 65.52 | 0.396 | 65.54 | 0.288
65.42 | 0.419 | 65.56 | 0.33 | 65.48 | 0.305 | 65.56 | 0.344 | 65.5 | 0.396 | 65.53 | 0.288
65.41 | 0.419 | 65.54 | 0.33 | 65.46 | 0.305 | 65.55 | 0.344 | 65.49 | 0.396 | 65.51 | 0.288
65.39 | 0.419 | 65.53 | 0.33 | 65.45 | 0.305 | 65.53 | 0.344 | 65.47 | 0.396 | 65.49 | 0.288
65.37 | 0.419 | 65.51 | 0.33 | 65.43 | 0.305 | 65.51 | 0.344 | 65.45 | 0.396 | 65.48 | 0.288
65.36 | 0.419 | 65.49 | 0.33 | 65.41 | 0.305 | 65.5 | 0.344 | 65.44 | 0.396 | 65.46 | 0.288
65.34 | 0.419 | 65.48 | 0.33 | 65.4 | 0.305 | 65.48 | 0.344 | 65.42 | 0.396 | 65.44 | 0.288
65.32 | 0.419 | 65.46 | 0.33 | 65.38 | 0.305 | 65.46 | 0.344 | 65.4 | 0.396 | 65.43 | 0.288
65.31 | 0.419 | 65.44 | 0.33 | 65.37 | 0.305 | 65.45 | 0.344 | 65.39 | 0.396 | 65.41 | 0.288
65.29 | 0.419 | 65.43 | 0.33 | 65.35 | 0.305 | 65.43 | 0.344 | 65.37 | 0.396 | 65.39 | 0.288
65.27 | 0.419 | 65.41 | 0.33 | 65.33 | 0.305 | 65.41 | 0.344 | 65.35 | 0.396 | 65.38 | 0.288
65.26 | 0.419 | 65.4 | 0.33 | 65.32 | 0.305 | 65.4 | 0.344 | 65.34 | 0.396 | 65.36 | 0.288
65.24 | 0.419 | 65.38 | 0.33 | 65.3 | 0.305 | 65.38 | 0.344 | 65.32 | 0.396 | 65.34 | 0.288
65.22 | 0.419 | 65.36 | 0.33 | 65.28 | 0.305 | 65.36 | 0.344 | 65.3 | 0.396 | 65.32 | 0.288
65.21 | 0.419 | 65.35 | 0.33 | 65.27 | 0.305 | 65.35 | 0.344 | 65.29 | 0.396 | 65.31 | 0.288
65.19 | 0.419 | 65.33 | 0.33 | 65.25 | 0.305 | 65.33 | 0.344 | 65.27 | 0.396 | 65.29 | 0.288
65.17 | 0.419 | 65.31 | 0.33 | 65.23 | 0.305 | 65.31 | 0.344 | 65.25 | 0.396 | 65.28 | 0.288
65.16 | 0.419 | 65.29 | 0.33 | 65.21 | 0.305 | 65.3 | 0.344 | 65.24 | 0.396 | 65.26 | 0.288
65.14 | 0.419 | 65.28 | 0.33 | 65.2 | 0.305 | 65.28 | 0.344 | 65.22 | 0.396 | 65.24 | 0.288
65.12 | 0.419 | 65.26 | 0.33 | 65.18 | 0.305 | 65.26 | 0.344 | 65.2 | 0.396 | 65.23 | 0.288
65.11 | 0.419 | 65.24 | 0.33 | 65.17 | 0.305 | 65.25 | 0.344 | 65.19 | 0.396 | 65.21 | 0.288
65.09 | 0.419 | 65.23 | 0.33 | 65.15 | 0.305 | 65.23 | 0.344 | 65.17 | 0.396 | 65.19 | 0.288
65.07 | 0.419 | 65.21 | 0.33 | 65.13 | 0.305 | 65.21 | 0.344 | 65.15 | 0.396 | 65.18 | 0.288
65.06 | 0.419 | 65.19 | 0.33 | 65.12 | 0.305 | 65.2 | 0.344 | 65.14 | 0.396 | 65.16 | 0.288
65.04 | 0.419 | 65.18 | 0.33 | 65.1 | 0.305 | 65.18 | 0.344 | 65.12 | 0.396 | 65.14 | 0.288
65.02 | 0.419 | 65.16 | 0.33 | 65.08 | 0.305 | 65.16 | 0.344 | 65.1 | 0.396 | 65.13 | 0.288
65.01 | 0.419 | 65.14 | 0.33 | 65.07 | 0.305 | 65.15 | 0.344 | 65.09 | 0.396 | 65.11 | 0.288
64.99 | 0.419 | 65.13 | 0.33 | 65.05 | 0.305 | 65.13 | 0.344 | 65.07 | 0.396 | 65.09 | 0.288
64.97 | 0.419 | 65.11 | 0.33 | 65.03 | 0.305 | 65.11 | 0.344 | 65.05 | 0.396 | 65.08 | 0.288
64.96 | 0.419 | 65.1 | 0.33 | 65.02 | 0.305 | 65.1 | 0.344 | 65.04 | 0.396 | 65.06 | 0.288
64.94 | 0.419 | 65.08 | 0.33 | 65 | 0.305 | 65.08 | 0.344 | 65.02 | 0.396 | 65.04 | 0.288
64.92 | 0.419 | 65.06 | 0.33 | 64.98 | 0.305 | 65.06 | 0.344 | 65 | 0.396 | 65.03 | 0.288
64.91 | 0.419 | 65.04 | 0.33 | 64.97 | 0.305 | 65.05 | 0.344 | 64.99 | 0.396 | 65.01 | 0.288
64.89 | 0.419 | 65.03 | 0.33 | 64.95 | 0.305 | 65.03 | 0.344 | 64.97 | 0.396 | 64.99 | 0.288
64.87 | 0.419 | 65.01 | 0.33 | 64.93 | 0.305 | 65.01 | 0.344 | 64.95 | 0.396 | 64.98 | 0.288
64.86 | 0.419 | 64.99 | 0.33 | 64.92 | 0.305 | 65 | 0.344 | 64.94 | 0.396 | 64.96 | 0.287
64.84 | 0.419 | 64.98 | 0.33 | 64.9 | 0.305 | 64.98 | 0.344 | 64.92 | 0.396 | 64.94 | 0.287
64.82 | 0.419 | 64.96 | 0.33 | 64.88 | 0.305 | 64.96 | 0.344 | 64.9 | 0.396 | 64.93 | 0.287
64.81 | 0.419 | 64.95 | 0.33 | 64.86 | 0.305 | 64.95 | 0.344 | 64.89 | 0.396 | 64.91 | 0.287
64.79 | 0.419 | 64.93 | 0.33 | 64.85 | 0.305 | 64.93 | 0.344 | 64.87 | 0.396 | 64.89 | 0.287
64.77 | 0.419 | 64.91 | 0.33 | 64.83 | 0.305 | 64.91 | 0.344 | 64.85 | 0.396 | 64.88 | 0.287
64.76 | 0.419 | 64.9 | 0.33 | 64.82 | 0.305 | 64.9 | 0.344 | 64.84 | 0.396 | 64.86 | 0.287
64.74 | 0.419 | 64.88 | 0.33 | 64.8 | 0.305 | 64.88 | 0.344 | 64.82 | 0.396 | 64.84 | 0.287
64.72 | 0.419 | 64.86 | 0.33 | 64.78 | 0.305 | 64.86 | 0.344 | 64.8 | 0.396 | 64.83 | 0.287
64.71 | 0.419 | 64.85 | 0.33 | 64.77 | 0.305 | 64.85 | 0.344 | 64.79 | 0.396 | 64.81 | 0.287
64.69 | 0.419 | 64.83 | 0.33 | 64.75 | 0.305 | 64.83 | 0.344 | 64.77 | 0.396 | 64.79 | 0.287
64.67 | 0.419 | 64.81 | 0.33 | 64.73 | 0.305 | 64.81 | 0.344 | 64.75 | 0.396 | 64.78 | 0.287
64.66 | 0.419 | 64.79 | 0.33 | 64.72 | 0.305 | 64.8 | 0.344 | 64.74 | 0.396 | 64.76 | 0.287
64.64 | 0.419 | 64.78 | 0.33 | 64.7 | 0.305 | 64.78 | 0.344 | 64.72 | 0.396 | 64.74 | 0.287
64.62 | 0.419 | 64.76 | 0.33 | 64.68 | 0.305 | 64.76 | 0.344 | 64.7 | 0.396 | 64.73 | 0.287
64.61 | 0.419 | 64.75 | 0.33 | 64.67 | 0.305 | 64.75 | 0.344 | 64.69 | 0.396 | 64.71 | 0.287
64.59 | 0.419 | 64.73 | 0.33 | 64.65 | 0.305 | 64.73 | 0.344 | 64.67 | 0.396 | 64.69 | 0.287
64.57 | 0.419 | 64.71 | 0.33 | 64.63 | 0.305 | 64.71 | 0.344 | 64.65 | 0.396 | 64.68 | 0.287
64.56 | 0.419 | 64.7 | 0.33 | 64.62 | 0.305 | 64.7 | 0.344 | 64.64 | 0.396 | 64.66 | 0.287
64.54 | 0.419 | 64.68 | 0.33 | 64.6 | 0.305 | 64.68 | 0.344 | 64.62 | 0.396 | 64.64 | 0.287
64.53 | 0.419 | 64.66 | 0.33 | 64.58 | 0.305 | 64.66 | 0.344 | 64.6 | 0.396 | 64.63 | 0.287
64.51 | 0.419 | 64.65 | 0.33 | 64.57 | 0.305 | 64.65 | 0.344 | 64.59 | 0.396 | 64.61 | 0.287
64.49 | 0.419 | 64.63 | 0.33 | 64.55 | 0.305 | 64.63 | 0.344 | 64.57 | 0.396 | 64.59 | 0.287
64.48 | 0.419 | 64.61 | 0.33 | 64.53 | 0.305 | 64.61 | 0.344 | 64.55 | 0.396 | 64.58 | 0.287
64.46 | 0.419 | 64.6 | 0.33 | 64.52 | 0.305 | 64.6 | 0.344 | 64.54 | 0.396 | 64.56 | 0.287
64.44 | 0.419 | 64.58 | 0.33 | 64.5 | 0.305 | 64.58 | 0.344 | 64.52 | 0.396 | 64.54 | 0.287
64.43 | 0.419 | 64.56 | 0.33 | 64.48 | 0.305 | 64.56 | 0.344 | 64.5 | 0.396 | 64.53 | 0.287
64.41 | 0.418 | 64.55 | 0.33 | 64.47 | 0.305 | 64.55 | 0.344 | 64.49 | 0.396 | 64.51 | 0.287
64.39 | 0.418 | 64.53 | 0.33 | 64.45 | 0.305 | 64.53 | 0.344 | 64.47 | 0.396 | 64.49 | 0.287
64.37 | 0.418 | 64.51 | 0.33 | 64.43 | 0.305 | 64.51 | 0.344 | 64.46 | 0.396 | 64.48 | 0.287
64.36 | 0.418 | 64.49 | 0.33 | 64.42 | 0.305 | 64.5 | 0.344 | 64.44 | 0.396 | 64.46 | 0.287
64.34 | 0.418 | 64.48 | 0.33 | 64.4 | 0.305 | 64.48 | 0.344 | 64.42 | 0.396 | 64.44 | 0.287
64.32 | 0.419 | 64.46 | 0.33 | 64.38 | 0.305 | 64.46 | 0.344 | 64.4 | 0.396 | 64.43 | 0.287
64.31 | 0.419 | 64.45 | 0.33 | 64.37 | 0.305 | 64.45 | 0.344 | 64.39 | 0.396 | 64.41 | 0.287
64.29 | 0.419 | 64.43 | 0.33 | 64.35 | 0.305 | 64.43 | 0.344 | 64.37 | 0.396 | 64.39 | 0.287
64.28 | 0.419 | 64.41 | 0.33 | 64.33 | 0.305 | 64.42 | 0.344 | 64.35 | 0.396 | 64.38 | 0.287
64.26 | 0.419 | 64.4 | 0.33 | 64.32 | 0.305 | 64.4 | 0.344 | 64.34 | 0.396 | 64.36 | 0.287
64.24 | 0.419 | 64.38 | 0.33 | 64.3 | 0.305 | 64.38 | 0.344 | 64.32 | 0.396 | 64.34 | 0.287
64.22 | 0.419 | 64.36 | 0.33 | 64.28 | 0.305 | 64.36 | 0.344 | 64.3 | 0.396 | 64.33 | 0.287
64.21 | 0.419 | 64.35 | 0.33 | 64.27 | 0.305 | 64.35 | 0.344 | 64.29 | 0.396 | 64.31 | 0.287
64.19 | 0.419 | 64.33 | 0.33 | 64.25 | 0.305 | 64.33 | 0.344 | 64.27 | 0.396 | 64.29 | 0.287
64.18 | 0.419 | 64.31 | 0.33 | 64.23 | 0.305 | 64.32 | 0.344 | 64.26 | 0.396 | 64.28 | 0.287
64.16 | 0.419 | 64.3 | 0.33 | 64.22 | 0.305 | 64.3 | 0.344 | 64.24 | 0.396 | 64.26 | 0.287
64.14 | 0.418 | 64.28 | 0.33 | 64.2 | 0.305 | 64.28 | 0.344 | 64.22 | 0.396 | 64.24 | 0.287
64.13 | 0.418 | 64.26 | 0.33 | 64.18 | 0.305 | 64.26 | 0.344 | 64.21 | 0.396 | 64.23 | 0.287
64.11 | 0.418 | 64.24 | 0.33 | 64.17 | 0.305 | 64.25 | 0.344 | 64.19 | 0.396 | 64.21 | 0.287
64.09 | 0.418 | 64.23 | 0.33 | 64.15 | 0.305 | 64.23 | 0.344 | 64.17 | 0.396 | 64.19 | 0.287
64.08 | 0.418 | 64.21 | 0.33 | 64.13 | 0.305 | 64.22 | 0.344 | 64.16 | 0.396 | 64.18 | 0.287
64.06 | 0.418 | 64.2 | 0.33 | 64.12 | 0.305 | 64.2 | 0.344 | 64.14 | 0.396 | 64.16 | 0.287
64.04 | 0.418 | 64.18 | 0.33 | 64.1 | 0.305 | 64.18 | 0.344 | 64.12 | 0.396 | 64.14 | 0.287
64.02 | 0.418 | 64.16 | 0.33 | 64.08 | 0.305 | 64.17 | 0.344 | 64.1 | 0.396 | 64.13 | 0.287
64.01 | 0.418 | 64.15 | 0.33 | 64.07 | 0.305 | 64.15 | 0.344 | 64.09 | 0.396 | 64.11 | 0.287
63.99 | 0.418 | 64.13 | 0.33 | 64.05 | 0.305 | 64.13 | 0.344 | 64.07 | 0.396 | 64.09 | 0.287
63.98 | 0.418 | 64.11 | 0.33 | 64.03 | 0.305 | 64.12 | 0.344 | 64.05 | 0.396 | 64.08 | 0.287
63.96 | 0.418 | 64.1 | 0.33 | 64.02 | 0.305 | 64.1 | 0.344 | 64.04 | 0.396 | 64.06 | 0.287
63.94 | 0.418 | 64.08 | 0.33 | 64 | 0.305 | 64.08 | 0.344 | 64.02 | 0.396 | 64.04 | 0.287
63.93 | 0.418 | 64.06 | 0.33 | 63.98 | 0.305 | 64.07 | 0.344 | 64.01 | 0.396 | 64.03 | 0.287
63.91 | 0.418 | 64.05 | 0.33 | 63.97 | 0.305 | 64.05 | 0.344 | 63.99 | 0.396 | 64.01 | 0.287
63.89 | 0.418 | 64.03 | 0.33 | 63.95 | 0.305 | 64.03 | 0.344 | 63.97 | 0.396 | 64 | 0.287
63.88 | 0.418 | 64.01 | 0.33 | 63.93 | 0.305 | 64.02 | 0.344 | 63.95 | 0.396 | 63.98 | 0.287
63.86 | 0.418 | 64 | 0.33 | 63.92 | 0.305 | 64 | 0.344 | 63.94 | 0.396 | 63.96 | 0.287
63.84 | 0.418 | 63.98 | 0.33 | 63.9 | 0.305 | 63.98 | 0.344 | 63.92 | 0.396 | 63.94 | 0.287
63.83 | 0.418 | 63.96 | 0.33 | 63.88 | 0.305 | 63.97 | 0.344 | 63.91 | 0.396 | 63.93 | 0.287
63.81 | 0.418 | 63.95 | 0.33 | 63.87 | 0.305 | 63.95 | 0.344 | 63.89 | 0.396 | 63.91 | 0.287
63.79 | 0.418 | 63.93 | 0.33 | 63.85 | 0.305 | 63.93 | 0.344 | 63.87 | 0.396 | 63.89 | 0.287
63.78 | 0.418 | 63.91 | 0.33 | 63.83 | 0.305 | 63.92 | 0.344 | 63.85 | 0.396 | 63.88 | 0.287
63.76 | 0.418 | 63.9 | 0.33 | 63.82 | 0.305 | 63.9 | 0.344 | 63.84 | 0.396 | 63.86 | 0.287
63.74 | 0.418 | 63.88 | 0.33 | 63.8 | 0.305 | 63.88 | 0.344 | 63.82 | 0.396 | 63.84 | 0.287
63.73 | 0.418 | 63.86 | 0.33 | 63.78 | 0.305 | 63.87 | 0.344 | 63.81 | 0.396 | 63.83 | 0.287
63.71 | 0.418 | 63.85 | 0.33 | 63.77 | 0.305 | 63.85 | 0.343 | 63.79 | 0.396 | 63.81 | 0.287
63.69 | 0.418 | 63.83 | 0.33 | 63.75 | 0.305 | 63.83 | 0.343 | 63.77 | 0.396 | 63.79 | 0.287
63.67 | 0.418 | 63.81 | 0.33 | 63.73 | 0.305 | 63.82 | 0.343 | 63.76 | 0.396 | 63.78 | 0.287
63.66 | 0.418 | 63.8 | 0.33 | 63.72 | 0.305 | 63.8 | 0.343 | 63.74 | 0.396 | 63.76 | 0.287
63.64 | 0.418 | 63.78 | 0.33 | 63.7 | 0.305 | 63.78 | 0.343 | 63.72 | 0.396 | 63.75 | 0.287
63.63 | 0.418 | 63.76 | 0.33 | 63.68 | 0.305 | 63.77 | 0.343 | 63.71 | 0.396 | 63.73 | 0.287
63.61 | 0.418 | 63.75 | 0.33 | 63.67 | 0.305 | 63.75 | 0.343 | 63.69 | 0.395 | 63.71 | 0.287
63.59 | 0.418 | 63.73 | 0.33 | 63.65 | 0.305 | 63.73 | 0.343 | 63.67 | 0.395 | 63.69 | 0.287
63.58 | 0.418 | 63.71 | 0.33 | 63.63 | 0.305 | 63.72 | 0.343 | 63.66 | 0.395 | 63.68 | 0.287
63.56 | 0.418 | 63.7 | 0.33 | 63.62 | 0.305 | 63.7 | 0.343 | 63.64 | 0.395 | 63.66 | 0.287
63.54 | 0.418 | 63.68 | 0.33 | 63.6 | 0.305 | 63.68 | 0.343 | 63.62 | 0.395 | 63.64 | 0.287
63.53 | 0.418 | 63.66 | 0.33 | 63.58 | 0.305 | 63.67 | 0.343 | 63.61 | 0.395 | 63.63 | 0.287
63.51 | 0.418 | 63.65 | 0.33 | 63.57 | 0.305 | 63.65 | 0.343 | 63.59 | 0.395 | 63.61 | 0.287
63.49 | 0.419 | 63.63 | 0.33 | 63.55 | 0.305 | 63.63 | 0.343 | 63.57 | 0.395 | 63.59 | 0.287
63.48 | 0.419 | 63.61 | 0.33 | 63.53 | 0.305 | 63.62 | 0.343 | 63.56 | 0.395 | 63.58 | 0.287
63.46 | 0.419 | 63.6 | 0.33 | 63.52 | 0.305 | 63.6 | 0.343 | 63.54 | 0.395 | 63.56 | 0.287
63.44 | 0.419 | 63.58 | 0.33 | 63.5 | 0.305 | 63.58 | 0.343 | 63.52 | 0.395 | 63.54 | 0.287
63.43 | 0.419 | 63.56 | 0.33 | 63.48 | 0.305 | 63.57 | 0.343 | 63.51 | 0.395 | 63.53 | 0.287
63.41 | 0.419 | 63.55 | 0.33 | 63.47 | 0.305 | 63.55 | 0.343 | 63.49 | 0.395 | 63.51 | 0.287
63.39 | 0.419 | 63.53 | 0.33 | 63.45 | 0.305 | 63.53 | 0.343 | 63.47 | 0.395 | 63.49 | 0.287
63.38 | 0.419 | 63.51 | 0.33 | 63.43 | 0.305 | 63.52 | 0.343 | 63.46 | 0.395 | 63.48 | 0.287
63.36 | 0.419 | 63.5 | 0.329 | 63.42 | 0.305 | 63.5 | 0.343 | 63.44 | 0.395 | 63.46 | 0.287
63.34 | 0.419 | 63.48 | 0.329 | 63.4 | 0.305 | 63.48 | 0.343 | 63.42 | 0.395 | 63.44 | 0.287
63.33 | 0.418 | 63.46 | 0.329 | 63.38 | 0.305 | 63.47 | 0.343 | 63.41 | 0.395 | 63.43 | 0.287
63.31 | 0.418 | 63.45 | 0.329 | 63.37 | 0.305 | 63.45 | 0.343 | 63.39 | 0.395 | 63.41 | 0.287
63.29 | 0.418 | 63.43 | 0.329 | 63.35 | 0.305 | 63.43 | 0.343 | 63.37 | 0.395 | 63.4 | 0.287
63.28 | 0.418 | 63.41 | 0.329 | 63.33 | 0.305 | 63.42 | 0.343 | 63.36 | 0.395 | 63.38 | 0.287
63.26 | 0.418 | 63.4 | 0.329 | 63.32 | 0.305 | 63.4 | 0.343 | 63.34 | 0.395 | 63.36 | 0.287
63.24 | 0.418 | 63.38 | 0.329 | 63.3 | 0.305 | 63.38 | 0.343 | 63.32 | 0.395 | 63.35 | 0.287
63.23 | 0.419 | 63.36 | 0.329 | 63.28 | 0.305 | 63.37 | 0.343 | 63.31 | 0.395 | 63.33 | 0.287
63.21 | 0.419 | 63.35 | 0.329 | 63.27 | 0.305 | 63.35 | 0.343 | 63.29 | 0.395 | 63.31 | 0.287
63.19 | 0.419 | 63.33 | 0.329 | 63.25 | 0.305 | 63.33 | 0.343 | 63.27 | 0.395 | 63.29 | 0.287
63.18 | 0.419 | 63.31 | 0.329 | 63.24 | 0.305 | 63.32 | 0.343 | 63.26 | 0.395 | 63.28 | 0.287
63.16 | 0.419 | 63.3 | 0.329 | 63.22 | 0.305 | 63.3 | 0.343 | 63.24 | 0.395 | 63.26 | 0.287
63.14 | 0.419 | 63.28 | 0.329 | 63.2 | 0.305 | 63.28 | 0.343 | 63.22 | 0.395 | 63.24 | 0.287
63.13 | 0.419 | 63.26 | 0.329 | 63.18 | 0.305 | 63.27 | 0.343 | 63.21 | 0.395 | 63.23 | 0.287
63.11 | 0.419 | 63.25 | 0.329 | 63.17 | 0.305 | 63.25 | 0.343 | 63.19 | 0.395 | 63.21 | 0.287
63.09 | 0.419 | 63.23 | 0.329 | 63.15 | 0.305 | 63.23 | 0.343 | 63.17 | 0.395 | 63.19 | 0.287
63.08 | 0.419 | 63.21 | 0.329 | 63.13 | 0.305 | 63.22 | 0.343 | 63.16 | 0.395 | 63.18 | 0.287
63.06 | 0.419 | 63.2 | 0.329 | 63.12 | 0.305 | 63.2 | 0.343 | 63.14 | 0.395 | 63.16 | 0.287
63.04 | 0.419 | 63.18 | 0.329 | 63.1 | 0.305 | 63.18 | 0.343 | 63.12 | 0.395 | 63.15 | 0.287
63.03 | 0.419 | 63.16 | 0.329 | 63.08 | 0.305 | 63.17 | 0.343 | 63.11 | 0.395 | 63.13 | 0.287
63.01 | 0.419 | 63.15 | 0.329 | 63.07 | 0.305 | 63.15 | 0.343 | 63.09 | 0.395 | 63.11 | 0.287
62.99 | 0.419 | 63.13 | 0.329 | 63.05 | 0.305 | 63.13 | 0.343 | 63.07 | 0.395 | 63.1 | 0.287
62.98 | 0.418 | 63.11 | 0.329 | 63.03 | 0.305 | 63.12 | 0.343 | 63.06 | 0.395 | 63.08 | 0.287
62.96 | 0.418 | 63.1 | 0.329 | 63.02 | 0.305 | 63.1 | 0.343 | 63.04 | 0.395 | 63.06 | 0.287
62.94 | 0.418 | 63.08 | 0.329 | 63 | 0.305 | 63.08 | 0.343 | 63.02 | 0.395 | 63.05 | 0.287
62.93 | 0.418 | 63.06 | 0.329 | 62.98 | 0.305 | 63.07 | 0.343 | 63.01 | 0.395 | 63.03 | 0.287
62.91 | 0.418 | 63.05 | 0.329 | 62.97 | 0.305 | 63.05 | 0.343 | 62.99 | 0.395 | 63.01 | 0.287
62.89 | 0.418 | 63.03 | 0.329 | 62.95 | 0.305 | 63.03 | 0.343 | 62.97 | 0.395 | 62.99 | 0.287
62.88 | 0.418 | 63.01 | 0.329 | 62.93 | 0.305 | 63.02 | 0.343 | 62.96 | 0.395 | 62.98 | 0.287
62.86 | 0.418 | 63 | 0.329 | 62.92 | 0.305 | 63 | 0.343 | 62.94 | 0.395 | 62.96 | 0.287
62.84 | 0.419 | 62.98 | 0.329 | 62.9 | 0.305 | 62.98 | 0.343 | 62.92 | 0.395 | 62.95 | 0.287
62.83 | 0.419 | 62.96 | 0.329 | 62.88 | 0.305 | 62.97 | 0.343 | 62.91 | 0.395 | 62.93 | 0.287
62.81 | 0.418 | 62.95 | 0.33 | 62.87 | 0.305 | 62.95 | 0.343 | 62.89 | 0.395 | 62.91 | 0.287
62.79 | 0.418 | 62.93 | 0.33 | 62.85 | 0.305 | 62.93 | 0.343 | 62.87 | 0.395 | 62.9 | 0.287
62.78 | 0.418 | 62.91 | 0.33 | 62.83 | 0.305 | 62.92 | 0.343 | 62.86 | 0.395 | 62.88 | 0.287
62.76 | 0.418 | 62.9 | 0.33 | 62.82 | 0.305 | 62.9 | 0.343 | 62.84 | 0.395 | 62.86 | 0.287
62.74 | 0.418 | 62.88 | 0.33 | 62.8 | 0.305 | 62.88 | 0.343 | 62.82 | 0.395 | 62.85 | 0.287
62.73 | 0.418 | 62.86 | 0.33 | 62.78 | 0.305 | 62.87 | 0.343 | 62.81 | 0.395 | 62.83 | 0.287
62.71 | 0.418 | 62.85 | 0.33 | 62.77 | 0.305 | 62.85 | 0.343 | 62.79 | 0.395 | 62.81 | 0.287
62.69 | 0.418 | 62.83 | 0.33 | 62.75 | 0.305 | 62.83 | 0.343 | 62.77 | 0.395 | 62.8 | 0.287
62.68 | 0.418 | 62.81 | 0.33 | 62.73 | 0.305 | 62.82 | 0.343 | 62.76 | 0.395 | 62.78 | 0.287
62.66 | 0.418 | 62.8 | 0.33 | 62.72 | 0.305 | 62.8 | 0.343 | 62.74 | 0.395 | 62.76 | 0.287
62.64 | 0.418 | 62.78 | 0.33 | 62.7 | 0.305 | 62.78 | 0.343 | 62.72 | 0.395 | 62.75 | 0.287
62.63 | 0.418 | 62.76 | 0.33 | 62.68 | 0.305 | 62.77 | 0.343 | 62.71 | 0.395 | 62.73 | 0.287
62.61 | 0.418 | 62.75 | 0.33 | 62.67 | 0.305 | 62.75 | 0.343 | 62.69 | 0.395 | 62.71 | 0.287
62.59 | 0.418 | 62.73 | 0.33 | 62.65 | 0.305 | 62.73 | 0.343 | 62.67 | 0.395 | 62.7 | 0.287
62.58 | 0.418 | 62.71 | 0.33 | 62.63 | 0.305 | 62.72 | 0.343 | 62.66 | 0.395 | 62.68 | 0.287
62.56 | 0.418 | 62.7 | 0.33 | 62.62 | 0.305 | 62.7 | 0.343 | 62.64 | 0.395 | 62.66 | 0.287
62.54 | 0.418 | 62.68 | 0.33 | 62.6 | 0.305 | 62.68 | 0.343 | 62.62 | 0.395 | 62.64 | 0.287
62.53 | 0.418 | 62.66 | 0.33 | 62.58 | 0.305 | 62.67 | 0.343 | 62.61 | 0.395 | 62.63 | 0.287
62.51 | 0.418 | 62.65 | 0.33 | 62.57 | 0.305 | 62.65 | 0.343 | 62.59 | 0.395 | 62.61 | 0.287
62.49 | 0.418 | 62.63 | 0.33 | 62.55 | 0.305 | 62.63 | 0.343 | 62.57 | 0.395 | 62.59 | 0.287
62.48 | 0.418 | 62.62 | 0.33 | 62.53 | 0.305 | 62.62 | 0.343 | 62.56 | 0.395 | 62.58 | 0.287
62.46 | 0.418 | 62.6 | 0.33 | 62.52 | 0.305 | 62.6 | 0.343 | 62.54 | 0.395 | 62.56 | 0.287
62.44 | 0.418 | 62.58 | 0.33 | 62.5 | 0.305 | 62.58 | 0.343 | 62.52 | 0.395 | 62.55 | 0.287
62.43 | 0.418 | 62.56 | 0.33 | 62.48 | 0.305 | 62.57 | 0.343 | 62.51 | 0.395 | 62.53 | 0.287
62.41 | 0.418 | 62.55 | 0.33 | 62.47 | 0.305 | 62.55 | 0.343 | 62.49 | 0.395 | 62.51 | 0.287
62.39 | 0.418 | 62.53 | 0.33 | 62.45 | 0.305 | 62.53 | 0.343 | 62.47 | 0.395 | 62.5 | 0.287
62.38 | 0.418 | 62.51 | 0.33 | 62.43 | 0.305 | 62.52 | 0.343 | 62.46 | 0.395 | 62.48 | 0.287
62.36 | 0.418 | 62.5 | 0.33 | 62.42 | 0.305 | 62.5 | 0.343 | 62.44 | 0.395 | 62.46 | 0.287
62.34 | 0.418 | 62.48 | 0.33 | 62.4 | 0.305 | 62.48 | 0.343 | 62.42 | 0.395 | 62.44 | 0.287
62.33 | 0.418 | 62.46 | 0.33 | 62.38 | 0.305 | 62.47 | 0.343 | 62.41 | 0.395 | 62.43 | 0.287
62.31 | 0.418 | 62.45 | 0.33 | 62.37 | 0.305 | 62.45 | 0.343 | 62.39 | 0.395 | 62.41 | 0.287
62.29 | 0.418 | 62.43 | 0.33 | 62.35 | 0.305 | 62.43 | 0.343 | 62.37 | 0.395 | 62.4 | 0.287
62.28 | 0.418 | 62.42 | 0.33 | 62.33 | 0.305 | 62.42 | 0.343 | 62.36 | 0.395 | 62.38 | 0.287
62.26 | 0.418 | 62.4 | 0.33 | 62.32 | 0.305 | 62.4 | 0.343 | 62.34 | 0.395 | 62.36 | 0.287
62.24 | 0.418 | 62.38 | 0.33 | 62.3 | 0.305 | 62.38 | 0.343 | 62.32 | 0.395 | 62.34 | 0.287
62.23 | 0.418 | 62.36 | 0.33 | 62.28 | 0.305 | 62.37 | 0.343 | 62.31 | 0.395 | 62.33 | 0.287
62.21 | 0.418 | 62.35 | 0.33 | 62.27 | 0.305 | 62.35 | 0.343 | 62.29 | 0.395 | 62.31 | 0.287
62.19 | 0.418 | 62.33 | 0.33 | 62.25 | 0.305 | 62.33 | 0.343 | 62.27 | 0.395 | 62.3 | 0.287
62.18 | 0.418 | 62.31 | 0.33 | 62.23 | 0.305 | 62.32 | 0.343 | 62.26 | 0.395 | 62.28 | 0.287
62.16 | 0.418 | 62.3 | 0.33 | 62.22 | 0.305 | 62.3 | 0.343 | 62.24 | 0.395 | 62.26 | 0.287
62.14 | 0.418 | 62.28 | 0.33 | 62.2 | 0.305 | 62.28 | 0.343 | 62.22 | 0.395 | 62.24 | 0.287
62.13 | 0.418 | 62.26 | 0.33 | 62.18 | 0.305 | 62.27 | 0.343 | 62.21 | 0.395 | 62.23 | 0.287
62.11 | 0.418 | 62.25 | 0.33 | 62.17 | 0.305 | 62.25 | 0.343 | 62.19 | 0.395 | 62.21 | 0.287
62.09 | 0.418 | 62.23 | 0.33 | 62.15 | 0.305 | 62.23 | 0.343 | 62.17 | 0.395 | 62.19 | 0.287
62.08 | 0.418 | 62.21 | 0.33 | 62.13 | 0.305 | 62.22 | 0.343 | 62.16 | 0.395 | 62.18 | 0.287
62.06 | 0.418 | 62.2 | 0.33 | 62.12 | 0.305 | 62.2 | 0.343 | 62.14 | 0.395 | 62.16 | 0.287
62.04 | 0.418 | 62.18 | 0.33 | 62.1 | 0.305 | 62.18 | 0.343 | 62.12 | 0.395 | 62.15 | 0.287
62.03 | 0.418 | 62.16 | 0.33 | 62.08 | 0.305 | 62.17 | 0.343 | 62.11 | 0.395 | 62.13 | 0.287
62.01 | 0.418 | 62.15 | 0.33 | 62.07 | 0.305 | 62.15 | 0.343 | 62.09 | 0.395 | 62.11 | 0.287
61.99 | 0.418 | 62.13 | 0.33 | 62.05 | 0.305 | 62.13 | 0.343 | 62.07 | 0.395 | 62.09 | 0.287
61.98 | 0.418 | 62.12 | 0.33 | 62.04 | 0.305 | 62.12 | 0.343 | 62.06 | 0.395 | 62.08 | 0.287
61.96 | 0.418 | 62.1 | 0.33 | 62.02 | 0.305 | 62.1 | 0.343 | 62.04 | 0.395 | 62.06 | 0.287
61.94 | 0.418 | 62.08 | 0.33 | 62 | 0.305 | 62.08 | 0.343 | 62.02 | 0.395 | 62.04 | 0.287
61.93 | 0.418 | 62.06 | 0.33 | 61.99 | 0.305 | 62.07 | 0.343 | 62.01 | 0.395 | 62.03 | 0.287
61.91 | 0.418 | 62.05 | 0.33 | 61.97 | 0.305 | 62.05 | 0.343 | 61.99 | 0.395 | 62.01 | 0.287
61.89 | 0.418 | 62.03 | 0.33 | 61.95 | 0.305 | 62.04 | 0.343 | 61.97 | 0.395 | 62 | 0.287
61.88 | 0.418 | 62.02 | 0.33 | 61.93 | 0.305 | 62.02 | 0.343 | 61.96 | 0.395 | 61.98 | 0.287
61.86 | 0.418 | 62 | 0.33 | 61.92 | 0.305 | 62 | 0.343 | 61.94 | 0.395 | 61.96 | 0.287
61.84 | 0.418 | 61.98 | 0.33 | 61.9 | 0.305 | 61.98 | 0.343 | 61.92 | 0.395 | 61.95 | 0.287
61.83 | 0.418 | 61.96 | 0.33 | 61.89 | 0.305 | 61.97 | 0.343 | 61.91 | 0.395 | 61.93 | 0.287
61.81 | 0.418 | 61.95 | 0.33 | 61.87 | 0.305 | 61.95 | 0.343 | 61.89 | 0.395 | 61.91 | 0.287
61.79 | 0.418 | 61.93 | 0.33 | 61.85 | 0.305 | 61.93 | 0.343 | 61.87 | 0.395 | 61.9 | 0.287
61.78 | 0.418 | 61.92 | 0.33 | 61.84 | 0.305 | 61.92 | 0.343 | 61.86 | 0.395 | 61.88 | 0.287
61.76 | 0.418 | 61.9 | 0.33 | 61.82 | 0.305 | 61.9 | 0.343 | 61.84 | 0.395 | 61.86 | 0.287
61.74 | 0.418 | 61.88 | 0.33 | 61.8 | 0.305 | 61.88 | 0.343 | 61.82 | 0.395 | 61.85 | 0.287
61.73 | 0.418 | 61.87 | 0.33 | 61.79 | 0.305 | 61.87 | 0.343 | 61.81 | 0.395 | 61.83 | 0.287
61.71 | 0.418 | 61.85 | 0.329 | 61.77 | 0.305 | 61.85 | 0.343 | 61.79 | 0.395 | 61.81 | 0.287
61.69 | 0.418 | 61.83 | 0.329 | 61.75 | 0.305 | 61.83 | 0.343 | 61.77 | 0.395 | 61.8 | 0.287
61.68 | 0.418 | 61.82 | 0.329 | 61.74 | 0.305 | 61.82 | 0.343 | 61.76 | 0.395 | 61.78 | 0.287
61.66 | 0.419 | 61.8 | 0.329 | 61.72 | 0.305 | 61.8 | 0.343 | 61.74 | 0.395 | 61.76 | 0.287
61.64 | 0.419 | 61.78 | 0.329 | 61.7 | 0.305 | 61.78 | 0.343 | 61.72 | 0.395 | 61.74 | 0.287
61.63 | 0.419 | 61.77 | 0.329 | 61.69 | 0.305 | 61.77 | 0.343 | 61.71 | 0.395 | 61.73 | 0.287
61.61 | 0.419 | 61.75 | 0.329 | 61.67 | 0.305 | 61.75 | 0.343 | 61.69 | 0.395 | 61.71 | 0.287
61.59 | 0.419 | 61.73 | 0.329 | 61.65 | 0.305 | 61.74 | 0.343 | 61.67 | 0.395 | 61.7 | 0.287
61.58 | 0.419 | 61.72 | 0.329 | 61.63 | 0.305 | 61.72 | 0.343 | 61.66 | 0.395 | 61.68 | 0.287
61.56 | 0.419 | 61.7 | 0.329 | 61.62 | 0.305 | 61.7 | 0.343 | 61.64 | 0.395 | 61.66 | 0.287
61.55 | 0.419 | 61.68 | 0.329 | 61.6 | 0.305 | 61.68 | 0.343 | 61.62 | 0.395 | 61.65 | 0.287
61.53 | 0.419 | 61.67 | 0.329 | 61.59 | 0.305 | 61.67 | 0.343 | 61.61 | 0.395 | 61.63 | 0.287
61.51 | 0.419 | 61.65 | 0.329 | 61.57 | 0.305 | 61.65 | 0.343 | 61.59 | 0.395 | 61.61 | 0.287
61.49 | 0.419 | 61.63 | 0.329 | 61.55 | 0.305 | 61.63 | 0.343 | 61.57 | 0.395 | 61.6 | 0.287
61.48 | 0.419 | 61.62 | 0.329 | 61.54 | 0.305 | 61.62 | 0.343 | 61.56 | 0.395 | 61.58 | 0.287
61.46 | 0.419 | 61.6 | 0.329 | 61.52 | 0.305 | 61.6 | 0.343 | 61.54 | 0.395 | 61.56 | 0.287
61.44 | 0.419 | 61.58 | 0.329 | 61.5 | 0.305 | 61.59 | 0.343 | 61.52 | 0.395 | 61.55 | 0.287
61.43 | 0.419 | 61.57 | 0.329 | 61.49 | 0.305 | 61.57 | 0.343 | 61.51 | 0.395 | 61.53 | 0.287
61.41 | 0.419 | 61.55 | 0.329 | 61.47 | 0.305 | 61.55 | 0.343 | 61.49 | 0.395 | 61.51 | 0.287
61.39 | 0.419 | 61.53 | 0.329 | 61.45 | 0.305 | 61.54 | 0.343 | 61.47 | 0.395 | 61.5 | 0.287
61.38 | 0.419 | 61.52 | 0.329 | 61.44 | 0.305 | 61.52 | 0.343 | 61.46 | 0.395 | 61.48 | 0.287
61.36 | 0.419 | 61.5 | 0.329 | 61.42 | 0.305 | 61.5 | 0.343 | 61.44 | 0.395 | 61.46 | 0.287
61.34 | 0.419 | 61.48 | 0.329 | 61.4 | 0.305 | 61.49 | 0.343 | 61.42 | 0.395 | 61.45 | 0.287
61.33 | 0.419 | 61.47 | 0.329 | 61.39 | 0.305 | 61.47 | 0.343 | 61.41 | 0.395 | 61.43 | 0.287
61.31 | 0.419 | 61.45 | 0.329 | 61.37 | 0.305 | 61.45 | 0.343 | 61.39 | 0.395 | 61.41 | 0.287
61.29 | 0.419 | 61.43 | 0.329 | 61.35 | 0.305 | 61.44 | 0.343 | 61.37 | 0.395 | 61.4 | 0.287
61.28 | 0.419 | 61.42 | 0.329 | 61.34 | 0.305 | 61.42 | 0.343 | 61.36 | 0.395 | 61.38 | 0.287
61.26 | 0.418 | 61.4 | 0.329 | 61.32 | 0.305 | 61.4 | 0.343 | 61.34 | 0.395 | 61.36 | 0.287
61.24 | 0.418 | 61.38 | 0.329 | 61.3 | 0.305 | 61.39 | 0.343 | 61.32 | 0.395 | 61.35 | 0.287
61.23 | 0.418 | 61.37 | 0.329 | 61.29 | 0.305 | 61.37 | 0.343 | 61.31 | 0.395 | 61.33 | 0.287
61.21 | 0.418 | 61.35 | 0.329 | 61.27 | 0.305 | 61.35 | 0.343 | 61.29 | 0.394 | 61.31 | 0.287
61.19 | 0.418 | 61.33 | 0.329 | 61.25 | 0.305 | 61.34 | 0.343 | 61.27 | 0.394 | 61.3 | 0.287
61.18 | 0.418 | 61.31 | 0.329 | 61.24 | 0.305 | 61.32 | 0.343 | 61.26 | 0.394 | 61.28 | 0.287
61.16 | 0.419 | 61.3 | 0.329 | 61.22 | 0.305 | 61.3 | 0.343 | 61.24 | 0.394 | 61.26 | 0.287
61.14 | 0.419 | 61.28 | 0.329 | 61.2 | 0.305 | 61.29 | 0.343 | 61.22 | 0.394 | 61.25 | 0.287
61.13 | 0.419 | 61.27 | 0.329 | 61.19 | 0.305 | 61.27 | 0.343 | 61.21 | 0.394 | 61.23 | 0.287
61.11 | 0.419 | 61.25 | 0.329 | 61.17 | 0.305 | 61.25 | 0.343 | 61.19 | 0.394 | 61.21 | 0.287
61.09 | 0.419 | 61.23 | 0.329 | 61.15 | 0.305 | 61.24 | 0.343 | 61.17 | 0.394 | 61.2 | 0.287
61.08 | 0.418 | 61.22 | 0.329 | 61.14 | 0.305 | 61.22 | 0.343 | 61.16 | 0.394 | 61.18 | 0.287
61.06 | 0.418 | 61.2 | 0.329 | 61.12 | 0.304 | 61.2 | 0.343 | 61.14 | 0.394 | 61.16 | 0.287
61.04 | 0.418 | 61.18 | 0.329 | 61.1 | 0.304 | 61.18 | 0.343 | 61.12 | 0.395 | 61.15 | 0.287
61.03 | 0.418 | 61.17 | 0.329 | 61.09 | 0.304 | 61.17 | 0.343 | 61.11 | 0.395 | 61.13 | 0.287
61.01 | 0.418 | 61.15 | 0.329 | 61.07 | 0.304 | 61.15 | 0.343 | 61.09 | 0.395 | 61.11 | 0.287
60.99 | 0.418 | 61.13 | 0.329 | 61.05 | 0.304 | 61.14 | 0.343 | 61.07 | 0.395 | 61.1 | 0.287
60.98 | 0.418 | 61.12 | 0.329 | 61.04 | 0.304 | 61.12 | 0.343 | 61.06 | 0.395 | 61.08 | 0.287
60.96 | 0.418 | 61.1 | 0.329 | 61.02 | 0.304 | 61.1 | 0.343 | 61.04 | 0.395 | 61.06 | 0.287
60.94 | 0.418 | 61.08 | 0.329 | 61 | 0.304 | 61.09 | 0.343 | 61.02 | 0.394 | 61.05 | 0.287
60.93 | 0.418 | 61.07 | 0.329 | 60.99 | 0.304 | 61.07 | 0.343 | 61.01 | 0.394 | 61.03 | 0.287
60.91 | 0.418 | 61.05 | 0.329 | 60.97 | 0.304 | 61.05 | 0.343 | 60.99 | 0.394 | 61.01 | 0.287
60.89 | 0.418 | 61.03 | 0.329 | 60.95 | 0.304 | 61.04 | 0.343 | 60.97 | 0.394 | 61 | 0.287
60.88 | 0.418 | 61.02 | 0.329 | 60.94 | 0.304 | 61.02 | 0.343 | 60.96 | 0.394 | 60.98 | 0.287
60.86 | 0.418 | 61 | 0.329 | 60.92 | 0.304 | 61 | 0.343 | 60.94 | 0.394 | 60.96 | 0.287
60.84 | 0.418 | 60.98 | 0.329 | 60.9 | 0.304 | 60.99 | 0.343 | 60.92 | 0.394 | 60.95 | 0.287
60.83 | 0.418 | 60.97 | 0.329 | 60.89 | 0.304 | 60.97 | 0.343 | 60.91 | 0.394 | 60.93 | 0.287
60.81 | 0.418 | 60.95 | 0.329 | 60.87 | 0.304 | 60.95 | 0.343 | 60.89 | 0.394 | 60.91 | 0.287
60.79 | 0.418 | 60.93 | 0.329 | 60.85 | 0.304 | 60.94 | 0.343 | 60.87 | 0.394 | 60.9 | 0.287
60.78 | 0.418 | 60.92 | 0.329 | 60.84 | 0.304 | 60.92 | 0.343 | 60.86 | 0.394 | 60.88 | 0.287
60.76 | 0.418 | 60.9 | 0.329 | 60.82 | 0.304 | 60.9 | 0.343 | 60.84 | 0.394 | 60.86 | 0.287
60.74 | 0.418 | 60.88 | 0.329 | 60.8 | 0.304 | 60.89 | 0.343 | 60.82 | 0.394 | 60.85 | 0.287
60.73 | 0.418 | 60.87 | 0.329 | 60.79 | 0.304 | 60.87 | 0.343 | 60.81 | 0.394 | 60.83 | 0.287
60.71 | 0.418 | 60.85 | 0.329 | 60.77 | 0.304 | 60.85 | 0.343 | 60.79 | 0.394 | 60.81 | 0.287
60.69 | 0.418 | 60.83 | 0.329 | 60.75 | 0.304 | 60.84 | 0.343 | 60.77 | 0.394 | 60.8 | 0.287
60.68 | 0.418 | 60.82 | 0.329 | 60.74 | 0.304 | 60.82 | 0.343 | 60.76 | 0.394 | 60.78 | 0.287
60.66 | 0.418 | 60.8 | 0.329 | 60.72 | 0.304 | 60.8 | 0.343 | 60.74 | 0.394 | 60.76 | 0.287
60.64 | 0.418 | 60.78 | 0.329 | 60.7 | 0.304 | 60.79 | 0.343 | 60.72 | 0.394 | 60.75 | 0.287
60.63 | 0.418 | 60.77 | 0.329 | 60.69 | 0.304 | 60.77 | 0.343 | 60.71 | 0.394 | 60.73 | 0.287
60.61 | 0.418 | 60.75 | 0.329 | 60.67 | 0.304 | 60.75 | 0.343 | 60.69 | 0.394 | 60.71 | 0.287
60.59 | 0.418 | 60.73 | 0.329 | 60.65 | 0.304 | 60.74 | 0.343 | 60.67 | 0.394 | 60.7 | 0.287
60.58 | 0.418 | 60.72 | 0.329 | 60.64 | 0.304 | 60.72 | 0.343 | 60.66 | 0.394 | 60.68 | 0.287
60.56 | 0.418 | 60.7 | 0.329 | 60.62 | 0.304 | 60.7 | 0.343 | 60.64 | 0.394 | 60.66 | 0.287
60.55 | 0.418 | 60.68 | 0.329 | 60.6 | 0.304 | 60.69 | 0.343 | 60.62 | 0.394 | 60.65 | 0.287
60.53 | 0.418 | 60.67 | 0.329 | 60.59 | 0.304 | 60.67 | 0.343 | 60.61 | 0.394 | 60.63 | 0.287
60.51 | 0.418 | 60.65 | 0.329 | 60.57 | 0.304 | 60.65 | 0.343 | 60.59 | 0.394 | 60.61 | 0.287
60.5 | 0.418 | 60.63 | 0.329 | 60.55 | 0.304 | 60.64 | 0.343 | 60.57 | 0.394 | 60.6 | 0.287
60.48 | 0.418 | 60.62 | 0.329 | 60.54 | 0.304 | 60.62 | 0.343 | 60.56 | 0.394 | 60.58 | 0.287
60.46 | 0.418 | 60.6 | 0.329 | 60.52 | 0.304 | 60.6 | 0.343 | 60.54 | 0.394 | 60.56 | 0.287
60.44 | 0.418 | 60.58 | 0.329 | 60.5 | 0.304 | 60.59 | 0.343 | 60.52 | 0.394 | 60.55 | 0.286
60.43 | 0.418 | 60.57 | 0.329 | 60.49 | 0.304 | 60.57 | 0.343 | 60.51 | 0.394 | 60.53 | 0.286
60.41 | 0.418 | 60.55 | 0.329 | 60.47 | 0.304 | 60.55 | 0.343 | 60.49 | 0.394 | 60.51 | 0.286
60.4 | 0.418 | 60.53 | 0.329 | 60.45 | 0.304 | 60.54 | 0.343 | 60.47 | 0.394 | 60.5 | 0.286
60.38 | 0.418 | 60.52 | 0.329 | 60.44 | 0.304 | 60.52 | 0.343 | 60.46 | 0.394 | 60.48 | 0.286
60.36 | 0.418 | 60.5 | 0.329 | 60.42 | 0.304 | 60.5 | 0.343 | 60.44 | 0.394 | 60.46 | 0.286
60.35 | 0.418 | 60.48 | 0.329 | 60.4 | 0.304 | 60.49 | 0.343 | 60.42 | 0.394 | 60.45 | 0.286
60.33 | 0.418 | 60.47 | 0.329 | 60.39 | 0.304 | 60.47 | 0.343 | 60.41 | 0.394 | 60.43 | 0.286
60.31 | 0.418 | 60.45 | 0.329 | 60.37 | 0.304 | 60.45 | 0.343 | 60.39 | 0.394 | 60.41 | 0.286
60.3 | 0.418 | 60.43 | 0.329 | 60.35 | 0.304 | 60.44 | 0.343 | 60.37 | 0.394 | 60.4 | 0.286
60.28 | 0.418 | 60.42 | 0.329 | 60.34 | 0.304 | 60.42 | 0.343 | 60.36 | 0.394 | 60.38 | 0.286
60.26 | 0.418 | 60.4 | 0.329 | 60.32 | 0.304 | 60.4 | 0.343 | 60.34 | 0.394 | 60.36 | 0.286
60.25 | 0.418 | 60.38 | 0.329 | 60.3 | 0.304 | 60.39 | 0.343 | 60.32 | 0.394 | 60.35 | 0.286
60.23 | 0.418 | 60.37 | 0.329 | 60.29 | 0.304 | 60.37 | 0.343 | 60.31 | 0.394 | 60.33 | 0.286
60.21 | 0.418 | 60.35 | 0.329 | 60.27 | 0.304 | 60.35 | 0.343 | 60.29 | 0.394 | 60.31 | 0.286
60.2 | 0.418 | 60.33 | 0.329 | 60.25 | 0.304 | 60.34 | 0.343 | 60.27 | 0.394 | 60.3 | 0.286
60.18 | 0.418 | 60.32 | 0.329 | 60.24 | 0.304 | 60.32 | 0.343 | 60.26 | 0.394 | 60.28 | 0.286
60.16 | 0.418 | 60.3 | 0.329 | 60.22 | 0.304 | 60.3 | 0.343 | 60.24 | 0.394 | 60.26 | 0.286
60.14 | 0.418 | 60.28 | 0.329 | 60.2 | 0.304 | 60.29 | 0.343 | 60.23 | 0.394 | 60.25 | 0.286
60.13 | 0.418 | 60.27 | 0.329 | 60.19 | 0.304 | 60.27 | 0.343 | 60.21 | 0.394 | 60.23 | 0.286
60.11 | 0.418 | 60.25 | 0.329 | 60.17 | 0.304 | 60.25 | 0.343 | 60.19 | 0.394 | 60.21 | 0.286
60.1 | 0.418 | 60.23 | 0.329 | 60.15 | 0.304 | 60.24 | 0.343 | 60.18 | 0.394 | 60.2 | 0.286
60.08 | 0.418 | 60.22 | 0.329 | 60.14 | 0.304 | 60.22 | 0.343 | 60.16 | 0.394 | 60.18 | 0.286
60.06 | 0.418 | 60.2 | 0.329 | 60.12 | 0.304 | 60.2 | 0.343 | 60.14 | 0.394 | 60.16 | 0.286
60.05 | 0.419 | 60.18 | 0.329 | 60.1 | 0.304 | 60.19 | 0.343 | 60.12 | 0.394 | 60.15 | 0.286
60.03 | 0.419 | 60.17 | 0.329 | 60.09 | 0.304 | 60.17 | 0.343 | 60.11 | 0.394 | 60.13 | 0.286
60.01 | 0.419 | 60.15 | 0.329 | 60.07 | 0.304 | 60.15 | 0.343 | 60.09 | 0.394 | 60.11 | 0.286
60 | 0.419 | 60.13 | 0.329 | 60.05 | 0.304 | 60.14 | 0.343 | 60.08 | 0.394 | 60.1 | 0.286
59.98 | 0.419 | 60.12 | 0.329 | 60.04 | 0.304 | 60.12 | 0.343 | 60.06 | 0.394 | 60.08 | 0.286
59.96 | 0.419 | 60.1 | 0.329 | 60.02 | 0.304 | 60.1 | 0.343 | 60.04 | 0.394 | 60.06 | 0.286
59.95 | 0.419 | 60.08 | 0.329 | 60 | 0.304 | 60.09 | 0.343 | 60.02 | 0.394 | 60.05 | 0.286
59.93 | 0.419 | 60.07 | 0.329 | 59.99 | 0.304 | 60.07 | 0.342 | 60.01 | 0.394 | 60.03 | 0.286
59.91 | 0.419 | 60.05 | 0.329 | 59.97 | 0.304 | 60.05 | 0.342 | 59.99 | 0.394 | 60.02 | 0.286
59.9 | 0.419 | 60.03 | 0.329 | 59.95 | 0.304 | 60.04 | 0.342 | 59.97 | 0.394 | 60 | 0.286
59.88 | 0.419 | 60.02 | 0.329 | 59.94 | 0.304 | 60.02 | 0.342 | 59.96 | 0.394 | 59.98 | 0.286
59.86 | 0.419 | 60 | 0.329 | 59.92 | 0.304 | 60 | 0.342 | 59.94 | 0.394 | 59.96 | 0.286
59.84 | 0.419 | 59.98 | 0.329 | 59.9 | 0.304 | 59.99 | 0.342 | 59.92 | 0.394 | 59.95 | 0.286
59.83 | 0.419 | 59.97 | 0.329 | 59.89 | 0.304 | 59.97 | 0.342 | 59.91 | 0.394 | 59.93 | 0.286
59.81 | 0.419 | 59.95 | 0.329 | 59.87 | 0.304 | 59.95 | 0.342 | 59.89 | 0.394 | 59.91 | 0.286
59.8 | 0.419 | 59.93 | 0.329 | 59.85 | 0.304 | 59.94 | 0.342 | 59.87 | 0.394 | 59.9 | 0.286
59.78 | 0.419 | 59.92 | 0.329 | 59.84 | 0.304 | 59.92 | 0.342 | 59.86 | 0.394 | 59.88 | 0.286
59.76 | 0.419 | 59.9 | 0.329 | 59.82 | 0.304 | 59.9 | 0.342 | 59.84 | 0.394 | 59.86 | 0.286
59.75 | 0.419 | 59.88 | 0.329 | 59.8 | 0.304 | 59.89 | 0.342 | 59.83 | 0.394 | 59.85 | 0.286
59.73 | 0.419 | 59.87 | 0.329 | 59.79 | 0.304 | 59.87 | 0.342 | 59.81 | 0.394 | 59.83 | 0.286
59.71 | 0.419 | 59.85 | 0.329 | 59.77 | 0.304 | 59.85 | 0.342 | 59.79 | 0.394 | 59.81 | 0.286
59.7 | 0.419 | 59.83 | 0.329 | 59.75 | 0.304 | 59.84 | 0.342 | 59.77 | 0.394 | 59.8 | 0.286
59.68 | 0.419 | 59.82 | 0.329 | 59.74 | 0.304 | 59.82 | 0.342 | 59.76 | 0.394 | 59.78 | 0.286
59.66 | 0.419 | 59.8 | 0.329 | 59.72 | 0.304 | 59.8 | 0.342 | 59.74 | 0.394 | 59.76 | 0.286
59.65 | 0.419 | 59.78 | 0.329 | 59.7 | 0.304 | 59.79 | 0.342 | 59.72 | 0.394 | 59.75 | 0.286
59.63 | 0.419 | 59.77 | 0.329 | 59.69 | 0.304 | 59.77 | 0.342 | 59.71 | 0.394 | 59.73 | 0.286
59.61 | 0.419 | 59.75 | 0.329 | 59.67 | 0.304 | 59.75 | 0.342 | 59.69 | 0.394 | 59.72 | 0.286
59.6 | 0.419 | 59.73 | 0.329 | 59.65 | 0.304 | 59.74 | 0.342 | 59.68 | 0.394 | 59.7 | 0.286
59.58 | 0.419 | 59.72 | 0.329 | 59.64 | 0.304 | 59.72 | 0.342 | 59.66 | 0.394 | 59.68 | 0.286
59.56 | 0.418 | 59.7 | 0.329 | 59.62 | 0.304 | 59.7 | 0.342 | 59.64 | 0.394 | 59.67 | 0.286
59.55 | 0.418 | 59.68 | 0.329 | 59.6 | 0.304 | 59.69 | 0.342 | 59.63 | 0.394 | 59.65 | 0.286
59.53 | 0.418 | 59.67 | 0.329 | 59.59 | 0.304 | 59.67 | 0.342 | 59.61 | 0.394 | 59.63 | 0.286
59.51 | 0.418 | 59.65 | 0.329 | 59.57 | 0.304 | 59.65 | 0.342 | 59.59 | 0.394 | 59.61 | 0.286
59.5 | 0.418 | 59.63 | 0.329 | 59.55 | 0.304 | 59.64 | 0.342 | 59.58 | 0.394 | 59.6 | 0.286
59.48 | 0.418 | 59.62 | 0.329 | 59.54 | 0.304 | 59.62 | 0.342 | 59.56 | 0.394 | 59.58 | 0.286
59.46 | 0.419 | 59.6 | 0.329 | 59.52 | 0.304 | 59.6 | 0.342 | 59.54 | 0.394 | 59.56 | 0.286
59.45 | 0.419 | 59.58 | 0.329 | 59.5 | 0.304 | 59.59 | 0.342 | 59.53 | 0.394 | 59.55 | 0.286
59.43 | 0.419 | 59.57 | 0.329 | 59.49 | 0.304 | 59.57 | 0.342 | 59.51 | 0.394 | 59.53 | 0.286
59.41 | 0.419 | 59.55 | 0.329 | 59.47 | 0.304 | 59.55 | 0.342 | 59.49 | 0.394 | 59.52 | 0.286
59.4 | 0.419 | 59.53 | 0.329 | 59.45 | 0.304 | 59.54 | 0.342 | 59.48 | 0.394 | 59.5 | 0.286
59.38 | 0.419 | 59.52 | 0.329 | 59.44 | 0.304 | 59.52 | 0.342 | 59.46 | 0.394 | 59.48 | 0.286
59.36 | 0.419 | 59.5 | 0.329 | 59.42 | 0.304 | 59.5 | 0.342 | 59.44 | 0.394 | 59.46 | 0.286
59.35 | 0.419 | 59.48 | 0.329 | 59.4 | 0.304 | 59.49 | 0.342 | 59.43 | 0.394 | 59.45 | 0.286
59.33 | 0.419 | 59.47 | 0.329 | 59.39 | 0.304 | 59.47 | 0.342 | 59.41 | 0.394 | 59.43 | 0.286
59.31 | 0.419 | 59.45 | 0.329 | 59.37 | 0.304 | 59.45 | 0.342 | 59.39 | 0.394 | 59.42 | 0.286
59.3 | 0.419 | 59.43 | 0.329 | 59.35 | 0.304 | 59.44 | 0.342 | 59.38 | 0.394 | 59.4 | 0.286
59.28 | 0.419 | 59.42 | 0.329 | 59.34 | 0.304 | 59.42 | 0.342 | 59.36 | 0.394 | 59.38 | 0.286
59.26 | 0.419 | 59.4 | 0.329 | 59.32 | 0.304 | 59.4 | 0.342 | 59.34 | 0.394 | 59.36 | 0.286
59.25 | 0.419 | 59.38 | 0.329 | 59.31 | 0.304 | 59.39 | 0.342 | 59.33 | 0.394 | 59.35 | 0.286
59.23 | 0.418 | 59.37 | 0.329 | 59.29 | 0.304 | 59.37 | 0.342 | 59.31 | 0.394 | 59.33 | 0.286
59.21 | 0.418 | 59.35 | 0.329 | 59.27 | 0.304 | 59.35 | 0.342 | 59.29 | 0.394 | 59.32 | 0.286
59.2 | 0.418 | 59.33 | 0.329 | 59.25 | 0.304 | 59.34 | 0.342 | 59.28 | 0.394 | 59.3 | 0.286
59.18 | 0.418 | 59.32 | 0.329 | 59.24 | 0.304 | 59.32 | 0.342 | 59.26 | 0.394 | 59.28 | 0.286
59.16 | 0.418 | 59.3 | 0.329 | 59.22 | 0.304 | 59.3 | 0.342 | 59.24 | 0.394 | 59.27 | 0.286
59.15 | 0.418 | 59.28 | 0.329 | 59.2 | 0.304 | 59.29 | 0.342 | 59.23 | 0.394 | 59.25 | 0.286
59.13 | 0.418 | 59.27 | 0.329 | 59.19 | 0.304 | 59.27 | 0.342 | 59.21 | 0.394 | 59.23 | 0.286
59.11 | 0.418 | 59.25 | 0.329 | 59.17 | 0.304 | 59.25 | 0.342 | 59.19 | 0.394 | 59.21 | 0.286
59.1 | 0.419 | 59.23 | 0.329 | 59.15 | 0.304 | 59.24 | 0.342 | 59.18 | 0.394 | 59.2 | 0.286
59.08 | 0.419 | 59.22 | 0.329 | 59.14 | 0.304 | 59.22 | 0.342 | 59.16 | 0.394 | 59.18 | 0.286
59.06 | 0.419 | 59.2 | 0.329 | 59.12 | 0.304 | 59.2 | 0.342 | 59.14 | 0.394 | 59.17 | 0.286
59.05 | 0.419 | 59.18 | 0.328 | 59.1 | 0.304 | 59.19 | 0.342 | 59.13 | 0.394 | 59.15 | 0.286
59.03 | 0.419 | 59.17 | 0.328 | 59.09 | 0.304 | 59.17 | 0.342 | 59.11 | 0.394 | 59.13 | 0.286
59.01 | 0.419 | 59.15 | 0.328 | 59.07 | 0.304 | 59.15 | 0.342 | 59.09 | 0.394 | 59.12 | 0.286
59 | 0.419 | 59.13 | 0.328 | 59.05 | 0.304 | 59.14 | 0.342 | 59.08 | 0.394 | 59.1 | 0.286
58.98 | 0.419 | 59.12 | 0.328 | 59.04 | 0.304 | 59.12 | 0.342 | 59.06 | 0.394 | 59.08 | 0.286
58.96 | 0.419 | 59.1 | 0.328 | 59.02 | 0.304 | 59.1 | 0.342 | 59.04 | 0.394 | 59.07 | 0.286
58.95 | 0.419 | 59.08 | 0.328 | 59.01 | 0.304 | 59.09 | 0.342 | 59.03 | 0.394 | 59.05 | 0.286
58.93 | 0.419 | 59.07 | 0.328 | 58.99 | 0.304 | 59.07 | 0.342 | 59.01 | 0.394 | 59.03 | 0.286
58.91 | 0.419 | 59.05 | 0.328 | 58.97 | 0.304 | 59.05 | 0.342 | 58.99 | 0.394 | 59.02 | 0.286
58.9 | 0.419 | 59.03 | 0.328 | 58.95 | 0.304 | 59.04 | 0.342 | 58.98 | 0.394 | 59 | 0.286
58.88 | 0.419 | 59.02 | 0.328 | 58.94 | 0.304 | 59.02 | 0.342 | 58.96 | 0.394 | 58.98 | 0.286
58.86 | 0.419 | 59 | 0.328 | 58.92 | 0.304 | 59 | 0.342 | 58.94 | 0.394 | 58.97 | 0.286
58.85 | 0.419 | 58.99 | 0.328 | 58.9 | 0.304 | 58.99 | 0.342 | 58.93 | 0.394 | 58.95 | 0.286
58.83 | 0.419 | 58.97 | 0.328 | 58.89 | 0.304 | 58.97 | 0.342 | 58.91 | 0.394 | 58.93 | 0.286
58.81 | 0.419 | 58.95 | 0.328 | 58.87 | 0.304 | 58.95 | 0.342 | 58.89 | 0.394 | 58.92 | 0.286
58.8 | 0.419 | 58.93 | 0.328 | 58.85 | 0.304 | 58.94 | 0.342 | 58.88 | 0.394 | 58.9 | 0.286
58.78 | 0.419 | 58.92 | 0.328 | 58.84 | 0.304 | 58.92 | 0.342 | 58.86 | 0.394 | 58.88 | 0.286
58.76 | 0.419 | 58.9 | 0.328 | 58.82 | 0.304 | 58.9 | 0.342 | 58.84 | 0.394 | 58.87 | 0.286
58.75 | 0.419 | 58.88 | 0.328 | 58.8 | 0.304 | 58.89 | 0.342 | 58.83 | 0.394 | 58.85 | 0.286
58.73 | 0.419 | 58.87 | 0.328 | 58.79 | 0.304 | 58.87 | 0.342 | 58.81 | 0.394 | 58.83 | 0.286
58.71 | 0.419 | 58.85 | 0.328 | 58.77 | 0.304 | 58.85 | 0.342 | 58.79 | 0.394 | 58.82 | 0.286
58.7 | 0.419 | 58.84 | 0.328 | 58.75 | 0.304 | 58.84 | 0.342 | 58.78 | 0.394 | 58.8 | 0.286
58.68 | 0.419 | 58.82 | 0.328 | 58.74 | 0.304 | 58.82 | 0.342 | 58.76 | 0.393 | 58.78 | 0.286
58.66 | 0.419 | 58.8 | 0.328 | 58.72 | 0.304 | 58.8 | 0.342 | 58.74 | 0.393 | 58.77 | 0.286
58.65 | 0.419 | 58.79 | 0.328 | 58.7 | 0.304 | 58.79 | 0.342 | 58.73 | 0.393 | 58.75 | 0.286
58.63 | 0.418 | 58.77 | 0.328 | 58.69 | 0.304 | 58.77 | 0.342 | 58.71 | 0.393 | 58.73 | 0.286
58.61 | 0.418 | 58.75 | 0.328 | 58.67 | 0.304 | 58.75 | 0.342 | 58.69 | 0.393 | 58.72 | 0.286
58.6 | 0.418 | 58.73 | 0.328 | 58.65 | 0.304 | 58.74 | 0.342 | 58.68 | 0.393 | 58.7 | 0.286
58.58 | 0.418 | 58.72 | 0.328 | 58.64 | 0.304 | 58.72 | 0.342 | 58.66 | 0.393 | 58.68 | 0.286
58.56 | 0.418 | 58.7 | 0.328 | 58.62 | 0.304 | 58.7 | 0.342 | 58.64 | 0.393 | 58.67 | 0.286
58.55 | 0.418 | 58.69 | 0.328 | 58.61 | 0.304 | 58.69 | 0.342 | 58.63 | 0.393 | 58.65 | 0.286
58.53 | 0.418 | 58.67 | 0.328 | 58.59 | 0.304 | 58.67 | 0.342 | 58.61 | 0.393 | 58.63 | 0.286
58.51 | 0.418 | 58.65 | 0.328 | 58.57 | 0.304 | 58.65 | 0.342 | 58.59 | 0.393 | 58.62 | 0.286
58.5 | 0.418 | 58.64 | 0.328 | 58.56 | 0.304 | 58.64 | 0.342 | 58.58 | 0.393 | 58.6 | 0.286
58.48 | 0.418 | 58.62 | 0.328 | 58.54 | 0.304 | 58.62 | 0.342 | 58.56 | 0.393 | 58.58 | 0.286
58.46 | 0.418 | 58.6 | 0.328 | 58.52 | 0.304 | 58.6 | 0.342 | 58.54 | 0.393 | 58.57 | 0.286
58.45 | 0.418 | 58.58 | 0.328 | 58.51 | 0.304 | 58.59 | 0.342 | 58.53 | 0.393 | 58.55 | 0.286
58.43 | 0.418 | 58.57 | 0.328 | 58.49 | 0.304 | 58.57 | 0.342 | 58.51 | 0.393 | 58.53 | 0.286
58.41 | 0.418 | 58.55 | 0.328 | 58.47 | 0.304 | 58.55 | 0.342 | 58.5 | 0.393 | 58.51 | 0.286
58.4 | 0.418 | 58.54 | 0.328 | 58.45 | 0.304 | 58.54 | 0.342 | 58.48 | 0.393 | 58.5 | 0.286
58.38 | 0.418 | 58.52 | 0.328 | 58.44 | 0.304 | 58.52 | 0.342 | 58.46 | 0.393 | 58.48 | 0.286
58.36 | 0.418 | 58.5 | 0.328 | 58.42 | 0.304 | 58.5 | 0.342 | 58.44 | 0.393 | 58.47 | 0.286
58.35 | 0.418 | 58.49 | 0.328 | 58.4 | 0.304 | 58.49 | 0.342 | 58.43 | 0.393 | 58.45 | 0.286
58.33 | 0.418 | 58.47 | 0.328 | 58.39 | 0.304 | 58.47 | 0.342 | 58.41 | 0.393 | 58.43 | 0.286
58.31 | 0.418 | 58.45 | 0.328 | 58.37 | 0.304 | 58.46 | 0.342 | 58.39 | 0.393 | 58.42 | 0.286
58.3 | 0.418 | 58.44 | 0.328 | 58.36 | 0.304 | 58.44 | 0.342 | 58.38 | 0.393 | 58.4 | 0.286
58.28 | 0.418 | 58.42 | 0.328 | 58.34 | 0.304 | 58.42 | 0.342 | 58.36 | 0.393 | 58.38 | 0.286
58.26 | 0.418 | 58.4 | 0.328 | 58.32 | 0.304 | 58.4 | 0.342 | 58.34 | 0.393 | 58.37 | 0.286
58.25 | 0.418 | 58.39 | 0.328 | 58.31 | 0.304 | 58.39 | 0.342 | 58.33 | 0.393 | 58.35 | 0.286
58.23 | 0.418 | 58.37 | 0.328 | 58.29 | 0.304 | 58.37 | 0.342 | 58.31 | 0.393 | 58.33 | 0.286
58.21 | 0.418 | 58.35 | 0.328 | 58.27 | 0.304 | 58.35 | 0.342 | 58.29 | 0.393 | 58.32 | 0.286
58.2 | 0.418 | 58.34 | 0.328 | 58.26 | 0.304 | 58.34 | 0.342 | 58.28 | 0.393 | 58.3 | 0.286
58.18 | 0.418 | 58.32 | 0.328 | 58.24 | 0.304 | 58.32 | 0.342 | 58.26 | 0.393 | 58.28 | 0.286
58.16 | 0.418 | 58.3 | 0.328 | 58.22 | 0.304 | 58.31 | 0.342 | 58.24 | 0.393 | 58.27 | 0.286
58.15 | 0.418 | 58.29 | 0.328 | 58.21 | 0.304 | 58.29 | 0.342 | 58.23 | 0.393 | 58.25 | 0.286
58.13 | 0.418 | 58.27 | 0.328 | 58.19 | 0.304 | 58.27 | 0.342 | 58.21 | 0.393 | 58.23 | 0.286
58.11 | 0.418 | 58.25 | 0.328 | 58.17 | 0.304 | 58.26 | 0.342 | 58.19 | 0.393 | 58.22 | 0.286
58.1 | 0.418 | 58.24 | 0.328 | 58.16 | 0.304 | 58.24 | 0.342 | 58.18 | 0.393 | 58.2 | 0.286
58.08 | 0.418 | 58.22 | 0.328 | 58.14 | 0.304 | 58.22 | 0.342 | 58.16 | 0.393 | 58.18 | 0.286
58.06 | 0.418 | 58.2 | 0.328 | 58.12 | 0.304 | 58.21 | 0.342 | 58.14 | 0.393 | 58.17 | 0.286
58.05 | 0.418 | 58.19 | 0.328 | 58.11 | 0.304 | 58.19 | 0.342 | 58.13 | 0.393 | 58.15 | 0.286
58.03 | 0.418 | 58.17 | 0.328 | 58.09 | 0.304 | 58.17 | 0.342 | 58.11 | 0.393 | 58.13 | 0.286
58.01 | 0.418 | 58.15 | 0.328 | 58.07 | 0.304 | 58.16 | 0.342 | 58.09 | 0.393 | 58.12 | 0.286
58 | 0.418 | 58.14 | 0.328 | 58.06 | 0.304 | 58.14 | 0.342 | 58.08 | 0.393 | 58.1 | 0.286
57.98 | 0.418 | 58.12 | 0.328 | 58.04 | 0.304 | 58.12 | 0.342 | 58.06 | 0.393 | 58.08 | 0.286
57.96 | 0.418 | 58.1 | 0.328 | 58.02 | 0.304 | 58.11 | 0.342 | 58.04 | 0.393 | 58.07 | 0.286
57.95 | 0.418 | 58.09 | 0.328 | 58.01 | 0.304 | 58.09 | 0.342 | 58.03 | 0.393 | 58.05 | 0.286
57.93 | 0.418 | 58.07 | 0.328 | 57.99 | 0.304 | 58.07 | 0.342 | 58.01 | 0.393 | 58.03 | 0.286
57.91 | 0.418 | 58.05 | 0.328 | 57.97 | 0.304 | 58.05 | 0.342 | 57.99 | 0.393 | 58.01 | 0.286
57.9 | 0.418 | 58.04 | 0.328 | 57.96 | 0.304 | 58.04 | 0.342 | 57.98 | 0.393 | 58 | 0.286
57.88 | 0.418 | 58.02 | 0.328 | 57.94 | 0.304 | 58.02 | 0.342 | 57.96 | 0.393 | 57.98 | 0.286
57.86 | 0.418 | 58 | 0.328 | 57.92 | 0.304 | 58 | 0.342 | 57.94 | 0.393 | 57.97 | 0.286
57.85 | 0.418 | 57.99 | 0.328 | 57.91 | 0.304 | 57.99 | 0.342 | 57.93 | 0.393 | 57.95 | 0.286
57.83 | 0.418 | 57.97 | 0.328 | 57.89 | 0.304 | 57.97 | 0.342 | 57.91 | 0.393 | 57.93 | 0.286
57.81 | 0.418 | 57.95 | 0.328 | 57.87 | 0.304 | 57.95 | 0.342 | 57.9 | 0.393 | 57.92 | 0.286
57.8 | 0.418 | 57.94 | 0.328 | 57.86 | 0.304 | 57.94 | 0.342 | 57.88 | 0.393 | 57.9 | 0.286
57.78 | 0.418 | 57.92 | 0.328 | 57.84 | 0.304 | 57.92 | 0.342 | 57.86 | 0.393 | 57.88 | 0.286
57.76 | 0.418 | 57.9 | 0.328 | 57.82 | 0.304 | 57.9 | 0.342 | 57.85 | 0.393 | 57.87 | 0.286
57.75 | 0.418 | 57.89 | 0.328 | 57.81 | 0.304 | 57.89 | 0.342 | 57.83 | 0.393 | 57.85 | 0.286
57.73 | 0.418 | 57.87 | 0.328 | 57.79 | 0.304 | 57.87 | 0.342 | 57.81 | 0.393 | 57.83 | 0.286
57.71 | 0.418 | 57.85 | 0.328 | 57.77 | 0.304 | 57.86 | 0.342 | 57.79 | 0.393 | 57.82 | 0.286
57.7 | 0.418 | 57.84 | 0.328 | 57.76 | 0.304 | 57.84 | 0.342 | 57.78 | 0.393 | 57.8 | 0.286
57.68 | 0.418 | 57.82 | 0.328 | 57.74 | 0.304 | 57.82 | 0.342 | 57.76 | 0.393 | 57.78 | 0.286
57.66 | 0.418 | 57.8 | 0.328 | 57.72 | 0.304 | 57.81 | 0.342 | 57.74 | 0.393 | 57.77 | 0.286
57.65 | 0.418 | 57.79 | 0.328 | 57.71 | 0.304 | 57.79 | 0.342 | 57.73 | 0.393 | 57.75 | 0.286
57.63 | 0.418 | 57.77 | 0.328 | 57.69 | 0.304 | 57.77 | 0.342 | 57.71 | 0.393 | 57.73 | 0.286
57.61 | 0.418 | 57.75 | 0.328 | 57.67 | 0.304 | 57.75 | 0.342 | 57.69 | 0.393 | 57.72 | 0.286
57.6 | 0.418 | 57.74 | 0.328 | 57.66 | 0.304 | 57.74 | 0.342 | 57.68 | 0.393 | 57.7 | 0.286
57.58 | 0.418 | 57.72 | 0.328 | 57.64 | 0.304 | 57.72 | 0.342 | 57.66 | 0.393 | 57.68 | 0.286
57.56 | 0.418 | 57.7 | 0.328 | 57.62 | 0.304 | 57.71 | 0.342 | 57.65 | 0.393 | 57.67 | 0.286
57.55 | 0.418 | 57.69 | 0.328 | 57.61 | 0.304 | 57.69 | 0.342 | 57.63 | 0.393 | 57.65 | 0.286
57.53 | 0.418 | 57.67 | 0.328 | 57.59 | 0.304 | 57.67 | 0.342 | 57.61 | 0.393 | 57.63 | 0.286
57.51 | 0.418 | 57.65 | 0.328 | 57.57 | 0.304 | 57.66 | 0.342 | 57.6 | 0.393 | 57.62 | 0.286
57.5 | 0.419 | 57.64 | 0.328 | 57.56 | 0.304 | 57.64 | 0.342 | 57.58 | 0.393 | 57.6 | 0.286
57.48 | 0.419 | 57.62 | 0.328 | 57.54 | 0.304 | 57.62 | 0.342 | 57.56 | 0.393 | 57.58 | 0.286
57.46 | 0.419 | 57.6 | 0.328 | 57.52 | 0.304 | 57.61 | 0.342 | 57.54 | 0.393 | 57.57 | 0.286
57.45 | 0.419 | 57.59 | 0.328 | 57.51 | 0.304 | 57.59 | 0.342 | 57.53 | 0.393 | 57.55 | 0.286
57.43 | 0.419 | 57.57 | 0.328 | 57.49 | 0.304 | 57.57 | 0.342 | 57.51 | 0.393 | 57.53 | 0.286
57.42 | 0.419 | 57.55 | 0.328 | 57.47 | 0.304 | 57.55 | 0.342 | 57.5 | 0.393 | 57.52 | 0.286
57.4 | 0.419 | 57.54 | 0.328 | 57.46 | 0.304 | 57.54 | 0.342 | 57.48 | 0.393 | 57.5 | 0.286
57.38 | 0.419 | 57.52 | 0.328 | 57.44 | 0.304 | 57.52 | 0.342 | 57.46 | 0.393 | 57.48 | 0.286
57.37 | 0.419 | 57.5 | 0.328 | 57.42 | 0.304 | 57.51 | 0.342 | 57.45 | 0.393 | 57.47 | 0.286
57.35 | 0.419 | 57.49 | 0.328 | 57.41 | 0.304 | 57.49 | 0.342 | 57.43 | 0.393 | 57.45 | 0.286
57.33 | 0.419 | 57.47 | 0.328 | 57.39 | 0.304 | 57.47 | 0.342 | 57.41 | 0.393 | 57.43 | 0.286
57.32 | 0.419 | 57.45 | 0.328 | 57.37 | 0.303 | 57.46 | 0.342 | 57.4 | 0.393 | 57.42 | 0.286
57.3 | 0.419 | 57.44 | 0.328 | 57.36 | 0.303 | 57.44 | 0.342 | 57.38 | 0.393 | 57.4 | 0.286
57.28 | 0.419 | 57.42 | 0.328 | 57.34 | 0.303 | 57.42 | 0.342 | 57.36 | 0.393 | 57.38 | 0.286
57.26 | 0.419 | 57.4 | 0.328 | 57.32 | 0.303 | 57.41 | 0.342 | 57.35 | 0.393 | 57.37 | 0.286
57.25 | 0.419 | 57.39 | 0.328 | 57.31 | 0.303 | 57.39 | 0.342 | 57.33 | 0.393 | 57.35 | 0.286
57.23 | 0.419 | 57.37 | 0.328 | 57.29 | 0.303 | 57.37 | 0.342 | 57.31 | 0.393 | 57.33 | 0.286
57.21 | 0.419 | 57.35 | 0.328 | 57.27 | 0.303 | 57.36 | 0.342 | 57.3 | 0.393 | 57.32 | 0.286
57.2 | 0.419 | 57.34 | 0.328 | 57.26 | 0.303 | 57.34 | 0.342 | 57.28 | 0.393 | 57.3 | 0.286
57.18 | 0.419 | 57.32 | 0.328 | 57.24 | 0.303 | 57.32 | 0.342 | 57.26 | 0.393 | 57.28 | 0.286
57.17 | 0.419 | 57.3 | 0.328 | 57.22 | 0.303 | 57.31 | 0.341 | 57.25 | 0.393 | 57.27 | 0.286
57.15 | 0.419 | 57.29 | 0.328 | 57.21 | 0.303 | 57.29 | 0.341 | 57.23 | 0.393 | 57.25 | 0.286
57.13 | 0.419 | 57.27 | 0.328 | 57.19 | 0.303 | 57.27 | 0.341 | 57.21 | 0.393 | 57.23 | 0.286
57.11 | 0.419 | 57.25 | 0.328 | 57.17 | 0.303 | 57.26 | 0.341 | 57.2 | 0.393 | 57.22 | 0.286
57.1 | 0.419 | 57.24 | 0.328 | 57.16 | 0.303 | 57.24 | 0.341 | 57.18 | 0.393 | 57.2 | 0.286
57.08 | 0.419 | 57.22 | 0.328 | 57.14 | 0.303 | 57.22 | 0.341 | 57.16 | 0.393 | 57.18 | 0.286
57.07 | 0.419 | 57.2 | 0.328 | 57.12 | 0.303 | 57.21 | 0.341 | 57.15 | 0.393 | 57.17 | 0.286
57.05 | 0.419 | 57.19 | 0.328 | 57.11 | 0.303 | 57.19 | 0.341 | 57.13 | 0.393 | 57.15 | 0.286
57.03 | 0.419 | 57.17 | 0.328 | 57.09 | 0.303 | 57.17 | 0.341 | 57.11 | 0.393 | 57.13 | 0.286
57.02 | 0.419 | 57.15 | 0.328 | 57.07 | 0.303 | 57.16 | 0.341 | 57.1 | 0.393 | 57.12 | 0.286
57 | 0.419 | 57.14 | 0.328 | 57.06 | 0.303 | 57.14 | 0.341 | 57.08 | 0.393 | 57.1 | 0.286
56.98 | 0.419 | 57.12 | 0.328 | 57.04 | 0.303 | 57.12 | 0.341 | 57.06 | 0.393 | 57.08 | 0.286
56.97 | 0.419 | 57.1 | 0.328 | 57.02 | 0.303 | 57.11 | 0.341 | 57.05 | 0.393 | 57.07 | 0.286
56.95 | 0.419 | 57.09 | 0.328 | 57.01 | 0.303 | 57.09 | 0.341 | 57.03 | 0.393 | 57.05 | 0.286
56.93 | 0.419 | 57.07 | 0.328 | 56.99 | 0.303 | 57.07 | 0.341 | 57.01 | 0.393 | 57.03 | 0.286
56.92 | 0.419 | 57.05 | 0.328 | 56.97 | 0.303 | 57.06 | 0.341 | 57 | 0.393 | 57.02 | 0.286
56.9 | 0.419 | 57.04 | 0.328 | 56.96 | 0.303 | 57.04 | 0.341 | 56.98 | 0.393 | 57 | 0.286
56.88 | 0.419 | 57.02 | 0.328 | 56.94 | 0.303 | 57.02 | 0.341 | 56.96 | 0.393 | 56.98 | 0.286
56.87 | 0.419 | 57 | 0.328 | 56.92 | 0.303 | 57.01 | 0.341 | 56.95 | 0.393 | 56.97 | 0.286
56.85 | 0.419 | 56.99 | 0.328 | 56.91 | 0.303 | 56.99 | 0.341 | 56.93 | 0.393 | 56.95 | 0.286
56.83 | 0.419 | 56.97 | 0.328 | 56.89 | 0.303 | 56.97 | 0.341 | 56.91 | 0.392 | 56.93 | 0.286
56.82 | 0.419 | 56.95 | 0.328 | 56.87 | 0.303 | 56.96 | 0.341 | 56.9 | 0.392 | 56.92 | 0.286
56.8 | 0.419 | 56.94 | 0.328 | 56.86 | 0.303 | 56.94 | 0.341 | 56.88 | 0.392 | 56.9 | 0.286
56.78 | 0.419 | 56.92 | 0.328 | 56.84 | 0.303 | 56.92 | 0.341 | 56.86 | 0.392 | 56.88 | 0.286
56.77 | 0.419 | 56.9 | 0.328 | 56.82 | 0.303 | 56.91 | 0.341 | 56.85 | 0.392 | 56.87 | 0.286
56.75 | 0.419 | 56.89 | 0.328 | 56.81 | 0.303 | 56.89 | 0.341 | 56.83 | 0.392 | 56.85 | 0.286
56.73 | 0.419 | 56.87 | 0.328 | 56.79 | 0.303 | 56.87 | 0.341 | 56.81 | 0.392 | 56.83 | 0.286
56.72 | 0.419 | 56.85 | 0.328 | 56.77 | 0.303 | 56.86 | 0.341 | 56.8 | 0.392 | 56.82 | 0.286
56.7 | 0.419 | 56.84 | 0.328 | 56.76 | 0.303 | 56.84 | 0.341 | 56.78 | 0.392 | 56.8 | 0.286
56.68 | 0.419 | 56.82 | 0.328 | 56.74 | 0.303 | 56.82 | 0.341 | 56.76 | 0.392 | 56.78 | 0.286
56.67 | 0.419 | 56.81 | 0.328 | 56.72 | 0.303 | 56.81 | 0.341 | 56.75 | 0.392 | 56.77 | 0.286
56.65 | 0.419 | 56.79 | 0.328 | 56.71 | 0.303 | 56.79 | 0.341 | 56.73 | 0.392 | 56.75 | 0.286
56.63 | 0.419 | 56.77 | 0.328 | 56.69 | 0.303 | 56.77 | 0.341 | 56.71 | 0.392 | 56.73 | 0.286
56.62 | 0.419 | 56.76 | 0.328 | 56.67 | 0.303 | 56.76 | 0.341 | 56.7 | 0.392 | 56.72 | 0.286
56.6 | 0.419 | 56.74 | 0.328 | 56.66 | 0.303 | 56.74 | 0.341 | 56.68 | 0.392 | 56.7 | 0.286
56.58 | 0.419 | 56.72 | 0.328 | 56.64 | 0.303 | 56.72 | 0.341 | 56.66 | 0.392 | 56.68 | 0.286
56.57 | 0.419 | 56.7 | 0.328 | 56.62 | 0.303 | 56.71 | 0.341 | 56.65 | 0.392 | 56.67 | 0.286
56.55 | 0.419 | 56.69 | 0.328 | 56.61 | 0.303 | 56.69 | 0.341 | 56.63 | 0.392 | 56.65 | 0.286
56.53 | 0.419 | 56.67 | 0.328 | 56.59 | 0.303 | 56.67 | 0.341 | 56.61 | 0.392 | 56.63 | 0.286
56.52 | 0.419 | 56.65 | 0.328 | 56.57 | 0.303 | 56.66 | 0.341 | 56.6 | 0.392 | 56.62 | 0.286
56.5 | 0.419 | 56.64 | 0.328 | 56.56 | 0.303 | 56.64 | 0.341 | 56.58 | 0.392 | 56.6 | 0.286
56.48 | 0.419 | 56.62 | 0.328 | 56.54 | 0.303 | 56.62 | 0.341 | 56.56 | 0.392 | 56.58 | 0.286
56.47 | 0.419 | 56.6 | 0.328 | 56.52 | 0.303 | 56.61 | 0.341 | 56.55 | 0.392 | 56.57 | 0.286
56.45 | 0.419 | 56.59 | 0.328 | 56.51 | 0.303 | 56.59 | 0.341 | 56.53 | 0.392 | 56.55 | 0.286
56.43 | 0.419 | 56.57 | 0.328 | 56.49 | 0.303 | 56.57 | 0.341 | 56.51 | 0.392 | 56.53 | 0.286
56.42 | 0.419 | 56.55 | 0.328 | 56.47 | 0.303 | 56.56 | 0.341 | 56.5 | 0.392 | 56.52 | 0.286
56.4 | 0.419 | 56.54 | 0.328 | 56.46 | 0.303 | 56.54 | 0.341 | 56.48 | 0.392 | 56.5 | 0.286
56.38 | 0.419 | 56.52 | 0.328 | 56.44 | 0.303 | 56.52 | 0.341 | 56.46 | 0.392 | 56.48 | 0.286
56.37 | 0.419 | 56.5 | 0.328 | 56.42 | 0.303 | 56.51 | 0.341 | 56.45 | 0.392 | 56.47 | 0.286
56.35 | 0.419 | 56.49 | 0.328 | 56.41 | 0.303 | 56.49 | 0.341 | 56.43 | 0.392 | 56.45 | 0.286
56.33 | 0.419 | 56.47 | 0.328 | 56.39 | 0.303 | 56.47 | 0.341 | 56.41 | 0.392 | 56.43 | 0.285
56.32 | 0.419 | 56.46 | 0.328 | 56.37 | 0.303 | 56.46 | 0.341 | 56.4 | 0.392 | 56.42 | 0.285
56.3 | 0.419 | 56.44 | 0.328 | 56.36 | 0.303 | 56.44 | 0.341 | 56.38 | 0.392 | 56.4 | 0.285
56.28 | 0.419 | 56.42 | 0.328 | 56.34 | 0.303 | 56.42 | 0.341 | 56.36 | 0.392 | 56.38 | 0.285
56.27 | 0.419 | 56.41 | 0.328 | 56.32 | 0.303 | 56.41 | 0.341 | 56.35 | 0.392 | 56.37 | 0.285
56.25 | 0.419 | 56.39 | 0.328 | 56.31 | 0.303 | 56.39 | 0.341 | 56.33 | 0.392 | 56.35 | 0.285
56.23 | 0.419 | 56.37 | 0.328 | 56.29 | 0.303 | 56.37 | 0.341 | 56.31 | 0.392 | 56.33 | 0.285
56.22 | 0.419 | 56.35 | 0.328 | 56.27 | 0.303 | 56.36 | 0.341 | 56.3 | 0.392 | 56.32 | 0.285
56.2 | 0.419 | 56.34 | 0.328 | 56.26 | 0.303 | 56.34 | 0.341 | 56.28 | 0.392 | 56.3 | 0.285
56.18 | 0.419 | 56.32 | 0.328 | 56.24 | 0.303 | 56.32 | 0.341 | 56.26 | 0.392 | 56.28 | 0.285
56.17 | 0.419 | 56.31 | 0.328 | 56.23 | 0.303 | 56.31 | 0.341 | 56.25 | 0.392 | 56.27 | 0.285
56.15 | 0.419 | 56.29 | 0.328 | 56.21 | 0.303 | 56.29 | 0.341 | 56.23 | 0.392 | 56.25 | 0.285
56.13 | 0.419 | 56.27 | 0.328 | 56.19 | 0.303 | 56.27 | 0.341 | 56.21 | 0.392 | 56.23 | 0.285
56.12 | 0.419 | 56.26 | 0.328 | 56.18 | 0.303 | 56.26 | 0.341 | 56.2 | 0.392 | 56.22 | 0.285
56.1 | 0.419 | 56.24 | 0.328 | 56.16 | 0.303 | 56.24 | 0.341 | 56.18 | 0.392 | 56.2 | 0.285
56.08 | 0.419 | 56.22 | 0.328 | 56.14 | 0.303 | 56.22 | 0.341 | 56.16 | 0.392 | 56.18 | 0.285
56.07 | 0.419 | 56.21 | 0.328 | 56.13 | 0.303 | 56.21 | 0.341 | 56.15 | 0.392 | 56.17 | 0.285
56.05 | 0.419 | 56.19 | 0.328 | 56.11 | 0.303 | 56.19 | 0.341 | 56.13 | 0.392 | 56.15 | 0.285
56.03 | 0.419 | 56.17 | 0.328 | 56.09 | 0.303 | 56.17 | 0.341 | 56.11 | 0.392 | 56.13 | 0.285
56.02 | 0.419 | 56.16 | 0.328 | 56.07 | 0.303 | 56.16 | 0.341 | 56.1 | 0.392 | 56.12 | 0.285
56 | 0.419 | 56.14 | 0.328 | 56.06 | 0.303 | 56.14 | 0.341 | 56.08 | 0.392 | 56.1 | 0.285
55.98 | 0.419 | 56.12 | 0.328 | 56.04 | 0.303 | 56.12 | 0.341 | 56.06 | 0.392 | 56.08 | 0.285
55.97 | 0.419 | 56.11 | 0.328 | 56.03 | 0.303 | 56.11 | 0.341 | 56.05 | 0.392 | 56.07 | 0.285
55.95 | 0.419 | 56.09 | 0.328 | 56.01 | 0.303 | 56.09 | 0.341 | 56.03 | 0.392 | 56.05 | 0.285
55.93 | 0.419 | 56.07 | 0.328 | 55.99 | 0.303 | 56.07 | 0.341 | 56.01 | 0.392 | 56.03 | 0.285
55.92 | 0.419 | 56.06 | 0.328 | 55.98 | 0.303 | 56.06 | 0.341 | 56 | 0.392 | 56.02 | 0.285
55.9 | 0.419 | 56.04 | 0.328 | 55.96 | 0.303 | 56.04 | 0.341 | 55.98 | 0.392 | 56 | 0.285
55.88 | 0.419 | 56.02 | 0.328 | 55.94 | 0.303 | 56.02 | 0.341 | 55.96 | 0.392 | 55.98 | 0.285
55.87 | 0.419 | 56.01 | 0.328 | 55.92 | 0.303 | 56.01 | 0.341 | 55.95 | 0.392 | 55.97 | 0.285
55.85 | 0.419 | 55.99 | 0.328 | 55.91 | 0.303 | 55.99 | 0.341 | 55.93 | 0.392 | 55.95 | 0.285
55.83 | 0.419 | 55.97 | 0.328 | 55.89 | 0.303 | 55.97 | 0.341 | 55.91 | 0.392 | 55.93 | 0.285
55.82 | 0.419 | 55.96 | 0.328 | 55.88 | 0.303 | 55.96 | 0.341 | 55.9 | 0.392 | 55.92 | 0.285
55.8 | 0.419 | 55.94 | 0.328 | 55.86 | 0.303 | 55.94 | 0.341 | 55.88 | 0.392 | 55.9 | 0.285
55.78 | 0.419 | 55.92 | 0.328 | 55.84 | 0.303 | 55.92 | 0.341 | 55.86 | 0.392 | 55.88 | 0.285
55.77 | 0.419 | 55.91 | 0.328 | 55.83 | 0.303 | 55.91 | 0.341 | 55.85 | 0.392 | 55.87 | 0.285
55.75 | 0.419 | 55.89 | 0.328 | 55.81 | 0.303 | 55.89 | 0.341 | 55.83 | 0.392 | 55.85 | 0.285
55.73 | 0.419 | 55.87 | 0.328 | 55.79 | 0.303 | 55.87 | 0.341 | 55.81 | 0.392 | 55.83 | 0.285
55.72 | 0.419 | 55.86 | 0.328 | 55.78 | 0.303 | 55.86 | 0.341 | 55.8 | 0.392 | 55.82 | 0.285
55.7 | 0.419 | 55.84 | 0.328 | 55.76 | 0.303 | 55.84 | 0.341 | 55.78 | 0.392 | 55.8 | 0.285
55.68 | 0.419 | 55.82 | 0.328 | 55.74 | 0.303 | 55.82 | 0.341 | 55.76 | 0.392 | 55.78 | 0.285
55.67 | 0.419 | 55.81 | 0.328 | 55.73 | 0.303 | 55.81 | 0.341 | 55.75 | 0.392 | 55.77 | 0.285
55.65 | 0.419 | 55.79 | 0.327 | 55.71 | 0.303 | 55.79 | 0.341 | 55.73 | 0.392 | 55.75 | 0.285
55.63 | 0.419 | 55.77 | 0.327 | 55.69 | 0.303 | 55.77 | 0.341 | 55.71 | 0.392 | 55.73 | 0.285
55.62 | 0.419 | 55.76 | 0.327 | 55.68 | 0.303 | 55.76 | 0.341 | 55.7 | 0.392 | 55.72 | 0.285
55.6 | 0.42 | 55.74 | 0.327 | 55.66 | 0.303 | 55.74 | 0.341 | 55.68 | 0.392 | 55.7 | 0.285
55.58 | 0.42 | 55.72 | 0.327 | 55.64 | 0.303 | 55.72 | 0.341 | 55.66 | 0.392 | 55.68 | 0.285
55.57 | 0.42 | 55.71 | 0.327 | 55.63 | 0.303 | 55.71 | 0.341 | 55.65 | 0.392 | 55.67 | 0.285
55.55 | 0.42 | 55.69 | 0.327 | 55.61 | 0.303 | 55.69 | 0.341 | 55.63 | 0.392 | 55.65 | 0.285
55.53 | 0.42 | 55.67 | 0.327 | 55.59 | 0.303 | 55.67 | 0.341 | 55.61 | 0.392 | 55.63 | 0.285
55.52 | 0.42 | 55.66 | 0.327 | 55.58 | 0.303 | 55.66 | 0.341 | 55.6 | 0.392 | 55.62 | 0.285
55.5 | 0.419 | 55.64 | 0.327 | 55.56 | 0.303 | 55.64 | 0.341 | 55.58 | 0.392 | 55.6 | 0.285
55.48 | 0.419 | 55.62 | 0.327 | 55.54 | 0.303 | 55.63 | 0.341 | 55.56 | 0.392 | 55.59 | 0.285
55.47 | 0.42 | 55.61 | 0.327 | 55.53 | 0.303 | 55.61 | 0.341 | 55.55 | 0.392 | 55.57 | 0.285
55.45 | 0.42 | 55.59 | 0.327 | 55.51 | 0.303 | 55.59 | 0.341 | 55.53 | 0.392 | 55.55 | 0.285
55.43 | 0.42 | 55.57 | 0.327 | 55.49 | 0.303 | 55.57 | 0.341 | 55.51 | 0.392 | 55.53 | 0.285
55.42 | 0.42 | 55.56 | 0.327 | 55.48 | 0.303 | 55.56 | 0.341 | 55.5 | 0.392 | 55.52 | 0.285
55.4 | 0.42 | 55.54 | 0.327 | 55.46 | 0.303 | 55.54 | 0.341 | 55.48 | 0.392 | 55.5 | 0.285
55.38 | 0.42 | 55.52 | 0.327 | 55.44 | 0.303 | 55.52 | 0.341 | 55.46 | 0.392 | 55.49 | 0.285
55.37 | 0.42 | 55.51 | 0.327 | 55.43 | 0.303 | 55.51 | 0.341 | 55.45 | 0.392 | 55.47 | 0.285
55.35 | 0.42 | 55.49 | 0.327 | 55.41 | 0.303 | 55.49 | 0.341 | 55.43 | 0.392 | 55.45 | 0.285
55.33 | 0.42 | 55.47 | 0.327 | 55.39 | 0.303 | 55.48 | 0.341 | 55.41 | 0.392 | 55.43 | 0.285
55.32 | 0.42 | 55.46 | 0.327 | 55.38 | 0.303 | 55.46 | 0.341 | 55.4 | 0.392 | 55.42 | 0.285
55.3 | 0.42 | 55.44 | 0.327 | 55.36 | 0.303 | 55.44 | 0.341 | 55.38 | 0.392 | 55.4 | 0.285
55.28 | 0.42 | 55.42 | 0.327 | 55.34 | 0.303 | 55.43 | 0.341 | 55.36 | 0.392 | 55.38 | 0.285
55.27 | 0.42 | 55.41 | 0.327 | 55.32 | 0.303 | 55.41 | 0.341 | 55.35 | 0.392 | 55.37 | 0.285
55.25 | 0.42 | 55.39 | 0.327 | 55.31 | 0.303 | 55.39 | 0.341 | 55.33 | 0.392 | 55.35 | 0.285
55.23 | 0.42 | 55.37 | 0.327 | 55.29 | 0.303 | 55.38 | 0.341 | 55.31 | 0.392 | 55.33 | 0.285
55.22 | 0.42 | 55.36 | 0.327 | 55.27 | 0.303 | 55.36 | 0.341 | 55.3 | 0.392 | 55.32 | 0.285
55.2 | 0.42 | 55.34 | 0.327 | 55.26 | 0.303 | 55.34 | 0.341 | 55.28 | 0.392 | 55.3 | 0.285
55.18 | 0.42 | 55.32 | 0.327 | 55.24 | 0.303 | 55.33 | 0.341 | 55.26 | 0.392 | 55.28 | 0.285
55.17 | 0.419 | 55.31 | 0.327 | 55.23 | 0.303 | 55.31 | 0.341 | 55.25 | 0.392 | 55.27 | 0.285
55.15 | 0.419 | 55.29 | 0.327 | 55.21 | 0.303 | 55.29 | 0.341 | 55.23 | 0.392 | 55.25 | 0.285
55.13 | 0.419 | 55.27 | 0.327 | 55.19 | 0.303 | 55.28 | 0.341 | 55.21 | 0.392 | 55.23 | 0.285
55.12 | 0.419 | 55.26 | 0.327 | 55.18 | 0.303 | 55.26 | 0.341 | 55.2 | 0.392 | 55.22 | 0.285
55.1 | 0.419 | 55.24 | 0.327 | 55.16 | 0.303 | 55.24 | 0.341 | 55.18 | 0.392 | 55.2 | 0.285
55.08 | 0.419 | 55.22 | 0.327 | 55.14 | 0.303 | 55.23 | 0.341 | 55.16 | 0.392 | 55.19 | 0.285
55.07 | 0.419 | 55.21 | 0.327 | 55.13 | 0.303 | 55.21 | 0.341 | 55.15 | 0.392 | 55.17 | 0.285
55.05 | 0.419 | 55.19 | 0.327 | 55.11 | 0.303 | 55.19 | 0.341 | 55.13 | 0.392 | 55.15 | 0.285
55.03 | 0.419 | 55.17 | 0.327 | 55.09 | 0.303 | 55.18 | 0.341 | 55.11 | 0.392 | 55.13 | 0.285
55.02 | 0.419 | 55.16 | 0.327 | 55.08 | 0.303 | 55.16 | 0.341 | 55.1 | 0.392 | 55.12 | 0.285
55 | 0.419 | 55.14 | 0.327 | 55.06 | 0.303 | 55.14 | 0.341 | 55.08 | 0.392 | 55.1 | 0.285
54.98 | 0.419 | 55.12 | 0.327 | 55.04 | 0.303 | 55.13 | 0.341 | 55.06 | 0.392 | 55.08 | 0.285
54.97 | 0.419 | 55.11 | 0.327 | 55.03 | 0.303 | 55.11 | 0.341 | 55.05 | 0.392 | 55.07 | 0.285
54.95 | 0.42 | 55.09 | 0.327 | 55.01 | 0.303 | 55.09 | 0.341 | 55.03 | 0.392 | 55.05 | 0.285
54.93 | 0.42 | 55.07 | 0.327 | 54.99 | 0.303 | 55.08 | 0.341 | 55.01 | 0.392 | 55.04 | 0.285
54.92 | 0.42 | 55.06 | 0.327 | 54.98 | 0.303 | 55.06 | 0.341 | 55 | 0.392 | 55.02 | 0.285
54.9 | 0.42 | 55.04 | 0.327 | 54.96 | 0.303 | 55.04 | 0.341 | 54.98 | 0.392 | 55 | 0.285
54.89 | 0.42 | 55.02 | 0.327 | 54.94 | 0.303 | 55.03 | 0.341 | 54.96 | 0.392 | 54.99 | 0.285
54.87 | 0.42 | 55.01 | 0.327 | 54.93 | 0.303 | 55.01 | 0.341 | 54.95 | 0.392 | 54.97 | 0.285
54.85 | 0.42 | 54.99 | 0.327 | 54.91 | 0.303 | 54.99 | 0.341 | 54.93 | 0.392 | 54.95 | 0.285
54.83 | 0.42 | 54.97 | 0.327 | 54.89 | 0.303 | 54.97 | 0.341 | 54.91 | 0.392 | 54.93 | 0.285
54.82 | 0.42 | 54.96 | 0.327 | 54.88 | 0.303 | 54.96 | 0.341 | 54.9 | 0.392 | 54.92 | 0.285
54.8 | 0.42 | 54.94 | 0.327 | 54.86 | 0.303 | 54.94 | 0.341 | 54.88 | 0.392 | 54.9 | 0.285
54.78 | 0.42 | 54.92 | 0.327 | 54.84 | 0.303 | 54.93 | 0.341 | 54.86 | 0.392 | 54.89 | 0.285
54.77 | 0.42 | 54.91 | 0.327 | 54.83 | 0.303 | 54.91 | 0.341 | 54.85 | 0.392 | 54.87 | 0.285
54.75 | 0.42 | 54.89 | 0.327 | 54.81 | 0.303 | 54.89 | 0.341 | 54.83 | 0.392 | 54.85 | 0.285
54.73 | 0.42 | 54.87 | 0.327 | 54.79 | 0.303 | 54.87 | 0.341 | 54.81 | 0.391 | 54.84 | 0.285
54.72 | 0.42 | 54.86 | 0.327 | 54.78 | 0.303 | 54.86 | 0.341 | 54.8 | 0.391 | 54.82 | 0.285
54.7 | 0.42 | 54.84 | 0.327 | 54.76 | 0.303 | 54.84 | 0.341 | 54.78 | 0.391 | 54.8 | 0.285
54.68 | 0.42 | 54.82 | 0.327 | 54.74 | 0.303 | 54.82 | 0.341 | 54.76 | 0.391 | 54.78 | 0.285
54.67 | 0.42 | 54.81 | 0.327 | 54.73 | 0.303 | 54.81 | 0.341 | 54.75 | 0.391 | 54.77 | 0.285
54.65 | 0.42 | 54.79 | 0.327 | 54.71 | 0.303 | 54.79 | 0.341 | 54.73 | 0.391 | 54.75 | 0.285
54.64 | 0.42 | 54.77 | 0.327 | 54.69 | 0.303 | 54.77 | 0.341 | 54.72 | 0.391 | 54.73 | 0.285
54.62 | 0.42 | 54.76 | 0.327 | 54.68 | 0.303 | 54.76 | 0.341 | 54.7 | 0.391 | 54.72 | 0.285
54.6 | 0.42 | 54.74 | 0.327 | 54.66 | 0.303 | 54.74 | 0.341 | 54.68 | 0.391 | 54.7 | 0.285
54.58 | 0.42 | 54.72 | 0.327 | 54.64 | 0.303 | 54.73 | 0.341 | 54.67 | 0.391 | 54.68 | 0.285
54.57 | 0.42 | 54.71 | 0.327 | 54.63 | 0.303 | 54.71 | 0.341 | 54.65 | 0.391 | 54.67 | 0.285
54.55 | 0.42 | 54.69 | 0.327 | 54.61 | 0.303 | 54.69 | 0.341 | 54.63 | 0.391 | 54.65 | 0.285
54.54 | 0.42 | 54.67 | 0.327 | 54.59 | 0.303 | 54.68 | 0.341 | 54.61 | 0.391 | 54.64 | 0.285
54.52 | 0.42 | 54.66 | 0.327 | 54.58 | 0.303 | 54.66 | 0.341 | 54.6 | 0.391 | 54.62 | 0.285
54.5 | 0.42 | 54.64 | 0.327 | 54.56 | 0.303 | 54.64 | 0.341 | 54.58 | 0.391 | 54.6 | 0.285
54.48 | 0.42 | 54.62 | 0.327 | 54.54 | 0.303 | 54.63 | 0.341 | 54.56 | 0.391 | 54.58 | 0.285
54.47 | 0.42 | 54.61 | 0.327 | 54.53 | 0.303 | 54.61 | 0.341 | 54.55 | 0.391 | 54.57 | 0.285
54.45 | 0.42 | 54.59 | 0.327 | 54.51 | 0.303 | 54.59 | 0.341 | 54.53 | 0.391 | 54.55 | 0.285
54.43 | 0.42 | 54.57 | 0.327 | 54.49 | 0.303 | 54.58 | 0.341 | 54.51 | 0.391 | 54.53 | 0.285
54.42 | 0.42 | 54.56 | 0.327 | 54.48 | 0.303 | 54.56 | 0.341 | 54.5 | 0.391 | 54.52 | 0.285
54.4 | 0.42 | 54.54 | 0.327 | 54.46 | 0.303 | 54.54 | 0.341 | 54.48 | 0.391 | 54.5 | 0.285
54.38 | 0.42 | 54.52 | 0.327 | 54.44 | 0.303 | 54.53 | 0.341 | 54.46 | 0.391 | 54.48 | 0.285
54.37 | 0.42 | 54.51 | 0.327 | 54.43 | 0.303 | 54.51 | 0.341 | 54.45 | 0.391 | 54.47 | 0.285
54.35 | 0.42 | 54.49 | 0.327 | 54.41 | 0.303 | 54.49 | 0.341 | 54.43 | 0.391 | 54.45 | 0.285
54.33 | 0.42 | 54.47 | 0.327 | 54.39 | 0.303 | 54.48 | 0.341 | 54.42 | 0.391 | 54.44 | 0.285
54.32 | 0.42 | 54.46 | 0.327 | 54.38 | 0.303 | 54.46 | 0.341 | 54.4 | 0.391 | 54.42 | 0.285
54.3 | 0.42 | 54.44 | 0.327 | 54.36 | 0.303 | 54.44 | 0.341 | 54.38 | 0.391 | 54.4 | 0.285
54.29 | 0.42 | 54.42 | 0.327 | 54.34 | 0.303 | 54.43 | 0.341 | 54.37 | 0.391 | 54.38 | 0.285
54.27 | 0.42 | 54.41 | 0.327 | 54.33 | 0.303 | 54.41 | 0.341 | 54.35 | 0.391 | 54.37 | 0.285
54.25 | 0.42 | 54.39 | 0.327 | 54.31 | 0.303 | 54.39 | 0.341 | 54.33 | 0.391 | 54.35 | 0.285
54.23 | 0.42 | 54.38 | 0.327 | 54.29 | 0.303 | 54.38 | 0.341 | 54.32 | 0.391 | 54.33 | 0.285
54.22 | 0.42 | 54.36 | 0.327 | 54.28 | 0.303 | 54.36 | 0.341 | 54.3 | 0.391 | 54.32 | 0.285
54.2 | 0.42 | 54.34 | 0.327 | 54.26 | 0.303 | 54.34 | 0.341 | 54.28 | 0.391 | 54.3 | 0.285
54.18 | 0.42 | 54.32 | 0.327 | 54.24 | 0.303 | 54.33 | 0.341 | 54.27 | 0.391 | 54.29 | 0.285
54.17 | 0.42 | 54.31 | 0.327 | 54.23 | 0.303 | 54.31 | 0.341 | 54.25 | 0.391 | 54.27 | 0.285
54.15 | 0.42 | 54.29 | 0.327 | 54.21 | 0.303 | 54.29 | 0.341 | 54.23 | 0.391 | 54.25 | 0.285
54.14 | 0.42 | 54.27 | 0.327 | 54.19 | 0.303 | 54.28 | 0.341 | 54.22 | 0.391 | 54.24 | 0.285
54.12 | 0.42 | 54.26 | 0.327 | 54.18 | 0.303 | 54.26 | 0.341 | 54.2 | 0.391 | 54.22 | 0.285
54.1 | 0.42 | 54.24 | 0.327 | 54.16 | 0.303 | 54.24 | 0.341 | 54.18 | 0.391 | 54.2 | 0.285
54.09 | 0.42 | 54.22 | 0.327 | 54.14 | 0.303 | 54.23 | 0.341 | 54.17 | 0.391 | 54.19 | 0.285
54.07 | 0.42 | 54.21 | 0.327 | 54.13 | 0.303 | 54.21 | 0.341 | 54.15 | 0.391 | 54.17 | 0.285
54.05 | 0.42 | 54.19 | 0.327 | 54.11 | 0.303 | 54.19 | 0.341 | 54.13 | 0.391 | 54.15 | 0.285
54.04 | 0.42 | 54.17 | 0.327 | 54.09 | 0.303 | 54.18 | 0.341 | 54.11 | 0.391 | 54.14 | 0.285
54.02 | 0.42 | 54.16 | 0.327 | 54.08 | 0.303 | 54.16 | 0.341 | 54.1 | 0.391 | 54.12 | 0.285
54 | 0.42 | 54.14 | 0.327 | 54.06 | 0.303 | 54.14 | 0.341 | 54.08 | 0.391 | 54.1 | 0.285
53.99 | 0.42 | 54.12 | 0.327 | 54.04 | 0.303 | 54.13 | 0.341 | 54.07 | 0.391 | 54.09 | 0.285
53.97 | 0.42 | 54.11 | 0.327 | 54.03 | 0.303 | 54.11 | 0.341 | 54.05 | 0.391 | 54.07 | 0.285
53.95 | 0.42 | 54.09 | 0.327 | 54.01 | 0.303 | 54.09 | 0.341 | 54.03 | 0.391 | 54.05 | 0.285
53.94 | 0.42 | 54.07 | 0.327 | 53.99 | 0.303 | 54.08 | 0.341 | 54.02 | 0.391 | 54.04 | 0.285
53.92 | 0.42 | 54.06 | 0.327 | 53.98 | 0.303 | 54.06 | 0.341 | 54 | 0.391 | 54.02 | 0.285
53.9 | 0.42 | 54.04 | 0.327 | 53.96 | 0.303 | 54.04 | 0.341 | 53.98 | 0.391 | 54 | 0.285
53.89 | 0.42 | 54.02 | 0.327 | 53.94 | 0.303 | 54.03 | 0.341 | 53.96 | 0.391 | 53.99 | 0.285
53.87 | 0.42 | 54.01 | 0.327 | 53.93 | 0.303 | 54.01 | 0.341 | 53.95 | 0.391 | 53.97 | 0.285
53.85 | 0.42 | 53.99 | 0.327 | 53.91 | 0.303 | 53.99 | 0.341 | 53.93 | 0.391 | 53.95 | 0.285
53.84 | 0.42 | 53.97 | 0.327 | 53.89 | 0.303 | 53.98 | 0.341 | 53.92 | 0.391 | 53.94 | 0.285
53.82 | 0.42 | 53.96 | 0.327 | 53.88 | 0.303 | 53.96 | 0.341 | 53.9 | 0.391 | 53.92 | 0.285
53.8 | 0.42 | 53.94 | 0.327 | 53.86 | 0.303 | 53.94 | 0.341 | 53.88 | 0.391 | 53.9 | 0.285
53.79 | 0.42 | 53.92 | 0.327 | 53.84 | 0.303 | 53.93 | 0.341 | 53.87 | 0.391 | 53.89 | 0.285
53.77 | 0.42 | 53.91 | 0.327 | 53.83 | 0.303 | 53.91 | 0.341 | 53.85 | 0.391 | 53.87 | 0.285
53.75 | 0.42 | 53.89 | 0.327 | 53.81 | 0.303 | 53.89 | 0.341 | 53.83 | 0.391 | 53.85 | 0.285
53.73 | 0.42 | 53.87 | 0.327 | 53.79 | 0.303 | 53.88 | 0.341 | 53.82 | 0.391 | 53.84 | 0.285
53.72 | 0.42 | 53.86 | 0.327 | 53.78 | 0.303 | 53.86 | 0.341 | 53.8 | 0.391 | 53.82 | 0.285
53.7 | 0.42 | 53.84 | 0.327 | 53.76 | 0.303 | 53.84 | 0.34 | 53.78 | 0.391 | 53.8 | 0.285
53.69 | 0.42 | 53.82 | 0.327 | 53.74 | 0.303 | 53.83 | 0.34 | 53.77 | 0.391 | 53.79 | 0.285
53.67 | 0.42 | 53.81 | 0.327 | 53.73 | 0.303 | 53.81 | 0.34 | 53.75 | 0.391 | 53.77 | 0.285
53.65 | 0.42 | 53.79 | 0.327 | 53.71 | 0.303 | 53.79 | 0.34 | 53.73 | 0.391 | 53.75 | 0.285
53.64 | 0.42 | 53.77 | 0.327 | 53.69 | 0.303 | 53.78 | 0.34 | 53.72 | 0.391 | 53.74 | 0.285
53.62 | 0.42 | 53.76 | 0.327 | 53.68 | 0.303 | 53.76 | 0.34 | 53.7 | 0.391 | 53.72 | 0.285
53.6 | 0.42 | 53.74 | 0.327 | 53.66 | 0.303 | 53.74 | 0.34 | 53.68 | 0.391 | 53.7 | 0.285
53.59 | 0.42 | 53.72 | 0.327 | 53.64 | 0.303 | 53.73 | 0.34 | 53.67 | 0.391 | 53.69 | 0.285
53.57 | 0.42 | 53.71 | 0.327 | 53.63 | 0.303 | 53.71 | 0.34 | 53.65 | 0.391 | 53.67 | 0.285
53.55 | 0.42 | 53.69 | 0.327 | 53.61 | 0.303 | 53.69 | 0.34 | 53.63 | 0.391 | 53.65 | 0.285
53.54 | 0.42 | 53.67 | 0.327 | 53.59 | 0.303 | 53.68 | 0.34 | 53.62 | 0.391 | 53.64 | 0.285
53.52 | 0.42 | 53.66 | 0.327 | 53.58 | 0.303 | 53.66 | 0.34 | 53.6 | 0.391 | 53.62 | 0.285
53.5 | 0.42 | 53.64 | 0.327 | 53.56 | 0.303 | 53.64 | 0.34 | 53.58 | 0.391 | 53.6 | 0.285
53.49 | 0.42 | 53.62 | 0.327 | 53.54 | 0.303 | 53.63 | 0.34 | 53.57 | 0.391 | 53.59 | 0.285
53.47 | 0.42 | 53.61 | 0.327 | 53.53 | 0.303 | 53.61 | 0.34 | 53.55 | 0.391 | 53.57 | 0.285
53.45 | 0.42 | 53.59 | 0.327 | 53.51 | 0.303 | 53.59 | 0.34 | 53.53 | 0.391 | 53.55 | 0.285
53.44 | 0.42 | 53.57 | 0.327 | 53.49 | 0.303 | 53.58 | 0.34 | 53.52 | 0.391 | 53.54 | 0.285
53.42 | 0.42 | 53.56 | 0.327 | 53.48 | 0.303 | 53.56 | 0.34 | 53.5 | 0.391 | 53.52 | 0.285
53.4 | 0.42 | 53.54 | 0.327 | 53.46 | 0.303 | 53.54 | 0.34 | 53.48 | 0.391 | 53.5 | 0.285
53.39 | 0.42 | 53.52 | 0.327 | 53.44 | 0.303 | 53.53 | 0.34 | 53.47 | 0.391 | 53.49 | 0.285
53.37 | 0.42 | 53.51 | 0.327 | 53.43 | 0.303 | 53.51 | 0.34 | 53.45 | 0.391 | 53.47 | 0.285
53.35 | 0.42 | 53.49 | 0.327 | 53.41 | 0.303 | 53.49 | 0.34 | 53.43 | 0.391 | 53.45 | 0.285
53.34 | 0.42 | 53.47 | 0.327 | 53.39 | 0.303 | 53.48 | 0.34 | 53.42 | 0.391 | 53.44 | 0.285
53.32 | 0.42 | 53.46 | 0.327 | 53.38 | 0.303 | 53.46 | 0.34 | 53.4 | 0.391 | 53.42 | 0.285
53.3 | 0.42 | 53.44 | 0.327 | 53.36 | 0.303 | 53.44 | 0.34 | 53.38 | 0.391 | 53.4 | 0.285
53.29 | 0.42 | 53.42 | 0.327 | 53.34 | 0.303 | 53.43 | 0.34 | 53.37 | 0.391 | 53.39 | 0.285
53.27 | 0.42 | 53.41 | 0.327 | 53.33 | 0.303 | 53.41 | 0.34 | 53.35 | 0.391 | 53.37 | 0.285
53.25 | 0.42 | 53.39 | 0.327 | 53.31 | 0.303 | 53.39 | 0.34 | 53.33 | 0.391 | 53.35 | 0.285
53.24 | 0.42 | 53.37 | 0.327 | 53.29 | 0.303 | 53.38 | 0.34 | 53.32 | 0.391 | 53.34 | 0.285
53.22 | 0.42 | 53.36 | 0.327 | 53.28 | 0.303 | 53.36 | 0.34 | 53.3 | 0.391 | 53.32 | 0.285
53.2 | 0.42 | 53.34 | 0.327 | 53.26 | 0.303 | 53.34 | 0.34 | 53.28 | 0.391 | 53.3 | 0.285
53.19 | 0.42 | 53.32 | 0.327 | 53.24 | 0.303 | 53.33 | 0.34 | 53.27 | 0.391 | 53.29 | 0.284
53.17 | 0.42 | 53.31 | 0.327 | 53.23 | 0.303 | 53.31 | 0.34 | 53.25 | 0.391 | 53.27 | 0.284
53.15 | 0.42 | 53.29 | 0.327 | 53.21 | 0.303 | 53.29 | 0.34 | 53.23 | 0.391 | 53.25 | 0.284
53.14 | 0.42 | 53.27 | 0.327 | 53.19 | 0.303 | 53.28 | 0.34 | 53.22 | 0.391 | 53.24 | 0.284
53.12 | 0.42 | 53.26 | 0.327 | 53.18 | 0.303 | 53.26 | 0.34 | 53.2 | 0.391 | 53.22 | 0.284
53.1 | 0.42 | 53.24 | 0.327 | 53.16 | 0.303 | 53.24 | 0.34 | 53.18 | 0.391 | 53.2 | 0.284
53.09 | 0.42 | 53.22 | 0.327 | 53.14 | 0.303 | 53.23 | 0.34 | 53.17 | 0.391 | 53.19 | 0.284
53.07 | 0.42 | 53.21 | 0.327 | 53.13 | 0.303 | 53.21 | 0.34 | 53.15 | 0.391 | 53.17 | 0.284
53.05 | 0.42 | 53.19 | 0.327 | 53.11 | 0.303 | 53.19 | 0.34 | 53.13 | 0.391 | 53.15 | 0.284
53.04 | 0.42 | 53.17 | 0.327 | 53.09 | 0.303 | 53.18 | 0.34 | 53.12 | 0.391 | 53.14 | 0.284
53.02 | 0.42 | 53.16 | 0.327 | 53.08 | 0.303 | 53.16 | 0.34 | 53.1 | 0.391 | 53.12 | 0.284
53 | 0.421 | 53.14 | 0.327 | 53.06 | 0.303 | 53.14 | 0.34 | 53.08 | 0.391 | 53.1 | 0.284
52.99 | 0.421 | 53.12 | 0.327 | 53.04 | 0.303 | 53.13 | 0.34 | 53.07 | 0.391 | 53.09 | 0.284
52.97 | 0.421 | 53.11 | 0.327 | 53.03 | 0.303 | 53.11 | 0.34 | 53.05 | 0.391 | 53.07 | 0.284
52.95 | 0.421 | 53.09 | 0.327 | 53.01 | 0.303 | 53.09 | 0.34 | 53.03 | 0.391 | 53.05 | 0.284
52.94 | 0.421 | 53.07 | 0.327 | 53 | 0.303 | 53.08 | 0.34 | 53.02 | 0.391 | 53.04 | 0.284
52.92 | 0.421 | 53.06 | 0.327 | 52.98 | 0.303 | 53.06 | 0.34 | 53 | 0.391 | 53.02 | 0.284
52.9 | 0.421 | 53.04 | 0.327 | 52.96 | 0.303 | 53.04 | 0.34 | 52.98 | 0.391 | 53 | 0.284
52.89 | 0.421 | 53.03 | 0.327 | 52.94 | 0.303 | 53.03 | 0.34 | 52.97 | 0.391 | 52.99 | 0.284
52.87 | 0.421 | 53.01 | 0.328 | 52.93 | 0.303 | 53.01 | 0.34 | 52.95 | 0.391 | 52.97 | 0.284
52.85 | 0.421 | 52.99 | 0.328 | 52.91 | 0.303 | 52.99 | 0.34 | 52.93 | 0.391 | 52.95 | 0.284
52.84 | 0.421 | 52.98 | 0.328 | 52.89 | 0.303 | 52.98 | 0.34 | 52.92 | 0.391 | 52.94 | 0.284
52.82 | 0.421 | 52.96 | 0.328 | 52.88 | 0.303 | 52.96 | 0.34 | 52.9 | 0.391 | 52.92 | 0.284
52.8 | 0.421 | 52.94 | 0.328 | 52.86 | 0.303 | 52.94 | 0.34 | 52.88 | 0.391 | 52.9 | 0.284
52.79 | 0.422 | 52.92 | 0.328 | 52.85 | 0.303 | 52.93 | 0.34 | 52.87 | 0.391 | 52.89 | 0.284
52.77 | 0.422 | 52.91 | 0.328 | 52.83 | 0.303 | 52.91 | 0.34 | 52.85 | 0.391 | 52.87 | 0.284
52.75 | 0.422 | 52.89 | 0.328 | 52.81 | 0.303 | 52.89 | 0.34 | 52.83 | 0.391 | 52.85 | 0.284
52.74 | 0.422 | 52.88 | 0.328 | 52.79 | 0.303 | 52.88 | 0.34 | 52.82 | 0.391 | 52.84 | 0.284
52.72 | 0.422 | 52.86 | 0.328 | 52.78 | 0.303 | 52.86 | 0.34 | 52.8 | 0.391 | 52.82 | 0.284
52.7 | 0.422 | 52.84 | 0.328 | 52.76 | 0.303 | 52.84 | 0.34 | 52.78 | 0.391 | 52.8 | 0.284
52.69 | 0.422 | 52.82 | 0.328 | 52.74 | 0.303 | 52.83 | 0.34 | 52.77 | 0.391 | 52.79 | 0.284
52.67 | 0.422 | 52.81 | 0.328 | 52.73 | 0.303 | 52.81 | 0.34 | 52.75 | 0.391 | 52.77 | 0.284
52.65 | 0.422 | 52.79 | 0.328 | 52.71 | 0.303 | 52.79 | 0.34 | 52.73 | 0.391 | 52.75 | 0.284
52.64 | 0.422 | 52.77 | 0.328 | 52.69 | 0.303 | 52.78 | 0.34 | 52.72 | 0.391 | 52.74 | 0.284
52.62 | 0.422 | 52.76 | 0.328 | 52.68 | 0.303 | 52.76 | 0.34 | 52.7 | 0.391 | 52.72 | 0.284
52.6 | 0.422 | 52.74 | 0.328 | 52.66 | 0.303 | 52.74 | 0.34 | 52.68 | 0.391 | 52.7 | 0.284
52.59 | 0.422 | 52.73 | 0.328 | 52.65 | 0.303 | 52.73 | 0.34 | 52.67 | 0.391 | 52.69 | 0.284
52.57 | 0.422 | 52.71 | 0.328 | 52.63 | 0.303 | 52.71 | 0.34 | 52.65 | 0.391 | 52.67 | 0.284
52.55 | 0.422 | 52.69 | 0.328 | 52.61 | 0.303 | 52.69 | 0.34 | 52.63 | 0.391 | 52.66 | 0.284
52.54 | 0.422 | 52.67 | 0.328 | 52.59 | 0.303 | 52.68 | 0.34 | 52.62 | 0.391 | 52.64 | 0.284
52.52 | 0.422 | 52.66 | 0.328 | 52.58 | 0.303 | 52.66 | 0.34 | 52.6 | 0.391 | 52.62 | 0.284
52.5 | 0.422 | 52.64 | 0.328 | 52.56 | 0.303 | 52.65 | 0.34 | 52.58 | 0.391 | 52.6 | 0.284
52.49 | 0.422 | 52.62 | 0.328 | 52.54 | 0.303 | 52.63 | 0.34 | 52.57 | 0.391 | 52.59 | 0.284
52.47 | 0.421 | 52.61 | 0.328 | 52.53 | 0.303 | 52.61 | 0.34 | 52.55 | 0.391 | 52.57 | 0.284
52.45 | 0.421 | 52.59 | 0.328 | 52.51 | 0.303 | 52.59 | 0.34 | 52.53 | 0.391 | 52.55 | 0.284
52.44 | 0.421 | 52.58 | 0.328 | 52.5 | 0.303 | 52.58 | 0.34 | 52.52 | 0.391 | 52.54 | 0.284
52.42 | 0.421 | 52.56 | 0.328 | 52.48 | 0.303 | 52.56 | 0.34 | 52.5 | 0.391 | 52.52 | 0.284
52.41 | 0.421 | 52.54 | 0.328 | 52.46 | 0.302 | 52.54 | 0.34 | 52.48 | 0.391 | 52.5 | 0.284
52.39 | 0.421 | 52.53 | 0.328 | 52.44 | 0.302 | 52.53 | 0.34 | 52.47 | 0.391 | 52.49 | 0.284
52.37 | 0.421 | 52.51 | 0.328 | 52.43 | 0.302 | 52.51 | 0.34 | 52.45 | 0.391 | 52.47 | 0.284
52.35 | 0.421 | 52.49 | 0.328 | 52.41 | 0.302 | 52.49 | 0.34 | 52.43 | 0.391 | 52.45 | 0.284
52.34 | 0.421 | 52.47 | 0.328 | 52.4 | 0.302 | 52.48 | 0.34 | 52.42 | 0.391 | 52.44 | 0.284
52.32 | 0.421 | 52.46 | 0.328 | 52.38 | 0.302 | 52.46 | 0.34 | 52.4 | 0.391 | 52.42 | 0.284
52.3 | 0.421 | 52.44 | 0.327 | 52.36 | 0.302 | 52.45 | 0.34 | 52.38 | 0.391 | 52.4 | 0.284
52.29 | 0.421 | 52.43 | 0.327 | 52.35 | 0.302 | 52.43 | 0.34 | 52.37 | 0.391 | 52.39 | 0.284
52.27 | 0.421 | 52.41 | 0.327 | 52.33 | 0.302 | 52.41 | 0.34 | 52.35 | 0.391 | 52.37 | 0.284
52.25 | 0.421 | 52.39 | 0.327 | 52.31 | 0.302 | 52.4 | 0.34 | 52.33 | 0.391 | 52.35 | 0.284
52.24 | 0.421 | 52.37 | 0.327 | 52.3 | 0.302 | 52.38 | 0.34 | 52.32 | 0.391 | 52.34 | 0.284
52.22 | 0.421 | 52.36 | 0.327 | 52.28 | 0.302 | 52.36 | 0.34 | 52.3 | 0.391 | 52.32 | 0.284
52.2 | 0.421 | 52.34 | 0.327 | 52.26 | 0.302 | 52.35 | 0.34 | 52.28 | 0.391 | 52.3 | 0.284
52.19 | 0.421 | 52.32 | 0.327 | 52.25 | 0.302 | 52.33 | 0.34 | 52.27 | 0.391 | 52.29 | 0.284
52.17 | 0.421 | 52.31 | 0.327 | 52.23 | 0.302 | 52.31 | 0.34 | 52.25 | 0.391 | 52.27 | 0.284
52.16 | 0.421 | 52.29 | 0.327 | 52.21 | 0.302 | 52.3 | 0.34 | 52.23 | 0.391 | 52.25 | 0.284
52.14 | 0.421 | 52.28 | 0.327 | 52.19 | 0.302 | 52.28 | 0.34 | 52.22 | 0.391 | 52.24 | 0.284
52.12 | 0.421 | 52.26 | 0.327 | 52.18 | 0.302 | 52.26 | 0.34 | 52.2 | 0.391 | 52.22 | 0.284
52.1 | 0.421 | 52.24 | 0.327 | 52.16 | 0.302 | 52.24 | 0.34 | 52.18 | 0.391 | 52.2 | 0.284
52.09 | 0.421 | 52.23 | 0.327 | 52.15 | 0.302 | 52.23 | 0.34 | 52.17 | 0.391 | 52.19 | 0.284
52.07 | 0.421 | 52.21 | 0.327 | 52.13 | 0.302 | 52.21 | 0.34 | 52.15 | 0.391 | 52.17 | 0.284
52.05 | 0.421 | 52.19 | 0.327 | 52.11 | 0.302 | 52.2 | 0.34 | 52.13 | 0.391 | 52.15 | 0.284
52.04 | 0.421 | 52.18 | 0.327 | 52.1 | 0.302 | 52.18 | 0.34 | 52.12 | 0.391 | 52.14 | 0.284
52.02 | 0.421 | 52.16 | 0.327 | 52.08 | 0.302 | 52.16 | 0.34 | 52.1 | 0.391 | 52.12 | 0.284
52 | 0.421 | 52.14 | 0.327 | 52.06 | 0.302 | 52.15 | 0.34 | 52.08 | 0.391 | 52.11 | 0.284
51.99 | 0.421 | 52.13 | 0.327 | 52.05 | 0.302 | 52.13 | 0.34 | 52.07 | 0.391 | 52.09 | 0.284
51.97 | 0.421 | 52.11 | 0.327 | 52.03 | 0.302 | 52.11 | 0.34 | 52.05 | 0.391 | 52.07 | 0.284
51.95 | 0.421 | 52.09 | 0.327 | 52.01 | 0.302 | 52.1 | 0.34 | 52.03 | 0.391 | 52.06 | 0.284
51.94 | 0.421 | 52.08 | 0.327 | 52 | 0.302 | 52.08 | 0.34 | 52.02 | 0.391 | 52.04 | 0.284
51.92 | 0.421 | 52.06 | 0.327 | 51.98 | 0.302 | 52.06 | 0.34 | 52 | 0.391 | 52.02 | 0.284
51.9 | 0.421 | 52.04 | 0.327 | 51.96 | 0.302 | 52.05 | 0.34 | 51.98 | 0.391 | 52 | 0.284
51.89 | 0.421 | 52.03 | 0.327 | 51.95 | 0.302 | 52.03 | 0.34 | 51.97 | 0.391 | 51.99 | 0.284
51.87 | 0.421 | 52.01 | 0.327 | 51.93 | 0.302 | 52.01 | 0.34 | 51.95 | 0.391 | 51.97 | 0.284
51.85 | 0.421 | 51.99 | 0.327 | 51.91 | 0.302 | 51.99 | 0.34 | 51.93 | 0.39 | 51.95 | 0.284
51.84 | 0.421 | 51.98 | 0.327 | 51.9 | 0.302 | 51.98 | 0.34 | 51.92 | 0.39 | 51.94 | 0.284
51.82 | 0.421 | 51.96 | 0.327 | 51.88 | 0.302 | 51.96 | 0.34 | 51.9 | 0.39 | 51.92 | 0.284
51.8 | 0.421 | 51.94 | 0.327 | 51.86 | 0.302 | 51.94 | 0.34 | 51.88 | 0.39 | 51.91 | 0.284
51.79 | 0.421 | 51.93 | 0.327 | 51.85 | 0.302 | 51.93 | 0.34 | 51.87 | 0.39 | 51.89 | 0.284
51.77 | 0.421 | 51.91 | 0.327 | 51.83 | 0.302 | 51.91 | 0.34 | 51.85 | 0.39 | 51.87 | 0.284
51.75 | 0.421 | 51.89 | 0.327 | 51.81 | 0.302 | 51.9 | 0.34 | 51.83 | 0.39 | 51.86 | 0.284
51.74 | 0.421 | 51.88 | 0.327 | 51.8 | 0.302 | 51.88 | 0.34 | 51.82 | 0.39 | 51.84 | 0.284
51.72 | 0.421 | 51.86 | 0.327 | 51.78 | 0.302 | 51.86 | 0.34 | 51.8 | 0.39 | 51.82 | 0.284
51.71 | 0.421 | 51.84 | 0.327 | 51.76 | 0.302 | 51.85 | 0.34 | 51.78 | 0.39 | 51.81 | 0.284
51.69 | 0.421 | 51.83 | 0.327 | 51.75 | 0.302 | 51.83 | 0.34 | 51.77 | 0.39 | 51.79 | 0.284
51.67 | 0.421 | 51.81 | 0.327 | 51.73 | 0.302 | 51.81 | 0.34 | 51.75 | 0.39 | 51.77 | 0.284
51.66 | 0.421 | 51.79 | 0.327 | 51.71 | 0.302 | 51.8 | 0.34 | 51.73 | 0.39 | 51.75 | 0.284
51.64 | 0.421 | 51.78 | 0.327 | 51.7 | 0.302 | 51.78 | 0.34 | 51.72 | 0.39 | 51.74 | 0.284
51.62 | 0.421 | 51.76 | 0.327 | 51.68 | 0.302 | 51.76 | 0.34 | 51.7 | 0.39 | 51.72 | 0.284
51.6 | 0.421 | 51.74 | 0.327 | 51.66 | 0.302 | 51.75 | 0.34 | 51.68 | 0.39 | 51.71 | 0.284
51.59 | 0.421 | 51.73 | 0.327 | 51.65 | 0.302 | 51.73 | 0.34 | 51.67 | 0.39 | 51.69 | 0.284
51.57 | 0.421 | 51.71 | 0.327 | 51.63 | 0.302 | 51.71 | 0.34 | 51.65 | 0.39 | 51.67 | 0.284
51.55 | 0.421 | 51.69 | 0.327 | 51.61 | 0.302 | 51.7 | 0.34 | 51.63 | 0.39 | 51.65 | 0.284
51.54 | 0.421 | 51.68 | 0.327 | 51.6 | 0.302 | 51.68 | 0.34 | 51.62 | 0.39 | 51.64 | 0.284
51.52 | 0.421 | 51.66 | 0.327 | 51.58 | 0.302 | 51.66 | 0.34 | 51.6 | 0.39 | 51.62 | 0.284
51.5 | 0.421 | 51.64 | 0.327 | 51.56 | 0.302 | 51.65 | 0.34 | 51.58 | 0.39 | 51.61 | 0.284
51.49 | 0.421 | 51.63 | 0.327 | 51.55 | 0.302 | 51.63 | 0.34 | 51.57 | 0.39 | 51.59 | 0.284
51.47 | 0.421 | 51.61 | 0.327 | 51.53 | 0.302 | 51.61 | 0.34 | 51.55 | 0.39 | 51.57 | 0.284
51.45 | 0.421 | 51.59 | 0.327 | 51.51 | 0.302 | 51.6 | 0.34 | 51.53 | 0.39 | 51.56 | 0.284
51.44 | 0.421 | 51.58 | 0.327 | 51.5 | 0.302 | 51.58 | 0.34 | 51.52 | 0.39 | 51.54 | 0.284
51.42 | 0.421 | 51.56 | 0.327 | 51.48 | 0.302 | 51.56 | 0.34 | 51.5 | 0.39 | 51.52 | 0.284
51.4 | 0.421 | 51.54 | 0.327 | 51.46 | 0.302 | 51.55 | 0.34 | 51.48 | 0.39 | 51.51 | 0.284
51.39 | 0.421 | 51.53 | 0.327 | 51.45 | 0.302 | 51.53 | 0.34 | 51.47 | 0.39 | 51.49 | 0.284
51.37 | 0.421 | 51.51 | 0.327 | 51.43 | 0.302 | 51.51 | 0.34 | 51.45 | 0.39 | 51.47 | 0.284
51.35 | 0.421 | 51.49 | 0.327 | 51.41 | 0.302 | 51.5 | 0.34 | 51.43 | 0.39 | 51.45 | 0.284
51.34 | 0.421 | 51.48 | 0.327 | 51.4 | 0.302 | 51.48 | 0.34 | 51.42 | 0.39 | 51.44 | 0.284
51.32 | 0.421 | 51.46 | 0.327 | 51.38 | 0.302 | 51.46 | 0.34 | 51.4 | 0.39 | 51.42 | 0.284
51.3 | 0.421 | 51.44 | 0.327 | 51.36 | 0.302 | 51.45 | 0.34 | 51.38 | 0.39 | 51.41 | 0.284
51.29 | 0.421 | 51.43 | 0.327 | 51.35 | 0.302 | 51.43 | 0.34 | 51.37 | 0.39 | 51.39 | 0.284
51.27 | 0.421 | 51.41 | 0.327 | 51.33 | 0.302 | 51.41 | 0.34 | 51.35 | 0.39 | 51.37 | 0.284
51.26 | 0.421 | 51.39 | 0.327 | 51.31 | 0.302 | 51.4 | 0.34 | 51.33 | 0.39 | 51.36 | 0.284
51.24 | 0.421 | 51.38 | 0.327 | 51.3 | 0.302 | 51.38 | 0.34 | 51.32 | 0.39 | 51.34 | 0.284
51.22 | 0.421 | 51.36 | 0.327 | 51.28 | 0.302 | 51.36 | 0.34 | 51.3 | 0.39 | 51.32 | 0.284
51.2 | 0.421 | 51.34 | 0.327 | 51.26 | 0.302 | 51.35 | 0.34 | 51.28 | 0.39 | 51.3 | 0.284
51.19 | 0.421 | 51.33 | 0.327 | 51.25 | 0.302 | 51.33 | 0.34 | 51.27 | 0.39 | 51.29 | 0.284
51.17 | 0.421 | 51.31 | 0.327 | 51.23 | 0.302 | 51.31 | 0.34 | 51.25 | 0.39 | 51.27 | 0.284
51.15 | 0.421 | 51.29 | 0.327 | 51.21 | 0.302 | 51.3 | 0.34 | 51.23 | 0.39 | 51.26 | 0.284
51.14 | 0.421 | 51.28 | 0.327 | 51.2 | 0.302 | 51.28 | 0.34 | 51.22 | 0.39 | 51.24 | 0.284
51.12 | 0.421 | 51.26 | 0.327 | 51.18 | 0.302 | 51.26 | 0.34 | 51.2 | 0.39 | 51.22 | 0.284
51.1 | 0.421 | 51.24 | 0.327 | 51.16 | 0.302 | 51.25 | 0.34 | 51.18 | 0.39 | 51.21 | 0.284
51.09 | 0.421 | 51.23 | 0.327 | 51.15 | 0.302 | 51.23 | 0.34 | 51.17 | 0.39 | 51.19 | 0.284
51.07 | 0.421 | 51.21 | 0.327 | 51.13 | 0.302 | 51.21 | 0.34 | 51.15 | 0.39 | 51.17 | 0.284
51.05 | 0.421 | 51.19 | 0.327 | 51.11 | 0.302 | 51.2 | 0.34 | 51.14 | 0.39 | 51.16 | 0.284
51.04 | 0.421 | 51.18 | 0.327 | 51.1 | 0.302 | 51.18 | 0.34 | 51.12 | 0.39 | 51.14 | 0.284
51.02 | 0.421 | 51.16 | 0.327 | 51.08 | 0.302 | 51.16 | 0.34 | 51.1 | 0.39 | 51.12 | 0.284
51 | 0.421 | 51.14 | 0.327 | 51.06 | 0.302 | 51.15 | 0.34 | 51.08 | 0.39 | 51.1 | 0.284
50.99 | 0.421 | 51.13 | 0.327 | 51.05 | 0.302 | 51.13 | 0.34 | 51.07 | 0.39 | 51.09 | 0.284
50.97 | 0.421 | 51.11 | 0.327 | 51.03 | 0.302 | 51.11 | 0.34 | 51.05 | 0.39 | 51.07 | 0.284
50.95 | 0.421 | 51.09 | 0.327 | 51.01 | 0.302 | 51.1 | 0.34 | 51.04 | 0.39 | 51.06 | 0.284
50.94 | 0.421 | 51.08 | 0.327 | 51 | 0.302 | 51.08 | 0.34 | 51.02 | 0.39 | 51.04 | 0.284
50.92 | 0.421 | 51.06 | 0.327 | 50.98 | 0.302 | 51.06 | 0.34 | 51 | 0.39 | 51.02 | 0.284
50.91 | 0.421 | 51.04 | 0.327 | 50.96 | 0.302 | 51.05 | 0.34 | 50.99 | 0.39 | 51.01 | 0.284
50.89 | 0.421 | 51.03 | 0.327 | 50.95 | 0.302 | 51.03 | 0.34 | 50.97 | 0.39 | 50.99 | 0.284
50.87 | 0.421 | 51.01 | 0.327 | 50.93 | 0.302 | 51.01 | 0.34 | 50.95 | 0.39 | 50.97 | 0.284
50.86 | 0.421 | 50.99 | 0.327 | 50.91 | 0.302 | 51 | 0.34 | 50.93 | 0.39 | 50.96 | 0.284
50.84 | 0.421 | 50.98 | 0.327 | 50.9 | 0.302 | 50.98 | 0.339 | 50.92 | 0.39 | 50.94 | 0.284
50.82 | 0.421 | 50.96 | 0.327 | 50.88 | 0.302 | 50.96 | 0.339 | 50.9 | 0.39 | 50.92 | 0.284
50.8 | 0.421 | 50.94 | 0.327 | 50.86 | 0.302 | 50.95 | 0.339 | 50.89 | 0.39 | 50.91 | 0.284
50.79 | 0.421 | 50.93 | 0.327 | 50.85 | 0.302 | 50.93 | 0.339 | 50.87 | 0.39 | 50.89 | 0.284
50.77 | 0.421 | 50.91 | 0.327 | 50.83 | 0.302 | 50.91 | 0.339 | 50.85 | 0.39 | 50.87 | 0.284
50.75 | 0.421 | 50.89 | 0.327 | 50.81 | 0.302 | 50.9 | 0.339 | 50.83 | 0.39 | 50.86 | 0.284
50.74 | 0.421 | 50.88 | 0.327 | 50.8 | 0.302 | 50.88 | 0.339 | 50.82 | 0.39 | 50.84 | 0.284
50.72 | 0.421 | 50.86 | 0.327 | 50.78 | 0.302 | 50.86 | 0.339 | 50.8 | 0.39 | 50.82 | 0.284
50.7 | 0.421 | 50.84 | 0.327 | 50.76 | 0.302 | 50.85 | 0.339 | 50.78 | 0.39 | 50.81 | 0.284
50.69 | 0.421 | 50.83 | 0.326 | 50.75 | 0.302 | 50.83 | 0.339 | 50.77 | 0.39 | 50.79 | 0.284
50.67 | 0.421 | 50.81 | 0.326 | 50.73 | 0.302 | 50.81 | 0.339 | 50.75 | 0.39 | 50.77 | 0.284
50.66 | 0.421 | 50.79 | 0.326 | 50.71 | 0.302 | 50.8 | 0.339 | 50.73 | 0.39 | 50.76 | 0.284
50.64 | 0.421 | 50.78 | 0.326 | 50.7 | 0.302 | 50.78 | 0.339 | 50.72 | 0.39 | 50.74 | 0.284
50.62 | 0.421 | 50.76 | 0.326 | 50.68 | 0.302 | 50.76 | 0.339 | 50.7 | 0.39 | 50.72 | 0.284
50.6 | 0.421 | 50.74 | 0.326 | 50.66 | 0.302 | 50.75 | 0.339 | 50.68 | 0.39 | 50.71 | 0.284
50.59 | 0.421 | 50.73 | 0.326 | 50.65 | 0.302 | 50.73 | 0.339 | 50.67 | 0.39 | 50.69 | 0.284
50.57 | 0.421 | 50.71 | 0.326 | 50.63 | 0.302 | 50.71 | 0.339 | 50.65 | 0.39 | 50.67 | 0.284
50.56 | 0.421 | 50.69 | 0.326 | 50.61 | 0.302 | 50.7 | 0.339 | 50.63 | 0.39 | 50.66 | 0.284
50.54 | 0.421 | 50.68 | 0.326 | 50.6 | 0.302 | 50.68 | 0.339 | 50.62 | 0.39 | 50.64 | 0.284
50.52 | 0.421 | 50.66 | 0.326 | 50.58 | 0.302 | 50.66 | 0.339 | 50.6 | 0.39 | 50.62 | 0.284
50.5 | 0.421 | 50.64 | 0.326 | 50.56 | 0.302 | 50.65 | 0.339 | 50.58 | 0.39 | 50.61 | 0.284
50.49 | 0.421 | 50.63 | 0.326 | 50.55 | 0.302 | 50.63 | 0.339 | 50.57 | 0.39 | 50.59 | 0.284
50.47 | 0.421 | 50.61 | 0.326 | 50.53 | 0.302 | 50.61 | 0.339 | 50.55 | 0.39 | 50.57 | 0.284
50.45 | 0.421 | 50.59 | 0.326 | 50.51 | 0.302 | 50.6 | 0.339 | 50.53 | 0.39 | 50.56 | 0.284
50.44 | 0.421 | 50.58 | 0.326 | 50.5 | 0.302 | 50.58 | 0.339 | 50.52 | 0.39 | 50.54 | 0.284
50.42 | 0.421 | 50.56 | 0.326 | 50.48 | 0.302 | 50.56 | 0.339 | 50.5 | 0.39 | 50.52 | 0.284
50.41 | 0.421 | 50.54 | 0.326 | 50.46 | 0.302 | 50.55 | 0.339 | 50.49 | 0.39 | 50.51 | 0.284
50.39 | 0.421 | 50.53 | 0.326 | 50.45 | 0.302 | 50.53 | 0.339 | 50.47 | 0.39 | 50.49 | 0.284
50.37 | 0.421 | 50.51 | 0.326 | 50.43 | 0.302 | 50.51 | 0.339 | 50.45 | 0.39 | 50.47 | 0.284
50.36 | 0.421 | 50.49 | 0.326 | 50.41 | 0.302 | 50.5 | 0.339 | 50.44 | 0.39 | 50.46 | 0.284
50.34 | 0.421 | 50.48 | 0.326 | 50.4 | 0.302 | 50.48 | 0.339 | 50.42 | 0.39 | 50.44 | 0.284
50.32 | 0.421 | 50.46 | 0.326 | 50.38 | 0.302 | 50.46 | 0.339 | 50.4 | 0.39 | 50.42 | 0.284
50.31 | 0.421 | 50.44 | 0.326 | 50.36 | 0.302 | 50.45 | 0.339 | 50.39 | 0.39 | 50.41 | 0.284
50.29 | 0.421 | 50.43 | 0.326 | 50.35 | 0.302 | 50.43 | 0.339 | 50.37 | 0.39 | 50.39 | 0.284
50.27 | 0.421 | 50.41 | 0.326 | 50.33 | 0.302 | 50.41 | 0.339 | 50.35 | 0.39 | 50.37 | 0.284
50.25 | 0.421 | 50.39 | 0.326 | 50.31 | 0.302 | 50.4 | 0.339 | 50.34 | 0.39 | 50.36 | 0.284
50.24 | 0.421 | 50.38 | 0.326 | 50.3 | 0.302 | 50.38 | 0.339 | 50.32 | 0.39 | 50.34 | 0.284
50.22 | 0.421 | 50.36 | 0.326 | 50.28 | 0.302 | 50.36 | 0.339 | 50.3 | 0.39 | 50.32 | 0.284
50.21 | 0.421 | 50.34 | 0.326 | 50.26 | 0.302 | 50.35 | 0.339 | 50.29 | 0.39 | 50.31 | 0.284
50.19 | 0.421 | 50.33 | 0.326 | 50.25 | 0.302 | 50.33 | 0.339 | 50.27 | 0.39 | 50.29 | 0.284
50.17 | 0.421 | 50.31 | 0.326 | 50.23 | 0.302 | 50.31 | 0.339 | 50.25 | 0.39 | 50.27 | 0.284
50.16 | 0.421 | 50.29 | 0.326 | 50.21 | 0.302 | 50.3 | 0.339 | 50.24 | 0.39 | 50.26 | 0.284
50.14 | 0.421 | 50.28 | 0.326 | 50.19 | 0.302 | 50.28 | 0.339 | 50.22 | 0.39 | 50.24 | 0.284
50.12 | 0.421 | 50.26 | 0.326 | 50.18 | 0.302 | 50.26 | 0.339 | 50.2 | 0.39 | 50.22 | 0.284
50.11 | 0.421 | 50.24 | 0.326 | 50.16 | 0.302 | 50.25 | 0.339 | 50.19 | 0.39 | 50.21 | 0.284
50.09 | 0.421 | 50.23 | 0.326 | 50.15 | 0.302 | 50.23 | 0.339 | 50.17 | 0.39 | 50.19 | 0.284
50.07 | 0.421 | 50.21 | 0.326 | 50.13 | 0.302 | 50.21 | 0.339 | 50.15 | 0.39 | 50.17 | 0.284
50.05 | 0.421 | 50.19 | 0.326 | 50.11 | 0.302 | 50.2 | 0.339 | 50.13 | 0.39 | 50.16 | 0.284
50.04 | 0.421 | 50.18 | 0.326 | 50.1 | 0.302 | 50.18 | 0.339 | 50.12 | 0.39 | 50.14 | 0.284
50.02 | 0.421 | 50.16 | 0.326 | 50.08 | 0.302 | 50.16 | 0.339 | 50.1 | 0.39 | 50.12 | 0.284
50.01 | 0.421 | 50.14 | 0.326 | 50.06 | 0.302 | 50.15 | 0.339 | 50.08 | 0.39 | 50.11 | 0.284
49.99 | 0.421 | 50.13 | 0.326 | 50.05 | 0.302 | 50.13 | 0.339 | 50.07 | 0.39 | 50.09 | 0.283
49.97 | 0.421 | 50.11 | 0.326 | 50.03 | 0.302 | 50.11 | 0.339 | 50.05 | 0.39 | 50.07 | 0.283
49.95 | 0.421 | 50.09 | 0.326 | 50.01 | 0.302 | 50.1 | 0.339 | 50.03 | 0.39 | 50.06 | 0.283
49.94 | 0.421 | 50.08 | 0.326 | 50 | 0.302 | 50.08 | 0.339 | 50.02 | 0.39 | 50.04 | 0.283
49.92 | 0.421 | 50.06 | 0.326 | 49.98 | 0.302 | 50.06 | 0.339 | 50 | 0.39 | 50.02 | 0.283
49.91 | 0.421 | 50.04 | 0.326 | 49.96 | 0.302 | 50.05 | 0.339 | 49.99 | 0.39 | 50.01 | 0.283
49.89 | 0.421 | 50.03 | 0.326 | 49.95 | 0.302 | 50.03 | 0.339 | 49.97 | 0.39 | 49.99 | 0.283
49.87 | 0.421 | 50.01 | 0.326 | 49.93 | 0.302 | 50.01 | 0.339 | 49.95 | 0.39 | 49.97 | 0.283
49.85 | 0.421 | 49.99 | 0.326 | 49.91 | 0.302 | 50 | 0.339 | 49.94 | 0.39 | 49.96 | 0.283
49.84 | 0.421 | 49.98 | 0.326 | 49.9 | 0.302 | 49.98 | 0.339 | 49.92 | 0.39 | 49.94 | 0.283
49.82 | 0.421 | 49.96 | 0.326 | 49.88 | 0.302 | 49.96 | 0.339 | 49.9 | 0.39 | 49.92 | 0.283
49.81 | 0.421 | 49.94 | 0.326 | 49.86 | 0.302 | 49.95 | 0.339 | 49.89 | 0.39 | 49.91 | 0.283
49.79 | 0.421 | 49.93 | 0.326 | 49.85 | 0.302 | 49.93 | 0.339 | 49.87 | 0.39 | 49.89 | 0.283
49.77 | 0.421 | 49.91 | 0.326 | 49.83 | 0.302 | 49.92 | 0.339 | 49.85 | 0.39 | 49.87 | 0.283
49.76 | 0.421 | 49.89 | 0.326 | 49.81 | 0.302 | 49.9 | 0.339 | 49.84 | 0.39 | 49.86 | 0.283
49.74 | 0.421 | 49.88 | 0.326 | 49.8 | 0.302 | 49.88 | 0.339 | 49.82 | 0.39 | 49.84 | 0.283
49.72 | 0.421 | 49.86 | 0.326 | 49.78 | 0.302 | 49.86 | 0.339 | 49.8 | 0.39 | 49.82 | 0.283
49.71 | 0.421 | 49.84 | 0.326 | 49.76 | 0.302 | 49.85 | 0.339 | 49.79 | 0.39 | 49.81 | 0.283
49.69 | 0.421 | 49.83 | 0.326 | 49.75 | 0.302 | 49.83 | 0.339 | 49.77 | 0.389 | 49.79 | 0.283
49.67 | 0.421 | 49.81 | 0.326 | 49.73 | 0.302 | 49.81 | 0.339 | 49.75 | 0.389 | 49.77 | 0.283
49.66 | 0.421 | 49.79 | 0.326 | 49.71 | 0.302 | 49.8 | 0.339 | 49.74 | 0.389 | 49.76 | 0.283
49.64 | 0.421 | 49.78 | 0.326 | 49.7 | 0.302 | 49.78 | 0.339 | 49.72 | 0.389 | 49.74 | 0.283
49.62 | 0.421 | 49.76 | 0.326 | 49.68 | 0.302 | 49.76 | 0.339 | 49.7 | 0.389 | 49.72 | 0.283
49.61 | 0.421 | 49.74 | 0.326 | 49.66 | 0.302 | 49.75 | 0.339 | 49.69 | 0.389 | 49.71 | 0.283
49.59 | 0.421 | 49.73 | 0.326 | 49.65 | 0.302 | 49.73 | 0.339 | 49.67 | 0.389 | 49.69 | 0.283
49.57 | 0.421 | 49.71 | 0.326 | 49.63 | 0.302 | 49.71 | 0.339 | 49.65 | 0.389 | 49.67 | 0.283
49.56 | 0.421 | 49.7 | 0.326 | 49.61 | 0.302 | 49.7 | 0.339 | 49.64 | 0.389 | 49.66 | 0.283
49.54 | 0.421 | 49.68 | 0.326 | 49.6 | 0.302 | 49.68 | 0.339 | 49.62 | 0.389 | 49.64 | 0.283
49.52 | 0.421 | 49.66 | 0.326 | 49.58 | 0.302 | 49.66 | 0.339 | 49.6 | 0.389 | 49.62 | 0.283
49.51 | 0.421 | 49.65 | 0.326 | 49.56 | 0.302 | 49.65 | 0.339 | 49.59 | 0.389 | 49.61 | 0.283
49.49 | 0.421 | 49.63 | 0.326 | 49.55 | 0.302 | 49.63 | 0.339 | 49.57 | 0.389 | 49.59 | 0.283
49.47 | 0.421 | 49.61 | 0.326 | 49.53 | 0.302 | 49.61 | 0.339 | 49.55 | 0.389 | 49.57 | 0.283
49.46 | 0.421 | 49.6 | 0.326 | 49.52 | 0.302 | 49.6 | 0.339 | 49.54 | 0.389 | 49.56 | 0.283
49.44 | 0.421 | 49.58 | 0.326 | 49.5 | 0.302 | 49.58 | 0.339 | 49.52 | 0.389 | 49.54 | 0.283
49.42 | 0.421 | 49.56 | 0.326 | 49.48 | 0.302 | 49.57 | 0.339 | 49.5 | 0.389 | 49.52 | 0.283
49.41 | 0.421 | 49.55 | 0.326 | 49.46 | 0.302 | 49.55 | 0.339 | 49.49 | 0.389 | 49.51 | 0.283
49.39 | 0.421 | 49.53 | 0.326 | 49.45 | 0.302 | 49.53 | 0.339 | 49.47 | 0.389 | 49.49 | 0.283
49.37 | 0.421 | 49.51 | 0.326 | 49.43 | 0.302 | 49.52 | 0.339 | 49.45 | 0.389 | 49.47 | 0.283
49.36 | 0.421 | 49.5 | 0.326 | 49.41 | 0.302 | 49.5 | 0.339 | 49.44 | 0.389 | 49.46 | 0.283
49.34 | 0.421 | 49.48 | 0.326 | 49.4 | 0.302 | 49.48 | 0.339 | 49.42 | 0.389 | 49.44 | 0.283
49.32 | 0.421 | 49.46 | 0.326 | 49.38 | 0.302 | 49.46 | 0.339 | 49.4 | 0.389 | 49.42 | 0.283
49.31 | 0.421 | 49.45 | 0.326 | 49.36 | 0.302 | 49.45 | 0.339 | 49.39 | 0.389 | 49.41 | 0.283
49.29 | 0.421 | 49.43 | 0.326 | 49.35 | 0.302 | 49.43 | 0.339 | 49.37 | 0.389 | 49.39 | 0.283
49.27 | 0.421 | 49.41 | 0.326 | 49.33 | 0.302 | 49.42 | 0.339 | 49.35 | 0.389 | 49.37 | 0.283
49.26 | 0.421 | 49.39 | 0.326 | 49.31 | 0.302 | 49.4 | 0.339 | 49.34 | 0.389 | 49.36 | 0.283
49.24 | 0.421 | 49.38 | 0.326 | 49.3 | 0.302 | 49.38 | 0.339 | 49.32 | 0.389 | 49.34 | 0.283
49.22 | 0.421 | 49.36 | 0.326 | 49.28 | 0.302 | 49.36 | 0.339 | 49.3 | 0.389 | 49.32 | 0.283
49.21 | 0.42 | 49.35 | 0.326 | 49.27 | 0.302 | 49.35 | 0.339 | 49.29 | 0.389 | 49.31 | 0.283
49.19 | 0.42 | 49.33 | 0.326 | 49.25 | 0.302 | 49.33 | 0.339 | 49.27 | 0.389 | 49.29 | 0.283
49.17 | 0.42 | 49.31 | 0.326 | 49.23 | 0.302 | 49.32 | 0.339 | 49.25 | 0.389 | 49.28 | 0.283
49.16 | 0.42 | 49.3 | 0.326 | 49.22 | 0.302 | 49.3 | 0.339 | 49.24 | 0.389 | 49.26 | 0.283
49.14 | 0.42 | 49.28 | 0.326 | 49.2 | 0.302 | 49.28 | 0.339 | 49.22 | 0.389 | 49.24 | 0.283
49.12 | 0.42 | 49.26 | 0.326 | 49.18 | 0.302 | 49.27 | 0.339 | 49.2 | 0.389 | 49.22 | 0.283
49.11 | 0.42 | 49.25 | 0.326 | 49.17 | 0.302 | 49.25 | 0.339 | 49.19 | 0.389 | 49.21 | 0.283
49.09 | 0.42 | 49.23 | 0.326 | 49.15 | 0.302 | 49.23 | 0.339 | 49.17 | 0.389 | 49.19 | 0.283
49.07 | 0.42 | 49.21 | 0.326 | 49.13 | 0.302 | 49.22 | 0.339 | 49.15 | 0.389 | 49.17 | 0.283
49.06 | 0.42 | 49.2 | 0.326 | 49.12 | 0.302 | 49.2 | 0.339 | 49.14 | 0.389 | 49.16 | 0.283
49.04 | 0.42 | 49.18 | 0.326 | 49.1 | 0.302 | 49.18 | 0.339 | 49.12 | 0.389 | 49.14 | 0.283
49.02 | 0.42 | 49.16 | 0.326 | 49.08 | 0.302 | 49.17 | 0.339 | 49.1 | 0.389 | 49.13 | 0.283
49.01 | 0.42 | 49.15 | 0.326 | 49.07 | 0.302 | 49.15 | 0.339 | 49.09 | 0.389 | 49.11 | 0.283
48.99 | 0.42 | 49.13 | 0.326 | 49.05 | 0.301 | 49.13 | 0.339 | 49.07 | 0.389 | 49.09 | 0.283
48.97 | 0.42 | 49.11 | 0.326 | 49.03 | 0.301 | 49.12 | 0.339 | 49.05 | 0.389 | 49.08 | 0.283
48.96 | 0.42 | 49.1 | 0.326 | 49.02 | 0.301 | 49.1 | 0.339 | 49.04 | 0.389 | 49.06 | 0.283
48.94 | 0.42 | 49.08 | 0.326 | 49 | 0.301 | 49.08 | 0.339 | 49.02 | 0.389 | 49.04 | 0.283
48.92 | 0.42 | 49.06 | 0.326 | 48.98 | 0.301 | 49.07 | 0.339 | 49 | 0.389 | 49.02 | 0.283
48.91 | 0.42 | 49.05 | 0.326 | 48.97 | 0.301 | 49.05 | 0.339 | 48.99 | 0.389 | 49.01 | 0.283
48.89 | 0.42 | 49.03 | 0.326 | 48.95 | 0.301 | 49.03 | 0.339 | 48.97 | 0.389 | 48.99 | 0.283
48.87 | 0.42 | 49.01 | 0.326 | 48.93 | 0.301 | 49.02 | 0.339 | 48.95 | 0.389 | 48.97 | 0.283
48.86 | 0.42 | 49 | 0.326 | 48.92 | 0.301 | 49 | 0.339 | 48.94 | 0.389 | 48.96 | 0.283
48.84 | 0.42 | 48.98 | 0.326 | 48.9 | 0.301 | 48.98 | 0.339 | 48.92 | 0.389 | 48.94 | 0.283
48.82 | 0.42 | 48.96 | 0.326 | 48.88 | 0.301 | 48.97 | 0.339 | 48.9 | 0.389 | 48.92 | 0.283
48.81 | 0.42 | 48.95 | 0.326 | 48.86 | 0.301 | 48.95 | 0.339 | 48.89 | 0.389 | 48.91 | 0.283
48.79 | 0.42 | 48.93 | 0.326 | 48.85 | 0.301 | 48.93 | 0.339 | 48.87 | 0.389 | 48.89 | 0.283
48.77 | 0.42 | 48.91 | 0.325 | 48.83 | 0.301 | 48.91 | 0.339 | 48.85 | 0.389 | 48.87 | 0.283
48.76 | 0.42 | 48.89 | 0.325 | 48.81 | 0.301 | 48.9 | 0.339 | 48.84 | 0.389 | 48.86 | 0.283
48.74 | 0.42 | 48.88 | 0.325 | 48.8 | 0.301 | 48.88 | 0.339 | 48.82 | 0.389 | 48.84 | 0.283
48.72 | 0.42 | 48.86 | 0.325 | 48.78 | 0.301 | 48.87 | 0.339 | 48.8 | 0.389 | 48.82 | 0.283
48.71 | 0.42 | 48.84 | 0.325 | 48.77 | 0.301 | 48.85 | 0.339 | 48.79 | 0.389 | 48.81 | 0.283
48.69 | 0.42 | 48.83 | 0.325 | 48.75 | 0.301 | 48.83 | 0.339 | 48.77 | 0.389 | 48.79 | 0.283
48.67 | 0.42 | 48.81 | 0.325 | 48.73 | 0.301 | 48.82 | 0.339 | 48.75 | 0.389 | 48.77 | 0.283
48.66 | 0.42 | 48.8 | 0.325 | 48.71 | 0.301 | 48.8 | 0.339 | 48.74 | 0.389 | 48.76 | 0.283
48.64 | 0.42 | 48.78 | 0.325 | 48.7 | 0.301 | 48.78 | 0.339 | 48.72 | 0.389 | 48.74 | 0.283
48.62 | 0.42 | 48.76 | 0.325 | 48.68 | 0.301 | 48.77 | 0.339 | 48.7 | 0.389 | 48.72 | 0.283
48.61 | 0.42 | 48.75 | 0.325 | 48.66 | 0.301 | 48.75 | 0.339 | 48.69 | 0.389 | 48.71 | 0.283
48.59 | 0.42 | 48.73 | 0.325 | 48.65 | 0.301 | 48.73 | 0.339 | 48.67 | 0.389 | 48.69 | 0.283
48.57 | 0.42 | 48.71 | 0.325 | 48.63 | 0.301 | 48.72 | 0.339 | 48.65 | 0.389 | 48.67 | 0.283
48.56 | 0.42 | 48.7 | 0.325 | 48.62 | 0.301 | 48.7 | 0.339 | 48.64 | 0.389 | 48.66 | 0.283
48.54 | 0.42 | 48.68 | 0.325 | 48.6 | 0.301 | 48.68 | 0.339 | 48.62 | 0.389 | 48.64 | 0.283
48.52 | 0.42 | 48.66 | 0.325 | 48.58 | 0.301 | 48.67 | 0.339 | 48.6 | 0.389 | 48.62 | 0.283
48.51 | 0.42 | 48.65 | 0.325 | 48.57 | 0.301 | 48.65 | 0.339 | 48.59 | 0.389 | 48.61 | 0.283
48.49 | 0.42 | 48.63 | 0.325 | 48.55 | 0.301 | 48.63 | 0.339 | 48.57 | 0.389 | 48.59 | 0.283
48.47 | 0.42 | 48.61 | 0.325 | 48.53 | 0.301 | 48.62 | 0.339 | 48.55 | 0.389 | 48.57 | 0.283
48.46 | 0.42 | 48.6 | 0.325 | 48.52 | 0.301 | 48.6 | 0.339 | 48.54 | 0.389 | 48.56 | 0.283
48.44 | 0.42 | 48.58 | 0.325 | 48.5 | 0.301 | 48.58 | 0.339 | 48.52 | 0.389 | 48.54 | 0.283
48.42 | 0.42 | 48.56 | 0.325 | 48.48 | 0.301 | 48.57 | 0.339 | 48.5 | 0.389 | 48.52 | 0.283
48.41 | 0.42 | 48.55 | 0.325 | 48.46 | 0.301 | 48.55 | 0.339 | 48.49 | 0.389 | 48.51 | 0.283
48.39 | 0.42 | 48.53 | 0.325 | 48.45 | 0.301 | 48.53 | 0.339 | 48.47 | 0.389 | 48.49 | 0.283
48.37 | 0.42 | 48.51 | 0.325 | 48.43 | 0.301 | 48.52 | 0.339 | 48.45 | 0.389 | 48.47 | 0.283
48.36 | 0.42 | 48.5 | 0.325 | 48.41 | 0.301 | 48.5 | 0.339 | 48.44 | 0.389 | 48.46 | 0.283
48.34 | 0.42 | 48.48 | 0.325 | 48.4 | 0.301 | 48.48 | 0.339 | 48.42 | 0.389 | 48.44 | 0.283
48.32 | 0.42 | 48.46 | 0.325 | 48.38 | 0.301 | 48.47 | 0.339 | 48.4 | 0.389 | 48.42 | 0.283
48.31 | 0.42 | 48.45 | 0.325 | 48.37 | 0.301 | 48.45 | 0.339 | 48.39 | 0.389 | 48.41 | 0.283
48.29 | 0.42 | 48.43 | 0.325 | 48.35 | 0.301 | 48.43 | 0.339 | 48.37 | 0.389 | 48.39 | 0.283
48.27 | 0.42 | 48.41 | 0.325 | 48.33 | 0.301 | 48.42 | 0.339 | 48.35 | 0.389 | 48.37 | 0.283
48.26 | 0.42 | 48.39 | 0.325 | 48.32 | 0.301 | 48.4 | 0.339 | 48.34 | 0.389 | 48.36 | 0.283
48.24 | 0.42 | 48.38 | 0.325 | 48.3 | 0.301 | 48.38 | 0.339 | 48.32 | 0.389 | 48.34 | 0.283
48.22 | 0.42 | 48.36 | 0.325 | 48.28 | 0.301 | 48.37 | 0.339 | 48.3 | 0.389 | 48.32 | 0.283
48.21 | 0.42 | 48.35 | 0.325 | 48.27 | 0.301 | 48.35 | 0.339 | 48.29 | 0.389 | 48.31 | 0.283
48.19 | 0.42 | 48.33 | 0.325 | 48.25 | 0.301 | 48.33 | 0.339 | 48.27 | 0.389 | 48.29 | 0.283
48.17 | 0.42 | 48.31 | 0.325 | 48.23 | 0.301 | 48.32 | 0.339 | 48.25 | 0.389 | 48.27 | 0.283
48.16 | 0.42 | 48.3 | 0.325 | 48.21 | 0.301 | 48.3 | 0.339 | 48.24 | 0.389 | 48.26 | 0.283
48.14 | 0.42 | 48.28 | 0.325 | 48.2 | 0.301 | 48.28 | 0.339 | 48.22 | 0.389 | 48.24 | 0.283
48.12 | 0.42 | 48.26 | 0.325 | 48.18 | 0.301 | 48.27 | 0.339 | 48.21 | 0.389 | 48.22 | 0.283
48.11 | 0.42 | 48.25 | 0.325 | 48.17 | 0.301 | 48.25 | 0.339 | 48.19 | 0.389 | 48.21 | 0.283
48.09 | 0.42 | 48.23 | 0.325 | 48.15 | 0.301 | 48.23 | 0.339 | 48.17 | 0.389 | 48.19 | 0.283
48.07 | 0.42 | 48.21 | 0.325 | 48.13 | 0.301 | 48.22 | 0.339 | 48.15 | 0.389 | 48.17 | 0.283
48.06 | 0.42 | 48.2 | 0.325 | 48.12 | 0.301 | 48.2 | 0.339 | 48.14 | 0.389 | 48.16 | 0.283
48.04 | 0.42 | 48.18 | 0.325 | 48.1 | 0.301 | 48.18 | 0.339 | 48.12 | 0.389 | 48.14 | 0.283
48.02 | 0.42 | 48.16 | 0.325 | 48.08 | 0.301 | 48.17 | 0.339 | 48.1 | 0.389 | 48.12 | 0.283
48.01 | 0.42 | 48.15 | 0.325 | 48.07 | 0.301 | 48.15 | 0.339 | 48.09 | 0.389 | 48.11 | 0.283
47.99 | 0.42 | 48.13 | 0.325 | 48.05 | 0.301 | 48.13 | 0.338 | 48.07 | 0.389 | 48.09 | 0.283
47.98 | 0.42 | 48.11 | 0.325 | 48.03 | 0.301 | 48.12 | 0.338 | 48.05 | 0.389 | 48.07 | 0.283
47.96 | 0.42 | 48.09 | 0.325 | 48.02 | 0.301 | 48.1 | 0.338 | 48.04 | 0.389 | 48.06 | 0.283
47.94 | 0.42 | 48.08 | 0.325 | 48 | 0.301 | 48.08 | 0.338 | 48.02 | 0.389 | 48.04 | 0.283
47.92 | 0.42 | 48.06 | 0.325 | 47.98 | 0.301 | 48.07 | 0.338 | 48 | 0.389 | 48.03 | 0.283
47.91 | 0.42 | 48.05 | 0.325 | 47.97 | 0.301 | 48.05 | 0.338 | 47.99 | 0.389 | 48.01 | 0.283
47.89 | 0.42 | 48.03 | 0.325 | 47.95 | 0.301 | 48.03 | 0.338 | 47.97 | 0.389 | 47.99 | 0.283
47.87 | 0.42 | 48.01 | 0.325 | 47.93 | 0.301 | 48.02 | 0.338 | 47.95 | 0.389 | 47.98 | 0.283
47.86 | 0.42 | 48 | 0.325 | 47.92 | 0.301 | 48 | 0.338 | 47.94 | 0.389 | 47.96 | 0.283
47.84 | 0.42 | 47.98 | 0.325 | 47.9 | 0.301 | 47.98 | 0.338 | 47.92 | 0.389 | 47.94 | 0.283
47.82 | 0.42 | 47.96 | 0.325 | 47.88 | 0.301 | 47.97 | 0.338 | 47.9 | 0.389 | 47.92 | 0.283
47.81 | 0.42 | 47.95 | 0.325 | 47.87 | 0.301 | 47.95 | 0.338 | 47.89 | 0.389 | 47.91 | 0.283
47.79 | 0.42 | 47.93 | 0.325 | 47.85 | 0.301 | 47.93 | 0.338 | 47.87 | 0.389 | 47.89 | 0.283
47.77 | 0.42 | 47.91 | 0.325 | 47.83 | 0.301 | 47.92 | 0.338 | 47.85 | 0.389 | 47.87 | 0.283
47.76 | 0.42 | 47.9 | 0.325 | 47.82 | 0.301 | 47.9 | 0.338 | 47.84 | 0.389 | 47.86 | 0.283
47.74 | 0.42 | 47.88 | 0.325 | 47.8 | 0.301 | 47.88 | 0.338 | 47.82 | 0.389 | 47.84 | 0.283
47.73 | 0.42 | 47.86 | 0.325 | 47.78 | 0.301 | 47.87 | 0.338 | 47.8 | 0.389 | 47.82 | 0.283
47.71 | 0.42 | 47.85 | 0.325 | 47.77 | 0.301 | 47.85 | 0.338 | 47.79 | 0.389 | 47.81 | 0.283
47.69 | 0.42 | 47.83 | 0.325 | 47.75 | 0.301 | 47.83 | 0.338 | 47.77 | 0.388 | 47.79 | 0.283
47.67 | 0.42 | 47.81 | 0.325 | 47.73 | 0.301 | 47.82 | 0.338 | 47.76 | 0.388 | 47.78 | 0.283
47.66 | 0.42 | 47.8 | 0.325 | 47.72 | 0.301 | 47.8 | 0.338 | 47.74 | 0.388 | 47.76 | 0.283
47.64 | 0.42 | 47.78 | 0.325 | 47.7 | 0.301 | 47.78 | 0.338 | 47.72 | 0.388 | 47.74 | 0.283
47.62 | 0.42 | 47.76 | 0.325 | 47.68 | 0.301 | 47.77 | 0.338 | 47.7 | 0.388 | 47.73 | 0.283
47.61 | 0.42 | 47.75 | 0.325 | 47.67 | 0.301 | 47.75 | 0.338 | 47.69 | 0.388 | 47.71 | 0.283
47.59 | 0.42 | 47.73 | 0.325 | 47.65 | 0.301 | 47.73 | 0.338 | 47.67 | 0.388 | 47.69 | 0.283
47.57 | 0.42 | 47.71 | 0.325 | 47.63 | 0.301 | 47.72 | 0.338 | 47.65 | 0.388 | 47.67 | 0.283
47.56 | 0.42 | 47.7 | 0.325 | 47.62 | 0.301 | 47.7 | 0.338 | 47.64 | 0.388 | 47.66 | 0.283
47.54 | 0.42 | 47.68 | 0.325 | 47.6 | 0.301 | 47.68 | 0.338 | 47.62 | 0.388 | 47.64 | 0.283
47.52 | 0.42 | 47.66 | 0.325 | 47.58 | 0.301 | 47.67 | 0.338 | 47.6 | 0.388 | 47.63 | 0.283
47.51 | 0.42 | 47.65 | 0.325 | 47.57 | 0.301 | 47.65 | 0.338 | 47.59 | 0.388 | 47.61 | 0.283
47.49 | 0.42 | 47.63 | 0.325 | 47.55 | 0.301 | 47.63 | 0.338 | 47.57 | 0.388 | 47.59 | 0.283
47.48 | 0.42 | 47.61 | 0.325 | 47.53 | 0.301 | 47.62 | 0.338 | 47.56 | 0.388 | 47.58 | 0.282
47.46 | 0.42 | 47.6 | 0.325 | 47.52 | 0.301 | 47.6 | 0.338 | 47.54 | 0.388 | 47.56 | 0.282
47.44 | 0.42 | 47.58 | 0.325 | 47.5 | 0.301 | 47.58 | 0.338 | 47.52 | 0.388 | 47.54 | 0.282
47.43 | 0.42 | 47.56 | 0.325 | 47.48 | 0.301 | 47.57 | 0.338 | 47.51 | 0.388 | 47.53 | 0.282
47.41 | 0.42 | 47.55 | 0.325 | 47.47 | 0.301 | 47.55 | 0.338 | 47.49 | 0.388 | 47.51 | 0.282
47.39 | 0.42 | 47.53 | 0.325 | 47.45 | 0.301 | 47.53 | 0.338 | 47.47 | 0.388 | 47.49 | 0.282
47.37 | 0.419 | 47.51 | 0.325 | 47.43 | 0.301 | 47.52 | 0.338 | 47.46 | 0.388 | 47.48 | 0.282
47.36 | 0.419 | 47.5 | 0.325 | 47.42 | 0.301 | 47.5 | 0.338 | 47.44 | 0.388 | 47.46 | 0.282
47.34 | 0.419 | 47.48 | 0.325 | 47.4 | 0.301 | 47.48 | 0.338 | 47.42 | 0.388 | 47.44 | 0.282
47.32 | 0.419 | 47.46 | 0.325 | 47.38 | 0.301 | 47.47 | 0.338 | 47.4 | 0.388 | 47.43 | 0.282
47.31 | 0.419 | 47.45 | 0.325 | 47.37 | 0.301 | 47.45 | 0.338 | 47.39 | 0.388 | 47.41 | 0.282
47.29 | 0.419 | 47.43 | 0.325 | 47.35 | 0.301 | 47.43 | 0.338 | 47.37 | 0.388 | 47.39 | 0.282
47.28 | 0.419 | 47.41 | 0.325 | 47.33 | 0.301 | 47.42 | 0.338 | 47.35 | 0.388 | 47.38 | 0.282
47.26 | 0.419 | 47.4 | 0.325 | 47.32 | 0.301 | 47.4 | 0.338 | 47.34 | 0.388 | 47.36 | 0.282
47.24 | 0.419 | 47.38 | 0.325 | 47.3 | 0.301 | 47.38 | 0.338 | 47.32 | 0.388 | 47.34 | 0.282
47.23 | 0.419 | 47.36 | 0.325 | 47.28 | 0.301 | 47.37 | 0.338 | 47.3 | 0.388 | 47.33 | 0.282
47.21 | 0.419 | 47.35 | 0.325 | 47.27 | 0.301 | 47.35 | 0.338 | 47.29 | 0.388 | 47.31 | 0.282
47.19 | 0.419 | 47.33 | 0.325 | 47.25 | 0.301 | 47.34 | 0.338 | 47.27 | 0.388 | 47.29 | 0.282
47.18 | 0.419 | 47.31 | 0.325 | 47.23 | 0.301 | 47.32 | 0.338 | 47.25 | 0.388 | 47.28 | 0.282
47.16 | 0.419 | 47.3 | 0.325 | 47.22 | 0.301 | 47.3 | 0.338 | 47.24 | 0.388 | 47.26 | 0.282
47.14 | 0.419 | 47.28 | 0.325 | 47.2 | 0.301 | 47.28 | 0.338 | 47.22 | 0.388 | 47.24 | 0.282
47.13 | 0.419 | 47.26 | 0.325 | 47.18 | 0.301 | 47.27 | 0.338 | 47.2 | 0.388 | 47.23 | 0.282
47.11 | 0.419 | 47.25 | 0.325 | 47.17 | 0.301 | 47.25 | 0.338 | 47.19 | 0.388 | 47.21 | 0.282
47.09 | 0.419 | 47.23 | 0.325 | 47.15 | 0.301 | 47.23 | 0.338 | 47.17 | 0.388 | 47.19 | 0.282
47.08 | 0.419 | 47.21 | 0.325 | 47.13 | 0.301 | 47.22 | 0.338 | 47.15 | 0.388 | 47.18 | 0.282
47.06 | 0.419 | 47.2 | 0.325 | 47.12 | 0.301 | 47.2 | 0.338 | 47.14 | 0.388 | 47.16 | 0.282
47.04 | 0.419 | 47.18 | 0.325 | 47.1 | 0.301 | 47.18 | 0.338 | 47.12 | 0.388 | 47.14 | 0.282
47.03 | 0.419 | 47.16 | 0.325 | 47.08 | 0.301 | 47.17 | 0.338 | 47.1 | 0.388 | 47.13 | 0.282
47.01 | 0.419 | 47.15 | 0.325 | 47.07 | 0.301 | 47.15 | 0.338 | 47.09 | 0.388 | 47.11 | 0.282
46.99 | 0.419 | 47.13 | 0.325 | 47.05 | 0.301 | 47.14 | 0.338 | 47.07 | 0.388 | 47.09 | 0.282
46.98 | 0.419 | 47.11 | 0.325 | 47.03 | 0.301 | 47.12 | 0.338 | 47.05 | 0.388 | 47.08 | 0.282
46.96 | 0.419 | 47.1 | 0.325 | 47.02 | 0.301 | 47.1 | 0.338 | 47.04 | 0.388 | 47.06 | 0.282
46.94 | 0.419 | 47.08 | 0.325 | 47 | 0.301 | 47.09 | 0.338 | 47.02 | 0.388 | 47.04 | 0.282
46.93 | 0.419 | 47.06 | 0.325 | 46.98 | 0.301 | 47.07 | 0.338 | 47.01 | 0.388 | 47.03 | 0.282
46.91 | 0.419 | 47.05 | 0.325 | 46.97 | 0.301 | 47.05 | 0.338 | 46.99 | 0.388 | 47.01 | 0.282
46.89 | 0.419 | 47.03 | 0.325 | 46.95 | 0.301 | 47.03 | 0.338 | 46.97 | 0.388 | 46.99 | 0.282
46.88 | 0.419 | 47.01 | 0.325 | 46.93 | 0.301 | 47.02 | 0.338 | 46.96 | 0.388 | 46.98 | 0.282
46.86 | 0.419 | 47 | 0.325 | 46.92 | 0.301 | 47 | 0.338 | 46.94 | 0.388 | 46.96 | 0.282
46.84 | 0.419 | 46.98 | 0.325 | 46.9 | 0.301 | 46.98 | 0.338 | 46.92 | 0.388 | 46.94 | 0.282
46.83 | 0.419 | 46.96 | 0.325 | 46.88 | 0.301 | 46.97 | 0.338 | 46.91 | 0.388 | 46.93 | 0.282
46.81 | 0.419 | 46.95 | 0.325 | 46.87 | 0.301 | 46.95 | 0.338 | 46.89 | 0.388 | 46.91 | 0.282
46.79 | 0.419 | 46.93 | 0.325 | 46.85 | 0.301 | 46.93 | 0.338 | 46.87 | 0.388 | 46.89 | 0.282
46.78 | 0.419 | 46.91 | 0.325 | 46.83 | 0.301 | 46.92 | 0.338 | 46.86 | 0.388 | 46.88 | 0.282
46.76 | 0.419 | 46.9 | 0.325 | 46.82 | 0.301 | 46.9 | 0.338 | 46.84 | 0.388 | 46.86 | 0.282
46.74 | 0.419 | 46.88 | 0.325 | 46.8 | 0.301 | 46.88 | 0.338 | 46.82 | 0.388 | 46.84 | 0.282
46.73 | 0.419 | 46.86 | 0.325 | 46.78 | 0.301 | 46.87 | 0.338 | 46.8 | 0.388 | 46.83 | 0.282
46.71 | 0.419 | 46.85 | 0.325 | 46.77 | 0.301 | 46.85 | 0.338 | 46.79 | 0.388 | 46.81 | 0.282
46.69 | 0.419 | 46.83 | 0.325 | 46.75 | 0.301 | 46.83 | 0.338 | 46.77 | 0.388 | 46.79 | 0.282
46.68 | 0.419 | 46.81 | 0.325 | 46.73 | 0.301 | 46.82 | 0.338 | 46.76 | 0.388 | 46.78 | 0.282
46.66 | 0.419 | 46.8 | 0.325 | 46.72 | 0.301 | 46.8 | 0.338 | 46.74 | 0.388 | 46.76 | 0.282
46.64 | 0.419 | 46.78 | 0.325 | 46.7 | 0.301 | 46.78 | 0.338 | 46.72 | 0.388 | 46.74 | 0.282
46.63 | 0.419 | 46.76 | 0.325 | 46.68 | 0.301 | 46.77 | 0.338 | 46.7 | 0.388 | 46.73 | 0.282
46.61 | 0.419 | 46.75 | 0.325 | 46.67 | 0.301 | 46.75 | 0.338 | 46.69 | 0.388 | 46.71 | 0.282
46.59 | 0.419 | 46.73 | 0.325 | 46.65 | 0.301 | 46.73 | 0.338 | 46.67 | 0.388 | 46.69 | 0.282
46.58 | 0.419 | 46.71 | 0.325 | 46.63 | 0.301 | 46.72 | 0.338 | 46.66 | 0.388 | 46.68 | 0.282
46.56 | 0.419 | 46.7 | 0.325 | 46.62 | 0.301 | 46.7 | 0.338 | 46.64 | 0.388 | 46.66 | 0.282
46.54 | 0.419 | 46.68 | 0.325 | 46.6 | 0.301 | 46.68 | 0.338 | 46.62 | 0.388 | 46.64 | 0.282
46.53 | 0.418 | 46.67 | 0.325 | 46.58 | 0.301 | 46.67 | 0.338 | 46.61 | 0.388 | 46.63 | 0.282
46.51 | 0.418 | 46.65 | 0.324 | 46.57 | 0.301 | 46.65 | 0.338 | 46.59 | 0.388 | 46.61 | 0.282
46.49 | 0.418 | 46.63 | 0.324 | 46.55 | 0.301 | 46.63 | 0.338 | 46.57 | 0.388 | 46.59 | 0.282
46.48 | 0.418 | 46.61 | 0.324 | 46.53 | 0.301 | 46.62 | 0.338 | 46.56 | 0.388 | 46.58 | 0.282
46.46 | 0.418 | 46.6 | 0.324 | 46.52 | 0.301 | 46.6 | 0.338 | 46.54 | 0.388 | 46.56 | 0.282
46.44 | 0.418 | 46.58 | 0.324 | 46.5 | 0.301 | 46.58 | 0.338 | 46.52 | 0.388 | 46.54 | 0.282
46.43 | 0.418 | 46.56 | 0.324 | 46.48 | 0.301 | 46.57 | 0.338 | 46.51 | 0.388 | 46.53 | 0.282
46.41 | 0.418 | 46.55 | 0.324 | 46.47 | 0.301 | 46.55 | 0.338 | 46.49 | 0.388 | 46.51 | 0.282
46.39 | 0.418 | 46.53 | 0.324 | 46.45 | 0.301 | 46.54 | 0.338 | 46.47 | 0.388 | 46.49 | 0.282
46.38 | 0.418 | 46.51 | 0.324 | 46.43 | 0.301 | 46.52 | 0.338 | 46.46 | 0.388 | 46.48 | 0.282
46.36 | 0.418 | 46.5 | 0.324 | 46.42 | 0.301 | 46.5 | 0.338 | 46.44 | 0.388 | 46.46 | 0.282
46.34 | 0.418 | 46.48 | 0.324 | 46.4 | 0.301 | 46.49 | 0.338 | 46.42 | 0.388 | 46.44 | 0.282
46.33 | 0.418 | 46.46 | 0.324 | 46.38 | 0.301 | 46.47 | 0.338 | 46.41 | 0.388 | 46.43 | 0.282
46.31 | 0.418 | 46.45 | 0.324 | 46.37 | 0.301 | 46.45 | 0.338 | 46.39 | 0.388 | 46.41 | 0.282
46.29 | 0.418 | 46.43 | 0.324 | 46.35 | 0.301 | 46.43 | 0.338 | 46.37 | 0.388 | 46.39 | 0.282
46.28 | 0.418 | 46.42 | 0.324 | 46.33 | 0.301 | 46.42 | 0.338 | 46.36 | 0.388 | 46.38 | 0.282
46.26 | 0.419 | 46.4 | 0.324 | 46.32 | 0.301 | 46.4 | 0.338 | 46.34 | 0.388 | 46.36 | 0.282
46.24 | 0.419 | 46.38 | 0.324 | 46.3 | 0.301 | 46.38 | 0.338 | 46.32 | 0.388 | 46.34 | 0.282
46.23 | 0.419 | 46.36 | 0.324 | 46.28 | 0.301 | 46.37 | 0.338 | 46.31 | 0.388 | 46.33 | 0.282
46.21 | 0.419 | 46.35 | 0.324 | 46.27 | 0.301 | 46.35 | 0.338 | 46.29 | 0.388 | 46.31 | 0.282
46.19 | 0.419 | 46.33 | 0.325 | 46.25 | 0.301 | 46.33 | 0.338 | 46.27 | 0.388 | 46.29 | 0.282
46.18 | 0.419 | 46.31 | 0.325 | 46.23 | 0.301 | 46.32 | 0.338 | 46.26 | 0.388 | 46.28 | 0.282
46.16 | 0.419 | 46.3 | 0.325 | 46.22 | 0.301 | 46.3 | 0.338 | 46.24 | 0.388 | 46.26 | 0.282
46.14 | 0.419 | 46.28 | 0.325 | 46.2 | 0.301 | 46.29 | 0.338 | 46.22 | 0.388 | 46.24 | 0.282
46.13 | 0.419 | 46.27 | 0.325 | 46.18 | 0.301 | 46.27 | 0.338 | 46.21 | 0.388 | 46.23 | 0.282
46.11 | 0.419 | 46.25 | 0.325 | 46.17 | 0.301 | 46.25 | 0.338 | 46.19 | 0.388 | 46.21 | 0.282
46.09 | 0.419 | 46.23 | 0.325 | 46.15 | 0.301 | 46.24 | 0.338 | 46.17 | 0.388 | 46.19 | 0.282
46.08 | 0.419 | 46.21 | 0.325 | 46.13 | 0.301 | 46.22 | 0.338 | 46.16 | 0.388 | 46.18 | 0.282
46.06 | 0.419 | 46.2 | 0.325 | 46.12 | 0.301 | 46.2 | 0.338 | 46.14 | 0.388 | 46.16 | 0.282
46.04 | 0.419 | 46.18 | 0.325 | 46.1 | 0.301 | 46.18 | 0.338 | 46.12 | 0.388 | 46.14 | 0.282
46.03 | 0.419 | 46.17 | 0.325 | 46.08 | 0.301 | 46.17 | 0.338 | 46.11 | 0.388 | 46.13 | 0.282
46.01 | 0.419 | 46.15 | 0.325 | 46.07 | 0.301 | 46.15 | 0.338 | 46.09 | 0.388 | 46.11 | 0.282
45.99 | 0.419 | 46.13 | 0.325 | 46.05 | 0.301 | 46.14 | 0.338 | 46.07 | 0.388 | 46.09 | 0.282
45.98 | 0.419 | 46.12 | 0.325 | 46.03 | 0.301 | 46.12 | 0.338 | 46.06 | 0.388 | 46.08 | 0.282
45.96 | 0.419 | 46.1 | 0.325 | 46.02 | 0.301 | 46.1 | 0.338 | 46.04 | 0.388 | 46.06 | 0.282
45.94 | 0.419 | 46.08 | 0.325 | 46 | 0.301 | 46.08 | 0.338 | 46.02 | 0.388 | 46.04 | 0.282
45.93 | 0.419 | 46.07 | 0.325 | 45.98 | 0.301 | 46.07 | 0.338 | 46.01 | 0.388 | 46.03 | 0.282
45.91 | 0.419 | 46.05 | 0.325 | 45.97 | 0.301 | 46.05 | 0.338 | 45.99 | 0.387 | 46.01 | 0.282
45.89 | 0.419 | 46.03 | 0.325 | 45.95 | 0.301 | 46.04 | 0.338 | 45.97 | 0.387 | 45.99 | 0.282
45.88 | 0.419 | 46.02 | 0.325 | 45.93 | 0.301 | 46.02 | 0.338 | 45.96 | 0.387 | 45.98 | 0.282
45.86 | 0.419 | 46 | 0.325 | 45.92 | 0.301 | 46 | 0.338 | 45.94 | 0.387 | 45.96 | 0.282
45.84 | 0.419 | 45.98 | 0.325 | 45.9 | 0.301 | 45.98 | 0.338 | 45.92 | 0.387 | 45.94 | 0.282
45.83 | 0.419 | 45.96 | 0.325 | 45.88 | 0.301 | 45.97 | 0.338 | 45.91 | 0.387 | 45.93 | 0.282
45.81 | 0.419 | 45.95 | 0.325 | 45.87 | 0.301 | 45.95 | 0.338 | 45.89 | 0.387 | 45.91 | 0.282
45.79 | 0.419 | 45.93 | 0.325 | 45.85 | 0.301 | 45.93 | 0.338 | 45.87 | 0.387 | 45.89 | 0.282
45.78 | 0.419 | 45.92 | 0.325 | 45.83 | 0.301 | 45.92 | 0.338 | 45.86 | 0.387 | 45.88 | 0.282
45.76 | 0.419 | 45.9 | 0.325 | 45.82 | 0.301 | 45.9 | 0.338 | 45.84 | 0.387 | 45.86 | 0.282
45.74 | 0.419 | 45.88 | 0.325 | 45.8 | 0.301 | 45.89 | 0.338 | 45.82 | 0.387 | 45.84 | 0.282
45.73 | 0.419 | 45.87 | 0.325 | 45.79 | 0.301 | 45.87 | 0.338 | 45.81 | 0.387 | 45.83 | 0.282
45.71 | 0.419 | 45.85 | 0.325 | 45.77 | 0.301 | 45.85 | 0.338 | 45.79 | 0.387 | 45.81 | 0.282
45.69 | 0.419 | 45.83 | 0.325 | 45.75 | 0.301 | 45.84 | 0.338 | 45.77 | 0.387 | 45.79 | 0.282
45.68 | 0.419 | 45.82 | 0.325 | 45.73 | 0.301 | 45.82 | 0.338 | 45.76 | 0.387 | 45.78 | 0.282
45.66 | 0.419 | 45.8 | 0.325 | 45.72 | 0.301 | 45.8 | 0.338 | 45.74 | 0.387 | 45.76 | 0.282
45.64 | 0.419 | 45.78 | 0.325 | 45.7 | 0.301 | 45.79 | 0.338 | 45.72 | 0.387 | 45.74 | 0.282
45.63 | 0.419 | 45.76 | 0.325 | 45.69 | 0.3 | 45.77 | 0.338 | 45.71 | 0.387 | 45.73 | 0.282
45.61 | 0.419 | 45.75 | 0.325 | 45.67 | 0.3 | 45.75 | 0.338 | 45.69 | 0.387 | 45.71 | 0.282
45.59 | 0.419 | 45.73 | 0.325 | 45.65 | 0.3 | 45.74 | 0.338 | 45.67 | 0.387 | 45.69 | 0.282
45.58 | 0.419 | 45.72 | 0.325 | 45.64 | 0.3 | 45.72 | 0.338 | 45.66 | 0.387 | 45.68 | 0.282
45.56 | 0.419 | 45.7 | 0.325 | 45.62 | 0.3 | 45.7 | 0.338 | 45.64 | 0.387 | 45.66 | 0.282
45.54 | 0.419 | 45.68 | 0.325 | 45.6 | 0.3 | 45.69 | 0.338 | 45.62 | 0.387 | 45.64 | 0.282
45.53 | 0.419 | 45.66 | 0.325 | 45.58 | 0.3 | 45.67 | 0.338 | 45.61 | 0.387 | 45.63 | 0.282
45.51 | 0.419 | 45.65 | 0.325 | 45.57 | 0.3 | 45.65 | 0.337 | 45.59 | 0.387 | 45.61 | 0.282
45.49 | 0.419 | 45.63 | 0.325 | 45.55 | 0.3 | 45.64 | 0.337 | 45.57 | 0.387 | 45.59 | 0.282
45.48 | 0.419 | 45.62 | 0.325 | 45.53 | 0.3 | 45.62 | 0.337 | 45.56 | 0.387 | 45.58 | 0.282
45.46 | 0.419 | 45.6 | 0.325 | 45.52 | 0.3 | 45.6 | 0.337 | 45.54 | 0.387 | 45.56 | 0.282
45.44 | 0.419 | 45.58 | 0.325 | 45.5 | 0.3 | 45.59 | 0.337 | 45.52 | 0.387 | 45.54 | 0.282
45.43 | 0.419 | 45.57 | 0.325 | 45.48 | 0.3 | 45.57 | 0.337 | 45.51 | 0.387 | 45.53 | 0.282
45.41 | 0.419 | 45.55 | 0.325 | 45.47 | 0.3 | 45.55 | 0.337 | 45.49 | 0.387 | 45.51 | 0.282
45.39 | 0.419 | 45.53 | 0.325 | 45.45 | 0.3 | 45.53 | 0.337 | 45.47 | 0.387 | 45.49 | 0.282
45.38 | 0.419 | 45.52 | 0.325 | 45.44 | 0.3 | 45.52 | 0.337 | 45.46 | 0.387 | 45.48 | 0.282
45.36 | 0.419 | 45.5 | 0.325 | 45.42 | 0.3 | 45.5 | 0.337 | 45.44 | 0.387 | 45.46 | 0.282
45.34 | 0.419 | 45.48 | 0.325 | 45.4 | 0.3 | 45.49 | 0.337 | 45.42 | 0.387 | 45.44 | 0.282
45.33 | 0.419 | 45.47 | 0.325 | 45.38 | 0.3 | 45.47 | 0.337 | 45.41 | 0.387 | 45.43 | 0.282
45.31 | 0.419 | 45.45 | 0.324 | 45.37 | 0.3 | 45.45 | 0.337 | 45.39 | 0.387 | 45.41 | 0.282
45.29 | 0.419 | 45.43 | 0.324 | 45.35 | 0.3 | 45.44 | 0.337 | 45.37 | 0.387 | 45.39 | 0.282
45.28 | 0.419 | 45.41 | 0.324 | 45.34 | 0.3 | 45.42 | 0.337 | 45.36 | 0.387 | 45.38 | 0.282
45.26 | 0.419 | 45.4 | 0.324 | 45.32 | 0.3 | 45.4 | 0.337 | 45.34 | 0.387 | 45.36 | 0.282
45.24 | 0.419 | 45.38 | 0.324 | 45.3 | 0.3 | 45.39 | 0.337 | 45.32 | 0.388 | 45.34 | 0.282
45.23 | 0.419 | 45.37 | 0.324 | 45.28 | 0.3 | 45.37 | 0.337 | 45.31 | 0.388 | 45.33 | 0.282
45.21 | 0.419 | 45.35 | 0.324 | 45.27 | 0.3 | 45.35 | 0.337 | 45.29 | 0.389 | 45.31 | 0.282
45.19 | 0.419 | 45.33 | 0.324 | 45.25 | 0.3 | 45.34 | 0.337 | 45.27 | 0.39 | 45.29 | 0.282
45.18 | 0.418 | 45.32 | 0.324 | 45.23 | 0.3 | 45.32 | 0.337 | 45.26 | 0.39 | 45.28 | 0.282
45.16 | 0.418 | 45.3 | 0.324 | 45.22 | 0.3 | 45.3 | 0.337 | 45.24 | 0.39 | 45.26 | 0.282
45.14 | 0.418 | 45.28 | 0.324 | 45.2 | 0.3 | 45.29 | 0.337 | 45.22 | 0.39 | 45.24 | 0.282
45.13 | 0.418 | 45.27 | 0.324 | 45.19 | 0.3 | 45.27 | 0.337 | 45.21 | 0.39 | 45.23 | 0.282
45.11 | 0.418 | 45.25 | 0.324 | 45.17 | 0.3 | 45.25 | 0.337 | 45.19 | 0.391 | 45.21 | 0.282
45.09 | 0.418 | 45.23 | 0.324 | 45.15 | 0.3 | 45.24 | 0.337 | 45.17 | 0.391 | 45.2 | 0.282
45.08 | 0.418 | 45.21 | 0.324 | 45.13 | 0.3 | 45.22 | 0.337 | 45.16 | 0.391 | 45.18 | 0.282
45.06 | 0.418 | 45.2 | 0.324 | 45.12 | 0.3 | 45.2 | 0.337 | 45.14 | 0.391 | 45.16 | 0.282
45.04 | 0.418 | 45.18 | 0.324 | 45.1 | 0.3 | 45.19 | 0.337 | 45.12 | 0.39 | 45.15 | 0.282
45.03 | 0.418 | 45.16 | 0.324 | 45.08 | 0.3 | 45.17 | 0.337 | 45.11 | 0.39 | 45.13 | 0.282
45.01 | 0.418 | 45.15 | 0.324 | 45.07 | 0.3 | 45.15 | 0.337 | 45.09 | 0.39 | 45.11 | 0.282
44.99 | 0.418 | 45.13 | 0.324 | 45.05 | 0.3 | 45.14 | 0.337 | 45.07 | 0.39 | 45.1 | 0.282
44.98 | 0.418 | 45.12 | 0.324 | 45.04 | 0.3 | 45.12 | 0.337 | 45.06 | 0.39 | 45.08 | 0.282
44.96 | 0.418 | 45.1 | 0.324 | 45.02 | 0.3 | 45.1 | 0.337 | 45.04 | 0.39 | 45.06 | 0.282
44.94 | 0.418 | 45.08 | 0.324 | 45 | 0.3 | 45.09 | 0.337 | 45.02 | 0.39 | 45.05 | 0.282
44.93 | 0.418 | 45.07 | 0.324 | 44.99 | 0.3 | 45.07 | 0.337 | 45.01 | 0.39 | 45.03 | 0.282
44.91 | 0.418 | 45.05 | 0.324 | 44.97 | 0.3 | 45.05 | 0.337 | 44.99 | 0.39 | 45.01 | 0.282
44.89 | 0.418 | 45.03 | 0.324 | 44.95 | 0.3 | 45.04 | 0.337 | 44.97 | 0.39 | 44.99 | 0.282
44.88 | 0.418 | 45.02 | 0.324 | 44.94 | 0.3 | 45.02 | 0.337 | 44.96 | 0.39 | 44.98 | 0.281
44.86 | 0.418 | 45 | 0.324 | 44.92 | 0.3 | 45 | 0.337 | 44.94 | 0.39 | 44.96 | 0.281
44.84 | 0.418 | 44.98 | 0.324 | 44.9 | 0.3 | 44.99 | 0.337 | 44.92 | 0.39 | 44.95 | 0.281
44.83 | 0.418 | 44.96 | 0.324 | 44.88 | 0.3 | 44.97 | 0.337 | 44.91 | 0.39 | 44.93 | 0.281
44.81 | 0.418 | 44.95 | 0.324 | 44.87 | 0.3 | 44.95 | 0.337 | 44.89 | 0.39 | 44.91 | 0.281
44.79 | 0.418 | 44.93 | 0.324 | 44.85 | 0.3 | 44.94 | 0.337 | 44.87 | 0.39 | 44.9 | 0.281
44.78 | 0.418 | 44.92 | 0.324 | 44.84 | 0.3 | 44.92 | 0.337 | 44.86 | 0.39 | 44.88 | 0.281
44.76 | 0.418 | 44.9 | 0.324 | 44.82 | 0.3 | 44.9 | 0.337 | 44.84 | 0.39 | 44.86 | 0.281
44.74 | 0.418 | 44.88 | 0.324 | 44.8 | 0.3 | 44.89 | 0.337 | 44.82 | 0.39 | 44.85 | 0.281
44.73 | 0.418 | 44.87 | 0.324 | 44.79 | 0.3 | 44.87 | 0.337 | 44.81 | 0.39 | 44.83 | 0.281
44.71 | 0.418 | 44.85 | 0.324 | 44.77 | 0.3 | 44.85 | 0.337 | 44.79 | 0.39 | 44.81 | 0.281
44.69 | 0.418 | 44.83 | 0.324 | 44.75 | 0.3 | 44.84 | 0.337 | 44.77 | 0.39 | 44.8 | 0.281
44.68 | 0.418 | 44.82 | 0.324 | 44.74 | 0.3 | 44.82 | 0.337 | 44.76 | 0.39 | 44.78 | 0.281
44.66 | 0.418 | 44.8 | 0.324 | 44.72 | 0.3 | 44.8 | 0.337 | 44.74 | 0.39 | 44.76 | 0.281
44.64 | 0.418 | 44.78 | 0.324 | 44.7 | 0.3 | 44.79 | 0.337 | 44.72 | 0.39 | 44.75 | 0.281
44.63 | 0.418 | 44.77 | 0.324 | 44.69 | 0.3 | 44.77 | 0.337 | 44.71 | 0.39 | 44.73 | 0.281
44.61 | 0.418 | 44.75 | 0.324 | 44.67 | 0.3 | 44.75 | 0.337 | 44.69 | 0.39 | 44.71 | 0.281
44.59 | 0.418 | 44.73 | 0.324 | 44.65 | 0.3 | 44.74 | 0.337 | 44.67 | 0.39 | 44.7 | 0.281
44.58 | 0.418 | 44.72 | 0.324 | 44.64 | 0.3 | 44.72 | 0.337 | 44.66 | 0.39 | 44.68 | 0.281
44.56 | 0.418 | 44.7 | 0.324 | 44.62 | 0.3 | 44.7 | 0.337 | 44.64 | 0.39 | 44.66 | 0.281
44.55 | 0.418 | 44.68 | 0.324 | 44.6 | 0.3 | 44.69 | 0.337 | 44.62 | 0.39 | 44.65 | 0.281
44.53 | 0.418 | 44.67 | 0.324 | 44.59 | 0.3 | 44.67 | 0.337 | 44.61 | 0.39 | 44.63 | 0.281
44.51 | 0.418 | 44.65 | 0.324 | 44.57 | 0.3 | 44.65 | 0.337 | 44.59 | 0.39 | 44.61 | 0.281
44.49 | 0.418 | 44.63 | 0.324 | 44.55 | 0.3 | 44.64 | 0.337 | 44.57 | 0.39 | 44.6 | 0.281
44.48 | 0.418 | 44.62 | 0.324 | 44.54 | 0.3 | 44.62 | 0.337 | 44.56 | 0.39 | 44.58 | 0.281
44.46 | 0.418 | 44.6 | 0.324 | 44.52 | 0.3 | 44.6 | 0.337 | 44.54 | 0.39 | 44.56 | 0.281
44.44 | 0.418 | 44.58 | 0.324 | 44.5 | 0.3 | 44.59 | 0.337 | 44.52 | 0.39 | 44.54 | 0.281
44.43 | 0.418 | 44.57 | 0.324 | 44.49 | 0.3 | 44.57 | 0.337 | 44.51 | 0.39 | 44.53 | 0.281
44.41 | 0.418 | 44.55 | 0.324 | 44.47 | 0.3 | 44.55 | 0.337 | 44.49 | 0.39 | 44.51 | 0.281
44.39 | 0.418 | 44.53 | 0.324 | 44.45 | 0.3 | 44.54 | 0.337 | 44.48 | 0.389 | 44.5 | 0.281
44.38 | 0.418 | 44.52 | 0.324 | 44.44 | 0.3 | 44.52 | 0.337 | 44.46 | 0.389 | 44.48 | 0.281
44.36 | 0.418 | 44.5 | 0.324 | 44.42 | 0.3 | 44.5 | 0.337 | 44.44 | 0.389 | 44.46 | 0.281
44.34 | 0.418 | 44.48 | 0.324 | 44.4 | 0.3 | 44.49 | 0.337 | 44.42 | 0.389 | 44.45 | 0.281
44.33 | 0.418 | 44.47 | 0.324 | 44.39 | 0.3 | 44.47 | 0.337 | 44.41 | 0.389 | 44.43 | 0.281
44.31 | 0.418 | 44.45 | 0.324 | 44.37 | 0.3 | 44.45 | 0.337 | 44.39 | 0.389 | 44.41 | 0.281
44.29 | 0.418 | 44.43 | 0.324 | 44.35 | 0.3 | 44.44 | 0.337 | 44.37 | 0.389 | 44.4 | 0.281
44.28 | 0.418 | 44.42 | 0.324 | 44.34 | 0.3 | 44.42 | 0.337 | 44.36 | 0.389 | 44.38 | 0.281
44.26 | 0.418 | 44.4 | 0.324 | 44.32 | 0.3 | 44.4 | 0.337 | 44.34 | 0.389 | 44.36 | 0.281
44.24 | 0.418 | 44.38 | 0.324 | 44.3 | 0.3 | 44.39 | 0.337 | 44.32 | 0.389 | 44.35 | 0.281
44.23 | 0.418 | 44.37 | 0.324 | 44.29 | 0.3 | 44.37 | 0.337 | 44.31 | 0.389 | 44.33 | 0.281
44.21 | 0.418 | 44.35 | 0.324 | 44.27 | 0.3 | 44.35 | 0.337 | 44.29 | 0.389 | 44.31 | 0.281
44.19 | 0.418 | 44.33 | 0.324 | 44.25 | 0.3 | 44.34 | 0.337 | 44.27 | 0.389 | 44.3 | 0.281
44.18 | 0.418 | 44.32 | 0.324 | 44.24 | 0.3 | 44.32 | 0.337 | 44.26 | 0.389 | 44.28 | 0.281
44.16 | 0.418 | 44.3 | 0.324 | 44.22 | 0.3 | 44.3 | 0.337 | 44.24 | 0.389 | 44.26 | 0.281
44.14 | 0.418 | 44.28 | 0.324 | 44.2 | 0.3 | 44.29 | 0.337 | 44.22 | 0.389 | 44.25 | 0.281
44.13 | 0.418 | 44.27 | 0.324 | 44.19 | 0.3 | 44.27 | 0.337 | 44.21 | 0.389 | 44.23 | 0.281
44.11 | 0.418 | 44.25 | 0.324 | 44.17 | 0.3 | 44.25 | 0.337 | 44.19 | 0.389 | 44.21 | 0.281
44.09 | 0.417 | 44.23 | 0.324 | 44.15 | 0.3 | 44.24 | 0.337 | 44.17 | 0.389 | 44.2 | 0.281
44.08 | 0.417 | 44.22 | 0.324 | 44.14 | 0.3 | 44.22 | 0.337 | 44.16 | 0.389 | 44.18 | 0.281
44.06 | 0.417 | 44.2 | 0.324 | 44.12 | 0.3 | 44.21 | 0.337 | 44.14 | 0.389 | 44.16 | 0.281
44.04 | 0.417 | 44.18 | 0.324 | 44.1 | 0.3 | 44.19 | 0.337 | 44.12 | 0.389 | 44.15 | 0.281
44.03 | 0.417 | 44.17 | 0.324 | 44.09 | 0.3 | 44.17 | 0.337 | 44.11 | 0.389 | 44.13 | 0.281
44.01 | 0.417 | 44.15 | 0.324 | 44.07 | 0.3 | 44.15 | 0.337 | 44.09 | 0.389 | 44.11 | 0.281
43.99 | 0.417 | 44.13 | 0.324 | 44.05 | 0.3 | 44.14 | 0.337 | 44.07 | 0.389 | 44.1 | 0.281
43.98 | 0.417 | 44.12 | 0.324 | 44.04 | 0.3 | 44.12 | 0.337 | 44.06 | 0.389 | 44.08 | 0.281
43.96 | 0.417 | 44.1 | 0.324 | 44.02 | 0.3 | 44.1 | 0.337 | 44.04 | 0.389 | 44.06 | 0.281
43.95 | 0.417 | 44.08 | 0.324 | 44 | 0.3 | 44.09 | 0.337 | 44.03 | 0.389 | 44.05 | 0.281
43.93 | 0.417 | 44.07 | 0.324 | 43.99 | 0.3 | 44.07 | 0.337 | 44.01 | 0.389 | 44.03 | 0.281
43.91 | 0.417 | 44.05 | 0.324 | 43.97 | 0.3 | 44.05 | 0.337 | 43.99 | 0.389 | 44.01 | 0.281
43.89 | 0.417 | 44.03 | 0.324 | 43.95 | 0.3 | 44.04 | 0.337 | 43.98 | 0.389 | 44 | 0.281
43.88 | 0.418 | 44.02 | 0.324 | 43.94 | 0.3 | 44.02 | 0.337 | 43.96 | 0.389 | 43.98 | 0.281
43.86 | 0.418 | 44 | 0.324 | 43.92 | 0.3 | 44 | 0.337 | 43.94 | 0.389 | 43.96 | 0.281
43.84 | 0.418 | 43.98 | 0.324 | 43.9 | 0.3 | 43.99 | 0.337 | 43.92 | 0.388 | 43.95 | 0.281
43.83 | 0.418 | 43.97 | 0.324 | 43.89 | 0.3 | 43.97 | 0.337 | 43.91 | 0.388 | 43.93 | 0.281
43.81 | 0.418 | 43.95 | 0.324 | 43.87 | 0.3 | 43.96 | 0.337 | 43.89 | 0.388 | 43.91 | 0.281
43.79 | 0.418 | 43.93 | 0.324 | 43.85 | 0.3 | 43.94 | 0.337 | 43.88 | 0.388 | 43.9 | 0.281
43.78 | 0.417 | 43.92 | 0.324 | 43.84 | 0.3 | 43.92 | 0.337 | 43.86 | 0.388 | 43.88 | 0.281
43.76 | 0.417 | 43.9 | 0.324 | 43.82 | 0.3 | 43.9 | 0.337 | 43.84 | 0.388 | 43.86 | 0.281
43.74 | 0.417 | 43.88 | 0.324 | 43.8 | 0.3 | 43.89 | 0.337 | 43.82 | 0.388 | 43.85 | 0.281
43.73 | 0.417 | 43.87 | 0.324 | 43.79 | 0.3 | 43.87 | 0.337 | 43.81 | 0.388 | 43.83 | 0.281
43.71 | 0.417 | 43.85 | 0.324 | 43.77 | 0.3 | 43.85 | 0.337 | 43.79 | 0.388 | 43.81 | 0.281
43.7 | 0.417 | 43.83 | 0.324 | 43.75 | 0.3 | 43.84 | 0.337 | 43.78 | 0.388 | 43.8 | 0.281
43.68 | 0.417 | 43.82 | 0.324 | 43.74 | 0.3 | 43.82 | 0.337 | 43.76 | 0.388 | 43.78 | 0.281
43.66 | 0.417 | 43.8 | 0.324 | 43.72 | 0.3 | 43.8 | 0.337 | 43.74 | 0.388 | 43.76 | 0.281
43.64 | 0.417 | 43.78 | 0.324 | 43.7 | 0.3 | 43.79 | 0.337 | 43.73 | 0.388 | 43.75 | 0.281
43.63 | 0.417 | 43.77 | 0.324 | 43.69 | 0.3 | 43.77 | 0.337 | 43.71 | 0.388 | 43.73 | 0.281
43.61 | 0.417 | 43.75 | 0.324 | 43.67 | 0.3 | 43.76 | 0.337 | 43.69 | 0.388 | 43.71 | 0.281
43.6 | 0.417 | 43.73 | 0.324 | 43.65 | 0.3 | 43.74 | 0.337 | 43.67 | 0.388 | 43.69 | 0.281
43.58 | 0.417 | 43.72 | 0.324 | 43.64 | 0.299 | 43.72 | 0.337 | 43.66 | 0.388 | 43.68 | 0.281
43.56 | 0.417 | 43.7 | 0.324 | 43.62 | 0.299 | 43.71 | 0.337 | 43.64 | 0.388 | 43.66 | 0.281
43.55 | 0.417 | 43.68 | 0.324 | 43.6 | 0.299 | 43.69 | 0.337 | 43.62 | 0.388 | 43.65 | 0.281
43.53 | 0.417 | 43.67 | 0.324 | 43.59 | 0.299 | 43.67 | 0.337 | 43.61 | 0.388 | 43.63 | 0.281
43.51 | 0.417 | 43.65 | 0.324 | 43.57 | 0.299 | 43.66 | 0.337 | 43.59 | 0.388 | 43.61 | 0.281
43.5 | 0.417 | 43.63 | 0.324 | 43.55 | 0.299 | 43.64 | 0.337 | 43.58 | 0.388 | 43.6 | 0.281
43.48 | 0.417 | 43.62 | 0.324 | 43.54 | 0.299 | 43.62 | 0.337 | 43.56 | 0.388 | 43.58 | 0.281
43.46 | 0.417 | 43.6 | 0.324 | 43.52 | 0.299 | 43.61 | 0.337 | 43.54 | 0.388 | 43.56 | 0.281
43.45 | 0.417 | 43.58 | 0.324 | 43.5 | 0.299 | 43.59 | 0.337 | 43.52 | 0.388 | 43.55 | 0.281
43.43 | 0.417 | 43.57 | 0.324 | 43.49 | 0.299 | 43.57 | 0.337 | 43.51 | 0.388 | 43.53 | 0.281
43.41 | 0.417 | 43.55 | 0.324 | 43.47 | 0.299 | 43.55 | 0.337 | 43.49 | 0.388 | 43.51 | 0.281
43.39 | 0.417 | 43.53 | 0.324 | 43.45 | 0.299 | 43.54 | 0.337 | 43.47 | 0.388 | 43.5 | 0.281
43.38 | 0.417 | 43.52 | 0.324 | 43.44 | 0.299 | 43.52 | 0.337 | 43.46 | 0.388 | 43.48 | 0.281
43.36 | 0.417 | 43.5 | 0.324 | 43.42 | 0.299 | 43.5 | 0.337 | 43.44 | 0.388 | 43.46 | 0.281
43.35 | 0.417 | 43.49 | 0.324 | 43.4 | 0.299 | 43.49 | 0.337 | 43.42 | 0.388 | 43.45 | 0.281
43.33 | 0.417 | 43.47 | 0.324 | 43.39 | 0.299 | 43.47 | 0.337 | 43.41 | 0.388 | 43.43 | 0.281
43.31 | 0.417 | 43.45 | 0.324 | 43.37 | 0.299 | 43.45 | 0.337 | 43.39 | 0.388 | 43.41 | 0.281
43.3 | 0.417 | 43.44 | 0.324 | 43.35 | 0.299 | 43.44 | 0.337 | 43.38 | 0.388 | 43.4 | 0.281
43.28 | 0.417 | 43.42 | 0.323 | 43.34 | 0.299 | 43.42 | 0.337 | 43.36 | 0.388 | 43.38 | 0.281
43.26 | 0.417 | 43.4 | 0.323 | 43.32 | 0.299 | 43.4 | 0.337 | 43.34 | 0.388 | 43.36 | 0.281
43.24 | 0.417 | 43.39 | 0.323 | 43.3 | 0.299 | 43.39 | 0.337 | 43.33 | 0.388 | 43.34 | 0.281
43.23 | 0.417 | 43.37 | 0.323 | 43.29 | 0.299 | 43.37 | 0.337 | 43.31 | 0.388 | 43.33 | 0.281
43.21 | 0.417 | 43.35 | 0.323 | 43.27 | 0.299 | 43.36 | 0.337 | 43.29 | 0.388 | 43.31 | 0.281
43.2 | 0.417 | 43.34 | 0.323 | 43.25 | 0.299 | 43.34 | 0.337 | 43.27 | 0.388 | 43.3 | 0.281
43.18 | 0.417 | 43.32 | 0.323 | 43.24 | 0.299 | 43.32 | 0.337 | 43.26 | 0.388 | 43.28 | 0.281
43.16 | 0.417 | 43.3 | 0.323 | 43.22 | 0.299 | 43.31 | 0.337 | 43.24 | 0.388 | 43.26 | 0.281
43.15 | 0.417 | 43.29 | 0.323 | 43.2 | 0.299 | 43.29 | 0.337 | 43.23 | 0.388 | 43.25 | 0.281
43.13 | 0.417 | 43.27 | 0.323 | 43.19 | 0.299 | 43.27 | 0.337 | 43.21 | 0.388 | 43.23 | 0.281
43.11 | 0.417 | 43.25 | 0.323 | 43.17 | 0.299 | 43.26 | 0.337 | 43.19 | 0.388 | 43.21 | 0.281
43.1 | 0.417 | 43.24 | 0.323 | 43.15 | 0.299 | 43.24 | 0.337 | 43.18 | 0.388 | 43.2 | 0.281
43.08 | 0.417 | 43.22 | 0.323 | 43.14 | 0.299 | 43.22 | 0.336 | 43.16 | 0.388 | 43.18 | 0.281
43.06 | 0.417 | 43.2 | 0.323 | 43.12 | 0.299 | 43.21 | 0.336 | 43.14 | 0.388 | 43.16 | 0.281
43.05 | 0.417 | 43.19 | 0.323 | 43.1 | 0.299 | 43.19 | 0.336 | 43.13 | 0.387 | 43.15 | 0.281
43.03 | 0.417 | 43.17 | 0.323 | 43.09 | 0.299 | 43.17 | 0.336 | 43.11 | 0.387 | 43.13 | 0.281
43.01 | 0.417 | 43.15 | 0.323 | 43.07 | 0.299 | 43.16 | 0.336 | 43.09 | 0.387 | 43.11 | 0.281
43 | 0.417 | 43.14 | 0.323 | 43.05 | 0.299 | 43.14 | 0.336 | 43.08 | 0.387 | 43.1 | 0.281
42.98 | 0.417 | 43.12 | 0.323 | 43.04 | 0.299 | 43.12 | 0.336 | 43.06 | 0.387 | 43.08 | 0.281
42.96 | 0.417 | 43.1 | 0.323 | 43.02 | 0.299 | 43.1 | 0.336 | 43.04 | 0.387 | 43.06 | 0.281
42.95 | 0.417 | 43.09 | 0.323 | 43.01 | 0.299 | 43.09 | 0.336 | 43.03 | 0.387 | 43.05 | 0.281
42.93 | 0.417 | 43.07 | 0.323 | 42.99 | 0.299 | 43.07 | 0.336 | 43.01 | 0.387 | 43.03 | 0.281
42.91 | 0.417 | 43.05 | 0.323 | 42.97 | 0.299 | 43.05 | 0.336 | 42.99 | 0.387 | 43.01 | 0.281
42.9 | 0.417 | 43.04 | 0.323 | 42.95 | 0.299 | 43.04 | 0.336 | 42.98 | 0.387 | 43 | 0.281
42.88 | 0.417 | 43.02 | 0.323 | 42.94 | 0.299 | 43.02 | 0.336 | 42.96 | 0.387 | 42.98 | 0.281
42.86 | 0.417 | 43 | 0.323 | 42.92 | 0.299 | 43.01 | 0.336 | 42.94 | 0.387 | 42.96 | 0.281
42.85 | 0.417 | 42.99 | 0.323 | 42.9 | 0.299 | 42.99 | 0.336 | 42.93 | 0.387 | 42.95 | 0.281
42.83 | 0.417 | 42.97 | 0.323 | 42.89 | 0.299 | 42.97 | 0.336 | 42.91 | 0.387 | 42.93 | 0.281
42.81 | 0.417 | 42.95 | 0.323 | 42.87 | 0.299 | 42.96 | 0.336 | 42.89 | 0.387 | 42.91 | 0.281
42.8 | 0.417 | 42.94 | 0.323 | 42.85 | 0.299 | 42.94 | 0.336 | 42.88 | 0.387 | 42.9 | 0.281
42.78 | 0.417 | 42.92 | 0.323 | 42.84 | 0.299 | 42.92 | 0.336 | 42.86 | 0.387 | 42.88 | 0.281
42.76 | 0.417 | 42.9 | 0.323 | 42.82 | 0.299 | 42.91 | 0.336 | 42.84 | 0.387 | 42.86 | 0.281
42.75 | 0.417 | 42.89 | 0.323 | 42.81 | 0.299 | 42.89 | 0.336 | 42.83 | 0.387 | 42.85 | 0.281
42.73 | 0.417 | 42.87 | 0.323 | 42.79 | 0.299 | 42.87 | 0.336 | 42.81 | 0.387 | 42.83 | 0.281
42.71 | 0.417 | 42.85 | 0.323 | 42.77 | 0.299 | 42.86 | 0.336 | 42.79 | 0.387 | 42.81 | 0.281
42.7 | 0.417 | 42.84 | 0.323 | 42.75 | 0.299 | 42.84 | 0.336 | 42.78 | 0.387 | 42.8 | 0.281
42.68 | 0.417 | 42.82 | 0.323 | 42.74 | 0.299 | 42.82 | 0.336 | 42.76 | 0.387 | 42.78 | 0.281
42.66 | 0.417 | 42.8 | 0.323 | 42.72 | 0.299 | 42.81 | 0.336 | 42.74 | 0.387 | 42.76 | 0.281
42.65 | 0.417 | 42.79 | 0.323 | 42.7 | 0.299 | 42.79 | 0.336 | 42.73 | 0.387 | 42.75 | 0.281
42.63 | 0.417 | 42.77 | 0.323 | 42.69 | 0.299 | 42.77 | 0.336 | 42.71 | 0.387 | 42.73 | 0.281
42.61 | 0.417 | 42.75 | 0.323 | 42.67 | 0.299 | 42.75 | 0.336 | 42.69 | 0.387 | 42.71 | 0.281
42.6 | 0.417 | 42.74 | 0.323 | 42.65 | 0.299 | 42.74 | 0.336 | 42.68 | 0.387 | 42.7 | 0.281
42.58 | 0.417 | 42.72 | 0.323 | 42.64 | 0.299 | 42.72 | 0.336 | 42.66 | 0.387 | 42.68 | 0.281
42.56 | 0.417 | 42.7 | 0.323 | 42.62 | 0.299 | 42.71 | 0.336 | 42.64 | 0.387 | 42.66 | 0.281
42.55 | 0.417 | 42.69 | 0.323 | 42.6 | 0.299 | 42.69 | 0.336 | 42.63 | 0.387 | 42.65 | 0.281
42.53 | 0.417 | 42.67 | 0.323 | 42.59 | 0.299 | 42.67 | 0.336 | 42.61 | 0.387 | 42.63 | 0.281
42.51 | 0.417 | 42.65 | 0.323 | 42.57 | 0.299 | 42.66 | 0.336 | 42.59 | 0.387 | 42.61 | 0.281
42.5 | 0.417 | 42.64 | 0.323 | 42.55 | 0.299 | 42.64 | 0.336 | 42.58 | 0.387 | 42.6 | 0.281
42.48 | 0.417 | 42.62 | 0.323 | 42.54 | 0.299 | 42.62 | 0.336 | 42.56 | 0.387 | 42.58 | 0.281
42.46 | 0.417 | 42.6 | 0.323 | 42.52 | 0.299 | 42.61 | 0.336 | 42.54 | 0.387 | 42.56 | 0.281
42.45 | 0.417 | 42.59 | 0.323 | 42.5 | 0.299 | 42.59 | 0.336 | 42.52 | 0.387 | 42.55 | 0.281
42.43 | 0.417 | 42.57 | 0.323 | 42.49 | 0.299 | 42.57 | 0.336 | 42.51 | 0.387 | 42.53 | 0.281
42.41 | 0.417 | 42.55 | 0.323 | 42.47 | 0.299 | 42.56 | 0.336 | 42.49 | 0.387 | 42.51 | 0.281
42.4 | 0.417 | 42.54 | 0.323 | 42.46 | 0.299 | 42.54 | 0.336 | 42.48 | 0.387 | 42.5 | 0.281
42.38 | 0.417 | 42.52 | 0.323 | 42.44 | 0.299 | 42.52 | 0.336 | 42.46 | 0.387 | 42.48 | 0.281
42.36 | 0.417 | 42.5 | 0.323 | 42.42 | 0.299 | 42.51 | 0.336 | 42.44 | 0.387 | 42.46 | 0.281
42.35 | 0.417 | 42.49 | 0.323 | 42.41 | 0.299 | 42.49 | 0.336 | 42.43 | 0.387 | 42.45 | 0.281
42.33 | 0.417 | 42.47 | 0.323 | 42.39 | 0.299 | 42.47 | 0.336 | 42.41 | 0.387 | 42.43 | 0.281
42.31 | 0.417 | 42.45 | 0.323 | 42.37 | 0.299 | 42.46 | 0.336 | 42.39 | 0.387 | 42.41 | 0.281
42.3 | 0.417 | 42.44 | 0.323 | 42.35 | 0.299 | 42.44 | 0.336 | 42.38 | 0.387 | 42.4 | 0.281
42.28 | 0.417 | 42.42 | 0.323 | 42.34 | 0.299 | 42.42 | 0.336 | 42.36 | 0.387 | 42.38 | 0.281
42.26 | 0.417 | 42.4 | 0.323 | 42.32 | 0.299 | 42.41 | 0.336 | 42.34 | 0.387 | 42.36 | 0.281
42.25 | 0.417 | 42.39 | 0.323 | 42.3 | 0.299 | 42.39 | 0.336 | 42.33 | 0.387 | 42.35 | 0.281
42.23 | 0.417 | 42.37 | 0.323 | 42.29 | 0.299 | 42.37 | 0.336 | 42.31 | 0.387 | 42.33 | 0.281
42.21 | 0.417 | 42.35 | 0.323 | 42.27 | 0.299 | 42.36 | 0.336 | 42.29 | 0.387 | 42.31 | 0.281
42.2 | 0.417 | 42.34 | 0.323 | 42.25 | 0.299 | 42.34 | 0.336 | 42.28 | 0.387 | 42.3 | 0.281
42.18 | 0.417 | 42.32 | 0.323 | 42.24 | 0.299 | 42.32 | 0.336 | 42.26 | 0.387 | 42.28 | 0.281
42.16 | 0.417 | 42.3 | 0.323 | 42.22 | 0.299 | 42.31 | 0.336 | 42.24 | 0.387 | 42.26 | 0.281
42.15 | 0.417 | 42.29 | 0.323 | 42.2 | 0.299 | 42.29 | 0.336 | 42.23 | 0.387 | 42.25 | 0.281
42.13 | 0.417 | 42.27 | 0.323 | 42.19 | 0.299 | 42.27 | 0.336 | 42.21 | 0.387 | 42.23 | 0.281
42.11 | 0.417 | 42.25 | 0.323 | 42.17 | 0.299 | 42.26 | 0.336 | 42.19 | 0.386 | 42.21 | 0.281
42.1 | 0.417 | 42.24 | 0.323 | 42.15 | 0.299 | 42.24 | 0.336 | 42.18 | 0.386 | 42.2 | 0.281
42.08 | 0.417 | 42.22 | 0.323 | 42.14 | 0.299 | 42.22 | 0.336 | 42.16 | 0.386 | 42.18 | 0.281
42.06 | 0.417 | 42.2 | 0.323 | 42.12 | 0.299 | 42.21 | 0.336 | 42.14 | 0.386 | 42.16 | 0.281
42.05 | 0.417 | 42.19 | 0.323 | 42.1 | 0.299 | 42.19 | 0.336 | 42.13 | 0.386 | 42.15 | 0.281
42.03 | 0.417 | 42.17 | 0.323 | 42.09 | 0.299 | 42.17 | 0.336 | 42.11 | 0.386 | 42.13 | 0.281
42.01 | 0.417 | 42.15 | 0.323 | 42.07 | 0.299 | 42.16 | 0.336 | 42.09 | 0.386 | 42.11 | 0.281
42 | 0.417 | 42.14 | 0.323 | 42.05 | 0.299 | 42.14 | 0.336 | 42.08 | 0.386 | 42.1 | 0.281
41.98 | 0.417 | 42.12 | 0.323 | 42.04 | 0.299 | 42.12 | 0.336 | 42.06 | 0.386 | 42.08 | 0.281
41.96 | 0.417 | 42.1 | 0.323 | 42.02 | 0.299 | 42.11 | 0.336 | 42.04 | 0.386 | 42.06 | 0.281
41.95 | 0.417 | 42.09 | 0.323 | 42 | 0.299 | 42.09 | 0.336 | 42.03 | 0.386 | 42.05 | 0.281
41.93 | 0.417 | 42.07 | 0.323 | 41.99 | 0.299 | 42.07 | 0.336 | 42.01 | 0.386 | 42.03 | 0.281
41.91 | 0.417 | 42.05 | 0.323 | 41.97 | 0.299 | 42.06 | 0.336 | 41.99 | 0.386 | 42.01 | 0.281
41.9 | 0.417 | 42.04 | 0.323 | 41.95 | 0.299 | 42.04 | 0.336 | 41.98 | 0.386 | 42 | 0.281
41.88 | 0.417 | 42.02 | 0.323 | 41.94 | 0.299 | 42.02 | 0.336 | 41.96 | 0.386 | 41.98 | 0.281
41.86 | 0.417 | 42 | 0.323 | 41.92 | 0.299 | 42.01 | 0.336 | 41.94 | 0.386 | 41.96 | 0.281
41.85 | 0.417 | 41.99 | 0.323 | 41.91 | 0.299 | 41.99 | 0.336 | 41.93 | 0.386 | 41.95 | 0.281
41.83 | 0.416 | 41.97 | 0.323 | 41.89 | 0.299 | 41.97 | 0.336 | 41.91 | 0.386 | 41.93 | 0.281
41.81 | 0.416 | 41.95 | 0.323 | 41.87 | 0.299 | 41.96 | 0.336 | 41.89 | 0.386 | 41.91 | 0.281
41.8 | 0.416 | 41.94 | 0.323 | 41.86 | 0.299 | 41.94 | 0.336 | 41.88 | 0.386 | 41.9 | 0.281
41.78 | 0.416 | 41.92 | 0.323 | 41.84 | 0.299 | 41.92 | 0.336 | 41.86 | 0.386 | 41.88 | 0.281
41.76 | 0.416 | 41.9 | 0.323 | 41.82 | 0.299 | 41.91 | 0.336 | 41.84 | 0.386 | 41.86 | 0.281
41.75 | 0.416 | 41.89 | 0.323 | 41.81 | 0.299 | 41.89 | 0.336 | 41.83 | 0.386 | 41.85 | 0.281
41.73 | 0.416 | 41.87 | 0.323 | 41.79 | 0.299 | 41.87 | 0.336 | 41.81 | 0.386 | 41.83 | 0.281
41.71 | 0.416 | 41.85 | 0.323 | 41.77 | 0.299 | 41.86 | 0.336 | 41.79 | 0.386 | 41.81 | 0.281
41.7 | 0.416 | 41.84 | 0.323 | 41.76 | 0.299 | 41.84 | 0.336 | 41.78 | 0.386 | 41.8 | 0.281
41.68 | 0.416 | 41.82 | 0.323 | 41.74 | 0.299 | 41.82 | 0.336 | 41.76 | 0.386 | 41.78 | 0.281
41.66 | 0.416 | 41.8 | 0.323 | 41.72 | 0.299 | 41.81 | 0.336 | 41.74 | 0.386 | 41.76 | 0.281
41.65 | 0.416 | 41.79 | 0.323 | 41.71 | 0.299 | 41.79 | 0.336 | 41.73 | 0.386 | 41.75 | 0.28
41.63 | 0.416 | 41.77 | 0.323 | 41.69 | 0.299 | 41.77 | 0.336 | 41.71 | 0.386 | 41.73 | 0.28
41.61 | 0.416 | 41.75 | 0.323 | 41.67 | 0.299 | 41.76 | 0.336 | 41.69 | 0.386 | 41.71 | 0.28
41.6 | 0.416 | 41.74 | 0.323 | 41.66 | 0.299 | 41.74 | 0.336 | 41.68 | 0.386 | 41.7 | 0.28
41.58 | 0.416 | 41.72 | 0.323 | 41.64 | 0.299 | 41.72 | 0.336 | 41.66 | 0.386 | 41.68 | 0.28
41.56 | 0.416 | 41.7 | 0.323 | 41.62 | 0.299 | 41.71 | 0.336 | 41.64 | 0.386 | 41.66 | 0.28
41.55 | 0.416 | 41.69 | 0.323 | 41.61 | 0.299 | 41.69 | 0.336 | 41.63 | 0.386 | 41.65 | 0.28
41.53 | 0.416 | 41.67 | 0.323 | 41.59 | 0.299 | 41.67 | 0.336 | 41.61 | 0.386 | 41.63 | 0.28
41.51 | 0.416 | 41.65 | 0.323 | 41.57 | 0.299 | 41.66 | 0.336 | 41.59 | 0.386 | 41.62 | 0.28
41.5 | 0.416 | 41.64 | 0.323 | 41.56 | 0.299 | 41.64 | 0.336 | 41.58 | 0.386 | 41.6 | 0.28
41.48 | 0.416 | 41.62 | 0.323 | 41.54 | 0.299 | 41.62 | 0.336 | 41.56 | 0.386 | 41.58 | 0.28
41.46 | 0.416 | 41.6 | 0.323 | 41.52 | 0.299 | 41.61 | 0.336 | 41.54 | 0.386 | 41.56 | 0.28
41.45 | 0.416 | 41.59 | 0.323 | 41.5 | 0.299 | 41.59 | 0.336 | 41.53 | 0.386 | 41.55 | 0.28
41.43 | 0.416 | 41.57 | 0.323 | 41.49 | 0.299 | 41.57 | 0.336 | 41.51 | 0.386 | 41.53 | 0.28
41.41 | 0.416 | 41.56 | 0.323 | 41.47 | 0.299 | 41.56 | 0.336 | 41.49 | 0.386 | 41.51 | 0.28
41.4 | 0.416 | 41.54 | 0.323 | 41.46 | 0.299 | 41.54 | 0.336 | 41.48 | 0.386 | 41.5 | 0.28
41.38 | 0.416 | 41.52 | 0.323 | 41.44 | 0.299 | 41.52 | 0.336 | 41.46 | 0.386 | 41.48 | 0.28
41.36 | 0.416 | 41.51 | 0.323 | 41.42 | 0.299 | 41.51 | 0.336 | 41.44 | 0.386 | 41.47 | 0.28
41.35 | 0.416 | 41.49 | 0.323 | 41.41 | 0.299 | 41.49 | 0.336 | 41.43 | 0.386 | 41.45 | 0.28
41.33 | 0.416 | 41.47 | 0.323 | 41.39 | 0.299 | 41.47 | 0.336 | 41.41 | 0.386 | 41.43 | 0.28
41.31 | 0.416 | 41.45 | 0.323 | 41.37 | 0.299 | 41.46 | 0.336 | 41.39 | 0.386 | 41.41 | 0.28
41.3 | 0.416 | 41.44 | 0.323 | 41.36 | 0.299 | 41.44 | 0.336 | 41.38 | 0.386 | 41.4 | 0.28
41.28 | 0.416 | 41.42 | 0.323 | 41.34 | 0.299 | 41.42 | 0.336 | 41.36 | 0.386 | 41.38 | 0.28
41.26 | 0.416 | 41.4 | 0.323 | 41.32 | 0.299 | 41.41 | 0.336 | 41.34 | 0.386 | 41.37 | 0.28
41.25 | 0.416 | 41.39 | 0.323 | 41.31 | 0.299 | 41.39 | 0.336 | 41.33 | 0.386 | 41.35 | 0.28
41.23 | 0.416 | 41.37 | 0.323 | 41.29 | 0.299 | 41.37 | 0.336 | 41.31 | 0.386 | 41.33 | 0.28
41.21 | 0.416 | 41.35 | 0.323 | 41.27 | 0.299 | 41.36 | 0.336 | 41.29 | 0.386 | 41.31 | 0.28
41.2 | 0.416 | 41.34 | 0.323 | 41.26 | 0.299 | 41.34 | 0.336 | 41.28 | 0.386 | 41.3 | 0.28
41.18 | 0.416 | 41.32 | 0.323 | 41.24 | 0.299 | 41.32 | 0.336 | 41.26 | 0.386 | 41.28 | 0.28
41.16 | 0.416 | 41.3 | 0.323 | 41.22 | 0.299 | 41.31 | 0.336 | 41.24 | 0.386 | 41.27 | 0.28
41.15 | 0.416 | 41.29 | 0.323 | 41.21 | 0.299 | 41.29 | 0.336 | 41.23 | 0.386 | 41.25 | 0.28
41.13 | 0.416 | 41.27 | 0.323 | 41.19 | 0.299 | 41.28 | 0.336 | 41.21 | 0.386 | 41.23 | 0.28
41.11 | 0.416 | 41.26 | 0.323 | 41.17 | 0.299 | 41.26 | 0.336 | 41.19 | 0.385 | 41.21 | 0.28
41.1 | 0.416 | 41.24 | 0.323 | 41.16 | 0.299 | 41.24 | 0.336 | 41.18 | 0.385 | 41.2 | 0.28
41.08 | 0.416 | 41.22 | 0.323 | 41.14 | 0.299 | 41.23 | 0.336 | 41.16 | 0.385 | 41.18 | 0.28
41.06 | 0.416 | 41.2 | 0.323 | 41.12 | 0.299 | 41.21 | 0.336 | 41.14 | 0.385 | 41.16 | 0.28
41.05 | 0.416 | 41.19 | 0.323 | 41.11 | 0.299 | 41.19 | 0.336 | 41.13 | 0.385 | 41.15 | 0.28
41.03 | 0.416 | 41.17 | 0.323 | 41.09 | 0.299 | 41.17 | 0.336 | 41.11 | 0.385 | 41.13 | 0.28
41.01 | 0.416 | 41.15 | 0.323 | 41.07 | 0.299 | 41.16 | 0.336 | 41.09 | 0.385 | 41.11 | 0.28
41 | 0.416 | 41.14 | 0.323 | 41.06 | 0.299 | 41.14 | 0.336 | 41.08 | 0.385 | 41.1 | 0.28
40.98 | 0.416 | 41.12 | 0.323 | 41.04 | 0.299 | 41.12 | 0.336 | 41.06 | 0.385 | 41.08 | 0.28
40.96 | 0.416 | 41.1 | 0.323 | 41.02 | 0.299 | 41.11 | 0.336 | 41.04 | 0.385 | 41.06 | 0.28
40.95 | 0.416 | 41.09 | 0.323 | 41.01 | 0.299 | 41.09 | 0.336 | 41.03 | 0.385 | 41.05 | 0.28
40.93 | 0.416 | 41.07 | 0.323 | 40.99 | 0.299 | 41.07 | 0.336 | 41.01 | 0.385 | 41.03 | 0.28
40.91 | 0.416 | 41.06 | 0.323 | 40.97 | 0.299 | 41.06 | 0.336 | 40.99 | 0.385 | 41.02 | 0.28
40.9 | 0.416 | 41.04 | 0.323 | 40.96 | 0.299 | 41.04 | 0.336 | 40.98 | 0.385 | 41 | 0.28
40.88 | 0.416 | 41.02 | 0.323 | 40.94 | 0.299 | 41.03 | 0.336 | 40.96 | 0.385 | 40.98 | 0.28
40.87 | 0.416 | 41 | 0.323 | 40.92 | 0.299 | 41.01 | 0.336 | 40.94 | 0.385 | 40.96 | 0.28
40.85 | 0.416 | 40.99 | 0.323 | 40.91 | 0.299 | 40.99 | 0.336 | 40.93 | 0.385 | 40.95 | 0.28
40.83 | 0.416 | 40.97 | 0.323 | 40.89 | 0.299 | 40.98 | 0.336 | 40.91 | 0.385 | 40.93 | 0.28
40.81 | 0.416 | 40.95 | 0.322 | 40.87 | 0.299 | 40.96 | 0.336 | 40.89 | 0.385 | 40.91 | 0.28
40.8 | 0.416 | 40.94 | 0.322 | 40.86 | 0.299 | 40.94 | 0.336 | 40.88 | 0.385 | 40.9 | 0.28
40.78 | 0.416 | 40.92 | 0.322 | 40.84 | 0.298 | 40.93 | 0.336 | 40.86 | 0.385 | 40.88 | 0.28
40.76 | 0.416 | 40.9 | 0.322 | 40.82 | 0.298 | 40.91 | 0.336 | 40.84 | 0.385 | 40.86 | 0.28
40.75 | 0.416 | 40.89 | 0.322 | 40.81 | 0.298 | 40.89 | 0.336 | 40.83 | 0.385 | 40.85 | 0.28
40.73 | 0.416 | 40.87 | 0.322 | 40.79 | 0.298 | 40.88 | 0.336 | 40.81 | 0.385 | 40.83 | 0.28
40.71 | 0.416 | 40.86 | 0.322 | 40.77 | 0.298 | 40.86 | 0.336 | 40.79 | 0.385 | 40.82 | 0.28
40.7 | 0.416 | 40.84 | 0.322 | 40.76 | 0.298 | 40.84 | 0.336 | 40.78 | 0.385 | 40.8 | 0.28
40.68 | 0.416 | 40.82 | 0.322 | 40.74 | 0.298 | 40.83 | 0.336 | 40.76 | 0.385 | 40.78 | 0.28
40.66 | 0.416 | 40.81 | 0.322 | 40.72 | 0.298 | 40.81 | 0.336 | 40.74 | 0.385 | 40.77 | 0.28
40.65 | 0.416 | 40.79 | 0.322 | 40.71 | 0.298 | 40.79 | 0.336 | 40.73 | 0.385 | 40.75 | 0.28
40.63 | 0.416 | 40.77 | 0.322 | 40.69 | 0.298 | 40.78 | 0.336 | 40.71 | 0.385 | 40.73 | 0.28
40.61 | 0.416 | 40.76 | 0.322 | 40.67 | 0.298 | 40.76 | 0.336 | 40.69 | 0.385 | 40.72 | 0.28
40.6 | 0.416 | 40.74 | 0.322 | 40.66 | 0.298 | 40.74 | 0.336 | 40.68 | 0.385 | 40.7 | 0.28
40.58 | 0.416 | 40.72 | 0.322 | 40.64 | 0.298 | 40.73 | 0.336 | 40.66 | 0.385 | 40.68 | 0.28
40.56 | 0.416 | 40.71 | 0.322 | 40.62 | 0.298 | 40.71 | 0.336 | 40.64 | 0.385 | 40.67 | 0.28
40.55 | 0.416 | 40.69 | 0.322 | 40.61 | 0.298 | 40.69 | 0.336 | 40.63 | 0.385 | 40.65 | 0.28
40.53 | 0.416 | 40.67 | 0.322 | 40.59 | 0.298 | 40.68 | 0.336 | 40.61 | 0.385 | 40.63 | 0.28
40.51 | 0.416 | 40.65 | 0.322 | 40.57 | 0.298 | 40.66 | 0.336 | 40.6 | 0.385 | 40.62 | 0.28
40.5 | 0.416 | 40.64 | 0.322 | 40.56 | 0.298 | 40.64 | 0.336 | 40.58 | 0.385 | 40.6 | 0.28
40.48 | 0.416 | 40.62 | 0.322 | 40.54 | 0.298 | 40.63 | 0.336 | 40.56 | 0.385 | 40.58 | 0.28
40.46 | 0.416 | 40.61 | 0.322 | 40.52 | 0.298 | 40.61 | 0.336 | 40.54 | 0.385 | 40.57 | 0.28
40.45 | 0.416 | 40.59 | 0.322 | 40.51 | 0.298 | 40.59 | 0.335 | 40.53 | 0.385 | 40.55 | 0.28
40.43 | 0.416 | 40.57 | 0.322 | 40.49 | 0.298 | 40.58 | 0.335 | 40.51 | 0.385 | 40.53 | 0.28
40.41 | 0.416 | 40.56 | 0.322 | 40.47 | 0.298 | 40.56 | 0.335 | 40.49 | 0.385 | 40.52 | 0.28
40.4 | 0.416 | 40.54 | 0.322 | 40.46 | 0.298 | 40.54 | 0.335 | 40.48 | 0.385 | 40.5 | 0.28
40.38 | 0.416 | 40.52 | 0.322 | 40.44 | 0.298 | 40.53 | 0.335 | 40.46 | 0.385 | 40.48 | 0.28
40.36 | 0.416 | 40.51 | 0.322 | 40.42 | 0.298 | 40.51 | 0.335 | 40.44 | 0.385 | 40.47 | 0.28
40.35 | 0.415 | 40.49 | 0.322 | 40.41 | 0.298 | 40.49 | 0.335 | 40.43 | 0.385 | 40.45 | 0.28
40.33 | 0.415 | 40.47 | 0.322 | 40.39 | 0.298 | 40.48 | 0.335 | 40.41 | 0.385 | 40.43 | 0.28
40.31 | 0.415 | 40.46 | 0.322 | 40.37 | 0.298 | 40.46 | 0.335 | 40.39 | 0.385 | 40.42 | 0.28
40.3 | 0.415 | 40.44 | 0.322 | 40.36 | 0.298 | 40.44 | 0.335 | 40.38 | 0.385 | 40.4 | 0.28
40.28 | 0.415 | 40.42 | 0.322 | 40.34 | 0.298 | 40.43 | 0.335 | 40.36 | 0.385 | 40.38 | 0.28
40.26 | 0.415 | 40.41 | 0.322 | 40.32 | 0.298 | 40.41 | 0.335 | 40.35 | 0.385 | 40.36 | 0.28
40.25 | 0.415 | 40.39 | 0.322 | 40.31 | 0.298 | 40.39 | 0.335 | 40.33 | 0.385 | 40.35 | 0.28
40.23 | 0.415 | 40.37 | 0.322 | 40.29 | 0.298 | 40.38 | 0.335 | 40.31 | 0.385 | 40.33 | 0.28
40.21 | 0.415 | 40.36 | 0.322 | 40.27 | 0.298 | 40.36 | 0.335 | 40.3 | 0.385 | 40.32 | 0.28
40.2 | 0.415 | 40.34 | 0.322 | 40.26 | 0.298 | 40.34 | 0.335 | 40.28 | 0.385 | 40.3 | 0.28
40.18 | 0.415 | 40.32 | 0.322 | 40.24 | 0.298 | 40.33 | 0.335 | 40.26 | 0.385 | 40.28 | 0.28
40.16 | 0.415 | 40.31 | 0.322 | 40.22 | 0.298 | 40.31 | 0.335 | 40.25 | 0.385 | 40.27 | 0.28
40.15 | 0.415 | 40.29 | 0.322 | 40.21 | 0.298 | 40.29 | 0.335 | 40.23 | 0.385 | 40.25 | 0.28
40.13 | 0.415 | 40.27 | 0.322 | 40.19 | 0.298 | 40.28 | 0.335 | 40.21 | 0.385 | 40.23 | 0.28
40.11 | 0.415 | 40.26 | 0.322 | 40.17 | 0.298 | 40.26 | 0.335 | 40.2 | 0.385 | 40.22 | 0.28
40.1 | 0.415 | 40.24 | 0.322 | 40.16 | 0.298 | 40.24 | 0.335 | 40.18 | 0.385 | 40.2 | 0.28
40.08 | 0.415 | 40.22 | 0.322 | 40.14 | 0.298 | 40.23 | 0.335 | 40.16 | 0.385 | 40.18 | 0.28
40.06 | 0.415 | 40.21 | 0.322 | 40.12 | 0.298 | 40.21 | 0.335 | 40.15 | 0.385 | 40.17 | 0.28
40.05 | 0.415 | 40.19 | 0.322 | 40.11 | 0.298 | 40.19 | 0.335 | 40.13 | 0.385 | 40.15 | 0.28
40.03 | 0.415 | 40.17 | 0.322 | 40.09 | 0.298 | 40.18 | 0.335 | 40.11 | 0.385 | 40.13 | 0.28
40.02 | 0.415 | 40.16 | 0.322 | 40.07 | 0.298 | 40.16 | 0.335 | 40.1 | 0.385 | 40.12 | 0.28
40 | 0.415 | 40.14 | 0.322 | 40.06 | 0.298 | 40.14 | 0.335 | 40.08 | 0.385 | 40.1 | 0.28
39.98 | 0.415 | 40.12 | 0.322 | 40.04 | 0.298 | 40.13 | 0.335 | 40.06 | 0.385 | 40.08 | 0.28
39.96 | 0.415 | 40.11 | 0.322 | 40.02 | 0.298 | 40.11 | 0.335 | 40.04 | 0.385 | 40.07 | 0.28
39.95 | 0.415 | 40.09 | 0.322 | 40.01 | 0.298 | 40.09 | 0.335 | 40.03 | 0.385 | 40.05 | 0.28
39.93 | 0.415 | 40.07 | 0.322 | 39.99 | 0.298 | 40.08 | 0.335 | 40.01 | 0.385 | 40.03 | 0.28
39.91 | 0.415 | 40.06 | 0.322 | 39.97 | 0.298 | 40.06 | 0.335 | 40 | 0.385 | 40.02 | 0.28
39.9 | 0.415 | 40.04 | 0.322 | 39.96 | 0.298 | 40.04 | 0.335 | 39.98 | 0.385 | 40 | 0.28
39.88 | 0.415 | 40.02 | 0.322 | 39.94 | 0.298 | 40.03 | 0.335 | 39.96 | 0.385 | 39.98 | 0.28
39.86 | 0.415 | 40.01 | 0.322 | 39.92 | 0.298 | 40.01 | 0.335 | 39.95 | 0.385 | 39.97 | 0.28
39.85 | 0.415 | 39.99 | 0.322 | 39.91 | 0.298 | 39.99 | 0.335 | 39.93 | 0.385 | 39.95 | 0.28
39.83 | 0.415 | 39.97 | 0.322 | 39.89 | 0.298 | 39.98 | 0.335 | 39.91 | 0.385 | 39.93 | 0.28
39.82 | 0.415 | 39.96 | 0.322 | 39.88 | 0.298 | 39.96 | 0.335 | 39.9 | 0.385 | 39.92 | 0.28
39.8 | 0.415 | 39.94 | 0.322 | 39.86 | 0.298 | 39.94 | 0.335 | 39.88 | 0.385 | 39.9 | 0.28
39.78 | 0.415 | 39.92 | 0.322 | 39.84 | 0.298 | 39.93 | 0.335 | 39.86 | 0.385 | 39.88 | 0.28
39.76 | 0.415 | 39.91 | 0.322 | 39.82 | 0.298 | 39.91 | 0.335 | 39.85 | 0.385 | 39.87 | 0.28
39.75 | 0.415 | 39.89 | 0.322 | 39.81 | 0.298 | 39.89 | 0.335 | 39.83 | 0.385 | 39.85 | 0.28
39.73 | 0.415 | 39.87 | 0.322 | 39.79 | 0.298 | 39.88 | 0.335 | 39.81 | 0.385 | 39.83 | 0.28
39.71 | 0.415 | 39.86 | 0.322 | 39.77 | 0.298 | 39.86 | 0.335 | 39.8 | 0.385 | 39.82 | 0.28
39.7 | 0.415 | 39.84 | 0.322 | 39.76 | 0.298 | 39.84 | 0.335 | 39.78 | 0.384 | 39.8 | 0.28
39.68 | 0.415 | 39.82 | 0.322 | 39.74 | 0.298 | 39.83 | 0.335 | 39.76 | 0.384 | 39.78 | 0.28
39.66 | 0.415 | 39.81 | 0.322 | 39.72 | 0.298 | 39.81 | 0.335 | 39.75 | 0.384 | 39.77 | 0.28
39.65 | 0.415 | 39.79 | 0.322 | 39.71 | 0.298 | 39.79 | 0.335 | 39.73 | 0.384 | 39.75 | 0.28
39.63 | 0.415 | 39.77 | 0.322 | 39.69 | 0.298 | 39.78 | 0.335 | 39.71 | 0.384 | 39.73 | 0.28
39.61 | 0.415 | 39.76 | 0.322 | 39.67 | 0.298 | 39.76 | 0.335 | 39.7 | 0.384 | 39.72 | 0.28
39.6 | 0.415 | 39.74 | 0.322 | 39.66 | 0.298 | 39.74 | 0.335 | 39.68 | 0.384 | 39.7 | 0.28
39.58 | 0.415 | 39.72 | 0.322 | 39.64 | 0.298 | 39.73 | 0.335 | 39.66 | 0.384 | 39.68 | 0.28
39.57 | 0.415 | 39.71 | 0.322 | 39.62 | 0.298 | 39.71 | 0.335 | 39.65 | 0.384 | 39.67 | 0.28
39.55 | 0.415 | 39.69 | 0.322 | 39.61 | 0.298 | 39.69 | 0.335 | 39.63 | 0.384 | 39.65 | 0.28
39.53 | 0.415 | 39.67 | 0.322 | 39.59 | 0.298 | 39.68 | 0.335 | 39.61 | 0.384 | 39.63 | 0.28
39.51 | 0.415 | 39.66 | 0.322 | 39.57 | 0.298 | 39.66 | 0.335 | 39.6 | 0.384 | 39.62 | 0.28
39.5 | 0.415 | 39.64 | 0.322 | 39.56 | 0.298 | 39.64 | 0.335 | 39.58 | 0.384 | 39.6 | 0.28
39.48 | 0.415 | 39.62 | 0.322 | 39.54 | 0.298 | 39.63 | 0.335 | 39.56 | 0.384 | 39.58 | 0.28
39.47 | 0.415 | 39.61 | 0.322 | 39.52 | 0.298 | 39.61 | 0.335 | 39.55 | 0.384 | 39.57 | 0.28
39.45 | 0.415 | 39.59 | 0.322 | 39.51 | 0.298 | 39.59 | 0.335 | 39.53 | 0.384 | 39.55 | 0.28
39.43 | 0.415 | 39.57 | 0.322 | 39.49 | 0.298 | 39.58 | 0.335 | 39.51 | 0.384 | 39.53 | 0.28
39.42 | 0.415 | 39.56 | 0.322 | 39.48 | 0.298 | 39.56 | 0.335 | 39.5 | 0.384 | 39.52 | 0.28
39.4 | 0.415 | 39.54 | 0.322 | 39.46 | 0.298 | 39.54 | 0.335 | 39.48 | 0.384 | 39.5 | 0.28
39.38 | 0.415 | 39.52 | 0.322 | 39.44 | 0.298 | 39.53 | 0.335 | 39.46 | 0.384 | 39.48 | 0.28
39.37 | 0.415 | 39.51 | 0.322 | 39.43 | 0.298 | 39.51 | 0.335 | 39.45 | 0.384 | 39.47 | 0.28
39.35 | 0.415 | 39.49 | 0.322 | 39.41 | 0.298 | 39.49 | 0.335 | 39.43 | 0.384 | 39.45 | 0.28
39.33 | 0.415 | 39.47 | 0.322 | 39.39 | 0.298 | 39.48 | 0.335 | 39.41 | 0.384 | 39.43 | 0.28
39.32 | 0.415 | 39.46 | 0.322 | 39.38 | 0.298 | 39.46 | 0.335 | 39.4 | 0.384 | 39.42 | 0.28
39.3 | 0.415 | 39.44 | 0.322 | 39.36 | 0.298 | 39.44 | 0.335 | 39.38 | 0.384 | 39.4 | 0.28
39.28 | 0.415 | 39.42 | 0.322 | 39.34 | 0.298 | 39.43 | 0.335 | 39.36 | 0.384 | 39.38 | 0.28
39.27 | 0.415 | 39.41 | 0.322 | 39.33 | 0.298 | 39.41 | 0.335 | 39.35 | 0.384 | 39.37 | 0.28
39.25 | 0.415 | 39.39 | 0.322 | 39.31 | 0.298 | 39.39 | 0.335 | 39.33 | 0.384 | 39.35 | 0.28
39.23 | 0.415 | 39.37 | 0.322 | 39.29 | 0.298 | 39.38 | 0.335 | 39.31 | 0.384 | 39.33 | 0.28
39.22 | 0.415 | 39.36 | 0.322 | 39.28 | 0.298 | 39.36 | 0.335 | 39.3 | 0.384 | 39.32 | 0.28
39.2 | 0.415 | 39.34 | 0.322 | 39.26 | 0.298 | 39.34 | 0.335 | 39.28 | 0.384 | 39.3 | 0.28
39.18 | 0.415 | 39.32 | 0.322 | 39.24 | 0.298 | 39.33 | 0.335 | 39.26 | 0.384 | 39.28 | 0.28
39.17 | 0.415 | 39.31 | 0.322 | 39.23 | 0.298 | 39.31 | 0.335 | 39.25 | 0.384 | 39.27 | 0.28
39.15 | 0.415 | 39.29 | 0.322 | 39.21 | 0.298 | 39.29 | 0.335 | 39.23 | 0.384 | 39.25 | 0.28
39.13 | 0.415 | 39.27 | 0.322 | 39.19 | 0.298 | 39.28 | 0.335 | 39.21 | 0.384 | 39.23 | 0.28
39.12 | 0.415 | 39.26 | 0.322 | 39.18 | 0.298 | 39.26 | 0.335 | 39.2 | 0.384 | 39.22 | 0.28
39.1 | 0.415 | 39.24 | 0.322 | 39.16 | 0.298 | 39.24 | 0.335 | 39.18 | 0.384 | 39.2 | 0.28
39.08 | 0.415 | 39.22 | 0.322 | 39.14 | 0.298 | 39.23 | 0.335 | 39.16 | 0.384 | 39.18 | 0.28
39.07 | 0.415 | 39.21 | 0.322 | 39.12 | 0.298 | 39.21 | 0.335 | 39.15 | 0.384 | 39.17 | 0.28
39.05 | 0.415 | 39.19 | 0.322 | 39.11 | 0.298 | 39.19 | 0.335 | 39.13 | 0.384 | 39.15 | 0.28
39.03 | 0.415 | 39.17 | 0.322 | 39.09 | 0.298 | 39.18 | 0.335 | 39.11 | 0.384 | 39.13 | 0.28
39.02 | 0.414 | 39.16 | 0.322 | 39.08 | 0.298 | 39.16 | 0.335 | 39.1 | 0.384 | 39.12 | 0.28
39 | 0.414 | 39.14 | 0.322 | 39.06 | 0.298 | 39.14 | 0.335 | 39.08 | 0.384 | 39.1 | 0.28
38.98 | 0.414 | 39.12 | 0.322 | 39.04 | 0.298 | 39.13 | 0.335 | 39.06 | 0.384 | 39.08 | 0.28
38.97 | 0.414 | 39.11 | 0.322 | 39.03 | 0.298 | 39.11 | 0.335 | 39.05 | 0.384 | 39.07 | 0.28
38.95 | 0.414 | 39.09 | 0.322 | 39.01 | 0.298 | 39.09 | 0.335 | 39.03 | 0.384 | 39.05 | 0.28
38.93 | 0.414 | 39.07 | 0.322 | 38.99 | 0.298 | 39.08 | 0.335 | 39.01 | 0.384 | 39.03 | 0.28
38.92 | 0.414 | 39.06 | 0.322 | 38.98 | 0.298 | 39.06 | 0.335 | 39 | 0.384 | 39.02 | 0.28
38.9 | 0.414 | 39.04 | 0.322 | 38.96 | 0.298 | 39.04 | 0.335 | 38.98 | 0.384 | 39 | 0.28
38.88 | 0.414 | 39.02 | 0.322 | 38.94 | 0.298 | 39.03 | 0.335 | 38.96 | 0.384 | 38.98 | 0.28
38.87 | 0.414 | 39.01 | 0.322 | 38.92 | 0.298 | 39.01 | 0.335 | 38.95 | 0.384 | 38.97 | 0.28
38.85 | 0.414 | 38.99 | 0.322 | 38.91 | 0.298 | 38.99 | 0.335 | 38.93 | 0.384 | 38.95 | 0.28
38.83 | 0.414 | 38.97 | 0.322 | 38.89 | 0.298 | 38.98 | 0.335 | 38.91 | 0.384 | 38.93 | 0.28
38.82 | 0.414 | 38.96 | 0.322 | 38.88 | 0.298 | 38.96 | 0.335 | 38.9 | 0.384 | 38.92 | 0.279
38.8 | 0.414 | 38.94 | 0.322 | 38.86 | 0.298 | 38.94 | 0.335 | 38.88 | 0.384 | 38.9 | 0.279
38.78 | 0.414 | 38.92 | 0.322 | 38.84 | 0.298 | 38.93 | 0.335 | 38.86 | 0.384 | 38.88 | 0.279
38.77 | 0.414 | 38.91 | 0.322 | 38.83 | 0.298 | 38.91 | 0.335 | 38.85 | 0.384 | 38.87 | 0.279
38.75 | 0.414 | 38.89 | 0.322 | 38.81 | 0.298 | 38.89 | 0.335 | 38.83 | 0.384 | 38.85 | 0.279
38.73 | 0.414 | 38.87 | 0.322 | 38.79 | 0.298 | 38.88 | 0.335 | 38.81 | 0.384 | 38.83 | 0.279
38.72 | 0.414 | 38.86 | 0.322 | 38.78 | 0.298 | 38.86 | 0.335 | 38.8 | 0.384 | 38.82 | 0.279
38.7 | 0.414 | 38.84 | 0.322 | 38.76 | 0.298 | 38.85 | 0.335 | 38.78 | 0.384 | 38.8 | 0.279
38.68 | 0.414 | 38.82 | 0.322 | 38.74 | 0.298 | 38.83 | 0.335 | 38.76 | 0.384 | 38.79 | 0.279
38.67 | 0.414 | 38.81 | 0.322 | 38.73 | 0.298 | 38.81 | 0.335 | 38.75 | 0.384 | 38.77 | 0.279
38.65 | 0.414 | 38.79 | 0.322 | 38.71 | 0.298 | 38.79 | 0.335 | 38.73 | 0.384 | 38.75 | 0.279
38.63 | 0.414 | 38.77 | 0.322 | 38.69 | 0.298 | 38.78 | 0.335 | 38.71 | 0.384 | 38.73 | 0.279
38.62 | 0.414 | 38.76 | 0.322 | 38.68 | 0.298 | 38.76 | 0.335 | 38.7 | 0.384 | 38.72 | 0.279
38.6 | 0.414 | 38.74 | 0.322 | 38.66 | 0.298 | 38.74 | 0.335 | 38.68 | 0.384 | 38.7 | 0.279
38.58 | 0.414 | 38.72 | 0.322 | 38.64 | 0.298 | 38.73 | 0.335 | 38.66 | 0.384 | 38.68 | 0.279
38.57 | 0.414 | 38.71 | 0.322 | 38.63 | 0.298 | 38.71 | 0.335 | 38.65 | 0.384 | 38.67 | 0.279
38.55 | 0.414 | 38.69 | 0.322 | 38.61 | 0.298 | 38.7 | 0.335 | 38.63 | 0.384 | 38.65 | 0.279
38.53 | 0.414 | 38.67 | 0.322 | 38.59 | 0.298 | 38.68 | 0.335 | 38.61 | 0.384 | 38.63 | 0.279
38.52 | 0.414 | 38.66 | 0.322 | 38.58 | 0.298 | 38.66 | 0.335 | 38.6 | 0.384 | 38.62 | 0.279
38.5 | 0.414 | 38.64 | 0.322 | 38.56 | 0.298 | 38.65 | 0.335 | 38.58 | 0.384 | 38.6 | 0.279
38.48 | 0.414 | 38.62 | 0.322 | 38.54 | 0.298 | 38.63 | 0.335 | 38.56 | 0.384 | 38.58 | 0.279
38.47 | 0.414 | 38.61 | 0.322 | 38.53 | 0.298 | 38.61 | 0.335 | 38.55 | 0.384 | 38.57 | 0.279
38.45 | 0.414 | 38.59 | 0.322 | 38.51 | 0.298 | 38.6 | 0.335 | 38.53 | 0.384 | 38.55 | 0.279
38.43 | 0.414 | 38.57 | 0.322 | 38.49 | 0.298 | 38.58 | 0.335 | 38.51 | 0.384 | 38.53 | 0.279
38.42 | 0.414 | 38.56 | 0.322 | 38.48 | 0.298 | 38.56 | 0.335 | 38.5 | 0.384 | 38.52 | 0.279
38.4 | 0.414 | 38.54 | 0.322 | 38.46 | 0.298 | 38.55 | 0.335 | 38.48 | 0.384 | 38.5 | 0.279
38.38 | 0.414 | 38.52 | 0.322 | 38.44 | 0.298 | 38.53 | 0.335 | 38.47 | 0.384 | 38.49 | 0.279
38.37 | 0.414 | 38.51 | 0.322 | 38.43 | 0.298 | 38.51 | 0.335 | 38.45 | 0.384 | 38.47 | 0.279
38.35 | 0.414 | 38.49 | 0.322 | 38.41 | 0.298 | 38.5 | 0.335 | 38.43 | 0.384 | 38.45 | 0.279
38.33 | 0.414 | 38.48 | 0.322 | 38.39 | 0.298 | 38.48 | 0.335 | 38.41 | 0.384 | 38.43 | 0.279
38.32 | 0.414 | 38.46 | 0.322 | 38.37 | 0.298 | 38.46 | 0.335 | 38.4 | 0.384 | 38.42 | 0.279
38.3 | 0.414 | 38.44 | 0.322 | 38.36 | 0.298 | 38.45 | 0.335 | 38.38 | 0.384 | 38.4 | 0.279
38.28 | 0.414 | 38.42 | 0.322 | 38.34 | 0.298 | 38.43 | 0.335 | 38.36 | 0.384 | 38.39 | 0.279
38.27 | 0.414 | 38.41 | 0.321 | 38.32 | 0.298 | 38.41 | 0.335 | 38.35 | 0.384 | 38.37 | 0.279
38.25 | 0.414 | 38.39 | 0.321 | 38.31 | 0.298 | 38.39 | 0.335 | 38.33 | 0.384 | 38.35 | 0.279
38.23 | 0.414 | 38.37 | 0.321 | 38.29 | 0.298 | 38.38 | 0.335 | 38.31 | 0.384 | 38.34 | 0.279
38.22 | 0.414 | 38.36 | 0.321 | 38.27 | 0.298 | 38.36 | 0.335 | 38.3 | 0.384 | 38.32 | 0.279
38.2 | 0.414 | 38.34 | 0.321 | 38.26 | 0.298 | 38.34 | 0.335 | 38.28 | 0.384 | 38.3 | 0.279
38.18 | 0.414 | 38.33 | 0.321 | 38.24 | 0.298 | 38.33 | 0.335 | 38.26 | 0.384 | 38.28 | 0.279
38.17 | 0.414 | 38.31 | 0.321 | 38.23 | 0.298 | 38.31 | 0.335 | 38.25 | 0.383 | 38.27 | 0.279
38.15 | 0.414 | 38.29 | 0.321 | 38.21 | 0.298 | 38.3 | 0.335 | 38.23 | 0.383 | 38.25 | 0.279
38.13 | 0.414 | 38.27 | 0.321 | 38.19 | 0.298 | 38.28 | 0.335 | 38.21 | 0.383 | 38.23 | 0.279
38.12 | 0.414 | 38.26 | 0.321 | 38.18 | 0.298 | 38.26 | 0.335 | 38.2 | 0.383 | 38.22 | 0.279
38.1 | 0.414 | 38.24 | 0.321 | 38.16 | 0.298 | 38.25 | 0.335 | 38.18 | 0.383 | 38.2 | 0.279
38.08 | 0.414 | 38.22 | 0.321 | 38.14 | 0.298 | 38.23 | 0.335 | 38.16 | 0.383 | 38.19 | 0.279
38.07 | 0.414 | 38.21 | 0.321 | 38.13 | 0.298 | 38.21 | 0.335 | 38.15 | 0.383 | 38.17 | 0.279
38.05 | 0.414 | 38.19 | 0.321 | 38.11 | 0.298 | 38.2 | 0.335 | 38.13 | 0.383 | 38.15 | 0.279
38.03 | 0.414 | 38.18 | 0.321 | 38.09 | 0.298 | 38.18 | 0.335 | 38.11 | 0.383 | 38.14 | 0.279
38.02 | 0.414 | 38.16 | 0.321 | 38.08 | 0.298 | 38.16 | 0.335 | 38.1 | 0.383 | 38.12 | 0.279
38 | 0.414 | 38.14 | 0.321 | 38.06 | 0.298 | 38.15 | 0.335 | 38.08 | 0.383 | 38.1 | 0.279
37.98 | 0.414 | 38.13 | 0.321 | 38.04 | 0.298 | 38.13 | 0.335 | 38.06 | 0.383 | 38.08 | 0.279
37.97 | 0.414 | 38.11 | 0.321 | 38.03 | 0.298 | 38.11 | 0.335 | 38.05 | 0.383 | 38.07 | 0.279
37.95 | 0.414 | 38.09 | 0.321 | 38.01 | 0.298 | 38.1 | 0.335 | 38.03 | 0.383 | 38.05 | 0.279
37.93 | 0.414 | 38.08 | 0.321 | 37.99 | 0.298 | 38.08 | 0.335 | 38.01 | 0.383 | 38.03 | 0.279
37.92 | 0.413 | 38.06 | 0.321 | 37.98 | 0.298 | 38.06 | 0.335 | 38 | 0.383 | 38.02 | 0.279
37.9 | 0.413 | 38.04 | 0.321 | 37.96 | 0.298 | 38.05 | 0.335 | 37.98 | 0.383 | 38 | 0.279
37.88 | 0.413 | 38.02 | 0.321 | 37.94 | 0.298 | 38.03 | 0.335 | 37.96 | 0.383 | 37.99 | 0.279
37.87 | 0.413 | 38.01 | 0.321 | 37.93 | 0.298 | 38.01 | 0.335 | 37.95 | 0.383 | 37.97 | 0.279
37.85 | 0.413 | 37.99 | 0.321 | 37.91 | 0.298 | 38 | 0.335 | 37.93 | 0.383 | 37.95 | 0.279
37.83 | 0.413 | 37.98 | 0.321 | 37.89 | 0.298 | 37.98 | 0.335 | 37.91 | 0.383 | 37.94 | 0.279
37.82 | 0.413 | 37.96 | 0.321 | 37.88 | 0.298 | 37.96 | 0.335 | 37.9 | 0.383 | 37.92 | 0.279
37.8 | 0.413 | 37.94 | 0.321 | 37.86 | 0.298 | 37.95 | 0.335 | 37.88 | 0.383 | 37.9 | 0.279
37.78 | 0.413 | 37.93 | 0.321 | 37.84 | 0.298 | 37.93 | 0.335 | 37.86 | 0.383 | 37.88 | 0.279
37.77 | 0.413 | 37.91 | 0.321 | 37.83 | 0.298 | 37.91 | 0.335 | 37.85 | 0.383 | 37.87 | 0.279
37.75 | 0.413 | 37.89 | 0.321 | 37.81 | 0.298 | 37.9 | 0.335 | 37.83 | 0.383 | 37.85 | 0.279
37.73 | 0.413 | 37.88 | 0.321 | 37.79 | 0.298 | 37.88 | 0.334 | 37.81 | 0.383 | 37.84 | 0.279
37.72 | 0.413 | 37.86 | 0.321 | 37.78 | 0.298 | 37.86 | 0.334 | 37.8 | 0.383 | 37.82 | 0.279
37.7 | 0.413 | 37.84 | 0.321 | 37.76 | 0.298 | 37.85 | 0.334 | 37.78 | 0.383 | 37.8 | 0.279
37.68 | 0.413 | 37.83 | 0.321 | 37.74 | 0.298 | 37.83 | 0.334 | 37.76 | 0.383 | 37.79 | 0.279
37.67 | 0.413 | 37.81 | 0.321 | 37.73 | 0.298 | 37.81 | 0.334 | 37.75 | 0.383 | 37.77 | 0.279
37.65 | 0.413 | 37.79 | 0.321 | 37.71 | 0.298 | 37.8 | 0.334 | 37.73 | 0.383 | 37.75 | 0.279
37.63 | 0.413 | 37.78 | 0.321 | 37.69 | 0.298 | 37.78 | 0.334 | 37.71 | 0.383 | 37.74 | 0.279
37.62 | 0.413 | 37.76 | 0.321 | 37.68 | 0.298 | 37.76 | 0.334 | 37.7 | 0.383 | 37.72 | 0.279
37.6 | 0.413 | 37.74 | 0.321 | 37.66 | 0.298 | 37.74 | 0.334 | 37.68 | 0.383 | 37.7 | 0.279
37.58 | 0.413 | 37.73 | 0.321 | 37.64 | 0.298 | 37.73 | 0.334 | 37.67 | 0.383 | 37.69 | 0.279
37.57 | 0.413 | 37.71 | 0.321 | 37.63 | 0.298 | 37.71 | 0.334 | 37.65 | 0.383 | 37.67 | 0.279
37.55 | 0.413 | 37.69 | 0.321 | 37.61 | 0.298 | 37.7 | 0.334 | 37.63 | 0.383 | 37.65 | 0.279
37.53 | 0.413 | 37.68 | 0.321 | 37.59 | 0.298 | 37.68 | 0.334 | 37.62 | 0.383 | 37.64 | 0.279
37.52 | 0.413 | 37.66 | 0.321 | 37.58 | 0.298 | 37.66 | 0.334 | 37.6 | 0.383 | 37.62 | 0.279
37.5 | 0.413 | 37.64 | 0.321 | 37.56 | 0.298 | 37.65 | 0.334 | 37.58 | 0.383 | 37.6 | 0.279
37.48 | 0.413 | 37.63 | 0.321 | 37.54 | 0.298 | 37.63 | 0.334 | 37.56 | 0.383 | 37.59 | 0.279
37.47 | 0.413 | 37.61 | 0.321 | 37.53 | 0.298 | 37.61 | 0.334 | 37.55 | 0.383 | 37.57 | 0.279
37.45 | 0.413 | 37.59 | 0.321 | 37.51 | 0.298 | 37.6 | 0.334 | 37.53 | 0.383 | 37.55 | 0.279
37.43 | 0.413 | 37.58 | 0.321 | 37.49 | 0.298 | 37.58 | 0.334 | 37.52 | 0.383 | 37.54 | 0.279
37.42 | 0.413 | 37.56 | 0.321 | 37.48 | 0.298 | 37.56 | 0.334 | 37.5 | 0.383 | 37.52 | 0.279
37.4 | 0.413 | 37.54 | 0.321 | 37.46 | 0.298 | 37.55 | 0.334 | 37.48 | 0.383 | 37.5 | 0.279
37.38 | 0.413 | 37.53 | 0.321 | 37.44 | 0.298 | 37.53 | 0.334 | 37.47 | 0.383 | 37.49 | 0.279
37.37 | 0.413 | 37.51 | 0.321 | 37.43 | 0.298 | 37.51 | 0.334 | 37.45 | 0.383 | 37.47 | 0.279
37.35 | 0.413 | 37.49 | 0.321 | 37.41 | 0.298 | 37.5 | 0.334 | 37.43 | 0.383 | 37.45 | 0.279
37.33 | 0.413 | 37.48 | 0.321 | 37.39 | 0.298 | 37.48 | 0.334 | 37.42 | 0.383 | 37.44 | 0.279
37.32 | 0.413 | 37.46 | 0.321 | 37.38 | 0.298 | 37.46 | 0.334 | 37.4 | 0.383 | 37.42 | 0.279
37.3 | 0.413 | 37.44 | 0.321 | 37.36 | 0.298 | 37.45 | 0.334 | 37.38 | 0.383 | 37.4 | 0.279
37.28 | 0.413 | 37.43 | 0.321 | 37.34 | 0.298 | 37.43 | 0.334 | 37.37 | 0.383 | 37.39 | 0.279
37.27 | 0.413 | 37.41 | 0.321 | 37.33 | 0.298 | 37.41 | 0.334 | 37.35 | 0.383 | 37.37 | 0.279
37.25 | 0.413 | 37.39 | 0.321 | 37.31 | 0.298 | 37.4 | 0.334 | 37.33 | 0.383 | 37.35 | 0.279
37.23 | 0.413 | 37.38 | 0.321 | 37.29 | 0.298 | 37.38 | 0.334 | 37.32 | 0.383 | 37.34 | 0.279
37.22 | 0.413 | 37.36 | 0.321 | 37.28 | 0.298 | 37.36 | 0.334 | 37.3 | 0.383 | 37.32 | 0.279
37.2 | 0.413 | 37.34 | 0.321 | 37.26 | 0.298 | 37.35 | 0.334 | 37.28 | 0.383 | 37.3 | 0.279
37.18 | 0.413 | 37.33 | 0.321 | 37.24 | 0.298 | 37.33 | 0.334 | 37.27 | 0.383 | 37.29 | 0.279
37.17 | 0.413 | 37.31 | 0.321 | 37.23 | 0.298 | 37.31 | 0.334 | 37.25 | 0.383 | 37.27 | 0.279
37.15 | 0.413 | 37.29 | 0.321 | 37.21 | 0.298 | 37.3 | 0.334 | 37.23 | 0.383 | 37.25 | 0.279
37.13 | 0.413 | 37.28 | 0.321 | 37.19 | 0.298 | 37.28 | 0.334 | 37.21 | 0.383 | 37.24 | 0.279
37.12 | 0.413 | 37.26 | 0.321 | 37.18 | 0.298 | 37.26 | 0.334 | 37.2 | 0.383 | 37.22 | 0.279
37.1 | 0.413 | 37.24 | 0.321 | 37.16 | 0.298 | 37.25 | 0.334 | 37.18 | 0.383 | 37.2 | 0.279
37.08 | 0.413 | 37.23 | 0.321 | 37.14 | 0.298 | 37.23 | 0.334 | 37.17 | 0.383 | 37.19 | 0.279
37.07 | 0.413 | 37.21 | 0.321 | 37.13 | 0.298 | 37.21 | 0.334 | 37.15 | 0.383 | 37.17 | 0.279
37.05 | 0.413 | 37.19 | 0.321 | 37.11 | 0.298 | 37.2 | 0.334 | 37.13 | 0.383 | 37.15 | 0.279
37.03 | 0.413 | 37.18 | 0.321 | 37.09 | 0.298 | 37.18 | 0.334 | 37.12 | 0.383 | 37.13 | 0.279
37.02 | 0.413 | 37.16 | 0.321 | 37.08 | 0.298 | 37.16 | 0.334 | 37.1 | 0.383 | 37.12 | 0.279
37 | 0.413 | 37.14 | 0.321 | 37.06 | 0.298 | 37.15 | 0.334 | 37.08 | 0.383 | 37.1 | 0.279
36.98 | 0.413 | 37.13 | 0.321 | 37.04 | 0.298 | 37.13 | 0.334 | 37.07 | 0.383 | 37.09 | 0.279
36.97 | 0.413 | 37.11 | 0.321 | 37.03 | 0.298 | 37.11 | 0.334 | 37.05 | 0.382 | 37.07 | 0.279
36.95 | 0.413 | 37.09 | 0.321 | 37.01 | 0.298 | 37.1 | 0.334 | 37.03 | 0.382 | 37.05 | 0.279
36.94 | 0.413 | 37.08 | 0.321 | 36.99 | 0.298 | 37.08 | 0.334 | 37.02 | 0.382 | 37.04 | 0.279
36.92 | 0.413 | 37.06 | 0.321 | 36.98 | 0.298 | 37.06 | 0.334 | 37 | 0.382 | 37.02 | 0.279
36.9 | 0.413 | 37.04 | 0.321 | 36.96 | 0.298 | 37.05 | 0.334 | 36.98 | 0.382 | 37 | 0.279
36.88 | 0.413 | 37.03 | 0.321 | 36.94 | 0.298 | 37.03 | 0.334 | 36.97 | 0.382 | 36.99 | 0.279
36.87 | 0.413 | 37.01 | 0.321 | 36.93 | 0.298 | 37.01 | 0.334 | 36.95 | 0.382 | 36.97 | 0.279
36.85 | 0.413 | 36.99 | 0.321 | 36.91 | 0.298 | 37 | 0.334 | 36.93 | 0.382 | 36.95 | 0.279
36.83 | 0.413 | 36.98 | 0.321 | 36.89 | 0.298 | 36.98 | 0.334 | 36.92 | 0.382 | 36.94 | 0.279
36.82 | 0.413 | 36.96 | 0.321 | 36.88 | 0.298 | 36.96 | 0.334 | 36.9 | 0.382 | 36.92 | 0.279
36.8 | 0.413 | 36.94 | 0.321 | 36.86 | 0.298 | 36.95 | 0.334 | 36.88 | 0.382 | 36.9 | 0.279
36.79 | 0.413 | 36.93 | 0.321 | 36.84 | 0.298 | 36.93 | 0.334 | 36.87 | 0.382 | 36.89 | 0.279
36.77 | 0.413 | 36.91 | 0.321 | 36.83 | 0.298 | 36.91 | 0.334 | 36.85 | 0.382 | 36.87 | 0.279
36.75 | 0.413 | 36.89 | 0.321 | 36.81 | 0.298 | 36.9 | 0.334 | 36.83 | 0.382 | 36.85 | 0.279
36.73 | 0.413 | 36.88 | 0.321 | 36.79 | 0.298 | 36.88 | 0.334 | 36.82 | 0.382 | 36.84 | 0.279
36.72 | 0.413 | 36.86 | 0.321 | 36.78 | 0.298 | 36.86 | 0.334 | 36.8 | 0.382 | 36.82 | 0.279
36.7 | 0.413 | 36.84 | 0.321 | 36.76 | 0.298 | 36.85 | 0.334 | 36.78 | 0.382 | 36.8 | 0.279
36.69 | 0.413 | 36.83 | 0.321 | 36.74 | 0.297 | 36.83 | 0.334 | 36.77 | 0.382 | 36.78 | 0.279
36.67 | 0.413 | 36.81 | 0.321 | 36.73 | 0.297 | 36.81 | 0.334 | 36.75 | 0.382 | 36.77 | 0.279
36.65 | 0.413 | 36.79 | 0.321 | 36.71 | 0.297 | 36.8 | 0.334 | 36.73 | 0.382 | 36.75 | 0.279
36.63 | 0.412 | 36.78 | 0.321 | 36.7 | 0.297 | 36.78 | 0.334 | 36.72 | 0.382 | 36.74 | 0.279
36.62 | 0.412 | 36.76 | 0.321 | 36.68 | 0.297 | 36.76 | 0.334 | 36.7 | 0.382 | 36.72 | 0.279
36.6 | 0.412 | 36.74 | 0.321 | 36.66 | 0.297 | 36.75 | 0.334 | 36.68 | 0.382 | 36.7 | 0.279
36.59 | 0.412 | 36.73 | 0.321 | 36.64 | 0.297 | 36.73 | 0.334 | 36.67 | 0.382 | 36.69 | 0.279
36.57 | 0.412 | 36.71 | 0.321 | 36.63 | 0.297 | 36.71 | 0.334 | 36.65 | 0.382 | 36.67 | 0.279
36.55 | 0.412 | 36.69 | 0.321 | 36.61 | 0.297 | 36.7 | 0.334 | 36.63 | 0.382 | 36.65 | 0.279
36.54 | 0.412 | 36.68 | 0.321 | 36.59 | 0.297 | 36.68 | 0.334 | 36.62 | 0.382 | 36.64 | 0.279
36.52 | 0.412 | 36.66 | 0.321 | 36.58 | 0.297 | 36.66 | 0.334 | 36.6 | 0.382 | 36.62 | 0.279
36.5 | 0.412 | 36.64 | 0.321 | 36.56 | 0.297 | 36.65 | 0.334 | 36.58 | 0.382 | 36.6 | 0.279
36.49 | 0.412 | 36.63 | 0.321 | 36.54 | 0.297 | 36.63 | 0.334 | 36.57 | 0.382 | 36.59 | 0.279
36.47 | 0.412 | 36.61 | 0.321 | 36.53 | 0.297 | 36.61 | 0.334 | 36.55 | 0.382 | 36.57 | 0.279
36.45 | 0.412 | 36.59 | 0.321 | 36.51 | 0.297 | 36.6 | 0.334 | 36.53 | 0.382 | 36.55 | 0.279
36.44 | 0.412 | 36.58 | 0.321 | 36.49 | 0.297 | 36.58 | 0.334 | 36.52 | 0.382 | 36.54 | 0.279
36.42 | 0.412 | 36.56 | 0.321 | 36.48 | 0.297 | 36.56 | 0.334 | 36.5 | 0.382 | 36.52 | 0.279
36.4 | 0.412 | 36.54 | 0.321 | 36.46 | 0.297 | 36.55 | 0.334 | 36.48 | 0.382 | 36.5 | 0.279
36.39 | 0.412 | 36.53 | 0.321 | 36.44 | 0.297 | 36.53 | 0.334 | 36.47 | 0.382 | 36.49 | 0.279
36.37 | 0.412 | 36.51 | 0.321 | 36.43 | 0.297 | 36.51 | 0.334 | 36.45 | 0.382 | 36.47 | 0.279
36.35 | 0.412 | 36.49 | 0.321 | 36.41 | 0.297 | 36.5 | 0.334 | 36.43 | 0.382 | 36.45 | 0.279
36.34 | 0.412 | 36.48 | 0.321 | 36.4 | 0.297 | 36.48 | 0.334 | 36.42 | 0.382 | 36.44 | 0.279
36.32 | 0.412 | 36.46 | 0.321 | 36.38 | 0.297 | 36.46 | 0.334 | 36.4 | 0.382 | 36.42 | 0.279
36.3 | 0.412 | 36.44 | 0.321 | 36.36 | 0.297 | 36.45 | 0.334 | 36.38 | 0.382 | 36.4 | 0.279
36.28 | 0.412 | 36.43 | 0.321 | 36.35 | 0.297 | 36.43 | 0.334 | 36.37 | 0.382 | 36.39 | 0.279
36.27 | 0.412 | 36.41 | 0.321 | 36.33 | 0.297 | 36.41 | 0.334 | 36.35 | 0.382 | 36.37 | 0.279
36.25 | 0.412 | 36.39 | 0.321 | 36.31 | 0.297 | 36.4 | 0.334 | 36.33 | 0.382 | 36.35 | 0.279
36.24 | 0.412 | 36.38 | 0.321 | 36.3 | 0.297 | 36.38 | 0.334 | 36.32 | 0.382 | 36.34 | 0.279
36.22 | 0.412 | 36.36 | 0.321 | 36.28 | 0.297 | 36.37 | 0.334 | 36.3 | 0.382 | 36.32 | 0.279
36.2 | 0.412 | 36.34 | 0.321 | 36.26 | 0.297 | 36.35 | 0.334 | 36.28 | 0.382 | 36.3 | 0.279
36.19 | 0.412 | 36.33 | 0.321 | 36.25 | 0.297 | 36.33 | 0.334 | 36.27 | 0.382 | 36.29 | 0.279
36.17 | 0.412 | 36.31 | 0.321 | 36.23 | 0.297 | 36.31 | 0.334 | 36.25 | 0.382 | 36.27 | 0.279
36.15 | 0.412 | 36.29 | 0.321 | 36.21 | 0.297 | 36.3 | 0.334 | 36.23 | 0.382 | 36.25 | 0.279
36.14 | 0.412 | 36.28 | 0.321 | 36.2 | 0.297 | 36.28 | 0.334 | 36.22 | 0.382 | 36.24 | 0.279
36.12 | 0.412 | 36.26 | 0.321 | 36.18 | 0.297 | 36.27 | 0.334 | 36.2 | 0.382 | 36.22 | 0.279
36.1 | 0.412 | 36.24 | 0.321 | 36.16 | 0.297 | 36.25 | 0.334 | 36.18 | 0.382 | 36.2 | 0.278
36.08 | 0.412 | 36.23 | 0.321 | 36.15 | 0.297 | 36.23 | 0.334 | 36.17 | 0.382 | 36.19 | 0.278
36.07 | 0.412 | 36.21 | 0.321 | 36.13 | 0.297 | 36.21 | 0.334 | 36.15 | 0.382 | 36.17 | 0.278
36.05 | 0.412 | 36.19 | 0.321 | 36.11 | 0.297 | 36.2 | 0.334 | 36.13 | 0.382 | 36.15 | 0.278
36.04 | 0.412 | 36.18 | 0.321 | 36.1 | 0.297 | 36.18 | 0.334 | 36.12 | 0.382 | 36.14 | 0.278
36.02 | 0.412 | 36.16 | 0.321 | 36.08 | 0.297 | 36.17 | 0.334 | 36.1 | 0.382 | 36.12 | 0.278
36 | 0.412 | 36.14 | 0.321 | 36.06 | 0.297 | 36.15 | 0.334 | 36.08 | 0.382 | 36.1 | 0.278
35.99 | 0.412 | 36.13 | 0.321 | 36.04 | 0.297 | 36.13 | 0.334 | 36.07 | 0.382 | 36.09 | 0.278
35.97 | 0.412 | 36.11 | 0.321 | 36.03 | 0.297 | 36.12 | 0.334 | 36.05 | 0.382 | 36.07 | 0.278
35.95 | 0.412 | 36.09 | 0.321 | 36.01 | 0.297 | 36.1 | 0.334 | 36.03 | 0.382 | 36.05 | 0.278
35.94 | 0.412 | 36.08 | 0.321 | 36 | 0.297 | 36.08 | 0.334 | 36.02 | 0.382 | 36.04 | 0.278
35.92 | 0.412 | 36.06 | 0.321 | 35.98 | 0.297 | 36.06 | 0.334 | 36 | 0.382 | 36.02 | 0.278
35.9 | 0.412 | 36.04 | 0.321 | 35.96 | 0.297 | 36.05 | 0.334 | 35.98 | 0.382 | 36 | 0.278
35.89 | 0.412 | 36.03 | 0.321 | 35.94 | 0.297 | 36.03 | 0.334 | 35.97 | 0.382 | 35.99 | 0.278
35.87 | 0.412 | 36.01 | 0.321 | 35.93 | 0.297 | 36.01 | 0.334 | 35.95 | 0.382 | 35.97 | 0.278
35.85 | 0.412 | 35.99 | 0.321 | 35.91 | 0.297 | 36 | 0.334 | 35.93 | 0.382 | 35.95 | 0.278
35.84 | 0.412 | 35.98 | 0.321 | 35.9 | 0.297 | 35.98 | 0.334 | 35.92 | 0.382 | 35.94 | 0.278
35.82 | 0.412 | 35.96 | 0.321 | 35.88 | 0.297 | 35.96 | 0.334 | 35.9 | 0.382 | 35.92 | 0.278
35.8 | 0.412 | 35.94 | 0.321 | 35.86 | 0.297 | 35.95 | 0.334 | 35.88 | 0.382 | 35.9 | 0.278
35.79 | 0.412 | 35.93 | 0.321 | 35.85 | 0.297 | 35.93 | 0.334 | 35.87 | 0.382 | 35.89 | 0.278
35.77 | 0.412 | 35.91 | 0.32 | 35.83 | 0.297 | 35.92 | 0.334 | 35.85 | 0.382 | 35.87 | 0.278
35.75 | 0.412 | 35.9 | 0.32 | 35.81 | 0.297 | 35.9 | 0.334 | 35.83 | 0.382 | 35.85 | 0.278
35.74 | 0.412 | 35.88 | 0.32 | 35.8 | 0.297 | 35.88 | 0.334 | 35.82 | 0.382 | 35.84 | 0.278
35.72 | 0.412 | 35.86 | 0.32 | 35.78 | 0.297 | 35.87 | 0.334 | 35.8 | 0.382 | 35.82 | 0.278
35.7 | 0.412 | 35.84 | 0.32 | 35.76 | 0.297 | 35.85 | 0.334 | 35.78 | 0.382 | 35.8 | 0.278
35.69 | 0.412 | 35.83 | 0.32 | 35.75 | 0.297 | 35.83 | 0.334 | 35.77 | 0.382 | 35.79 | 0.278
35.67 | 0.412 | 35.81 | 0.32 | 35.73 | 0.297 | 35.82 | 0.334 | 35.75 | 0.382 | 35.77 | 0.278
35.65 | 0.412 | 35.79 | 0.32 | 35.71 | 0.297 | 35.8 | 0.334 | 35.73 | 0.382 | 35.75 | 0.278
35.64 | 0.412 | 35.78 | 0.32 | 35.7 | 0.297 | 35.78 | 0.334 | 35.72 | 0.382 | 35.74 | 0.278
35.62 | 0.412 | 35.76 | 0.32 | 35.68 | 0.297 | 35.77 | 0.334 | 35.7 | 0.382 | 35.72 | 0.278
35.6 | 0.412 | 35.74 | 0.32 | 35.66 | 0.297 | 35.75 | 0.334 | 35.68 | 0.382 | 35.7 | 0.278
35.59 | 0.412 | 35.73 | 0.32 | 35.65 | 0.297 | 35.73 | 0.334 | 35.67 | 0.382 | 35.69 | 0.278
35.57 | 0.412 | 35.71 | 0.32 | 35.63 | 0.297 | 35.72 | 0.334 | 35.65 | 0.382 | 35.67 | 0.278
35.55 | 0.412 | 35.69 | 0.32 | 35.61 | 0.297 | 35.7 | 0.334 | 35.63 | 0.382 | 35.65 | 0.278
35.54 | 0.412 | 35.68 | 0.32 | 35.6 | 0.297 | 35.68 | 0.334 | 35.62 | 0.382 | 35.64 | 0.278
35.52 | 0.412 | 35.66 | 0.32 | 35.58 | 0.297 | 35.67 | 0.334 | 35.6 | 0.382 | 35.62 | 0.278
35.5 | 0.412 | 35.65 | 0.32 | 35.56 | 0.297 | 35.65 | 0.334 | 35.58 | 0.382 | 35.6 | 0.278
35.49 | 0.412 | 35.63 | 0.32 | 35.55 | 0.297 | 35.63 | 0.334 | 35.57 | 0.382 | 35.59 | 0.278
35.47 | 0.412 | 35.61 | 0.32 | 35.53 | 0.297 | 35.62 | 0.334 | 35.55 | 0.382 | 35.57 | 0.278
35.45 | 0.412 | 35.6 | 0.32 | 35.51 | 0.297 | 35.6 | 0.334 | 35.53 | 0.382 | 35.55 | 0.278
35.44 | 0.412 | 35.58 | 0.32 | 35.5 | 0.297 | 35.58 | 0.334 | 35.52 | 0.382 | 35.54 | 0.278
35.42 | 0.412 | 35.56 | 0.32 | 35.48 | 0.297 | 35.57 | 0.334 | 35.5 | 0.382 | 35.52 | 0.278
35.4 | 0.412 | 35.55 | 0.32 | 35.46 | 0.297 | 35.55 | 0.334 | 35.48 | 0.382 | 35.5 | 0.278
35.39 | 0.412 | 35.53 | 0.32 | 35.45 | 0.297 | 35.53 | 0.334 | 35.47 | 0.382 | 35.49 | 0.278
35.37 | 0.412 | 35.51 | 0.32 | 35.43 | 0.297 | 35.52 | 0.334 | 35.45 | 0.382 | 35.47 | 0.278
35.35 | 0.412 | 35.5 | 0.32 | 35.41 | 0.297 | 35.5 | 0.334 | 35.43 | 0.382 | 35.45 | 0.278
35.34 | 0.412 | 35.48 | 0.32 | 35.4 | 0.297 | 35.48 | 0.334 | 35.42 | 0.382 | 35.44 | 0.278
35.32 | 0.412 | 35.46 | 0.32 | 35.38 | 0.297 | 35.47 | 0.334 | 35.4 | 0.382 | 35.42 | 0.278
35.3 | 0.412 | 35.45 | 0.32 | 35.36 | 0.297 | 35.45 | 0.334 | 35.39 | 0.382 | 35.4 | 0.278
35.28 | 0.412 | 35.43 | 0.32 | 35.35 | 0.297 | 35.43 | 0.334 | 35.37 | 0.382 | 35.39 | 0.278
35.27 | 0.412 | 35.41 | 0.32 | 35.33 | 0.297 | 35.42 | 0.334 | 35.35 | 0.382 | 35.37 | 0.278
35.25 | 0.412 | 35.4 | 0.32 | 35.31 | 0.297 | 35.4 | 0.334 | 35.33 | 0.382 | 35.35 | 0.278
35.24 | 0.412 | 35.38 | 0.32 | 35.3 | 0.297 | 35.38 | 0.334 | 35.32 | 0.382 | 35.34 | 0.278
35.22 | 0.412 | 35.36 | 0.32 | 35.28 | 0.297 | 35.37 | 0.334 | 35.3 | 0.382 | 35.32 | 0.278
35.2 | 0.412 | 35.35 | 0.32 | 35.26 | 0.297 | 35.35 | 0.334 | 35.28 | 0.382 | 35.31 | 0.278
35.19 | 0.412 | 35.33 | 0.32 | 35.25 | 0.297 | 35.33 | 0.334 | 35.27 | 0.382 | 35.29 | 0.278
35.17 | 0.411 | 35.31 | 0.32 | 35.23 | 0.297 | 35.32 | 0.334 | 35.25 | 0.382 | 35.27 | 0.278
35.15 | 0.411 | 35.3 | 0.32 | 35.21 | 0.297 | 35.3 | 0.334 | 35.23 | 0.382 | 35.25 | 0.278
35.14 | 0.411 | 35.28 | 0.32 | 35.2 | 0.297 | 35.28 | 0.334 | 35.22 | 0.382 | 35.24 | 0.278
35.12 | 0.411 | 35.26 | 0.32 | 35.18 | 0.297 | 35.27 | 0.334 | 35.2 | 0.382 | 35.22 | 0.278
35.1 | 0.411 | 35.25 | 0.32 | 35.16 | 0.297 | 35.25 | 0.334 | 35.19 | 0.382 | 35.2 | 0.278
35.09 | 0.411 | 35.23 | 0.32 | 35.15 | 0.297 | 35.23 | 0.334 | 35.17 | 0.382 | 35.19 | 0.278
35.07 | 0.411 | 35.21 | 0.32 | 35.13 | 0.297 | 35.22 | 0.334 | 35.15 | 0.382 | 35.17 | 0.278
35.05 | 0.411 | 35.2 | 0.32 | 35.11 | 0.297 | 35.2 | 0.334 | 35.13 | 0.382 | 35.15 | 0.278
35.04 | 0.411 | 35.18 | 0.32 | 35.1 | 0.297 | 35.18 | 0.334 | 35.12 | 0.382 | 35.14 | 0.278
35.02 | 0.411 | 35.16 | 0.32 | 35.08 | 0.297 | 35.17 | 0.334 | 35.1 | 0.382 | 35.12 | 0.278
35 | 0.411 | 35.15 | 0.32 | 35.06 | 0.297 | 35.15 | 0.334 | 35.08 | 0.382 | 35.1 | 0.278
34.99 | 0.411 | 35.13 | 0.32 | 35.05 | 0.297 | 35.13 | 0.334 | 35.07 | 0.382 | 35.09 | 0.278
34.97 | 0.411 | 35.11 | 0.32 | 35.03 | 0.297 | 35.12 | 0.334 | 35.05 | 0.382 | 35.07 | 0.278
34.95 | 0.411 | 35.1 | 0.32 | 35.01 | 0.297 | 35.1 | 0.333 | 35.03 | 0.382 | 35.05 | 0.278
34.94 | 0.411 | 35.08 | 0.32 | 35 | 0.297 | 35.08 | 0.333 | 35.02 | 0.382 | 35.04 | 0.278
34.92 | 0.411 | 35.06 | 0.32 | 34.98 | 0.297 | 35.07 | 0.333 | 35 | 0.382 | 35.02 | 0.278
34.9 | 0.411 | 35.05 | 0.32 | 34.96 | 0.297 | 35.05 | 0.333 | 34.98 | 0.382 | 35.01 | 0.278
34.89 | 0.411 | 35.03 | 0.32 | 34.95 | 0.297 | 35.03 | 0.333 | 34.97 | 0.381 | 34.99 | 0.278
34.87 | 0.411 | 35.01 | 0.32 | 34.93 | 0.297 | 35.02 | 0.333 | 34.95 | 0.381 | 34.97 | 0.278
34.85 | 0.411 | 35 | 0.32 | 34.91 | 0.297 | 35 | 0.333 | 34.93 | 0.381 | 34.96 | 0.278
34.84 | 0.411 | 34.98 | 0.32 | 34.9 | 0.297 | 34.98 | 0.333 | 34.92 | 0.381 | 34.94 | 0.278
34.82 | 0.411 | 34.96 | 0.32 | 34.88 | 0.297 | 34.97 | 0.333 | 34.9 | 0.381 | 34.92 | 0.278
34.8 | 0.411 | 34.95 | 0.32 | 34.86 | 0.297 | 34.95 | 0.333 | 34.88 | 0.381 | 34.91 | 0.278
34.79 | 0.411 | 34.93 | 0.32 | 34.85 | 0.297 | 34.93 | 0.333 | 34.87 | 0.381 | 34.89 | 0.278
34.77 | 0.411 | 34.91 | 0.32 | 34.83 | 0.297 | 34.92 | 0.333 | 34.85 | 0.381 | 34.87 | 0.278
34.75 | 0.411 | 34.9 | 0.32 | 34.81 | 0.296 | 34.9 | 0.333 | 34.84 | 0.381 | 34.85 | 0.278
34.74 | 0.411 | 34.88 | 0.32 | 34.8 | 0.296 | 34.88 | 0.333 | 34.82 | 0.381 | 34.84 | 0.278
34.72 | 0.411 | 34.86 | 0.32 | 34.78 | 0.296 | 34.87 | 0.333 | 34.8 | 0.381 | 34.82 | 0.278
34.71 | 0.411 | 34.85 | 0.32 | 34.76 | 0.296 | 34.85 | 0.333 | 34.78 | 0.381 | 34.81 | 0.278
34.69 | 0.411 | 34.83 | 0.32 | 34.75 | 0.296 | 34.83 | 0.333 | 34.77 | 0.381 | 34.79 | 0.278
34.67 | 0.411 | 34.81 | 0.32 | 34.73 | 0.296 | 34.82 | 0.333 | 34.75 | 0.381 | 34.77 | 0.278
34.65 | 0.411 | 34.8 | 0.32 | 34.71 | 0.296 | 34.8 | 0.333 | 34.73 | 0.381 | 34.76 | 0.278
34.64 | 0.411 | 34.78 | 0.32 | 34.7 | 0.296 | 34.78 | 0.333 | 34.72 | 0.381 | 34.74 | 0.278
34.62 | 0.411 | 34.76 | 0.32 | 34.68 | 0.296 | 34.77 | 0.333 | 34.7 | 0.381 | 34.72 | 0.278
34.6 | 0.411 | 34.75 | 0.32 | 34.66 | 0.296 | 34.75 | 0.333 | 34.69 | 0.381 | 34.71 | 0.278
34.59 | 0.411 | 34.73 | 0.32 | 34.65 | 0.296 | 34.73 | 0.333 | 34.67 | 0.381 | 34.69 | 0.278
34.57 | 0.411 | 34.71 | 0.32 | 34.63 | 0.296 | 34.72 | 0.333 | 34.65 | 0.381 | 34.67 | 0.278
34.55 | 0.411 | 34.7 | 0.32 | 34.61 | 0.296 | 34.7 | 0.333 | 34.64 | 0.381 | 34.65 | 0.278
34.54 | 0.411 | 34.68 | 0.32 | 34.6 | 0.296 | 34.68 | 0.333 | 34.62 | 0.381 | 34.64 | 0.278
34.52 | 0.411 | 34.66 | 0.32 | 34.58 | 0.296 | 34.67 | 0.333 | 34.6 | 0.381 | 34.62 | 0.278
34.5 | 0.411 | 34.65 | 0.32 | 34.56 | 0.296 | 34.65 | 0.333 | 34.58 | 0.381 | 34.61 | 0.278
34.49 | 0.411 | 34.63 | 0.32 | 34.55 | 0.296 | 34.63 | 0.333 | 34.57 | 0.381 | 34.59 | 0.278
34.47 | 0.411 | 34.61 | 0.32 | 34.53 | 0.296 | 34.62 | 0.333 | 34.55 | 0.381 | 34.57 | 0.278
34.45 | 0.411 | 34.6 | 0.32 | 34.51 | 0.296 | 34.6 | 0.333 | 34.53 | 0.381 | 34.56 | 0.278
34.44 | 0.411 | 34.58 | 0.32 | 34.5 | 0.296 | 34.58 | 0.333 | 34.52 | 0.381 | 34.54 | 0.278
34.42 | 0.411 | 34.56 | 0.32 | 34.48 | 0.296 | 34.57 | 0.333 | 34.5 | 0.381 | 34.52 | 0.278
34.41 | 0.411 | 34.55 | 0.32 | 34.46 | 0.296 | 34.55 | 0.333 | 34.48 | 0.381 | 34.51 | 0.278
34.39 | 0.411 | 34.53 | 0.32 | 34.45 | 0.296 | 34.53 | 0.333 | 34.47 | 0.381 | 34.49 | 0.278
34.37 | 0.411 | 34.51 | 0.32 | 34.43 | 0.296 | 34.52 | 0.333 | 34.45 | 0.381 | 34.47 | 0.278
34.35 | 0.411 | 34.5 | 0.32 | 34.41 | 0.296 | 34.5 | 0.333 | 34.44 | 0.381 | 34.46 | 0.278
34.34 | 0.411 | 34.48 | 0.32 | 34.4 | 0.296 | 34.48 | 0.333 | 34.42 | 0.381 | 34.44 | 0.278
34.32 | 0.411 | 34.46 | 0.32 | 34.38 | 0.296 | 34.47 | 0.333 | 34.4 | 0.381 | 34.42 | 0.278
34.31 | 0.411 | 34.45 | 0.32 | 34.36 | 0.296 | 34.45 | 0.333 | 34.39 | 0.381 | 34.41 | 0.278
34.29 | 0.411 | 34.43 | 0.32 | 34.35 | 0.296 | 34.43 | 0.333 | 34.37 | 0.381 | 34.39 | 0.278
34.27 | 0.411 | 34.41 | 0.32 | 34.33 | 0.296 | 34.42 | 0.333 | 34.35 | 0.381 | 34.37 | 0.278
34.26 | 0.411 | 34.4 | 0.32 | 34.31 | 0.296 | 34.4 | 0.333 | 34.34 | 0.381 | 34.36 | 0.278
34.24 | 0.411 | 34.38 | 0.32 | 34.3 | 0.296 | 34.38 | 0.333 | 34.32 | 0.381 | 34.34 | 0.278
34.22 | 0.411 | 34.36 | 0.32 | 34.28 | 0.296 | 34.37 | 0.333 | 34.3 | 0.381 | 34.32 | 0.278
34.21 | 0.411 | 34.35 | 0.32 | 34.26 | 0.296 | 34.35 | 0.333 | 34.29 | 0.381 | 34.31 | 0.278
34.19 | 0.411 | 34.33 | 0.32 | 34.25 | 0.296 | 34.34 | 0.333 | 34.27 | 0.381 | 34.29 | 0.278
34.17 | 0.411 | 34.31 | 0.32 | 34.23 | 0.296 | 34.32 | 0.333 | 34.25 | 0.381 | 34.27 | 0.278
34.15 | 0.411 | 34.3 | 0.32 | 34.21 | 0.296 | 34.3 | 0.333 | 34.24 | 0.381 | 34.26 | 0.278
34.14 | 0.411 | 34.28 | 0.32 | 34.2 | 0.296 | 34.28 | 0.333 | 34.22 | 0.381 | 34.24 | 0.278
34.12 | 0.411 | 34.26 | 0.32 | 34.18 | 0.296 | 34.27 | 0.333 | 34.2 | 0.381 | 34.22 | 0.278
34.1 | 0.411 | 34.25 | 0.32 | 34.16 | 0.296 | 34.25 | 0.333 | 34.19 | 0.381 | 34.21 | 0.278
34.09 | 0.411 | 34.23 | 0.32 | 34.15 | 0.296 | 34.23 | 0.333 | 34.17 | 0.381 | 34.19 | 0.278
34.07 | 0.411 | 34.21 | 0.32 | 34.13 | 0.296 | 34.22 | 0.333 | 34.15 | 0.381 | 34.17 | 0.278
34.06 | 0.411 | 34.2 | 0.32 | 34.11 | 0.296 | 34.2 | 0.333 | 34.14 | 0.381 | 34.16 | 0.278
34.04 | 0.411 | 34.18 | 0.32 | 34.1 | 0.296 | 34.18 | 0.333 | 34.12 | 0.381 | 34.14 | 0.278
34.02 | 0.411 | 34.16 | 0.32 | 34.08 | 0.296 | 34.17 | 0.333 | 34.1 | 0.381 | 34.12 | 0.278
34 | 0.411 | 34.15 | 0.32 | 34.06 | 0.296 | 34.15 | 0.333 | 34.09 | 0.381 | 34.11 | 0.278
33.99 | 0.411 | 34.13 | 0.32 | 34.05 | 0.296 | 34.13 | 0.333 | 34.07 | 0.381 | 34.09 | 0.278
33.97 | 0.411 | 34.11 | 0.32 | 34.03 | 0.296 | 34.12 | 0.333 | 34.05 | 0.381 | 34.07 | 0.278
33.96 | 0.411 | 34.1 | 0.32 | 34.01 | 0.296 | 34.1 | 0.333 | 34.04 | 0.381 | 34.06 | 0.278
33.94 | 0.411 | 34.08 | 0.32 | 34 | 0.296 | 34.09 | 0.333 | 34.02 | 0.381 | 34.04 | 0.278
33.92 | 0.41 | 34.06 | 0.32 | 33.98 | 0.296 | 34.07 | 0.333 | 34 | 0.381 | 34.02 | 0.278
33.91 | 0.41 | 34.05 | 0.32 | 33.96 | 0.296 | 34.05 | 0.333 | 33.99 | 0.381 | 34.01 | 0.278
33.89 | 0.41 | 34.03 | 0.32 | 33.95 | 0.296 | 34.03 | 0.333 | 33.97 | 0.381 | 33.99 | 0.278
33.87 | 0.41 | 34.01 | 0.32 | 33.93 | 0.296 | 34.02 | 0.333 | 33.95 | 0.381 | 33.97 | 0.278
33.85 | 0.41 | 34 | 0.32 | 33.91 | 0.296 | 34 | 0.333 | 33.94 | 0.381 | 33.96 | 0.278
33.84 | 0.41 | 33.98 | 0.32 | 33.9 | 0.296 | 33.99 | 0.333 | 33.92 | 0.381 | 33.94 | 0.278
33.82 | 0.41 | 33.96 | 0.32 | 33.88 | 0.296 | 33.97 | 0.333 | 33.9 | 0.381 | 33.92 | 0.278
33.8 | 0.41 | 33.95 | 0.32 | 33.86 | 0.296 | 33.95 | 0.333 | 33.89 | 0.381 | 33.91 | 0.278
33.79 | 0.41 | 33.93 | 0.32 | 33.85 | 0.296 | 33.93 | 0.333 | 33.87 | 0.381 | 33.89 | 0.278
33.77 | 0.41 | 33.91 | 0.32 | 33.83 | 0.296 | 33.92 | 0.333 | 33.85 | 0.381 | 33.87 | 0.278
33.76 | 0.41 | 33.9 | 0.32 | 33.81 | 0.296 | 33.9 | 0.333 | 33.84 | 0.381 | 33.86 | 0.278
33.74 | 0.41 | 33.88 | 0.32 | 33.8 | 0.296 | 33.89 | 0.333 | 33.82 | 0.381 | 33.84 | 0.278
33.72 | 0.41 | 33.86 | 0.32 | 33.78 | 0.296 | 33.87 | 0.333 | 33.8 | 0.381 | 33.82 | 0.278
33.71 | 0.41 | 33.85 | 0.32 | 33.77 | 0.296 | 33.85 | 0.333 | 33.79 | 0.381 | 33.81 | 0.278
33.69 | 0.41 | 33.83 | 0.32 | 33.75 | 0.296 | 33.84 | 0.333 | 33.77 | 0.381 | 33.79 | 0.278
33.67 | 0.41 | 33.81 | 0.32 | 33.73 | 0.296 | 33.82 | 0.333 | 33.75 | 0.381 | 33.77 | 0.278
33.66 | 0.41 | 33.8 | 0.32 | 33.71 | 0.296 | 33.8 | 0.333 | 33.74 | 0.381 | 33.76 | 0.278
33.64 | 0.41 | 33.78 | 0.32 | 33.7 | 0.296 | 33.79 | 0.333 | 33.72 | 0.381 | 33.74 | 0.278
33.62 | 0.41 | 33.76 | 0.32 | 33.68 | 0.296 | 33.77 | 0.333 | 33.7 | 0.381 | 33.72 | 0.278
33.61 | 0.41 | 33.75 | 0.32 | 33.67 | 0.296 | 33.75 | 0.333 | 33.69 | 0.381 | 33.71 | 0.278
33.59 | 0.41 | 33.73 | 0.32 | 33.65 | 0.296 | 33.74 | 0.333 | 33.67 | 0.381 | 33.69 | 0.278
33.57 | 0.41 | 33.71 | 0.32 | 33.63 | 0.296 | 33.72 | 0.333 | 33.65 | 0.381 | 33.67 | 0.278
33.56 | 0.41 | 33.7 | 0.32 | 33.61 | 0.296 | 33.7 | 0.333 | 33.64 | 0.381 | 33.66 | 0.278
33.54 | 0.41 | 33.68 | 0.32 | 33.6 | 0.296 | 33.69 | 0.333 | 33.62 | 0.381 | 33.64 | 0.278
33.52 | 0.41 | 33.66 | 0.32 | 33.58 | 0.296 | 33.67 | 0.333 | 33.6 | 0.381 | 33.62 | 0.278
33.51 | 0.41 | 33.65 | 0.32 | 33.56 | 0.296 | 33.65 | 0.333 | 33.59 | 0.381 | 33.61 | 0.278
33.49 | 0.41 | 33.63 | 0.32 | 33.55 | 0.296 | 33.64 | 0.333 | 33.57 | 0.381 | 33.59 | 0.278
33.47 | 0.41 | 33.61 | 0.32 | 33.53 | 0.296 | 33.62 | 0.333 | 33.55 | 0.381 | 33.57 | 0.278
33.46 | 0.41 | 33.6 | 0.32 | 33.52 | 0.296 | 33.6 | 0.333 | 33.54 | 0.381 | 33.56 | 0.278
33.44 | 0.41 | 33.58 | 0.32 | 33.5 | 0.296 | 33.59 | 0.333 | 33.52 | 0.381 | 33.54 | 0.278
33.42 | 0.41 | 33.57 | 0.32 | 33.48 | 0.296 | 33.57 | 0.333 | 33.5 | 0.381 | 33.52 | 0.278
33.41 | 0.41 | 33.55 | 0.32 | 33.47 | 0.296 | 33.55 | 0.333 | 33.49 | 0.381 | 33.51 | 0.278
33.39 | 0.41 | 33.53 | 0.32 | 33.45 | 0.296 | 33.54 | 0.333 | 33.47 | 0.381 | 33.49 | 0.278
33.37 | 0.41 | 33.52 | 0.32 | 33.43 | 0.296 | 33.52 | 0.333 | 33.45 | 0.381 | 33.47 | 0.278
33.36 | 0.41 | 33.5 | 0.32 | 33.42 | 0.296 | 33.5 | 0.333 | 33.44 | 0.381 | 33.46 | 0.278
33.34 | 0.41 | 33.48 | 0.32 | 33.4 | 0.296 | 33.49 | 0.333 | 33.42 | 0.381 | 33.44 | 0.278
33.32 | 0.41 | 33.47 | 0.32 | 33.38 | 0.296 | 33.47 | 0.333 | 33.4 | 0.381 | 33.42 | 0.278
33.31 | 0.41 | 33.45 | 0.32 | 33.36 | 0.296 | 33.45 | 0.333 | 33.39 | 0.381 | 33.41 | 0.278
33.29 | 0.41 | 33.43 | 0.32 | 33.35 | 0.296 | 33.44 | 0.333 | 33.37 | 0.381 | 33.39 | 0.278
33.27 | 0.41 | 33.42 | 0.32 | 33.33 | 0.296 | 33.42 | 0.333 | 33.35 | 0.381 | 33.37 | 0.278
33.26 | 0.41 | 33.4 | 0.32 | 33.31 | 0.296 | 33.4 | 0.333 | 33.34 | 0.381 | 33.36 | 0.278
33.24 | 0.41 | 33.38 | 0.32 | 33.3 | 0.296 | 33.39 | 0.333 | 33.32 | 0.381 | 33.34 | 0.277
33.22 | 0.41 | 33.37 | 0.32 | 33.28 | 0.296 | 33.37 | 0.333 | 33.3 | 0.381 | 33.32 | 0.277
33.21 | 0.41 | 33.35 | 0.32 | 33.27 | 0.296 | 33.35 | 0.333 | 33.29 | 0.381 | 33.31 | 0.277
33.19 | 0.41 | 33.33 | 0.32 | 33.25 | 0.296 | 33.34 | 0.333 | 33.27 | 0.381 | 33.29 | 0.277
33.17 | 0.41 | 33.32 | 0.319 | 33.23 | 0.296 | 33.32 | 0.333 | 33.25 | 0.381 | 33.27 | 0.277
33.16 | 0.41 | 33.3 | 0.319 | 33.21 | 0.296 | 33.3 | 0.333 | 33.24 | 0.381 | 33.26 | 0.277
33.14 | 0.41 | 33.28 | 0.319 | 33.2 | 0.296 | 33.29 | 0.333 | 33.22 | 0.381 | 33.24 | 0.277
33.12 | 0.41 | 33.27 | 0.319 | 33.18 | 0.296 | 33.27 | 0.333 | 33.2 | 0.381 | 33.22 | 0.277
33.11 | 0.41 | 33.25 | 0.319 | 33.17 | 0.296 | 33.25 | 0.333 | 33.19 | 0.381 | 33.21 | 0.277
33.09 | 0.41 | 33.23 | 0.319 | 33.15 | 0.296 | 33.24 | 0.333 | 33.17 | 0.381 | 33.19 | 0.277
33.07 | 0.41 | 33.22 | 0.319 | 33.13 | 0.296 | 33.22 | 0.333 | 33.15 | 0.381 | 33.17 | 0.277
33.06 | 0.41 | 33.2 | 0.319 | 33.12 | 0.296 | 33.2 | 0.333 | 33.14 | 0.381 | 33.16 | 0.277
33.04 | 0.41 | 33.18 | 0.319 | 33.1 | 0.296 | 33.19 | 0.333 | 33.12 | 0.381 | 33.14 | 0.277
33.02 | 0.41 | 33.17 | 0.319 | 33.08 | 0.296 | 33.17 | 0.333 | 33.1 | 0.381 | 33.12 | 0.277
33.01 | 0.41 | 33.15 | 0.319 | 33.07 | 0.296 | 33.15 | 0.333 | 33.09 | 0.381 | 33.11 | 0.277
32.99 | 0.41 | 33.13 | 0.319 | 33.05 | 0.296 | 33.14 | 0.333 | 33.07 | 0.381 | 33.09 | 0.277
32.97 | 0.41 | 33.12 | 0.319 | 33.03 | 0.296 | 33.12 | 0.333 | 33.06 | 0.381 | 33.07 | 0.277
32.96 | 0.41 | 33.1 | 0.319 | 33.02 | 0.296 | 33.1 | 0.333 | 33.04 | 0.381 | 33.06 | 0.277
32.94 | 0.41 | 33.08 | 0.319 | 33 | 0.296 | 33.09 | 0.333 | 33.02 | 0.381 | 33.04 | 0.277
32.92 | 0.41 | 33.07 | 0.319 | 32.98 | 0.296 | 33.07 | 0.333 | 33 | 0.381 | 33.02 | 0.277
32.91 | 0.41 | 33.05 | 0.319 | 32.97 | 0.296 | 33.05 | 0.333 | 32.99 | 0.381 | 33.01 | 0.277
32.89 | 0.41 | 33.03 | 0.319 | 32.95 | 0.296 | 33.04 | 0.333 | 32.97 | 0.381 | 32.99 | 0.277
32.87 | 0.41 | 33.02 | 0.319 | 32.93 | 0.296 | 33.02 | 0.333 | 32.96 | 0.381 | 32.97 | 0.277
32.86 | 0.41 | 33 | 0.319 | 32.92 | 0.296 | 33 | 0.333 | 32.94 | 0.381 | 32.96 | 0.277
32.84 | 0.41 | 32.98 | 0.319 | 32.9 | 0.296 | 32.99 | 0.333 | 32.92 | 0.381 | 32.94 | 0.277
32.82 | 0.41 | 32.97 | 0.319 | 32.88 | 0.296 | 32.97 | 0.333 | 32.91 | 0.381 | 32.92 | 0.277
32.81 | 0.41 | 32.95 | 0.319 | 32.87 | 0.296 | 32.95 | 0.333 | 32.89 | 0.381 | 32.91 | 0.277
32.79 | 0.41 | 32.93 | 0.319 | 32.85 | 0.296 | 32.94 | 0.333 | 32.87 | 0.381 | 32.89 | 0.277
32.77 | 0.41 | 32.92 | 0.319 | 32.83 | 0.296 | 32.92 | 0.333 | 32.85 | 0.381 | 32.87 | 0.277
32.76 | 0.41 | 32.9 | 0.319 | 32.82 | 0.296 | 32.9 | 0.333 | 32.84 | 0.381 | 32.86 | 0.277
32.74 | 0.41 | 32.88 | 0.319 | 32.8 | 0.296 | 32.89 | 0.333 | 32.82 | 0.381 | 32.84 | 0.277
32.72 | 0.41 | 32.87 | 0.319 | 32.78 | 0.296 | 32.87 | 0.333 | 32.8 | 0.381 | 32.82 | 0.277
32.71 | 0.41 | 32.85 | 0.319 | 32.77 | 0.296 | 32.85 | 0.333 | 32.79 | 0.381 | 32.81 | 0.277
32.69 | 0.41 | 32.83 | 0.319 | 32.75 | 0.296 | 32.84 | 0.333 | 32.77 | 0.38 | 32.79 | 0.277
32.67 | 0.41 | 32.82 | 0.319 | 32.73 | 0.296 | 32.82 | 0.333 | 32.76 | 0.38 | 32.78 | 0.277
32.66 | 0.41 | 32.8 | 0.319 | 32.72 | 0.296 | 32.8 | 0.333 | 32.74 | 0.38 | 32.76 | 0.277
32.64 | 0.41 | 32.78 | 0.319 | 32.7 | 0.296 | 32.79 | 0.333 | 32.72 | 0.38 | 32.74 | 0.277
32.62 | 0.41 | 32.77 | 0.319 | 32.68 | 0.296 | 32.77 | 0.333 | 32.71 | 0.38 | 32.72 | 0.277
32.61 | 0.41 | 32.75 | 0.319 | 32.67 | 0.296 | 32.75 | 0.333 | 32.69 | 0.38 | 32.71 | 0.277
32.59 | 0.41 | 32.73 | 0.319 | 32.65 | 0.296 | 32.74 | 0.333 | 32.67 | 0.38 | 32.69 | 0.277
32.57 | 0.41 | 32.72 | 0.319 | 32.63 | 0.296 | 32.72 | 0.333 | 32.65 | 0.38 | 32.67 | 0.277
32.56 | 0.41 | 32.7 | 0.319 | 32.62 | 0.296 | 32.7 | 0.333 | 32.64 | 0.38 | 32.66 | 0.277
32.54 | 0.41 | 32.68 | 0.319 | 32.6 | 0.296 | 32.69 | 0.333 | 32.62 | 0.38 | 32.64 | 0.277
32.52 | 0.41 | 32.67 | 0.319 | 32.58 | 0.296 | 32.67 | 0.333 | 32.6 | 0.38 | 32.62 | 0.277
32.51 | 0.41 | 32.65 | 0.319 | 32.57 | 0.296 | 32.65 | 0.333 | 32.59 | 0.38 | 32.61 | 0.277
32.49 | 0.41 | 32.63 | 0.32 | 32.55 | 0.296 | 32.64 | 0.333 | 32.57 | 0.38 | 32.59 | 0.277
32.47 | 0.41 | 32.62 | 0.32 | 32.53 | 0.296 | 32.62 | 0.333 | 32.56 | 0.38 | 32.57 | 0.277
32.46 | 0.41 | 32.6 | 0.32 | 32.51 | 0.296 | 32.6 | 0.333 | 32.54 | 0.38 | 32.56 | 0.277
32.44 | 0.41 | 32.58 | 0.321 | 32.5 | 0.296 | 32.59 | 0.333 | 32.52 | 0.38 | 32.54 | 0.277
32.42 | 0.41 | 32.57 | 0.321 | 32.48 | 0.296 | 32.57 | 0.333 | 32.51 | 0.38 | 32.53 | 0.277
32.41 | 0.41 | 32.55 | 0.321 | 32.47 | 0.296 | 32.55 | 0.333 | 32.49 | 0.38 | 32.51 | 0.277
32.39 | 0.41 | 32.53 | 0.321 | 32.45 | 0.296 | 32.54 | 0.333 | 32.47 | 0.38 | 32.49 | 0.277
32.37 | 0.41 | 32.52 | 0.321 | 32.43 | 0.296 | 32.52 | 0.333 | 32.46 | 0.38 | 32.48 | 0.277
32.36 | 0.41 | 32.5 | 0.321 | 32.42 | 0.296 | 32.5 | 0.333 | 32.44 | 0.38 | 32.46 | 0.277
32.34 | 0.41 | 32.48 | 0.321 | 32.4 | 0.296 | 32.49 | 0.333 | 32.42 | 0.38 | 32.44 | 0.277
32.32 | 0.41 | 32.47 | 0.321 | 32.38 | 0.296 | 32.47 | 0.333 | 32.41 | 0.38 | 32.42 | 0.277
32.31 | 0.41 | 32.45 | 0.321 | 32.37 | 0.296 | 32.45 | 0.333 | 32.39 | 0.38 | 32.41 | 0.277
32.29 | 0.41 | 32.43 | 0.321 | 32.35 | 0.296 | 32.44 | 0.333 | 32.37 | 0.38 | 32.39 | 0.277
32.27 | 0.41 | 32.42 | 0.321 | 32.33 | 0.296 | 32.42 | 0.333 | 32.35 | 0.38 | 32.37 | 0.277
32.26 | 0.41 | 32.4 | 0.321 | 32.32 | 0.296 | 32.4 | 0.333 | 32.34 | 0.38 | 32.36 | 0.277
32.24 | 0.41 | 32.39 | 0.321 | 32.3 | 0.296 | 32.39 | 0.333 | 32.32 | 0.38 | 32.34 | 0.277
32.22 | 0.409 | 32.37 | 0.321 | 32.28 | 0.296 | 32.37 | 0.332 | 32.31 | 0.38 | 32.33 | 0.277
32.21 | 0.409 | 32.35 | 0.321 | 32.27 | 0.296 | 32.35 | 0.332 | 32.29 | 0.38 | 32.31 | 0.277
32.19 | 0.409 | 32.34 | 0.321 | 32.25 | 0.296 | 32.34 | 0.332 | 32.27 | 0.38 | 32.29 | 0.277
32.17 | 0.409 | 32.32 | 0.321 | 32.23 | 0.296 | 32.32 | 0.332 | 32.26 | 0.38 | 32.27 | 0.277
32.16 | 0.409 | 32.3 | 0.321 | 32.22 | 0.295 | 32.3 | 0.332 | 32.24 | 0.38 | 32.26 | 0.277
32.14 | 0.409 | 32.29 | 0.321 | 32.2 | 0.295 | 32.29 | 0.332 | 32.22 | 0.38 | 32.24 | 0.277
32.12 | 0.409 | 32.27 | 0.321 | 32.18 | 0.295 | 32.27 | 0.332 | 32.21 | 0.38 | 32.22 | 0.277
32.11 | 0.409 | 32.25 | 0.321 | 32.17 | 0.295 | 32.25 | 0.332 | 32.19 | 0.38 | 32.21 | 0.277
32.09 | 0.409 | 32.24 | 0.321 | 32.15 | 0.295 | 32.24 | 0.332 | 32.17 | 0.38 | 32.19 | 0.277
32.07 | 0.409 | 32.22 | 0.321 | 32.13 | 0.295 | 32.22 | 0.332 | 32.16 | 0.38 | 32.17 | 0.277
32.06 | 0.409 | 32.2 | 0.321 | 32.12 | 0.295 | 32.2 | 0.332 | 32.14 | 0.38 | 32.16 | 0.277
32.04 | 0.409 | 32.19 | 0.321 | 32.1 | 0.295 | 32.19 | 0.332 | 32.12 | 0.38 | 32.14 | 0.277
32.02 | 0.409 | 32.17 | 0.321 | 32.08 | 0.295 | 32.17 | 0.332 | 32.11 | 0.38 | 32.12 | 0.277
32.01 | 0.409 | 32.15 | 0.321 | 32.07 | 0.295 | 32.16 | 0.332 | 32.09 | 0.38 | 32.11 | 0.277
31.99 | 0.409 | 32.13 | 0.321 | 32.05 | 0.295 | 32.14 | 0.332 | 32.07 | 0.38 | 32.09 | 0.277
31.97 | 0.409 | 32.12 | 0.321 | 32.03 | 0.295 | 32.12 | 0.332 | 32.06 | 0.38 | 32.07 | 0.277
31.96 | 0.409 | 32.1 | 0.321 | 32.02 | 0.295 | 32.1 | 0.332 | 32.04 | 0.38 | 32.06 | 0.277
31.94 | 0.409 | 32.09 | 0.321 | 32 | 0.295 | 32.09 | 0.332 | 32.02 | 0.38 | 32.04 | 0.277
31.92 | 0.409 | 32.07 | 0.321 | 31.98 | 0.295 | 32.07 | 0.332 | 32.01 | 0.38 | 32.03 | 0.277
31.91 | 0.409 | 32.05 | 0.321 | 31.97 | 0.295 | 32.05 | 0.332 | 31.99 | 0.38 | 32.01 | 0.277
31.89 | 0.409 | 32.04 | 0.321 | 31.95 | 0.295 | 32.04 | 0.332 | 31.97 | 0.38 | 31.99 | 0.277
31.87 | 0.409 | 32.02 | 0.321 | 31.93 | 0.295 | 32.02 | 0.332 | 31.96 | 0.38 | 31.98 | 0.277
31.86 | 0.409 | 32 | 0.321 | 31.92 | 0.295 | 32 | 0.332 | 31.94 | 0.38 | 31.96 | 0.277
31.84 | 0.409 | 31.98 | 0.32 | 31.9 | 0.295 | 31.99 | 0.332 | 31.92 | 0.38 | 31.94 | 0.277
31.82 | 0.409 | 31.97 | 0.32 | 31.88 | 0.295 | 31.97 | 0.332 | 31.91 | 0.38 | 31.93 | 0.277
31.81 | 0.409 | 31.95 | 0.32 | 31.87 | 0.295 | 31.95 | 0.332 | 31.89 | 0.38 | 31.91 | 0.277
31.79 | 0.409 | 31.93 | 0.32 | 31.85 | 0.295 | 31.94 | 0.332 | 31.87 | 0.38 | 31.89 | 0.277
31.77 | 0.409 | 31.92 | 0.32 | 31.83 | 0.295 | 31.92 | 0.332 | 31.86 | 0.38 | 31.87 | 0.277
31.76 | 0.409 | 31.9 | 0.32 | 31.82 | 0.295 | 31.9 | 0.332 | 31.84 | 0.38 | 31.86 | 0.277
31.74 | 0.409 | 31.88 | 0.32 | 31.8 | 0.295 | 31.89 | 0.332 | 31.82 | 0.38 | 31.84 | 0.277
31.72 | 0.409 | 31.87 | 0.32 | 31.78 | 0.295 | 31.87 | 0.332 | 31.81 | 0.38 | 31.82 | 0.277
31.71 | 0.409 | 31.85 | 0.32 | 31.77 | 0.295 | 31.85 | 0.332 | 31.79 | 0.38 | 31.81 | 0.277
31.69 | 0.409 | 31.83 | 0.32 | 31.75 | 0.295 | 31.84 | 0.332 | 31.77 | 0.38 | 31.79 | 0.277
31.67 | 0.409 | 31.82 | 0.32 | 31.73 | 0.295 | 31.82 | 0.332 | 31.76 | 0.38 | 31.77 | 0.277
31.66 | 0.409 | 31.8 | 0.32 | 31.72 | 0.295 | 31.81 | 0.332 | 31.74 | 0.38 | 31.76 | 0.277
31.64 | 0.409 | 31.79 | 0.32 | 31.7 | 0.295 | 31.79 | 0.332 | 31.72 | 0.38 | 31.74 | 0.277
31.62 | 0.409 | 31.77 | 0.32 | 31.68 | 0.295 | 31.77 | 0.332 | 31.71 | 0.38 | 31.72 | 0.277
31.61 | 0.409 | 31.75 | 0.32 | 31.67 | 0.295 | 31.75 | 0.332 | 31.69 | 0.38 | 31.71 | 0.277
31.59 | 0.409 | 31.73 | 0.32 | 31.65 | 0.295 | 31.74 | 0.332 | 31.67 | 0.38 | 31.69 | 0.277
31.57 | 0.409 | 31.72 | 0.32 | 31.63 | 0.295 | 31.72 | 0.332 | 31.66 | 0.38 | 31.68 | 0.277
31.56 | 0.409 | 31.7 | 0.32 | 31.62 | 0.295 | 31.7 | 0.332 | 31.64 | 0.38 | 31.66 | 0.277
31.54 | 0.409 | 31.68 | 0.32 | 31.6 | 0.295 | 31.69 | 0.332 | 31.62 | 0.38 | 31.64 | 0.277
31.52 | 0.409 | 31.67 | 0.32 | 31.58 | 0.295 | 31.67 | 0.332 | 31.61 | 0.38 | 31.62 | 0.277
31.51 | 0.409 | 31.65 | 0.32 | 31.57 | 0.295 | 31.66 | 0.332 | 31.59 | 0.38 | 31.61 | 0.277
31.49 | 0.409 | 31.63 | 0.32 | 31.55 | 0.295 | 31.64 | 0.332 | 31.57 | 0.38 | 31.59 | 0.277
31.47 | 0.409 | 31.62 | 0.32 | 31.53 | 0.295 | 31.62 | 0.332 | 31.56 | 0.38 | 31.57 | 0.277
31.46 | 0.409 | 31.6 | 0.32 | 31.52 | 0.295 | 31.61 | 0.332 | 31.54 | 0.38 | 31.56 | 0.277
31.44 | 0.409 | 31.58 | 0.32 | 31.5 | 0.295 | 31.59 | 0.332 | 31.52 | 0.38 | 31.54 | 0.277
31.43 | 0.409 | 31.57 | 0.32 | 31.48 | 0.295 | 31.57 | 0.332 | 31.51 | 0.38 | 31.53 | 0.277
31.41 | 0.409 | 31.55 | 0.32 | 31.47 | 0.295 | 31.56 | 0.332 | 31.49 | 0.38 | 31.51 | 0.277
31.39 | 0.409 | 31.54 | 0.32 | 31.45 | 0.295 | 31.54 | 0.332 | 31.47 | 0.38 | 31.49 | 0.277
31.37 | 0.409 | 31.52 | 0.32 | 31.43 | 0.295 | 31.52 | 0.332 | 31.46 | 0.38 | 31.48 | 0.277
31.36 | 0.409 | 31.5 | 0.32 | 31.42 | 0.295 | 31.5 | 0.332 | 31.44 | 0.38 | 31.46 | 0.277
31.34 | 0.409 | 31.49 | 0.32 | 31.4 | 0.295 | 31.49 | 0.332 | 31.42 | 0.38 | 31.44 | 0.277
31.32 | 0.409 | 31.47 | 0.32 | 31.38 | 0.295 | 31.47 | 0.332 | 31.41 | 0.38 | 31.43 | 0.277
31.31 | 0.409 | 31.45 | 0.32 | 31.37 | 0.295 | 31.46 | 0.332 | 31.39 | 0.38 | 31.41 | 0.277
31.29 | 0.409 | 31.44 | 0.32 | 31.35 | 0.295 | 31.44 | 0.332 | 31.37 | 0.38 | 31.39 | 0.277
31.27 | 0.409 | 31.42 | 0.32 | 31.33 | 0.295 | 31.42 | 0.332 | 31.36 | 0.38 | 31.37 | 0.277
31.26 | 0.409 | 31.4 | 0.32 | 31.32 | 0.295 | 31.41 | 0.332 | 31.34 | 0.38 | 31.36 | 0.277
31.24 | 0.409 | 31.39 | 0.32 | 31.3 | 0.295 | 31.39 | 0.332 | 31.32 | 0.38 | 31.34 | 0.277
31.22 | 0.409 | 31.37 | 0.32 | 31.28 | 0.295 | 31.37 | 0.332 | 31.31 | 0.38 | 31.33 | 0.277
31.21 | 0.409 | 31.35 | 0.32 | 31.27 | 0.295 | 31.36 | 0.332 | 31.29 | 0.38 | 31.31 | 0.277
31.19 | 0.409 | 31.33 | 0.32 | 31.25 | 0.295 | 31.34 | 0.332 | 31.27 | 0.38 | 31.29 | 0.277
31.18 | 0.409 | 31.32 | 0.32 | 31.23 | 0.295 | 31.32 | 0.332 | 31.26 | 0.38 | 31.28 | 0.277
31.16 | 0.409 | 31.3 | 0.32 | 31.22 | 0.295 | 31.31 | 0.332 | 31.24 | 0.38 | 31.26 | 0.277
31.14 | 0.408 | 31.28 | 0.32 | 31.2 | 0.295 | 31.29 | 0.332 | 31.22 | 0.38 | 31.24 | 0.277
31.13 | 0.408 | 31.27 | 0.32 | 31.18 | 0.295 | 31.27 | 0.332 | 31.21 | 0.38 | 31.23 | 0.277
31.11 | 0.408 | 31.25 | 0.32 | 31.17 | 0.295 | 31.26 | 0.332 | 31.19 | 0.38 | 31.21 | 0.277
31.09 | 0.408 | 31.23 | 0.32 | 31.15 | 0.295 | 31.24 | 0.332 | 31.17 | 0.38 | 31.19 | 0.277
31.07 | 0.408 | 31.22 | 0.32 | 31.13 | 0.295 | 31.22 | 0.332 | 31.16 | 0.38 | 31.18 | 0.277
31.06 | 0.408 | 31.2 | 0.32 | 31.12 | 0.295 | 31.21 | 0.332 | 31.14 | 0.38 | 31.16 | 0.277
31.04 | 0.408 | 31.19 | 0.32 | 31.1 | 0.295 | 31.19 | 0.332 | 31.12 | 0.38 | 31.14 | 0.277
31.03 | 0.408 | 31.17 | 0.32 | 31.08 | 0.295 | 31.17 | 0.332 | 31.11 | 0.38 | 31.13 | 0.277
31.01 | 0.408 | 31.15 | 0.32 | 31.07 | 0.295 | 31.16 | 0.332 | 31.09 | 0.38 | 31.11 | 0.277
30.99 | 0.408 | 31.13 | 0.32 | 31.05 | 0.295 | 31.14 | 0.332 | 31.07 | 0.38 | 31.09 | 0.277
30.98 | 0.408 | 31.12 | 0.32 | 31.03 | 0.295 | 31.12 | 0.332 | 31.06 | 0.38 | 31.08 | 0.277
30.96 | 0.408 | 31.1 | 0.32 | 31.02 | 0.295 | 31.11 | 0.332 | 31.04 | 0.38 | 31.06 | 0.277
30.94 | 0.408 | 31.09 | 0.32 | 31 | 0.295 | 31.09 | 0.332 | 31.02 | 0.38 | 31.04 | 0.277
30.93 | 0.408 | 31.07 | 0.32 | 30.98 | 0.295 | 31.07 | 0.332 | 31.01 | 0.38 | 31.03 | 0.277
30.91 | 0.408 | 31.05 | 0.32 | 30.97 | 0.295 | 31.06 | 0.332 | 30.99 | 0.38 | 31.01 | 0.277
30.89 | 0.408 | 31.04 | 0.32 | 30.95 | 0.295 | 31.04 | 0.332 | 30.97 | 0.38 | 30.99 | 0.277
30.88 | 0.408 | 31.02 | 0.32 | 30.93 | 0.295 | 31.02 | 0.332 | 30.96 | 0.38 | 30.98 | 0.277
30.86 | 0.408 | 31 | 0.32 | 30.92 | 0.295 | 31.01 | 0.332 | 30.94 | 0.38 | 30.96 | 0.277
30.84 | 0.408 | 30.99 | 0.32 | 30.9 | 0.295 | 30.99 | 0.332 | 30.92 | 0.38 | 30.94 | 0.277
30.83 | 0.408 | 30.97 | 0.32 | 30.88 | 0.295 | 30.97 | 0.332 | 30.91 | 0.38 | 30.93 | 0.277
30.81 | 0.408 | 30.95 | 0.32 | 30.87 | 0.295 | 30.96 | 0.332 | 30.89 | 0.38 | 30.91 | 0.277
30.79 | 0.408 | 30.93 | 0.32 | 30.85 | 0.295 | 30.94 | 0.332 | 30.87 | 0.38 | 30.89 | 0.277
30.78 | 0.408 | 30.92 | 0.32 | 30.83 | 0.295 | 30.92 | 0.332 | 30.86 | 0.38 | 30.88 | 0.277
30.76 | 0.408 | 30.9 | 0.32 | 30.82 | 0.295 | 30.91 | 0.332 | 30.84 | 0.38 | 30.86 | 0.277
30.74 | 0.408 | 30.89 | 0.32 | 30.8 | 0.295 | 30.89 | 0.332 | 30.82 | 0.38 | 30.84 | 0.277
30.73 | 0.408 | 30.87 | 0.32 | 30.78 | 0.295 | 30.87 | 0.332 | 30.81 | 0.38 | 30.83 | 0.277
30.71 | 0.408 | 30.85 | 0.32 | 30.77 | 0.295 | 30.86 | 0.332 | 30.79 | 0.38 | 30.81 | 0.277
30.69 | 0.408 | 30.84 | 0.32 | 30.75 | 0.295 | 30.84 | 0.332 | 30.77 | 0.38 | 30.79 | 0.276
30.67 | 0.408 | 30.82 | 0.32 | 30.73 | 0.295 | 30.82 | 0.332 | 30.76 | 0.38 | 30.78 | 0.276
30.66 | 0.408 | 30.8 | 0.32 | 30.72 | 0.295 | 30.81 | 0.332 | 30.74 | 0.38 | 30.76 | 0.276
30.64 | 0.408 | 30.79 | 0.32 | 30.7 | 0.295 | 30.79 | 0.332 | 30.72 | 0.38 | 30.74 | 0.276
30.63 | 0.408 | 30.77 | 0.32 | 30.68 | 0.295 | 30.77 | 0.332 | 30.71 | 0.38 | 30.73 | 0.276
30.61 | 0.408 | 30.75 | 0.32 | 30.67 | 0.295 | 30.76 | 0.332 | 30.69 | 0.38 | 30.71 | 0.276
30.59 | 0.408 | 30.74 | 0.32 | 30.65 | 0.295 | 30.74 | 0.332 | 30.67 | 0.38 | 30.69 | 0.276
30.58 | 0.408 | 30.72 | 0.32 | 30.63 | 0.295 | 30.72 | 0.332 | 30.66 | 0.379 | 30.68 | 0.276
30.56 | 0.408 | 30.7 | 0.32 | 30.62 | 0.295 | 30.71 | 0.332 | 30.64 | 0.379 | 30.66 | 0.276
30.54 | 0.408 | 30.69 | 0.32 | 30.6 | 0.295 | 30.69 | 0.332 | 30.62 | 0.379 | 30.64 | 0.276
30.53 | 0.408 | 30.67 | 0.32 | 30.58 | 0.295 | 30.67 | 0.332 | 30.61 | 0.379 | 30.63 | 0.276
30.51 | 0.408 | 30.65 | 0.32 | 30.57 | 0.295 | 30.66 | 0.332 | 30.59 | 0.379 | 30.61 | 0.276
30.49 | 0.408 | 30.64 | 0.32 | 30.55 | 0.295 | 30.64 | 0.332 | 30.57 | 0.379 | 30.59 | 0.276
30.48 | 0.408 | 30.62 | 0.32 | 30.54 | 0.295 | 30.62 | 0.332 | 30.56 | 0.379 | 30.58 | 0.276
30.46 | 0.408 | 30.6 | 0.319 | 30.52 | 0.295 | 30.61 | 0.332 | 30.54 | 0.379 | 30.56 | 0.276
30.44 | 0.408 | 30.59 | 0.319 | 30.5 | 0.295 | 30.59 | 0.332 | 30.52 | 0.379 | 30.54 | 0.276
30.43 | 0.408 | 30.57 | 0.319 | 30.48 | 0.295 | 30.57 | 0.332 | 30.51 | 0.379 | 30.53 | 0.276
30.41 | 0.408 | 30.55 | 0.319 | 30.47 | 0.295 | 30.56 | 0.332 | 30.49 | 0.379 | 30.51 | 0.276
30.39 | 0.408 | 30.54 | 0.319 | 30.45 | 0.295 | 30.54 | 0.332 | 30.47 | 0.379 | 30.49 | 0.276
30.38 | 0.408 | 30.52 | 0.319 | 30.43 | 0.295 | 30.52 | 0.332 | 30.46 | 0.379 | 30.48 | 0.276
30.36 | 0.408 | 30.5 | 0.319 | 30.42 | 0.295 | 30.51 | 0.332 | 30.44 | 0.379 | 30.46 | 0.276
30.34 | 0.408 | 30.49 | 0.319 | 30.4 | 0.295 | 30.49 | 0.332 | 30.42 | 0.379 | 30.44 | 0.276
30.33 | 0.408 | 30.47 | 0.319 | 30.38 | 0.295 | 30.47 | 0.332 | 30.41 | 0.379 | 30.43 | 0.276
30.31 | 0.408 | 30.45 | 0.319 | 30.37 | 0.295 | 30.46 | 0.332 | 30.39 | 0.379 | 30.41 | 0.276
30.29 | 0.408 | 30.44 | 0.319 | 30.35 | 0.295 | 30.44 | 0.332 | 30.38 | 0.379 | 30.39 | 0.276
30.28 | 0.408 | 30.42 | 0.319 | 30.33 | 0.295 | 30.42 | 0.332 | 30.36 | 0.379 | 30.38 | 0.276
30.26 | 0.408 | 30.4 | 0.319 | 30.32 | 0.295 | 30.41 | 0.332 | 30.34 | 0.379 | 30.36 | 0.276
30.24 | 0.408 | 30.39 | 0.319 | 30.3 | 0.295 | 30.39 | 0.332 | 30.33 | 0.379 | 30.34 | 0.276
30.23 | 0.408 | 30.37 | 0.319 | 30.29 | 0.295 | 30.37 | 0.332 | 30.31 | 0.379 | 30.33 | 0.276
30.21 | 0.408 | 30.35 | 0.319 | 30.27 | 0.295 | 30.36 | 0.332 | 30.29 | 0.379 | 30.31 | 0.276
30.19 | 0.408 | 30.34 | 0.319 | 30.25 | 0.295 | 30.34 | 0.332 | 30.28 | 0.379 | 30.29 | 0.276
30.18 | 0.408 | 30.32 | 0.319 | 30.23 | 0.295 | 30.32 | 0.332 | 30.26 | 0.379 | 30.28 | 0.276
30.16 | 0.407 | 30.3 | 0.319 | 30.22 | 0.295 | 30.31 | 0.332 | 30.24 | 0.379 | 30.26 | 0.276
30.14 | 0.407 | 30.29 | 0.319 | 30.2 | 0.295 | 30.29 | 0.332 | 30.22 | 0.379 | 30.24 | 0.276
30.13 | 0.407 | 30.27 | 0.319 | 30.19 | 0.295 | 30.27 | 0.332 | 30.21 | 0.379 | 30.23 | 0.276
30.11 | 0.407 | 30.25 | 0.319 | 30.17 | 0.295 | 30.26 | 0.332 | 30.19 | 0.379 | 30.21 | 0.276
30.09 | 0.407 | 30.24 | 0.319 | 30.15 | 0.295 | 30.24 | 0.332 | 30.18 | 0.379 | 30.19 | 0.276
30.08 | 0.407 | 30.22 | 0.319 | 30.14 | 0.295 | 30.23 | 0.332 | 30.16 | 0.379 | 30.18 | 0.276
30.06 | 0.407 | 30.2 | 0.319 | 30.12 | 0.295 | 30.21 | 0.332 | 30.14 | 0.379 | 30.16 | 0.276
30.04 | 0.407 | 30.19 | 0.319 | 30.1 | 0.295 | 30.19 | 0.332 | 30.12 | 0.379 | 30.14 | 0.276
30.03 | 0.407 | 30.17 | 0.319 | 30.08 | 0.295 | 30.18 | 0.332 | 30.11 | 0.379 | 30.13 | 0.276
30.01 | 0.407 | 30.15 | 0.319 | 30.07 | 0.295 | 30.16 | 0.332 | 30.09 | 0.379 | 30.11 | 0.276
29.99 | 0.407 | 30.14 | 0.319 | 30.05 | 0.295 | 30.14 | 0.332 | 30.08 | 0.379 | 30.09 | 0.276
29.98 | 0.407 | 30.12 | 0.319 | 30.04 | 0.295 | 30.12 | 0.332 | 30.06 | 0.379 | 30.08 | 0.276
29.96 | 0.407 | 30.1 | 0.319 | 30.02 | 0.295 | 30.11 | 0.332 | 30.04 | 0.379 | 30.06 | 0.276
29.94 | 0.407 | 30.09 | 0.319 | 30 | 0.295 | 30.09 | 0.332 | 30.03 | 0.379 | 30.04 | 0.276
29.93 | 0.407 | 30.07 | 0.319 | 29.99 | 0.295 | 30.07 | 0.332 | 30.01 | 0.379 | 30.03 | 0.276
29.91 | 0.407 | 30.05 | 0.319 | 29.97 | 0.295 | 30.06 | 0.332 | 29.99 | 0.379 | 30.01 | 0.276
29.89 | 0.407 | 30.04 | 0.319 | 29.95 | 0.295 | 30.04 | 0.332 | 29.98 | 0.379 | 29.99 | 0.276
29.88 | 0.407 | 30.02 | 0.319 | 29.94 | 0.295 | 30.02 | 0.332 | 29.96 | 0.379 | 29.98 | 0.276
29.86 | 0.407 | 30 | 0.319 | 29.92 | 0.295 | 30.01 | 0.332 | 29.94 | 0.379 | 29.96 | 0.276
29.84 | 0.407 | 29.99 | 0.319 | 29.9 | 0.295 | 29.99 | 0.332 | 29.93 | 0.379 | 29.94 | 0.276
29.83 | 0.407 | 29.97 | 0.319 | 29.88 | 0.295 | 29.97 | 0.332 | 29.91 | 0.379 | 29.93 | 0.276
29.81 | 0.407 | 29.95 | 0.319 | 29.87 | 0.295 | 29.96 | 0.332 | 29.89 | 0.379 | 29.91 | 0.276
29.79 | 0.407 | 29.94 | 0.319 | 29.85 | 0.295 | 29.94 | 0.332 | 29.87 | 0.379 | 29.89 | 0.276
29.78 | 0.407 | 29.92 | 0.319 | 29.84 | 0.295 | 29.93 | 0.332 | 29.86 | 0.379 | 29.88 | 0.276
29.76 | 0.407 | 29.9 | 0.319 | 29.82 | 0.295 | 29.91 | 0.332 | 29.84 | 0.379 | 29.86 | 0.276
29.74 | 0.407 | 29.89 | 0.319 | 29.8 | 0.295 | 29.89 | 0.332 | 29.83 | 0.379 | 29.85 | 0.276
29.73 | 0.407 | 29.87 | 0.319 | 29.79 | 0.295 | 29.87 | 0.332 | 29.81 | 0.379 | 29.83 | 0.276
29.71 | 0.407 | 29.85 | 0.319 | 29.77 | 0.295 | 29.86 | 0.332 | 29.79 | 0.379 | 29.81 | 0.276
29.69 | 0.407 | 29.84 | 0.319 | 29.75 | 0.295 | 29.84 | 0.332 | 29.78 | 0.379 | 29.79 | 0.276
29.68 | 0.407 | 29.82 | 0.319 | 29.74 | 0.295 | 29.82 | 0.332 | 29.76 | 0.379 | 29.78 | 0.276
29.66 | 0.407 | 29.8 | 0.319 | 29.72 | 0.295 | 29.81 | 0.332 | 29.74 | 0.379 | 29.76 | 0.276
29.64 | 0.407 | 29.79 | 0.319 | 29.7 | 0.294 | 29.79 | 0.332 | 29.73 | 0.379 | 29.74 | 0.276
29.63 | 0.407 | 29.77 | 0.319 | 29.69 | 0.294 | 29.78 | 0.332 | 29.71 | 0.379 | 29.73 | 0.276
29.61 | 0.407 | 29.75 | 0.319 | 29.67 | 0.294 | 29.76 | 0.332 | 29.69 | 0.379 | 29.71 | 0.276
29.59 | 0.407 | 29.74 | 0.319 | 29.65 | 0.294 | 29.74 | 0.332 | 29.68 | 0.379 | 29.69 | 0.276
29.58 | 0.407 | 29.72 | 0.319 | 29.64 | 0.294 | 29.73 | 0.332 | 29.66 | 0.379 | 29.68 | 0.276
29.56 | 0.407 | 29.7 | 0.319 | 29.62 | 0.294 | 29.71 | 0.332 | 29.64 | 0.379 | 29.66 | 0.276
29.54 | 0.407 | 29.69 | 0.319 | 29.6 | 0.294 | 29.69 | 0.332 | 29.63 | 0.379 | 29.64 | 0.276
29.53 | 0.407 | 29.67 | 0.319 | 29.58 | 0.294 | 29.68 | 0.332 | 29.61 | 0.379 | 29.63 | 0.276
29.51 | 0.407 | 29.65 | 0.319 | 29.57 | 0.294 | 29.66 | 0.332 | 29.59 | 0.379 | 29.61 | 0.276
29.49 | 0.407 | 29.64 | 0.319 | 29.55 | 0.294 | 29.64 | 0.332 | 29.58 | 0.379 | 29.59 | 0.276
29.48 | 0.407 | 29.62 | 0.319 | 29.53 | 0.294 | 29.62 | 0.332 | 29.56 | 0.379 | 29.58 | 0.276
29.46 | 0.407 | 29.6 | 0.319 | 29.52 | 0.294 | 29.61 | 0.332 | 29.54 | 0.379 | 29.56 | 0.276
29.44 | 0.407 | 29.59 | 0.319 | 29.5 | 0.294 | 29.59 | 0.332 | 29.53 | 0.379 | 29.54 | 0.276
29.43 | 0.407 | 29.57 | 0.319 | 29.49 | 0.294 | 29.58 | 0.332 | 29.51 | 0.379 | 29.53 | 0.276
29.41 | 0.407 | 29.55 | 0.319 | 29.47 | 0.294 | 29.56 | 0.331 | 29.49 | 0.379 | 29.51 | 0.276
29.39 | 0.407 | 29.54 | 0.319 | 29.45 | 0.294 | 29.54 | 0.331 | 29.48 | 0.379 | 29.5 | 0.276
29.38 | 0.407 | 29.52 | 0.319 | 29.44 | 0.294 | 29.53 | 0.331 | 29.46 | 0.379 | 29.48 | 0.276
29.36 | 0.407 | 29.51 | 0.319 | 29.42 | 0.294 | 29.51 | 0.331 | 29.44 | 0.379 | 29.46 | 0.276
29.34 | 0.407 | 29.49 | 0.319 | 29.4 | 0.294 | 29.49 | 0.331 | 29.43 | 0.379 | 29.45 | 0.276
29.33 | 0.407 | 29.47 | 0.319 | 29.39 | 0.294 | 29.48 | 0.331 | 29.41 | 0.379 | 29.43 | 0.276
29.31 | 0.407 | 29.46 | 0.319 | 29.37 | 0.294 | 29.46 | 0.331 | 29.39 | 0.379 | 29.41 | 0.276
29.29 | 0.407 | 29.44 | 0.319 | 29.35 | 0.294 | 29.44 | 0.331 | 29.38 | 0.379 | 29.4 | 0.276
29.28 | 0.407 | 29.42 | 0.319 | 29.34 | 0.294 | 29.43 | 0.331 | 29.36 | 0.379 | 29.38 | 0.276
29.26 | 0.407 | 29.4 | 0.319 | 29.32 | 0.294 | 29.41 | 0.331 | 29.34 | 0.379 | 29.36 | 0.276
29.24 | 0.407 | 29.39 | 0.319 | 29.3 | 0.294 | 29.39 | 0.331 | 29.33 | 0.379 | 29.34 | 0.276
29.23 | 0.407 | 29.37 | 0.319 | 29.29 | 0.294 | 29.38 | 0.331 | 29.31 | 0.379 | 29.33 | 0.276
29.21 | 0.407 | 29.35 | 0.319 | 29.27 | 0.294 | 29.36 | 0.331 | 29.29 | 0.379 | 29.31 | 0.276
29.19 | 0.407 | 29.34 | 0.319 | 29.25 | 0.294 | 29.34 | 0.331 | 29.28 | 0.379 | 29.3 | 0.276
29.18 | 0.407 | 29.32 | 0.319 | 29.24 | 0.294 | 29.33 | 0.331 | 29.26 | 0.379 | 29.28 | 0.276
29.16 | 0.407 | 29.3 | 0.319 | 29.22 | 0.294 | 29.31 | 0.331 | 29.24 | 0.379 | 29.26 | 0.276
29.14 | 0.407 | 29.29 | 0.319 | 29.2 | 0.294 | 29.29 | 0.331 | 29.23 | 0.379 | 29.25 | 0.276
29.13 | 0.407 | 29.27 | 0.319 | 29.19 | 0.294 | 29.28 | 0.331 | 29.21 | 0.379 | 29.23 | 0.276
29.11 | 0.407 | 29.26 | 0.319 | 29.17 | 0.294 | 29.26 | 0.331 | 29.19 | 0.379 | 29.21 | 0.276
29.09 | 0.407 | 29.24 | 0.319 | 29.15 | 0.294 | 29.24 | 0.331 | 29.18 | 0.379 | 29.2 | 0.276
29.08 | 0.407 | 29.22 | 0.319 | 29.14 | 0.294 | 29.23 | 0.331 | 29.16 | 0.379 | 29.18 | 0.276
29.06 | 0.407 | 29.21 | 0.319 | 29.12 | 0.294 | 29.21 | 0.331 | 29.14 | 0.379 | 29.16 | 0.276
29.04 | 0.407 | 29.19 | 0.319 | 29.1 | 0.294 | 29.19 | 0.331 | 29.13 | 0.379 | 29.15 | 0.276
29.03 | 0.407 | 29.17 | 0.319 | 29.09 | 0.294 | 29.18 | 0.331 | 29.11 | 0.379 | 29.13 | 0.276
29.01 | 0.407 | 29.16 | 0.319 | 29.07 | 0.294 | 29.16 | 0.331 | 29.09 | 0.379 | 29.11 | 0.276
28.99 | 0.407 | 29.14 | 0.319 | 29.05 | 0.294 | 29.14 | 0.331 | 29.08 | 0.379 | 29.1 | 0.276
28.98 | 0.407 | 29.12 | 0.319 | 29.04 | 0.294 | 29.13 | 0.331 | 29.06 | 0.379 | 29.08 | 0.276
28.96 | 0.407 | 29.11 | 0.319 | 29.02 | 0.294 | 29.11 | 0.331 | 29.04 | 0.379 | 29.06 | 0.276
28.94 | 0.407 | 29.09 | 0.319 | 29 | 0.294 | 29.09 | 0.331 | 29.03 | 0.379 | 29.05 | 0.276
28.93 | 0.407 | 29.07 | 0.319 | 28.99 | 0.294 | 29.08 | 0.331 | 29.01 | 0.379 | 29.03 | 0.276
28.91 | 0.407 | 29.06 | 0.319 | 28.97 | 0.294 | 29.06 | 0.331 | 28.99 | 0.379 | 29.01 | 0.276
28.89 | 0.407 | 29.04 | 0.319 | 28.95 | 0.294 | 29.04 | 0.331 | 28.98 | 0.379 | 29 | 0.276
28.88 | 0.407 | 29.02 | 0.319 | 28.94 | 0.294 | 29.03 | 0.331 | 28.96 | 0.378 | 28.98 | 0.276
28.86 | 0.407 | 29 | 0.319 | 28.92 | 0.294 | 29.01 | 0.331 | 28.94 | 0.378 | 28.96 | 0.276
28.84 | 0.407 | 28.99 | 0.319 | 28.9 | 0.294 | 28.99 | 0.331 | 28.93 | 0.378 | 28.95 | 0.276
28.83 | 0.407 | 28.97 | 0.319 | 28.89 | 0.294 | 28.98 | 0.331 | 28.91 | 0.378 | 28.93 | 0.276
28.81 | 0.407 | 28.96 | 0.319 | 28.87 | 0.294 | 28.96 | 0.331 | 28.89 | 0.378 | 28.91 | 0.276
28.79 | 0.407 | 28.94 | 0.319 | 28.85 | 0.294 | 28.94 | 0.331 | 28.88 | 0.378 | 28.9 | 0.276
28.78 | 0.407 | 28.92 | 0.319 | 28.84 | 0.294 | 28.93 | 0.331 | 28.86 | 0.378 | 28.88 | 0.276
28.76 | 0.407 | 28.91 | 0.318 | 28.82 | 0.294 | 28.91 | 0.331 | 28.84 | 0.378 | 28.86 | 0.276
28.74 | 0.407 | 28.89 | 0.318 | 28.8 | 0.294 | 28.89 | 0.331 | 28.83 | 0.379 | 28.85 | 0.276
28.73 | 0.407 | 28.87 | 0.318 | 28.79 | 0.294 | 28.88 | 0.331 | 28.81 | 0.379 | 28.83 | 0.276
28.71 | 0.406 | 28.85 | 0.318 | 28.77 | 0.294 | 28.86 | 0.331 | 28.79 | 0.379 | 28.81 | 0.276
28.69 | 0.406 | 28.84 | 0.318 | 28.75 | 0.294 | 28.84 | 0.331 | 28.78 | 0.379 | 28.8 | 0.276
28.68 | 0.406 | 28.82 | 0.318 | 28.74 | 0.294 | 28.83 | 0.331 | 28.76 | 0.379 | 28.78 | 0.276
28.66 | 0.406 | 28.81 | 0.318 | 28.72 | 0.294 | 28.81 | 0.331 | 28.74 | 0.379 | 28.76 | 0.276
28.64 | 0.406 | 28.79 | 0.318 | 28.7 | 0.294 | 28.79 | 0.331 | 28.73 | 0.379 | 28.75 | 0.276
28.63 | 0.406 | 28.77 | 0.318 | 28.69 | 0.294 | 28.78 | 0.331 | 28.71 | 0.378 | 28.73 | 0.276
28.61 | 0.406 | 28.76 | 0.318 | 28.67 | 0.294 | 28.76 | 0.331 | 28.69 | 0.378 | 28.71 | 0.276
28.59 | 0.406 | 28.74 | 0.318 | 28.65 | 0.294 | 28.74 | 0.331 | 28.68 | 0.378 | 28.7 | 0.276
28.58 | 0.406 | 28.72 | 0.318 | 28.64 | 0.294 | 28.73 | 0.331 | 28.66 | 0.378 | 28.68 | 0.276
28.56 | 0.406 | 28.7 | 0.318 | 28.62 | 0.294 | 28.71 | 0.331 | 28.64 | 0.378 | 28.66 | 0.276
28.54 | 0.406 | 28.69 | 0.318 | 28.6 | 0.294 | 28.69 | 0.331 | 28.63 | 0.378 | 28.65 | 0.276
28.53 | 0.406 | 28.67 | 0.318 | 28.59 | 0.294 | 28.68 | 0.331 | 28.61 | 0.378 | 28.63 | 0.276
28.51 | 0.406 | 28.66 | 0.318 | 28.57 | 0.294 | 28.66 | 0.331 | 28.59 | 0.378 | 28.61 | 0.276
28.5 | 0.406 | 28.64 | 0.318 | 28.55 | 0.294 | 28.64 | 0.331 | 28.58 | 0.378 | 28.6 | 0.276
28.48 | 0.406 | 28.62 | 0.318 | 28.54 | 0.294 | 28.63 | 0.331 | 28.56 | 0.378 | 28.58 | 0.276
28.46 | 0.406 | 28.61 | 0.318 | 28.52 | 0.294 | 28.61 | 0.331 | 28.54 | 0.378 | 28.56 | 0.276
28.44 | 0.406 | 28.59 | 0.318 | 28.5 | 0.294 | 28.59 | 0.331 | 28.53 | 0.378 | 28.55 | 0.276
28.43 | 0.406 | 28.57 | 0.318 | 28.49 | 0.294 | 28.58 | 0.331 | 28.51 | 0.378 | 28.53 | 0.276
28.41 | 0.406 | 28.56 | 0.318 | 28.47 | 0.294 | 28.56 | 0.331 | 28.49 | 0.378 | 28.51 | 0.276
28.39 | 0.406 | 28.54 | 0.318 | 28.45 | 0.294 | 28.54 | 0.331 | 28.48 | 0.378 | 28.5 | 0.276
28.38 | 0.406 | 28.52 | 0.318 | 28.44 | 0.294 | 28.53 | 0.331 | 28.46 | 0.378 | 28.48 | 0.276
28.36 | 0.406 | 28.5 | 0.318 | 28.42 | 0.294 | 28.51 | 0.331 | 28.44 | 0.378 | 28.46 | 0.276
28.34 | 0.406 | 28.49 | 0.318 | 28.4 | 0.294 | 28.49 | 0.331 | 28.43 | 0.378 | 28.45 | 0.276
28.33 | 0.406 | 28.47 | 0.318 | 28.39 | 0.294 | 28.48 | 0.331 | 28.41 | 0.378 | 28.43 | 0.276
28.31 | 0.406 | 28.45 | 0.318 | 28.37 | 0.294 | 28.46 | 0.331 | 28.39 | 0.378 | 28.41 | 0.276
28.29 | 0.406 | 28.44 | 0.318 | 28.35 | 0.294 | 28.44 | 0.331 | 28.38 | 0.378 | 28.4 | 0.276
28.28 | 0.406 | 28.42 | 0.318 | 28.34 | 0.294 | 28.43 | 0.331 | 28.36 | 0.378 | 28.38 | 0.275
28.26 | 0.406 | 28.41 | 0.318 | 28.32 | 0.294 | 28.41 | 0.331 | 28.34 | 0.378 | 28.36 | 0.275
28.25 | 0.406 | 28.39 | 0.318 | 28.3 | 0.294 | 28.39 | 0.331 | 28.33 | 0.378 | 28.35 | 0.275
28.23 | 0.406 | 28.37 | 0.318 | 28.29 | 0.294 | 28.38 | 0.331 | 28.31 | 0.378 | 28.33 | 0.275
28.21 | 0.406 | 28.36 | 0.318 | 28.27 | 0.294 | 28.36 | 0.331 | 28.29 | 0.378 | 28.31 | 0.275
28.2 | 0.406 | 28.34 | 0.318 | 28.25 | 0.294 | 28.34 | 0.331 | 28.28 | 0.378 | 28.3 | 0.275
28.18 | 0.406 | 28.32 | 0.318 | 28.24 | 0.294 | 28.33 | 0.331 | 28.26 | 0.378 | 28.28 | 0.275
28.16 | 0.406 | 28.31 | 0.318 | 28.22 | 0.294 | 28.31 | 0.331 | 28.24 | 0.378 | 28.26 | 0.275
28.14 | 0.406 | 28.29 | 0.318 | 28.2 | 0.294 | 28.29 | 0.331 | 28.23 | 0.378 | 28.25 | 0.275
28.13 | 0.406 | 28.27 | 0.318 | 28.19 | 0.294 | 28.28 | 0.331 | 28.21 | 0.378 | 28.23 | 0.275
28.11 | 0.406 | 28.26 | 0.318 | 28.17 | 0.294 | 28.26 | 0.331 | 28.19 | 0.378 | 28.21 | 0.275
28.09 | 0.406 | 28.24 | 0.318 | 28.15 | 0.294 | 28.24 | 0.331 | 28.18 | 0.378 | 28.2 | 0.275
28.08 | 0.406 | 28.22 | 0.318 | 28.14 | 0.294 | 28.23 | 0.331 | 28.16 | 0.378 | 28.18 | 0.275
28.06 | 0.406 | 28.21 | 0.318 | 28.12 | 0.294 | 28.21 | 0.331 | 28.15 | 0.378 | 28.16 | 0.275
28.04 | 0.406 | 28.19 | 0.318 | 28.1 | 0.294 | 28.19 | 0.331 | 28.13 | 0.378 | 28.15 | 0.275
28.03 | 0.406 | 28.17 | 0.318 | 28.09 | 0.294 | 28.18 | 0.331 | 28.11 | 0.378 | 28.13 | 0.275
28.01 | 0.406 | 28.16 | 0.318 | 28.07 | 0.294 | 28.16 | 0.331 | 28.09 | 0.378 | 28.11 | 0.275
27.99 | 0.406 | 28.14 | 0.318 | 28.05 | 0.294 | 28.14 | 0.331 | 28.08 | 0.378 | 28.1 | 0.275
27.98 | 0.406 | 28.12 | 0.318 | 28.04 | 0.294 | 28.13 | 0.331 | 28.06 | 0.378 | 28.08 | 0.275
27.96 | 0.406 | 28.11 | 0.318 | 28.02 | 0.294 | 28.11 | 0.331 | 28.04 | 0.378 | 28.06 | 0.275
27.95 | 0.406 | 28.09 | 0.318 | 28 | 0.294 | 28.09 | 0.331 | 28.03 | 0.378 | 28.05 | 0.275
27.93 | 0.406 | 28.07 | 0.318 | 27.99 | 0.294 | 28.08 | 0.331 | 28.01 | 0.378 | 28.03 | 0.275
27.91 | 0.406 | 28.06 | 0.318 | 27.97 | 0.294 | 28.06 | 0.331 | 27.99 | 0.378 | 28.01 | 0.275
27.89 | 0.406 | 28.04 | 0.318 | 27.96 | 0.294 | 28.04 | 0.331 | 27.98 | 0.378 | 28 | 0.275
27.88 | 0.406 | 28.02 | 0.318 | 27.94 | 0.294 | 28.03 | 0.331 | 27.96 | 0.378 | 27.98 | 0.275
27.86 | 0.406 | 28.01 | 0.318 | 27.92 | 0.294 | 28.01 | 0.331 | 27.94 | 0.378 | 27.96 | 0.275
27.84 | 0.406 | 27.99 | 0.318 | 27.9 | 0.294 | 27.99 | 0.331 | 27.93 | 0.378 | 27.95 | 0.275
27.83 | 0.406 | 27.97 | 0.318 | 27.89 | 0.294 | 27.98 | 0.331 | 27.91 | 0.378 | 27.93 | 0.275
27.81 | 0.406 | 27.96 | 0.318 | 27.87 | 0.294 | 27.96 | 0.331 | 27.89 | 0.378 | 27.91 | 0.275
27.79 | 0.406 | 27.94 | 0.318 | 27.86 | 0.294 | 27.95 | 0.331 | 27.88 | 0.378 | 27.9 | 0.275
27.78 | 0.406 | 27.92 | 0.318 | 27.84 | 0.294 | 27.93 | 0.331 | 27.86 | 0.378 | 27.88 | 0.275
27.76 | 0.406 | 27.91 | 0.318 | 27.82 | 0.294 | 27.91 | 0.331 | 27.84 | 0.378 | 27.86 | 0.275
27.75 | 0.406 | 27.89 | 0.318 | 27.81 | 0.294 | 27.9 | 0.331 | 27.83 | 0.378 | 27.85 | 0.275
27.73 | 0.406 | 27.87 | 0.318 | 27.79 | 0.294 | 27.88 | 0.331 | 27.81 | 0.378 | 27.83 | 0.275
27.71 | 0.406 | 27.86 | 0.318 | 27.77 | 0.294 | 27.86 | 0.331 | 27.8 | 0.378 | 27.81 | 0.275
27.7 | 0.406 | 27.84 | 0.318 | 27.76 | 0.294 | 27.85 | 0.331 | 27.78 | 0.378 | 27.8 | 0.275
27.68 | 0.406 | 27.82 | 0.318 | 27.74 | 0.294 | 27.83 | 0.331 | 27.76 | 0.378 | 27.78 | 0.275
27.66 | 0.406 | 27.81 | 0.318 | 27.72 | 0.294 | 27.81 | 0.331 | 27.74 | 0.378 | 27.76 | 0.275
27.65 | 0.406 | 27.79 | 0.318 | 27.7 | 0.294 | 27.8 | 0.331 | 27.73 | 0.378 | 27.75 | 0.275
27.63 | 0.406 | 27.77 | 0.318 | 27.69 | 0.294 | 27.78 | 0.331 | 27.71 | 0.378 | 27.73 | 0.275
27.61 | 0.406 | 27.76 | 0.318 | 27.67 | 0.294 | 27.76 | 0.331 | 27.7 | 0.378 | 27.71 | 0.275
27.6 | 0.406 | 27.74 | 0.318 | 27.65 | 0.294 | 27.75 | 0.331 | 27.68 | 0.378 | 27.7 | 0.275
27.58 | 0.406 | 27.72 | 0.318 | 27.64 | 0.294 | 27.73 | 0.331 | 27.66 | 0.378 | 27.68 | 0.275
27.56 | 0.406 | 27.71 | 0.318 | 27.62 | 0.294 | 27.71 | 0.331 | 27.65 | 0.378 | 27.66 | 0.275
27.55 | 0.406 | 27.69 | 0.318 | 27.61 | 0.294 | 27.7 | 0.331 | 27.63 | 0.378 | 27.65 | 0.275
27.53 | 0.406 | 27.67 | 0.318 | 27.59 | 0.294 | 27.68 | 0.331 | 27.61 | 0.378 | 27.63 | 0.275
27.51 | 0.406 | 27.66 | 0.318 | 27.57 | 0.294 | 27.66 | 0.331 | 27.6 | 0.378 | 27.61 | 0.275
27.5 | 0.406 | 27.64 | 0.318 | 27.56 | 0.294 | 27.65 | 0.331 | 27.58 | 0.378 | 27.6 | 0.275
27.48 | 0.406 | 27.62 | 0.318 | 27.54 | 0.294 | 27.63 | 0.331 | 27.56 | 0.378 | 27.58 | 0.275
27.46 | 0.406 | 27.61 | 0.318 | 27.52 | 0.294 | 27.61 | 0.331 | 27.54 | 0.378 | 27.56 | 0.275
27.45 | 0.406 | 27.59 | 0.318 | 27.51 | 0.294 | 27.59 | 0.331 | 27.53 | 0.378 | 27.55 | 0.275
27.43 | 0.406 | 27.57 | 0.318 | 27.49 | 0.294 | 27.58 | 0.331 | 27.51 | 0.378 | 27.53 | 0.275
27.41 | 0.406 | 27.56 | 0.318 | 27.47 | 0.294 | 27.56 | 0.331 | 27.49 | 0.378 | 27.51 | 0.275
27.4 | 0.406 | 27.54 | 0.318 | 27.45 | 0.294 | 27.55 | 0.331 | 27.48 | 0.378 | 27.5 | 0.275
27.38 | 0.406 | 27.52 | 0.318 | 27.44 | 0.294 | 27.53 | 0.331 | 27.46 | 0.378 | 27.48 | 0.275
27.36 | 0.406 | 27.51 | 0.318 | 27.42 | 0.294 | 27.51 | 0.331 | 27.44 | 0.378 | 27.46 | 0.275
27.35 | 0.406 | 27.49 | 0.318 | 27.41 | 0.294 | 27.5 | 0.331 | 27.43 | 0.378 | 27.45 | 0.275
27.33 | 0.405 | 27.47 | 0.318 | 27.39 | 0.294 | 27.48 | 0.331 | 27.41 | 0.378 | 27.43 | 0.275
27.31 | 0.405 | 27.46 | 0.318 | 27.37 | 0.294 | 27.46 | 0.331 | 27.4 | 0.378 | 27.42 | 0.275
27.3 | 0.405 | 27.44 | 0.318 | 27.36 | 0.294 | 27.45 | 0.331 | 27.38 | 0.378 | 27.4 | 0.275
27.28 | 0.405 | 27.42 | 0.318 | 27.34 | 0.294 | 27.43 | 0.331 | 27.36 | 0.378 | 27.38 | 0.275
27.26 | 0.405 | 27.41 | 0.318 | 27.32 | 0.294 | 27.41 | 0.331 | 27.35 | 0.378 | 27.36 | 0.275
27.25 | 0.405 | 27.39 | 0.318 | 27.31 | 0.294 | 27.4 | 0.331 | 27.33 | 0.378 | 27.35 | 0.275
27.23 | 0.405 | 27.37 | 0.318 | 27.29 | 0.294 | 27.38 | 0.331 | 27.31 | 0.378 | 27.33 | 0.275
27.21 | 0.405 | 27.36 | 0.318 | 27.27 | 0.294 | 27.36 | 0.331 | 27.3 | 0.378 | 27.31 | 0.275
27.2 | 0.405 | 27.34 | 0.318 | 27.26 | 0.294 | 27.35 | 0.331 | 27.28 | 0.378 | 27.3 | 0.275
27.18 | 0.405 | 27.32 | 0.318 | 27.24 | 0.294 | 27.33 | 0.331 | 27.26 | 0.378 | 27.28 | 0.275
27.16 | 0.406 | 27.31 | 0.318 | 27.22 | 0.294 | 27.31 | 0.331 | 27.24 | 0.378 | 27.26 | 0.275
27.15 | 0.406 | 27.29 | 0.318 | 27.21 | 0.294 | 27.3 | 0.331 | 27.23 | 0.378 | 27.25 | 0.275
27.13 | 0.406 | 27.27 | 0.318 | 27.19 | 0.294 | 27.28 | 0.331 | 27.21 | 0.378 | 27.23 | 0.275
27.11 | 0.406 | 27.26 | 0.318 | 27.17 | 0.294 | 27.26 | 0.331 | 27.19 | 0.378 | 27.21 | 0.275
27.1 | 0.406 | 27.24 | 0.318 | 27.16 | 0.294 | 27.25 | 0.331 | 27.18 | 0.378 | 27.2 | 0.275
27.08 | 0.405 | 27.22 | 0.318 | 27.14 | 0.294 | 27.23 | 0.331 | 27.16 | 0.378 | 27.18 | 0.275
27.06 | 0.405 | 27.21 | 0.318 | 27.12 | 0.294 | 27.21 | 0.331 | 27.15 | 0.378 | 27.16 | 0.275
27.05 | 0.405 | 27.19 | 0.318 | 27.11 | 0.294 | 27.19 | 0.331 | 27.13 | 0.378 | 27.15 | 0.275
27.03 | 0.405 | 27.17 | 0.318 | 27.09 | 0.294 | 27.18 | 0.331 | 27.11 | 0.378 | 27.13 | 0.275
27.01 | 0.405 | 27.16 | 0.318 | 27.07 | 0.294 | 27.16 | 0.331 | 27.1 | 0.378 | 27.11 | 0.275
27 | 0.405 | 27.14 | 0.318 | 27.06 | 0.294 | 27.15 | 0.331 | 27.08 | 0.378 | 27.1 | 0.275
26.98 | 0.405 | 27.12 | 0.318 | 27.04 | 0.294 | 27.13 | 0.331 | 27.06 | 0.378 | 27.08 | 0.275
26.96 | 0.405 | 27.11 | 0.318 | 27.02 | 0.294 | 27.11 | 0.331 | 27.05 | 0.378 | 27.06 | 0.275
26.95 | 0.405 | 27.09 | 0.318 | 27.01 | 0.294 | 27.1 | 0.331 | 27.03 | 0.378 | 27.05 | 0.275
26.93 | 0.405 | 27.07 | 0.318 | 26.99 | 0.294 | 27.08 | 0.331 | 27.01 | 0.378 | 27.03 | 0.275
26.91 | 0.405 | 27.06 | 0.318 | 26.97 | 0.294 | 27.06 | 0.331 | 27 | 0.378 | 27.01 | 0.275
26.9 | 0.405 | 27.04 | 0.318 | 26.96 | 0.294 | 27.05 | 0.331 | 26.98 | 0.378 | 27 | 0.275
26.88 | 0.405 | 27.02 | 0.318 | 26.94 | 0.294 | 27.03 | 0.331 | 26.96 | 0.378 | 26.98 | 0.275
26.86 | 0.405 | 27.01 | 0.318 | 26.92 | 0.294 | 27.01 | 0.331 | 26.94 | 0.378 | 26.96 | 0.275
26.85 | 0.405 | 26.99 | 0.318 | 26.91 | 0.294 | 27 | 0.331 | 26.93 | 0.378 | 26.95 | 0.275
26.83 | 0.405 | 26.98 | 0.318 | 26.89 | 0.294 | 26.98 | 0.331 | 26.91 | 0.378 | 26.93 | 0.275
26.81 | 0.405 | 26.96 | 0.318 | 26.87 | 0.294 | 26.96 | 0.331 | 26.9 | 0.378 | 26.92 | 0.275
26.8 | 0.405 | 26.94 | 0.318 | 26.86 | 0.294 | 26.95 | 0.331 | 26.88 | 0.378 | 26.9 | 0.275
26.78 | 0.405 | 26.93 | 0.318 | 26.84 | 0.294 | 26.93 | 0.331 | 26.86 | 0.378 | 26.88 | 0.275
26.76 | 0.405 | 26.91 | 0.318 | 26.82 | 0.294 | 26.91 | 0.331 | 26.85 | 0.378 | 26.86 | 0.275
26.75 | 0.405 | 26.89 | 0.318 | 26.81 | 0.294 | 26.9 | 0.33 | 26.83 | 0.378 | 26.85 | 0.275
26.73 | 0.405 | 26.87 | 0.318 | 26.79 | 0.294 | 26.88 | 0.33 | 26.81 | 0.378 | 26.83 | 0.275
26.71 | 0.405 | 26.86 | 0.318 | 26.77 | 0.294 | 26.86 | 0.33 | 26.8 | 0.378 | 26.81 | 0.275
26.7 | 0.405 | 26.84 | 0.318 | 26.76 | 0.294 | 26.85 | 0.33 | 26.78 | 0.378 | 26.8 | 0.275
26.68 | 0.405 | 26.83 | 0.318 | 26.74 | 0.294 | 26.83 | 0.33 | 26.76 | 0.378 | 26.78 | 0.275
26.66 | 0.405 | 26.81 | 0.318 | 26.72 | 0.294 | 26.81 | 0.33 | 26.75 | 0.378 | 26.77 | 0.275
26.65 | 0.405 | 26.79 | 0.318 | 26.7 | 0.294 | 26.8 | 0.33 | 26.73 | 0.378 | 26.75 | 0.275
26.63 | 0.405 | 26.78 | 0.318 | 26.69 | 0.294 | 26.78 | 0.33 | 26.71 | 0.378 | 26.73 | 0.275
26.61 | 0.405 | 26.76 | 0.318 | 26.67 | 0.294 | 26.76 | 0.33 | 26.7 | 0.377 | 26.72 | 0.275
26.6 | 0.405 | 26.74 | 0.318 | 26.66 | 0.294 | 26.75 | 0.33 | 26.68 | 0.377 | 26.7 | 0.275
26.58 | 0.405 | 26.73 | 0.318 | 26.64 | 0.294 | 26.73 | 0.33 | 26.66 | 0.377 | 26.68 | 0.275
26.56 | 0.405 | 26.71 | 0.318 | 26.62 | 0.294 | 26.71 | 0.33 | 26.65 | 0.377 | 26.67 | 0.275
26.55 | 0.405 | 26.69 | 0.318 | 26.61 | 0.294 | 26.7 | 0.33 | 26.63 | 0.377 | 26.65 | 0.275
26.53 | 0.405 | 26.67 | 0.318 | 26.59 | 0.294 | 26.68 | 0.33 | 26.61 | 0.377 | 26.63 | 0.275
26.51 | 0.405 | 26.66 | 0.318 | 26.57 | 0.294 | 26.66 | 0.33 | 26.6 | 0.377 | 26.62 | 0.275
26.5 | 0.405 | 26.64 | 0.318 | 26.56 | 0.294 | 26.65 | 0.33 | 26.58 | 0.377 | 26.6 | 0.275
26.48 | 0.405 | 26.63 | 0.318 | 26.54 | 0.294 | 26.63 | 0.33 | 26.56 | 0.377 | 26.58 | 0.275
26.46 | 0.405 | 26.61 | 0.318 | 26.52 | 0.294 | 26.61 | 0.33 | 26.55 | 0.377 | 26.57 | 0.275
26.45 | 0.405 | 26.59 | 0.318 | 26.51 | 0.294 | 26.6 | 0.33 | 26.53 | 0.377 | 26.55 | 0.275
26.43 | 0.405 | 26.58 | 0.318 | 26.49 | 0.294 | 26.58 | 0.33 | 26.51 | 0.377 | 26.53 | 0.275
26.41 | 0.405 | 26.56 | 0.318 | 26.47 | 0.294 | 26.56 | 0.33 | 26.5 | 0.377 | 26.52 | 0.275
26.4 | 0.405 | 26.54 | 0.318 | 26.46 | 0.294 | 26.55 | 0.33 | 26.48 | 0.377 | 26.5 | 0.275
26.38 | 0.405 | 26.52 | 0.318 | 26.44 | 0.294 | 26.53 | 0.33 | 26.46 | 0.377 | 26.48 | 0.275
26.36 | 0.405 | 26.51 | 0.318 | 26.42 | 0.294 | 26.51 | 0.33 | 26.45 | 0.377 | 26.47 | 0.275
26.35 | 0.405 | 26.49 | 0.318 | 26.41 | 0.294 | 26.5 | 0.33 | 26.43 | 0.377 | 26.45 | 0.275
26.33 | 0.405 | 26.48 | 0.318 | 26.39 | 0.294 | 26.48 | 0.33 | 26.41 | 0.377 | 26.43 | 0.275
26.31 | 0.405 | 26.46 | 0.318 | 26.37 | 0.294 | 26.46 | 0.33 | 26.4 | 0.377 | 26.42 | 0.275
26.3 | 0.405 | 26.44 | 0.318 | 26.36 | 0.294 | 26.45 | 0.33 | 26.38 | 0.377 | 26.4 | 0.275
26.28 | 0.405 | 26.43 | 0.318 | 26.34 | 0.294 | 26.43 | 0.33 | 26.36 | 0.377 | 26.38 | 0.275
26.27 | 0.405 | 26.41 | 0.318 | 26.32 | 0.294 | 26.41 | 0.33 | 26.35 | 0.377 | 26.37 | 0.275
26.25 | 0.405 | 26.39 | 0.318 | 26.31 | 0.294 | 26.4 | 0.33 | 26.33 | 0.377 | 26.35 | 0.275
26.23 | 0.405 | 26.38 | 0.318 | 26.29 | 0.294 | 26.38 | 0.33 | 26.31 | 0.377 | 26.33 | 0.275
26.21 | 0.405 | 26.36 | 0.318 | 26.27 | 0.294 | 26.36 | 0.33 | 26.3 | 0.377 | 26.31 | 0.275
26.2 | 0.405 | 26.34 | 0.317 | 26.26 | 0.294 | 26.35 | 0.33 | 26.28 | 0.377 | 26.3 | 0.275
26.18 | 0.405 | 26.33 | 0.317 | 26.24 | 0.294 | 26.33 | 0.33 | 26.26 | 0.377 | 26.28 | 0.275
26.16 | 0.405 | 26.31 | 0.317 | 26.22 | 0.294 | 26.31 | 0.33 | 26.25 | 0.377 | 26.27 | 0.275
26.15 | 0.405 | 26.29 | 0.317 | 26.21 | 0.294 | 26.3 | 0.33 | 26.23 | 0.377 | 26.25 | 0.275
26.13 | 0.404 | 26.28 | 0.317 | 26.19 | 0.294 | 26.28 | 0.33 | 26.21 | 0.377 | 26.23 | 0.275
26.11 | 0.404 | 26.26 | 0.317 | 26.17 | 0.294 | 26.26 | 0.33 | 26.2 | 0.377 | 26.22 | 0.275
26.1 | 0.404 | 26.24 | 0.317 | 26.16 | 0.293 | 26.25 | 0.33 | 26.18 | 0.377 | 26.2 | 0.275
26.08 | 0.404 | 26.23 | 0.317 | 26.14 | 0.293 | 26.23 | 0.33 | 26.16 | 0.377 | 26.18 | 0.275
26.06 | 0.404 | 26.21 | 0.317 | 26.12 | 0.293 | 26.21 | 0.33 | 26.15 | 0.377 | 26.17 | 0.275
26.05 | 0.404 | 26.19 | 0.317 | 26.11 | 0.293 | 26.2 | 0.33 | 26.13 | 0.377 | 26.15 | 0.275
26.03 | 0.404 | 26.18 | 0.317 | 26.09 | 0.293 | 26.18 | 0.33 | 26.11 | 0.377 | 26.13 | 0.275
26.01 | 0.404 | 26.16 | 0.317 | 26.07 | 0.293 | 26.16 | 0.33 | 26.1 | 0.377 | 26.12 | 0.275
26 | 0.404 | 26.14 | 0.317 | 26.06 | 0.293 | 26.15 | 0.33 | 26.08 | 0.377 | 26.1 | 0.275
25.98 | 0.404 | 26.13 | 0.317 | 26.04 | 0.293 | 26.13 | 0.33 | 26.06 | 0.377 | 26.08 | 0.275
25.96 | 0.404 | 26.11 | 0.317 | 26.02 | 0.293 | 26.11 | 0.33 | 26.05 | 0.377 | 26.07 | 0.275
25.95 | 0.404 | 26.09 | 0.317 | 26.01 | 0.293 | 26.1 | 0.33 | 26.03 | 0.377 | 26.05 | 0.275
25.93 | 0.404 | 26.08 | 0.317 | 25.99 | 0.293 | 26.08 | 0.33 | 26.01 | 0.377 | 26.03 | 0.275
25.91 | 0.404 | 26.06 | 0.317 | 25.97 | 0.293 | 26.06 | 0.33 | 26 | 0.377 | 26.02 | 0.275
25.9 | 0.404 | 26.04 | 0.317 | 25.96 | 0.293 | 26.05 | 0.33 | 25.98 | 0.377 | 26 | 0.275
25.88 | 0.404 | 26.03 | 0.317 | 25.94 | 0.293 | 26.03 | 0.33 | 25.96 | 0.377 | 25.98 | 0.275
25.86 | 0.404 | 26.01 | 0.317 | 25.92 | 0.293 | 26.01 | 0.33 | 25.95 | 0.377 | 25.97 | 0.275
25.85 | 0.404 | 25.99 | 0.317 | 25.91 | 0.293 | 26 | 0.33 | 25.93 | 0.377 | 25.95 | 0.275
25.83 | 0.404 | 25.98 | 0.317 | 25.89 | 0.293 | 25.98 | 0.33 | 25.91 | 0.377 | 25.93 | 0.275
25.81 | 0.404 | 25.96 | 0.317 | 25.87 | 0.293 | 25.96 | 0.33 | 25.9 | 0.377 | 25.92 | 0.275
25.8 | 0.404 | 25.94 | 0.317 | 25.86 | 0.293 | 25.95 | 0.33 | 25.88 | 0.377 | 25.9 | 0.275
25.78 | 0.404 | 25.93 | 0.317 | 25.84 | 0.293 | 25.93 | 0.33 | 25.86 | 0.377 | 25.88 | 0.275
25.76 | 0.404 | 25.91 | 0.317 | 25.82 | 0.293 | 25.91 | 0.33 | 25.85 | 0.377 | 25.87 | 0.275
25.75 | 0.404 | 25.89 | 0.317 | 25.81 | 0.293 | 25.9 | 0.33 | 25.83 | 0.377 | 25.85 | 0.275
25.73 | 0.404 | 25.88 | 0.317 | 25.79 | 0.293 | 25.88 | 0.33 | 25.81 | 0.377 | 25.83 | 0.275
25.71 | 0.404 | 25.86 | 0.317 | 25.77 | 0.293 | 25.86 | 0.33 | 25.8 | 0.377 | 25.82 | 0.275
25.7 | 0.404 | 25.84 | 0.317 | 25.76 | 0.293 | 25.85 | 0.33 | 25.78 | 0.377 | 25.8 | 0.275
25.68 | 0.404 | 25.83 | 0.317 | 25.74 | 0.293 | 25.83 | 0.33 | 25.76 | 0.377 | 25.78 | 0.275
25.66 | 0.404 | 25.81 | 0.317 | 25.72 | 0.293 | 25.82 | 0.33 | 25.75 | 0.377 | 25.77 | 0.275
25.65 | 0.404 | 25.79 | 0.317 | 25.71 | 0.293 | 25.8 | 0.33 | 25.73 | 0.377 | 25.75 | 0.275
25.63 | 0.404 | 25.78 | 0.317 | 25.69 | 0.293 | 25.78 | 0.33 | 25.71 | 0.377 | 25.73 | 0.275
25.62 | 0.404 | 25.76 | 0.317 | 25.67 | 0.293 | 25.77 | 0.33 | 25.7 | 0.377 | 25.72 | 0.275
25.6 | 0.404 | 25.74 | 0.317 | 25.66 | 0.293 | 25.75 | 0.33 | 25.68 | 0.377 | 25.7 | 0.275
25.58 | 0.404 | 25.73 | 0.317 | 25.64 | 0.293 | 25.73 | 0.33 | 25.66 | 0.377 | 25.68 | 0.275
25.56 | 0.404 | 25.71 | 0.318 | 25.62 | 0.293 | 25.72 | 0.33 | 25.65 | 0.377 | 25.67 | 0.275
25.55 | 0.404 | 25.69 | 0.318 | 25.61 | 0.293 | 25.7 | 0.33 | 25.63 | 0.377 | 25.65 | 0.275
25.53 | 0.404 | 25.68 | 0.318 | 25.59 | 0.293 | 25.68 | 0.33 | 25.61 | 0.377 | 25.63 | 0.275
25.52 | 0.404 | 25.66 | 0.318 | 25.57 | 0.293 | 25.67 | 0.33 | 25.6 | 0.377 | 25.62 | 0.275
25.5 | 0.404 | 25.64 | 0.318 | 25.56 | 0.293 | 25.65 | 0.33 | 25.58 | 0.377 | 25.6 | 0.275
25.48 | 0.404 | 25.63 | 0.318 | 25.54 | 0.293 | 25.63 | 0.33 | 25.56 | 0.377 | 25.58 | 0.274
25.46 | 0.404 | 25.61 | 0.318 | 25.52 | 0.293 | 25.61 | 0.33 | 25.55 | 0.377 | 25.57 | 0.274
25.45 | 0.404 | 25.59 | 0.318 | 25.51 | 0.293 | 25.6 | 0.33 | 25.53 | 0.377 | 25.55 | 0.274
25.43 | 0.404 | 25.58 | 0.318 | 25.49 | 0.293 | 25.58 | 0.33 | 25.51 | 0.377 | 25.53 | 0.274
25.41 | 0.404 | 25.56 | 0.318 | 25.47 | 0.293 | 25.57 | 0.33 | 25.5 | 0.377 | 25.52 | 0.274
25.4 | 0.404 | 25.54 | 0.318 | 25.46 | 0.293 | 25.55 | 0.33 | 25.48 | 0.377 | 25.5 | 0.274
25.38 | 0.404 | 25.53 | 0.318 | 25.44 | 0.293 | 25.53 | 0.33 | 25.46 | 0.377 | 25.48 | 0.274
25.37 | 0.404 | 25.51 | 0.317 | 25.42 | 0.293 | 25.52 | 0.33 | 25.45 | 0.377 | 25.47 | 0.274
25.35 | 0.404 | 25.49 | 0.317 | 25.41 | 0.293 | 25.5 | 0.33 | 25.43 | 0.377 | 25.45 | 0.274
25.33 | 0.404 | 25.48 | 0.317 | 25.39 | 0.293 | 25.48 | 0.33 | 25.41 | 0.377 | 25.43 | 0.274
25.32 | 0.404 | 25.46 | 0.317 | 25.37 | 0.293 | 25.47 | 0.33 | 25.4 | 0.377 | 25.42 | 0.274
25.3 | 0.404 | 25.44 | 0.317 | 25.36 | 0.293 | 25.45 | 0.33 | 25.38 | 0.377 | 25.4 | 0.274
25.28 | 0.404 | 25.43 | 0.317 | 25.34 | 0.293 | 25.43 | 0.33 | 25.36 | 0.377 | 25.38 | 0.274
25.26 | 0.404 | 25.41 | 0.317 | 25.32 | 0.293 | 25.42 | 0.33 | 25.35 | 0.377 | 25.37 | 0.274
25.25 | 0.404 | 25.39 | 0.317 | 25.31 | 0.293 | 25.4 | 0.33 | 25.33 | 0.377 | 25.35 | 0.274
25.23 | 0.404 | 25.38 | 0.317 | 25.29 | 0.293 | 25.38 | 0.33 | 25.31 | 0.377 | 25.33 | 0.274
25.21 | 0.404 | 25.36 | 0.317 | 25.27 | 0.293 | 25.37 | 0.33 | 25.3 | 0.377 | 25.32 | 0.274
25.2 | 0.404 | 25.34 | 0.317 | 25.26 | 0.293 | 25.35 | 0.33 | 25.28 | 0.377 | 25.3 | 0.274
25.18 | 0.404 | 25.33 | 0.317 | 25.24 | 0.293 | 25.33 | 0.33 | 25.26 | 0.377 | 25.28 | 0.274
25.17 | 0.404 | 25.31 | 0.317 | 25.23 | 0.293 | 25.32 | 0.33 | 25.25 | 0.377 | 25.27 | 0.274
25.15 | 0.404 | 25.29 | 0.317 | 25.21 | 0.293 | 25.3 | 0.33 | 25.23 | 0.377 | 25.25 | 0.274
25.13 | 0.404 | 25.28 | 0.317 | 25.19 | 0.293 | 25.28 | 0.33 | 25.21 | 0.377 | 25.23 | 0.274
25.12 | 0.404 | 25.26 | 0.317 | 25.17 | 0.293 | 25.27 | 0.33 | 25.2 | 0.377 | 25.22 | 0.274
25.1 | 0.404 | 25.24 | 0.317 | 25.16 | 0.293 | 25.25 | 0.33 | 25.18 | 0.377 | 25.2 | 0.274
25.08 | 0.404 | 25.23 | 0.317 | 25.14 | 0.293 | 25.23 | 0.33 | 25.16 | 0.377 | 25.18 | 0.274
25.06 | 0.404 | 25.21 | 0.317 | 25.12 | 0.293 | 25.22 | 0.33 | 25.15 | 0.377 | 25.17 | 0.274
25.05 | 0.404 | 25.2 | 0.317 | 25.11 | 0.293 | 25.2 | 0.33 | 25.13 | 0.377 | 25.15 | 0.274
25.03 | 0.404 | 25.18 | 0.317 | 25.09 | 0.293 | 25.18 | 0.33 | 25.11 | 0.377 | 25.13 | 0.274
25.02 | 0.404 | 25.16 | 0.317 | 25.07 | 0.293 | 25.17 | 0.33 | 25.1 | 0.377 | 25.12 | 0.274
25 | 0.404 | 25.14 | 0.317 | 25.06 | 0.293 | 25.15 | 0.33 | 25.08 | 0.377 | 25.1 | 0.274
24.98 | 0.404 | 25.13 | 0.317 | 25.04 | 0.293 | 25.13 | 0.33 | 25.06 | 0.376 | 25.08 | 0.274
24.97 | 0.404 | 25.11 | 0.317 | 25.02 | 0.293 | 25.12 | 0.33 | 25.05 | 0.376 | 25.07 | 0.274
24.95 | 0.404 | 25.09 | 0.317 | 25.01 | 0.293 | 25.1 | 0.33 | 25.03 | 0.376 | 25.05 | 0.274
24.93 | 0.404 | 25.08 | 0.317 | 24.99 | 0.293 | 25.08 | 0.33 | 25.01 | 0.376 | 25.03 | 0.274
24.92 | 0.404 | 25.06 | 0.317 | 24.97 | 0.293 | 25.07 | 0.33 | 25 | 0.376 | 25.02 | 0.274
24.9 | 0.404 | 25.04 | 0.317 | 24.96 | 0.293 | 25.05 | 0.33 | 24.98 | 0.376 | 25 | 0.274
24.88 | 0.404 | 25.03 | 0.317 | 24.94 | 0.293 | 25.03 | 0.33 | 24.97 | 0.376 | 24.98 | 0.274
24.87 | 0.404 | 25.01 | 0.317 | 24.92 | 0.293 | 25.02 | 0.33 | 24.95 | 0.376 | 24.97 | 0.274
24.85 | 0.404 | 25 | 0.317 | 24.91 | 0.293 | 25 | 0.33 | 24.93 | 0.376 | 24.95 | 0.274
24.83 | 0.404 | 24.98 | 0.317 | 24.89 | 0.293 | 24.98 | 0.33 | 24.92 | 0.376 | 24.93 | 0.274
24.82 | 0.404 | 24.96 | 0.317 | 24.88 | 0.293 | 24.97 | 0.33 | 24.9 | 0.376 | 24.92 | 0.274
24.8 | 0.404 | 24.94 | 0.317 | 24.86 | 0.293 | 24.95 | 0.33 | 24.88 | 0.376 | 24.9 | 0.274
24.78 | 0.404 | 24.93 | 0.317 | 24.84 | 0.293 | 24.93 | 0.33 | 24.86 | 0.376 | 24.88 | 0.274
24.77 | 0.404 | 24.91 | 0.317 | 24.83 | 0.293 | 24.92 | 0.33 | 24.85 | 0.376 | 24.87 | 0.274
24.75 | 0.404 | 24.89 | 0.317 | 24.81 | 0.293 | 24.9 | 0.33 | 24.83 | 0.376 | 24.85 | 0.274
24.73 | 0.404 | 24.88 | 0.317 | 24.79 | 0.293 | 24.88 | 0.33 | 24.82 | 0.376 | 24.83 | 0.274
24.72 | 0.403 | 24.86 | 0.317 | 24.78 | 0.293 | 24.87 | 0.33 | 24.8 | 0.376 | 24.82 | 0.274
24.7 | 0.403 | 24.84 | 0.317 | 24.76 | 0.293 | 24.85 | 0.33 | 24.78 | 0.376 | 24.8 | 0.274
24.68 | 0.403 | 24.83 | 0.317 | 24.74 | 0.293 | 24.83 | 0.33 | 24.76 | 0.376 | 24.78 | 0.274
24.67 | 0.403 | 24.81 | 0.317 | 24.73 | 0.293 | 24.82 | 0.33 | 24.75 | 0.376 | 24.77 | 0.274
24.65 | 0.403 | 24.79 | 0.317 | 24.71 | 0.293 | 24.8 | 0.33 | 24.73 | 0.376 | 24.75 | 0.274
24.63 | 0.403 | 24.78 | 0.317 | 24.69 | 0.293 | 24.78 | 0.33 | 24.71 | 0.376 | 24.73 | 0.274
24.61 | 0.403 | 24.76 | 0.317 | 24.68 | 0.293 | 24.77 | 0.33 | 24.7 | 0.376 | 24.72 | 0.274
24.6 | 0.403 | 24.74 | 0.317 | 24.66 | 0.293 | 24.75 | 0.33 | 24.68 | 0.376 | 24.7 | 0.274
24.58 | 0.403 | 24.73 | 0.317 | 24.64 | 0.293 | 24.73 | 0.33 | 24.66 | 0.376 | 24.69 | 0.274
24.57 | 0.403 | 24.71 | 0.317 | 24.63 | 0.293 | 24.72 | 0.33 | 24.65 | 0.376 | 24.67 | 0.274
24.55 | 0.403 | 24.69 | 0.317 | 24.61 | 0.293 | 24.7 | 0.33 | 24.63 | 0.376 | 24.65 | 0.274
24.53 | 0.403 | 24.68 | 0.317 | 24.59 | 0.293 | 24.68 | 0.33 | 24.61 | 0.376 | 24.63 | 0.274
24.52 | 0.403 | 24.66 | 0.317 | 24.58 | 0.293 | 24.67 | 0.33 | 24.6 | 0.376 | 24.62 | 0.274
24.5 | 0.403 | 24.64 | 0.317 | 24.56 | 0.293 | 24.65 | 0.33 | 24.58 | 0.376 | 24.6 | 0.274
24.48 | 0.403 | 24.63 | 0.317 | 24.54 | 0.293 | 24.63 | 0.33 | 24.57 | 0.376 | 24.58 | 0.274
24.47 | 0.403 | 24.61 | 0.317 | 24.52 | 0.293 | 24.62 | 0.33 | 24.55 | 0.376 | 24.57 | 0.274
24.45 | 0.403 | 24.59 | 0.317 | 24.51 | 0.293 | 24.6 | 0.33 | 24.53 | 0.376 | 24.55 | 0.274
24.43 | 0.403 | 24.58 | 0.317 | 24.49 | 0.293 | 24.58 | 0.33 | 24.51 | 0.376 | 24.54 | 0.274
24.42 | 0.403 | 24.56 | 0.317 | 24.48 | 0.293 | 24.57 | 0.33 | 24.5 | 0.376 | 24.52 | 0.274
24.4 | 0.403 | 24.54 | 0.317 | 24.46 | 0.293 | 24.55 | 0.33 | 24.48 | 0.376 | 24.5 | 0.274
24.38 | 0.403 | 24.53 | 0.317 | 24.44 | 0.293 | 24.53 | 0.33 | 24.47 | 0.376 | 24.49 | 0.274
24.37 | 0.403 | 24.51 | 0.317 | 24.43 | 0.293 | 24.52 | 0.33 | 24.45 | 0.376 | 24.47 | 0.274
24.35 | 0.403 | 24.5 | 0.317 | 24.41 | 0.293 | 24.5 | 0.33 | 24.43 | 0.376 | 24.45 | 0.274
24.33 | 0.403 | 24.48 | 0.317 | 24.39 | 0.293 | 24.48 | 0.33 | 24.42 | 0.376 | 24.43 | 0.274
24.32 | 0.403 | 24.46 | 0.317 | 24.38 | 0.293 | 24.47 | 0.33 | 24.4 | 0.376 | 24.42 | 0.274
24.3 | 0.403 | 24.45 | 0.317 | 24.36 | 0.293 | 24.45 | 0.33 | 24.38 | 0.376 | 24.4 | 0.274
24.28 | 0.403 | 24.43 | 0.317 | 24.34 | 0.293 | 24.43 | 0.33 | 24.37 | 0.376 | 24.38 | 0.274
24.27 | 0.403 | 24.41 | 0.317 | 24.33 | 0.293 | 24.42 | 0.33 | 24.35 | 0.376 | 24.37 | 0.274
24.25 | 0.403 | 24.4 | 0.317 | 24.31 | 0.293 | 24.4 | 0.33 | 24.33 | 0.376 | 24.35 | 0.274
24.23 | 0.403 | 24.38 | 0.317 | 24.29 | 0.293 | 24.38 | 0.33 | 24.32 | 0.376 | 24.33 | 0.274
24.22 | 0.403 | 24.36 | 0.317 | 24.28 | 0.293 | 24.37 | 0.33 | 24.3 | 0.376 | 24.32 | 0.274
24.2 | 0.403 | 24.35 | 0.317 | 24.26 | 0.293 | 24.35 | 0.33 | 24.28 | 0.376 | 24.3 | 0.274
24.18 | 0.403 | 24.33 | 0.317 | 24.24 | 0.293 | 24.33 | 0.33 | 24.27 | 0.376 | 24.29 | 0.274
24.17 | 0.403 | 24.31 | 0.317 | 24.23 | 0.293 | 24.32 | 0.33 | 24.25 | 0.376 | 24.27 | 0.274
24.15 | 0.403 | 24.29 | 0.317 | 24.21 | 0.293 | 24.3 | 0.33 | 24.23 | 0.376 | 24.25 | 0.274
24.13 | 0.403 | 24.28 | 0.317 | 24.19 | 0.293 | 24.28 | 0.33 | 24.22 | 0.376 | 24.24 | 0.274
24.12 | 0.403 | 24.26 | 0.317 | 24.18 | 0.293 | 24.27 | 0.33 | 24.2 | 0.376 | 24.22 | 0.274
24.1 | 0.403 | 24.24 | 0.317 | 24.16 | 0.293 | 24.25 | 0.33 | 24.18 | 0.376 | 24.2 | 0.274
24.08 | 0.403 | 24.23 | 0.317 | 24.14 | 0.293 | 24.23 | 0.33 | 24.17 | 0.376 | 24.19 | 0.274
24.07 | 0.403 | 24.21 | 0.317 | 24.13 | 0.293 | 24.22 | 0.33 | 24.15 | 0.376 | 24.17 | 0.274
24.05 | 0.403 | 24.2 | 0.317 | 24.11 | 0.293 | 24.2 | 0.33 | 24.13 | 0.376 | 24.15 | 0.274
24.03 | 0.403 | 24.18 | 0.317 | 24.09 | 0.293 | 24.18 | 0.33 | 24.12 | 0.376 | 24.13 | 0.274
24.02 | 0.403 | 24.16 | 0.317 | 24.08 | 0.293 | 24.17 | 0.33 | 24.1 | 0.376 | 24.12 | 0.274
24 | 0.403 | 24.15 | 0.317 | 24.06 | 0.293 | 24.15 | 0.33 | 24.08 | 0.376 | 24.1 | 0.274
23.98 | 0.403 | 24.13 | 0.317 | 24.04 | 0.292 | 24.13 | 0.33 | 24.07 | 0.376 | 24.09 | 0.274
23.97 | 0.403 | 24.11 | 0.317 | 24.02 | 0.292 | 24.12 | 0.33 | 24.05 | 0.376 | 24.07 | 0.274
23.95 | 0.403 | 24.1 | 0.317 | 24.01 | 0.292 | 24.1 | 0.329 | 24.03 | 0.376 | 24.05 | 0.274
23.93 | 0.403 | 24.08 | 0.317 | 23.99 | 0.292 | 24.08 | 0.329 | 24.02 | 0.376 | 24.04 | 0.274
23.92 | 0.403 | 24.06 | 0.317 | 23.98 | 0.292 | 24.07 | 0.329 | 24 | 0.376 | 24.02 | 0.274
23.9 | 0.403 | 24.05 | 0.317 | 23.96 | 0.292 | 24.05 | 0.329 | 23.98 | 0.376 | 24 | 0.274
23.88 | 0.403 | 24.03 | 0.317 | 23.94 | 0.292 | 24.03 | 0.329 | 23.97 | 0.376 | 23.99 | 0.274
23.87 | 0.403 | 24.01 | 0.317 | 23.93 | 0.292 | 24.02 | 0.329 | 23.95 | 0.376 | 23.97 | 0.274
23.85 | 0.403 | 24 | 0.317 | 23.91 | 0.292 | 24 | 0.329 | 23.93 | 0.376 | 23.95 | 0.274
23.83 | 0.403 | 23.98 | 0.317 | 23.89 | 0.292 | 23.98 | 0.329 | 23.92 | 0.376 | 23.94 | 0.274
23.82 | 0.403 | 23.96 | 0.317 | 23.88 | 0.292 | 23.97 | 0.329 | 23.9 | 0.376 | 23.92 | 0.274
23.8 | 0.403 | 23.94 | 0.317 | 23.86 | 0.292 | 23.95 | 0.329 | 23.88 | 0.376 | 23.9 | 0.274
23.78 | 0.403 | 23.93 | 0.317 | 23.84 | 0.292 | 23.94 | 0.329 | 23.87 | 0.376 | 23.89 | 0.274
23.77 | 0.403 | 23.91 | 0.317 | 23.83 | 0.292 | 23.92 | 0.329 | 23.85 | 0.376 | 23.87 | 0.274
23.75 | 0.403 | 23.89 | 0.317 | 23.81 | 0.292 | 23.9 | 0.329 | 23.83 | 0.376 | 23.85 | 0.274
23.73 | 0.403 | 23.88 | 0.317 | 23.79 | 0.292 | 23.88 | 0.329 | 23.81 | 0.376 | 23.84 | 0.274
23.72 | 0.403 | 23.86 | 0.317 | 23.78 | 0.292 | 23.87 | 0.329 | 23.8 | 0.376 | 23.82 | 0.274
23.7 | 0.403 | 23.85 | 0.317 | 23.76 | 0.292 | 23.85 | 0.329 | 23.78 | 0.376 | 23.8 | 0.274
23.68 | 0.403 | 23.83 | 0.317 | 23.74 | 0.292 | 23.84 | 0.329 | 23.77 | 0.376 | 23.79 | 0.274
23.67 | 0.403 | 23.81 | 0.317 | 23.73 | 0.292 | 23.82 | 0.329 | 23.75 | 0.376 | 23.77 | 0.274
23.65 | 0.403 | 23.8 | 0.317 | 23.71 | 0.292 | 23.8 | 0.329 | 23.73 | 0.376 | 23.75 | 0.274
23.63 | 0.403 | 23.78 | 0.317 | 23.69 | 0.292 | 23.78 | 0.329 | 23.72 | 0.376 | 23.74 | 0.274
23.62 | 0.403 | 23.76 | 0.317 | 23.68 | 0.292 | 23.77 | 0.329 | 23.7 | 0.376 | 23.72 | 0.274
23.6 | 0.403 | 23.75 | 0.317 | 23.66 | 0.292 | 23.75 | 0.329 | 23.68 | 0.376 | 23.7 | 0.274
23.58 | 0.403 | 23.73 | 0.317 | 23.64 | 0.292 | 23.73 | 0.329 | 23.67 | 0.376 | 23.69 | 0.274
23.57 | 0.403 | 23.71 | 0.317 | 23.63 | 0.292 | 23.72 | 0.329 | 23.65 | 0.376 | 23.67 | 0.274
23.55 | 0.403 | 23.7 | 0.317 | 23.61 | 0.292 | 23.7 | 0.329 | 23.63 | 0.376 | 23.65 | 0.274
23.53 | 0.403 | 23.68 | 0.317 | 23.59 | 0.292 | 23.69 | 0.329 | 23.62 | 0.376 | 23.64 | 0.274
23.52 | 0.403 | 23.66 | 0.317 | 23.58 | 0.292 | 23.67 | 0.329 | 23.6 | 0.376 | 23.62 | 0.274
23.5 | 0.403 | 23.65 | 0.317 | 23.56 | 0.292 | 23.65 | 0.329 | 23.58 | 0.376 | 23.6 | 0.274
23.48 | 0.403 | 23.63 | 0.317 | 23.54 | 0.292 | 23.63 | 0.329 | 23.57 | 0.376 | 23.59 | 0.274
23.47 | 0.403 | 23.61 | 0.317 | 23.53 | 0.292 | 23.62 | 0.329 | 23.55 | 0.376 | 23.57 | 0.274
23.45 | 0.403 | 23.6 | 0.317 | 23.51 | 0.292 | 23.6 | 0.329 | 23.53 | 0.376 | 23.55 | 0.274
23.43 | 0.403 | 23.58 | 0.317 | 23.49 | 0.292 | 23.58 | 0.329 | 23.52 | 0.376 | 23.54 | 0.274
23.42 | 0.403 | 23.56 | 0.317 | 23.48 | 0.292 | 23.57 | 0.329 | 23.5 | 0.376 | 23.52 | 0.274
23.4 | 0.403 | 23.55 | 0.317 | 23.46 | 0.292 | 23.55 | 0.329 | 23.48 | 0.376 | 23.5 | 0.274
23.38 | 0.403 | 23.53 | 0.317 | 23.44 | 0.292 | 23.53 | 0.329 | 23.47 | 0.376 | 23.49 | 0.274
23.37 | 0.403 | 23.51 | 0.317 | 23.43 | 0.292 | 23.52 | 0.329 | 23.45 | 0.376 | 23.47 | 0.274
23.35 | 0.403 | 23.5 | 0.317 | 23.41 | 0.292 | 23.5 | 0.329 | 23.43 | 0.376 | 23.45 | 0.274
23.33 | 0.403 | 23.48 | 0.317 | 23.39 | 0.292 | 23.48 | 0.329 | 23.42 | 0.376 | 23.44 | 0.274
23.32 | 0.403 | 23.46 | 0.317 | 23.38 | 0.292 | 23.47 | 0.329 | 23.4 | 0.376 | 23.42 | 0.274
23.3 | 0.403 | 23.45 | 0.317 | 23.36 | 0.292 | 23.45 | 0.329 | 23.38 | 0.376 | 23.4 | 0.274
23.28 | 0.403 | 23.43 | 0.317 | 23.34 | 0.292 | 23.43 | 0.329 | 23.37 | 0.376 | 23.39 | 0.274
23.27 | 0.403 | 23.41 | 0.317 | 23.33 | 0.292 | 23.42 | 0.329 | 23.35 | 0.376 | 23.37 | 0.274
23.25 | 0.403 | 23.4 | 0.317 | 23.31 | 0.292 | 23.4 | 0.329 | 23.34 | 0.376 | 23.35 | 0.274
23.23 | 0.403 | 23.38 | 0.317 | 23.29 | 0.292 | 23.38 | 0.329 | 23.32 | 0.376 | 23.34 | 0.274
23.22 | 0.402 | 23.36 | 0.317 | 23.28 | 0.292 | 23.37 | 0.329 | 23.3 | 0.376 | 23.32 | 0.274
23.2 | 0.402 | 23.35 | 0.317 | 23.26 | 0.292 | 23.35 | 0.329 | 23.28 | 0.376 | 23.3 | 0.274
23.18 | 0.402 | 23.33 | 0.317 | 23.24 | 0.292 | 23.34 | 0.329 | 23.27 | 0.376 | 23.29 | 0.274
23.17 | 0.402 | 23.31 | 0.317 | 23.23 | 0.292 | 23.32 | 0.329 | 23.25 | 0.376 | 23.27 | 0.274
23.15 | 0.402 | 23.3 | 0.317 | 23.21 | 0.292 | 23.3 | 0.329 | 23.23 | 0.375 | 23.25 | 0.274
23.13 | 0.402 | 23.28 | 0.317 | 23.19 | 0.292 | 23.28 | 0.329 | 23.22 | 0.375 | 23.24 | 0.274
23.12 | 0.402 | 23.26 | 0.317 | 23.18 | 0.292 | 23.27 | 0.329 | 23.2 | 0.375 | 23.22 | 0.274
23.1 | 0.402 | 23.25 | 0.317 | 23.16 | 0.292 | 23.25 | 0.329 | 23.18 | 0.375 | 23.2 | 0.274
23.08 | 0.402 | 23.23 | 0.317 | 23.14 | 0.292 | 23.23 | 0.329 | 23.17 | 0.375 | 23.19 | 0.274
23.07 | 0.402 | 23.21 | 0.317 | 23.13 | 0.292 | 23.22 | 0.329 | 23.15 | 0.375 | 23.17 | 0.274
23.05 | 0.402 | 23.2 | 0.317 | 23.11 | 0.292 | 23.2 | 0.329 | 23.13 | 0.375 | 23.15 | 0.274
23.04 | 0.402 | 23.18 | 0.317 | 23.09 | 0.292 | 23.18 | 0.329 | 23.12 | 0.375 | 23.14 | 0.274
23.02 | 0.402 | 23.16 | 0.317 | 23.08 | 0.292 | 23.17 | 0.329 | 23.1 | 0.375 | 23.12 | 0.274
23 | 0.402 | 23.14 | 0.317 | 23.06 | 0.292 | 23.15 | 0.329 | 23.08 | 0.375 | 23.1 | 0.274
22.99 | 0.402 | 23.13 | 0.317 | 23.04 | 0.292 | 23.14 | 0.329 | 23.07 | 0.375 | 23.09 | 0.274
22.97 | 0.402 | 23.11 | 0.317 | 23.03 | 0.292 | 23.12 | 0.329 | 23.05 | 0.375 | 23.07 | 0.274
22.95 | 0.402 | 23.1 | 0.317 | 23.01 | 0.292 | 23.1 | 0.329 | 23.04 | 0.375 | 23.05 | 0.274
22.94 | 0.402 | 23.08 | 0.317 | 22.99 | 0.292 | 23.08 | 0.329 | 23.02 | 0.375 | 23.04 | 0.274
22.92 | 0.402 | 23.06 | 0.317 | 22.98 | 0.292 | 23.07 | 0.329 | 23 | 0.375 | 23.02 | 0.274
22.9 | 0.402 | 23.05 | 0.317 | 22.96 | 0.292 | 23.05 | 0.329 | 22.98 | 0.375 | 23 | 0.274
22.89 | 0.402 | 23.03 | 0.317 | 22.94 | 0.292 | 23.04 | 0.329 | 22.97 | 0.375 | 22.99 | 0.274
22.87 | 0.402 | 23.01 | 0.317 | 22.93 | 0.292 | 23.02 | 0.329 | 22.95 | 0.375 | 22.97 | 0.274
22.85 | 0.402 | 23 | 0.317 | 22.91 | 0.292 | 23 | 0.329 | 22.93 | 0.375 | 22.95 | 0.274
22.83 | 0.402 | 22.98 | 0.317 | 22.89 | 0.292 | 22.99 | 0.329 | 22.92 | 0.375 | 22.94 | 0.274
22.82 | 0.402 | 22.96 | 0.317 | 22.88 | 0.292 | 22.97 | 0.329 | 22.9 | 0.375 | 22.92 | 0.274
22.8 | 0.402 | 22.95 | 0.317 | 22.86 | 0.292 | 22.95 | 0.329 | 22.88 | 0.375 | 22.9 | 0.274
22.78 | 0.402 | 22.93 | 0.317 | 22.84 | 0.292 | 22.94 | 0.329 | 22.87 | 0.375 | 22.89 | 0.274
22.77 | 0.402 | 22.91 | 0.317 | 22.83 | 0.292 | 22.92 | 0.329 | 22.85 | 0.375 | 22.87 | 0.274
22.75 | 0.402 | 22.9 | 0.317 | 22.81 | 0.292 | 22.9 | 0.329 | 22.83 | 0.375 | 22.85 | 0.274
22.74 | 0.402 | 22.88 | 0.317 | 22.79 | 0.292 | 22.89 | 0.329 | 22.82 | 0.375 | 22.84 | 0.274
22.72 | 0.402 | 22.86 | 0.317 | 22.78 | 0.292 | 22.87 | 0.329 | 22.8 | 0.375 | 22.82 | 0.274
22.7 | 0.402 | 22.85 | 0.317 | 22.76 | 0.292 | 22.85 | 0.329 | 22.78 | 0.375 | 22.8 | 0.274
22.69 | 0.402 | 22.83 | 0.317 | 22.74 | 0.292 | 22.84 | 0.329 | 22.77 | 0.375 | 22.79 | 0.274
22.67 | 0.402 | 22.81 | 0.317 | 22.73 | 0.292 | 22.82 | 0.329 | 22.75 | 0.375 | 22.77 | 0.274
22.65 | 0.402 | 22.8 | 0.317 | 22.71 | 0.292 | 22.8 | 0.329 | 22.73 | 0.375 | 22.75 | 0.274
22.63 | 0.402 | 22.78 | 0.317 | 22.69 | 0.292 | 22.79 | 0.329 | 22.72 | 0.375 | 22.74 | 0.274
22.62 | 0.402 | 22.76 | 0.317 | 22.68 | 0.292 | 22.77 | 0.329 | 22.7 | 0.375 | 22.72 | 0.274
22.6 | 0.402 | 22.75 | 0.317 | 22.66 | 0.292 | 22.75 | 0.329 | 22.69 | 0.375 | 22.7 | 0.274
22.58 | 0.402 | 22.73 | 0.317 | 22.64 | 0.292 | 22.74 | 0.329 | 22.67 | 0.375 | 22.69 | 0.274
22.57 | 0.402 | 22.71 | 0.317 | 22.63 | 0.292 | 22.72 | 0.329 | 22.65 | 0.375 | 22.67 | 0.274
22.55 | 0.402 | 22.7 | 0.317 | 22.61 | 0.292 | 22.7 | 0.329 | 22.63 | 0.375 | 22.65 | 0.274
22.54 | 0.402 | 22.68 | 0.317 | 22.59 | 0.292 | 22.69 | 0.329 | 22.62 | 0.375 | 22.64 | 0.274
22.52 | 0.402 | 22.66 | 0.317 | 22.58 | 0.292 | 22.67 | 0.329 | 22.6 | 0.375 | 22.62 | 0.274
22.5 | 0.402 | 22.65 | 0.317 | 22.56 | 0.292 | 22.65 | 0.329 | 22.58 | 0.375 | 22.6 | 0.274
22.48 | 0.402 | 22.63 | 0.317 | 22.54 | 0.292 | 22.64 | 0.329 | 22.57 | 0.375 | 22.59 | 0.274
22.47 | 0.402 | 22.61 | 0.317 | 22.53 | 0.292 | 22.62 | 0.329 | 22.55 | 0.375 | 22.57 | 0.274
22.45 | 0.402 | 22.6 | 0.317 | 22.51 | 0.292 | 22.6 | 0.329 | 22.53 | 0.375 | 22.55 | 0.274
22.43 | 0.402 | 22.58 | 0.317 | 22.49 | 0.292 | 22.59 | 0.329 | 22.52 | 0.375 | 22.54 | 0.274
22.42 | 0.402 | 22.56 | 0.317 | 22.48 | 0.292 | 22.57 | 0.329 | 22.5 | 0.375 | 22.52 | 0.274
22.4 | 0.402 | 22.55 | 0.317 | 22.46 | 0.292 | 22.55 | 0.329 | 22.48 | 0.375 | 22.5 | 0.274
22.38 | 0.402 | 22.53 | 0.317 | 22.44 | 0.292 | 22.54 | 0.329 | 22.47 | 0.375 | 22.49 | 0.274
22.37 | 0.402 | 22.52 | 0.317 | 22.43 | 0.292 | 22.52 | 0.329 | 22.45 | 0.375 | 22.47 | 0.274
22.35 | 0.401 | 22.5 | 0.317 | 22.41 | 0.292 | 22.5 | 0.329 | 22.43 | 0.375 | 22.45 | 0.274
22.34 | 0.401 | 22.48 | 0.317 | 22.39 | 0.292 | 22.49 | 0.329 | 22.42 | 0.375 | 22.44 | 0.274
22.32 | 0.401 | 22.46 | 0.317 | 22.38 | 0.292 | 22.47 | 0.329 | 22.4 | 0.375 | 22.42 | 0.274
22.3 | 0.401 | 22.45 | 0.317 | 22.36 | 0.292 | 22.45 | 0.329 | 22.38 | 0.375 | 22.4 | 0.274
22.29 | 0.401 | 22.43 | 0.317 | 22.34 | 0.292 | 22.44 | 0.329 | 22.37 | 0.375 | 22.39 | 0.274
22.27 | 0.401 | 22.41 | 0.317 | 22.33 | 0.292 | 22.42 | 0.329 | 22.35 | 0.375 | 22.37 | 0.274
22.25 | 0.401 | 22.4 | 0.317 | 22.31 | 0.292 | 22.4 | 0.329 | 22.33 | 0.375 | 22.36 | 0.274
22.24 | 0.401 | 22.38 | 0.317 | 22.29 | 0.292 | 22.39 | 0.329 | 22.32 | 0.375 | 22.34 | 0.273
22.22 | 0.401 | 22.36 | 0.317 | 22.28 | 0.292 | 22.37 | 0.329 | 22.3 | 0.375 | 22.32 | 0.273
22.2 | 0.401 | 22.35 | 0.317 | 22.26 | 0.292 | 22.35 | 0.329 | 22.28 | 0.375 | 22.31 | 0.273
22.19 | 0.401 | 22.33 | 0.317 | 22.24 | 0.292 | 22.34 | 0.329 | 22.27 | 0.375 | 22.29 | 0.273
22.17 | 0.401 | 22.31 | 0.317 | 22.23 | 0.292 | 22.32 | 0.329 | 22.25 | 0.375 | 22.27 | 0.273
22.15 | 0.401 | 22.3 | 0.317 | 22.21 | 0.292 | 22.3 | 0.329 | 22.24 | 0.375 | 22.25 | 0.273
22.14 | 0.401 | 22.28 | 0.317 | 22.19 | 0.292 | 22.29 | 0.329 | 22.22 | 0.375 | 22.24 | 0.273
22.12 | 0.402 | 22.26 | 0.317 | 22.18 | 0.292 | 22.27 | 0.329 | 22.2 | 0.375 | 22.22 | 0.273
22.1 | 0.401 | 22.25 | 0.317 | 22.16 | 0.292 | 22.25 | 0.329 | 22.18 | 0.375 | 22.2 | 0.273
22.09 | 0.401 | 22.23 | 0.317 | 22.14 | 0.292 | 22.24 | 0.329 | 22.17 | 0.375 | 22.19 | 0.273
22.07 | 0.401 | 22.21 | 0.317 | 22.13 | 0.292 | 22.22 | 0.329 | 22.15 | 0.375 | 22.17 | 0.273
22.05 | 0.401 | 22.2 | 0.317 | 22.11 | 0.292 | 22.2 | 0.329 | 22.13 | 0.375 | 22.15 | 0.273
22.04 | 0.401 | 22.18 | 0.317 | 22.09 | 0.292 | 22.19 | 0.329 | 22.12 | 0.375 | 22.14 | 0.273
22.02 | 0.401 | 22.16 | 0.317 | 22.08 | 0.292 | 22.17 | 0.329 | 22.1 | 0.375 | 22.12 | 0.273
22 | 0.401 | 22.15 | 0.317 | 22.06 | 0.292 | 22.15 | 0.329 | 22.09 | 0.375 | 22.1 | 0.273
21.99 | 0.401 | 22.13 | 0.317 | 22.04 | 0.292 | 22.14 | 0.329 | 22.07 | 0.375 | 22.09 | 0.273
21.97 | 0.401 | 22.12 | 0.317 | 22.03 | 0.292 | 22.12 | 0.329 | 22.05 | 0.375 | 22.07 | 0.273
21.95 | 0.401 | 22.1 | 0.317 | 22.01 | 0.292 | 22.1 | 0.329 | 22.03 | 0.375 | 22.06 | 0.273
21.94 | 0.401 | 22.08 | 0.316 | 21.99 | 0.292 | 22.09 | 0.329 | 22.02 | 0.375 | 22.04 | 0.273
21.92 | 0.401 | 22.07 | 0.316 | 21.98 | 0.292 | 22.07 | 0.329 | 22 | 0.375 | 22.02 | 0.273
21.9 | 0.401 | 22.05 | 0.316 | 21.96 | 0.292 | 22.05 | 0.329 | 21.99 | 0.375 | 22 | 0.273
21.89 | 0.401 | 22.03 | 0.316 | 21.95 | 0.292 | 22.04 | 0.329 | 21.97 | 0.375 | 21.99 | 0.273
21.87 | 0.401 | 22.01 | 0.316 | 21.93 | 0.292 | 22.02 | 0.329 | 21.95 | 0.375 | 21.97 | 0.273
21.85 | 0.401 | 22 | 0.316 | 21.91 | 0.292 | 22 | 0.329 | 21.94 | 0.375 | 21.96 | 0.273
21.84 | 0.401 | 21.98 | 0.316 | 21.9 | 0.292 | 21.99 | 0.329 | 21.92 | 0.375 | 21.94 | 0.273
21.82 | 0.401 | 21.97 | 0.316 | 21.88 | 0.292 | 21.97 | 0.329 | 21.9 | 0.375 | 21.92 | 0.273
21.8 | 0.401 | 21.95 | 0.316 | 21.86 | 0.292 | 21.95 | 0.329 | 21.89 | 0.375 | 21.91 | 0.273
21.79 | 0.401 | 21.93 | 0.316 | 21.84 | 0.292 | 21.94 | 0.329 | 21.87 | 0.375 | 21.89 | 0.273
21.77 | 0.401 | 21.92 | 0.316 | 21.83 | 0.292 | 21.92 | 0.328 | 21.85 | 0.375 | 21.87 | 0.273
21.75 | 0.401 | 21.9 | 0.316 | 21.81 | 0.292 | 21.9 | 0.328 | 21.84 | 0.375 | 21.86 | 0.273
21.74 | 0.401 | 21.88 | 0.316 | 21.8 | 0.292 | 21.89 | 0.328 | 21.82 | 0.375 | 21.84 | 0.273
21.72 | 0.401 | 21.87 | 0.316 | 21.78 | 0.292 | 21.87 | 0.328 | 21.8 | 0.375 | 21.82 | 0.273
21.7 | 0.401 | 21.85 | 0.316 | 21.76 | 0.292 | 21.85 | 0.328 | 21.79 | 0.375 | 21.81 | 0.273
21.69 | 0.401 | 21.83 | 0.316 | 21.74 | 0.292 | 21.84 | 0.328 | 21.77 | 0.375 | 21.79 | 0.273
21.67 | 0.401 | 21.82 | 0.316 | 21.73 | 0.292 | 21.82 | 0.328 | 21.75 | 0.375 | 21.77 | 0.273
21.65 | 0.401 | 21.8 | 0.316 | 21.71 | 0.292 | 21.8 | 0.328 | 21.74 | 0.375 | 21.76 | 0.273
21.64 | 0.401 | 21.78 | 0.316 | 21.69 | 0.292 | 21.79 | 0.328 | 21.72 | 0.375 | 21.74 | 0.273
21.62 | 0.401 | 21.77 | 0.316 | 21.68 | 0.292 | 21.77 | 0.328 | 21.7 | 0.375 | 21.72 | 0.273
21.6 | 0.401 | 21.75 | 0.316 | 21.66 | 0.292 | 21.75 | 0.328 | 21.69 | 0.375 | 21.71 | 0.273
21.59 | 0.401 | 21.73 | 0.316 | 21.64 | 0.292 | 21.74 | 0.328 | 21.67 | 0.375 | 21.69 | 0.273
21.57 | 0.401 | 21.72 | 0.316 | 21.63 | 0.292 | 21.72 | 0.328 | 21.65 | 0.375 | 21.67 | 0.273
21.55 | 0.401 | 21.7 | 0.316 | 21.61 | 0.292 | 21.7 | 0.328 | 21.64 | 0.375 | 21.66 | 0.273
21.54 | 0.401 | 21.68 | 0.316 | 21.6 | 0.292 | 21.69 | 0.328 | 21.62 | 0.375 | 21.64 | 0.273
21.52 | 0.401 | 21.67 | 0.316 | 21.58 | 0.292 | 21.67 | 0.328 | 21.6 | 0.374 | 21.62 | 0.273
21.5 | 0.402 | 21.65 | 0.316 | 21.56 | 0.292 | 21.65 | 0.328 | 21.59 | 0.374 | 21.61 | 0.273
21.49 | 0.402 | 21.63 | 0.316 | 21.55 | 0.292 | 21.64 | 0.328 | 21.57 | 0.374 | 21.59 | 0.273
21.47 | 0.402 | 21.62 | 0.316 | 21.53 | 0.292 | 21.62 | 0.328 | 21.55 | 0.374 | 21.57 | 0.273
21.45 | 0.402 | 21.6 | 0.316 | 21.51 | 0.292 | 21.61 | 0.328 | 21.54 | 0.374 | 21.56 | 0.273
21.44 | 0.402 | 21.58 | 0.316 | 21.49 | 0.292 | 21.59 | 0.328 | 21.52 | 0.374 | 21.54 | 0.273
21.42 | 0.402 | 21.57 | 0.316 | 21.48 | 0.292 | 21.57 | 0.328 | 21.5 | 0.374 | 21.52 | 0.273
21.4 | 0.402 | 21.55 | 0.316 | 21.46 | 0.292 | 21.55 | 0.328 | 21.49 | 0.374 | 21.51 | 0.273
21.39 | 0.402 | 21.53 | 0.316 | 21.44 | 0.292 | 21.54 | 0.328 | 21.47 | 0.374 | 21.49 | 0.273
21.37 | 0.402 | 21.52 | 0.316 | 21.43 | 0.292 | 21.52 | 0.328 | 21.45 | 0.374 | 21.47 | 0.273
21.35 | 0.402 | 21.5 | 0.316 | 21.41 | 0.292 | 21.5 | 0.328 | 21.44 | 0.374 | 21.46 | 0.273
21.34 | 0.402 | 21.48 | 0.316 | 21.39 | 0.292 | 21.49 | 0.328 | 21.42 | 0.374 | 21.44 | 0.273
21.32 | 0.402 | 21.47 | 0.316 | 21.38 | 0.292 | 21.47 | 0.328 | 21.4 | 0.374 | 21.42 | 0.273
21.3 | 0.402 | 21.45 | 0.316 | 21.36 | 0.292 | 21.45 | 0.328 | 21.39 | 0.374 | 21.41 | 0.273
21.29 | 0.402 | 21.43 | 0.316 | 21.34 | 0.292 | 21.44 | 0.328 | 21.37 | 0.374 | 21.39 | 0.273
21.27 | 0.402 | 21.42 | 0.316 | 21.33 | 0.292 | 21.42 | 0.328 | 21.35 | 0.374 | 21.37 | 0.273
21.25 | 0.402 | 21.4 | 0.316 | 21.31 | 0.292 | 21.4 | 0.328 | 21.34 | 0.374 | 21.36 | 0.273
21.24 | 0.402 | 21.38 | 0.316 | 21.3 | 0.292 | 21.39 | 0.328 | 21.32 | 0.374 | 21.34 | 0.273
21.22 | 0.402 | 21.37 | 0.316 | 21.28 | 0.292 | 21.37 | 0.328 | 21.3 | 0.374 | 21.32 | 0.273
21.2 | 0.402 | 21.35 | 0.316 | 21.26 | 0.292 | 21.35 | 0.328 | 21.29 | 0.374 | 21.31 | 0.273
21.19 | 0.402 | 21.33 | 0.316 | 21.25 | 0.292 | 21.34 | 0.328 | 21.27 | 0.374 | 21.29 | 0.273
21.17 | 0.402 | 21.32 | 0.316 | 21.23 | 0.292 | 21.32 | 0.328 | 21.25 | 0.374 | 21.27 | 0.273
21.15 | 0.402 | 21.3 | 0.316 | 21.21 | 0.292 | 21.3 | 0.328 | 21.24 | 0.374 | 21.26 | 0.273
21.14 | 0.402 | 21.28 | 0.316 | 21.2 | 0.291 | 21.29 | 0.328 | 21.22 | 0.374 | 21.24 | 0.273
21.12 | 0.402 | 21.27 | 0.316 | 21.18 | 0.291 | 21.27 | 0.328 | 21.2 | 0.374 | 21.22 | 0.273
21.1 | 0.402 | 21.25 | 0.316 | 21.16 | 0.291 | 21.25 | 0.328 | 21.19 | 0.374 | 21.21 | 0.273
21.09 | 0.402 | 21.23 | 0.316 | 21.15 | 0.291 | 21.24 | 0.328 | 21.17 | 0.374 | 21.19 | 0.273
21.07 | 0.402 | 21.22 | 0.316 | 21.13 | 0.291 | 21.22 | 0.328 | 21.15 | 0.374 | 21.17 | 0.273
21.05 | 0.402 | 21.2 | 0.316 | 21.11 | 0.291 | 21.21 | 0.328 | 21.14 | 0.374 | 21.16 | 0.273
21.04 | 0.402 | 21.18 | 0.316 | 21.1 | 0.291 | 21.19 | 0.328 | 21.12 | 0.374 | 21.14 | 0.273
21.02 | 0.402 | 21.17 | 0.316 | 21.08 | 0.291 | 21.17 | 0.328 | 21.1 | 0.374 | 21.12 | 0.273
21.01 | 0.402 | 21.15 | 0.316 | 21.06 | 0.291 | 21.16 | 0.328 | 21.09 | 0.374 | 21.11 | 0.273
20.99 | 0.402 | 21.13 | 0.316 | 21.05 | 0.291 | 21.14 | 0.328 | 21.07 | 0.374 | 21.09 | 0.273
20.97 | 0.402 | 21.12 | 0.316 | 21.03 | 0.291 | 21.12 | 0.328 | 21.05 | 0.374 | 21.07 | 0.273
20.95 | 0.402 | 21.1 | 0.316 | 21.01 | 0.291 | 21.11 | 0.328 | 21.04 | 0.374 | 21.06 | 0.273
20.94 | 0.402 | 21.08 | 0.316 | 21 | 0.291 | 21.09 | 0.328 | 21.02 | 0.374 | 21.04 | 0.273
20.92 | 0.402 | 21.07 | 0.316 | 20.98 | 0.291 | 21.07 | 0.328 | 21 | 0.374 | 21.02 | 0.273
20.9 | 0.402 | 21.05 | 0.316 | 20.96 | 0.291 | 21.06 | 0.328 | 20.99 | 0.374 | 21.01 | 0.273
20.89 | 0.402 | 21.03 | 0.316 | 20.95 | 0.291 | 21.04 | 0.328 | 20.97 | 0.374 | 20.99 | 0.273
20.87 | 0.402 | 21.02 | 0.316 | 20.93 | 0.291 | 21.02 | 0.328 | 20.95 | 0.374 | 20.97 | 0.273
20.85 | 0.402 | 21 | 0.316 | 20.91 | 0.291 | 21.01 | 0.328 | 20.94 | 0.374 | 20.96 | 0.273
20.84 | 0.402 | 20.98 | 0.316 | 20.9 | 0.291 | 20.99 | 0.328 | 20.92 | 0.374 | 20.94 | 0.273
20.82 | 0.402 | 20.97 | 0.316 | 20.88 | 0.291 | 20.97 | 0.328 | 20.9 | 0.374 | 20.92 | 0.273
20.81 | 0.402 | 20.95 | 0.316 | 20.86 | 0.291 | 20.96 | 0.328 | 20.89 | 0.374 | 20.91 | 0.273
20.79 | 0.402 | 20.93 | 0.316 | 20.85 | 0.291 | 20.94 | 0.328 | 20.87 | 0.374 | 20.89 | 0.273
20.77 | 0.402 | 20.92 | 0.316 | 20.83 | 0.291 | 20.92 | 0.328 | 20.85 | 0.374 | 20.87 | 0.273
20.76 | 0.402 | 20.9 | 0.316 | 20.81 | 0.291 | 20.91 | 0.328 | 20.84 | 0.374 | 20.86 | 0.273
20.74 | 0.402 | 20.88 | 0.316 | 20.8 | 0.291 | 20.89 | 0.328 | 20.82 | 0.374 | 20.84 | 0.273
20.72 | 0.402 | 20.87 | 0.316 | 20.78 | 0.291 | 20.87 | 0.328 | 20.8 | 0.374 | 20.82 | 0.273
20.7 | 0.402 | 20.85 | 0.316 | 20.76 | 0.291 | 20.86 | 0.328 | 20.79 | 0.374 | 20.81 | 0.273
20.69 | 0.402 | 20.83 | 0.316 | 20.75 | 0.291 | 20.84 | 0.328 | 20.77 | 0.374 | 20.79 | 0.273
20.67 | 0.402 | 20.82 | 0.316 | 20.73 | 0.291 | 20.82 | 0.328 | 20.75 | 0.374 | 20.77 | 0.273
20.65 | 0.402 | 20.8 | 0.316 | 20.71 | 0.291 | 20.81 | 0.328 | 20.74 | 0.374 | 20.76 | 0.273
20.64 | 0.402 | 20.78 | 0.316 | 20.7 | 0.291 | 20.79 | 0.328 | 20.72 | 0.374 | 20.74 | 0.273
20.62 | 0.402 | 20.77 | 0.316 | 20.68 | 0.291 | 20.77 | 0.328 | 20.7 | 0.374 | 20.72 | 0.273
20.6 | 0.402 | 20.75 | 0.316 | 20.66 | 0.291 | 20.76 | 0.328 | 20.69 | 0.374 | 20.71 | 0.273
20.59 | 0.402 | 20.73 | 0.316 | 20.65 | 0.291 | 20.74 | 0.328 | 20.67 | 0.374 | 20.69 | 0.273
20.57 | 0.402 | 20.72 | 0.316 | 20.63 | 0.291 | 20.72 | 0.328 | 20.65 | 0.374 | 20.67 | 0.273
20.56 | 0.402 | 20.7 | 0.316 | 20.61 | 0.291 | 20.71 | 0.328 | 20.64 | 0.374 | 20.66 | 0.273
20.54 | 0.402 | 20.68 | 0.316 | 20.6 | 0.291 | 20.69 | 0.328 | 20.62 | 0.374 | 20.64 | 0.273
20.52 | 0.402 | 20.67 | 0.316 | 20.58 | 0.291 | 20.67 | 0.328 | 20.6 | 0.374 | 20.62 | 0.273
20.51 | 0.402 | 20.65 | 0.316 | 20.56 | 0.291 | 20.66 | 0.328 | 20.59 | 0.374 | 20.61 | 0.273
20.49 | 0.402 | 20.63 | 0.316 | 20.55 | 0.291 | 20.64 | 0.328 | 20.57 | 0.374 | 20.59 | 0.273
20.47 | 0.402 | 20.62 | 0.316 | 20.53 | 0.291 | 20.62 | 0.328 | 20.55 | 0.374 | 20.57 | 0.273
20.46 | 0.402 | 20.6 | 0.316 | 20.51 | 0.291 | 20.61 | 0.328 | 20.54 | 0.374 | 20.56 | 0.273
20.44 | 0.402 | 20.58 | 0.316 | 20.5 | 0.291 | 20.59 | 0.328 | 20.52 | 0.374 | 20.54 | 0.273
20.42 | 0.402 | 20.57 | 0.316 | 20.48 | 0.291 | 20.57 | 0.328 | 20.51 | 0.374 | 20.52 | 0.273
20.41 | 0.402 | 20.55 | 0.316 | 20.46 | 0.291 | 20.56 | 0.328 | 20.49 | 0.374 | 20.51 | 0.273
20.39 | 0.402 | 20.54 | 0.316 | 20.45 | 0.291 | 20.54 | 0.328 | 20.47 | 0.374 | 20.49 | 0.273
20.37 | 0.402 | 20.52 | 0.316 | 20.43 | 0.291 | 20.52 | 0.328 | 20.45 | 0.374 | 20.47 | 0.273
20.36 | 0.402 | 20.5 | 0.316 | 20.41 | 0.291 | 20.51 | 0.328 | 20.44 | 0.374 | 20.46 | 0.273
20.34 | 0.402 | 20.49 | 0.316 | 20.4 | 0.291 | 20.49 | 0.328 | 20.42 | 0.374 | 20.44 | 0.273
20.32 | 0.402 | 20.47 | 0.316 | 20.38 | 0.291 | 20.47 | 0.328 | 20.41 | 0.374 | 20.42 | 0.273
20.3 | 0.402 | 20.45 | 0.316 | 20.36 | 0.291 | 20.46 | 0.328 | 20.39 | 0.374 | 20.41 | 0.273
20.29 | 0.402 | 20.44 | 0.316 | 20.35 | 0.291 | 20.44 | 0.328 | 20.37 | 0.374 | 20.39 | 0.273
20.27 | 0.402 | 20.42 | 0.316 | 20.33 | 0.291 | 20.42 | 0.328 | 20.35 | 0.374 | 20.37 | 0.273
20.25 | 0.402 | 20.4 | 0.316 | 20.31 | 0.291 | 20.41 | 0.328 | 20.34 | 0.374 | 20.36 | 0.273
20.24 | 0.402 | 20.38 | 0.316 | 20.3 | 0.291 | 20.39 | 0.328 | 20.32 | 0.374 | 20.34 | 0.273
20.22 | 0.402 | 20.37 | 0.316 | 20.28 | 0.291 | 20.37 | 0.328 | 20.3 | 0.374 | 20.32 | 0.273
20.21 | 0.402 | 20.35 | 0.316 | 20.27 | 0.291 | 20.36 | 0.328 | 20.29 | 0.374 | 20.31 | 0.273
20.19 | 0.402 | 20.34 | 0.316 | 20.25 | 0.291 | 20.34 | 0.328 | 20.27 | 0.374 | 20.29 | 0.273
20.17 | 0.402 | 20.32 | 0.316 | 20.23 | 0.291 | 20.32 | 0.328 | 20.26 | 0.374 | 20.27 | 0.273
20.16 | 0.402 | 20.3 | 0.316 | 20.21 | 0.291 | 20.31 | 0.328 | 20.24 | 0.374 | 20.26 | 0.273
20.14 | 0.402 | 20.29 | 0.316 | 20.2 | 0.291 | 20.29 | 0.328 | 20.22 | 0.374 | 20.24 | 0.273
20.12 | 0.402 | 20.27 | 0.316 | 20.18 | 0.291 | 20.27 | 0.328 | 20.21 | 0.374 | 20.22 | 0.273
20.11 | 0.402 | 20.25 | 0.316 | 20.16 | 0.291 | 20.26 | 0.328 | 20.19 | 0.374 | 20.21 | 0.273
20.09 | 0.402 | 20.24 | 0.316 | 20.15 | 0.291 | 20.24 | 0.328 | 20.17 | 0.374 | 20.19 | 0.273
20.07 | 0.402 | 20.22 | 0.316 | 20.13 | 0.291 | 20.22 | 0.328 | 20.16 | 0.374 | 20.17 | 0.273
20.06 | 0.402 | 20.2 | 0.316 | 20.11 | 0.291 | 20.21 | 0.328 | 20.14 | 0.374 | 20.16 | 0.273
20.04 | 0.402 | 20.19 | 0.316 | 20.1 | 0.291 | 20.19 | 0.328 | 20.12 | 0.374 | 20.14 | 0.273
20.02 | 0.402 | 20.17 | 0.316 | 20.08 | 0.291 | 20.17 | 0.328 | 20.11 | 0.374 | 20.12 | 0.273
20.01 | 0.402 | 20.15 | 0.316 | 20.07 | 0.291 | 20.16 | 0.328 | 20.09 | 0.374 | 20.11 | 0.273
19.99 | 0.402 | 20.13 | 0.316 | 20.05 | 0.291 | 20.14 | 0.328 | 20.07 | 0.374 | 20.09 | 0.273
19.97 | 0.402 | 20.12 | 0.316 | 20.03 | 0.291 | 20.12 | 0.328 | 20.06 | 0.374 | 20.08 | 0.273
19.96 | 0.402 | 20.1 | 0.316 | 20.01 | 0.291 | 20.11 | 0.328 | 20.04 | 0.374 | 20.06 | 0.273
19.94 | 0.402 | 20.09 | 0.316 | 20 | 0.291 | 20.09 | 0.328 | 20.02 | 0.374 | 20.04 | 0.273
19.92 | 0.401 | 20.07 | 0.316 | 19.98 | 0.291 | 20.07 | 0.328 | 20.01 | 0.374 | 20.03 | 0.273
19.9 | 0.401 | 20.05 | 0.316 | 19.96 | 0.291 | 20.06 | 0.328 | 19.99 | 0.374 | 20.01 | 0.273
19.89 | 0.401 | 20.04 | 0.316 | 19.95 | 0.291 | 20.04 | 0.328 | 19.97 | 0.374 | 19.99 | 0.273
19.87 | 0.401 | 20.02 | 0.316 | 19.93 | 0.291 | 20.03 | 0.328 | 19.96 | 0.374 | 19.97 | 0.273
19.86 | 0.401 | 20 | 0.316 | 19.91 | 0.291 | 20.01 | 0.328 | 19.94 | 0.374 | 19.96 | 0.273
19.84 | 0.401 | 19.99 | 0.316 | 19.9 | 0.291 | 19.99 | 0.328 | 19.92 | 0.374 | 19.94 | 0.273
19.82 | 0.401 | 19.97 | 0.316 | 19.88 | 0.291 | 19.97 | 0.328 | 19.91 | 0.374 | 19.93 | 0.273
19.81 | 0.401 | 19.95 | 0.316 | 19.86 | 0.291 | 19.96 | 0.328 | 19.89 | 0.374 | 19.91 | 0.273
19.79 | 0.401 | 19.94 | 0.316 | 19.85 | 0.291 | 19.94 | 0.328 | 19.87 | 0.374 | 19.89 | 0.273
19.77 | 0.401 | 19.92 | 0.316 | 19.83 | 0.291 | 19.92 | 0.328 | 19.86 | 0.374 | 19.88 | 0.273
19.76 | 0.401 | 19.9 | 0.316 | 19.81 | 0.291 | 19.91 | 0.328 | 19.84 | 0.374 | 19.86 | 0.273
19.74 | 0.401 | 19.89 | 0.316 | 19.8 | 0.291 | 19.89 | 0.328 | 19.82 | 0.374 | 19.84 | 0.273
19.72 | 0.401 | 19.87 | 0.316 | 19.78 | 0.291 | 19.87 | 0.328 | 19.81 | 0.373 | 19.83 | 0.273
19.71 | 0.401 | 19.85 | 0.316 | 19.76 | 0.291 | 19.86 | 0.328 | 19.79 | 0.373 | 19.81 | 0.273
19.69 | 0.401 | 19.84 | 0.316 | 19.75 | 0.291 | 19.84 | 0.328 | 19.77 | 0.373 | 19.79 | 0.273
19.67 | 0.401 | 19.82 | 0.316 | 19.73 | 0.291 | 19.82 | 0.328 | 19.76 | 0.373 | 19.77 | 0.273
19.66 | 0.401 | 19.8 | 0.316 | 19.71 | 0.291 | 19.81 | 0.328 | 19.74 | 0.373 | 19.76 | 0.273
19.64 | 0.401 | 19.79 | 0.316 | 19.7 | 0.291 | 19.79 | 0.328 | 19.72 | 0.373 | 19.74 | 0.273
19.62 | 0.401 | 19.77 | 0.316 | 19.68 | 0.291 | 19.77 | 0.328 | 19.71 | 0.373 | 19.73 | 0.273
19.61 | 0.401 | 19.75 | 0.316 | 19.66 | 0.291 | 19.76 | 0.328 | 19.69 | 0.373 | 19.71 | 0.273
19.59 | 0.401 | 19.74 | 0.316 | 19.65 | 0.291 | 19.74 | 0.328 | 19.67 | 0.373 | 19.69 | 0.273
19.57 | 0.401 | 19.72 | 0.316 | 19.63 | 0.291 | 19.72 | 0.328 | 19.66 | 0.373 | 19.68 | 0.273
19.56 | 0.401 | 19.7 | 0.316 | 19.62 | 0.291 | 19.71 | 0.328 | 19.64 | 0.373 | 19.66 | 0.273
19.54 | 0.401 | 19.69 | 0.316 | 19.6 | 0.291 | 19.69 | 0.328 | 19.62 | 0.373 | 19.64 | 0.273
19.52 | 0.401 | 19.67 | 0.316 | 19.58 | 0.291 | 19.67 | 0.328 | 19.61 | 0.373 | 19.63 | 0.273
19.51 | 0.401 | 19.65 | 0.316 | 19.56 | 0.291 | 19.66 | 0.328 | 19.59 | 0.373 | 19.61 | 0.273
19.49 | 0.401 | 19.64 | 0.316 | 19.55 | 0.291 | 19.64 | 0.328 | 19.57 | 0.373 | 19.59 | 0.273
19.47 | 0.401 | 19.62 | 0.316 | 19.53 | 0.291 | 19.63 | 0.328 | 19.56 | 0.373 | 19.58 | 0.273
19.46 | 0.401 | 19.6 | 0.316 | 19.51 | 0.291 | 19.61 | 0.328 | 19.54 | 0.373 | 19.56 | 0.273
19.44 | 0.401 | 19.59 | 0.316 | 19.5 | 0.291 | 19.59 | 0.328 | 19.52 | 0.373 | 19.54 | 0.273
19.42 | 0.401 | 19.57 | 0.316 | 19.48 | 0.291 | 19.58 | 0.328 | 19.51 | 0.373 | 19.53 | 0.273
19.41 | 0.401 | 19.55 | 0.316 | 19.46 | 0.291 | 19.56 | 0.328 | 19.49 | 0.373 | 19.51 | 0.272
19.39 | 0.401 | 19.54 | 0.316 | 19.45 | 0.291 | 19.54 | 0.328 | 19.47 | 0.373 | 19.49 | 0.272
19.37 | 0.401 | 19.52 | 0.316 | 19.43 | 0.291 | 19.52 | 0.328 | 19.46 | 0.373 | 19.48 | 0.272
19.36 | 0.401 | 19.5 | 0.316 | 19.42 | 0.291 | 19.51 | 0.328 | 19.44 | 0.373 | 19.46 | 0.272
19.34 | 0.401 | 19.49 | 0.316 | 19.4 | 0.291 | 19.49 | 0.328 | 19.42 | 0.373 | 19.44 | 0.272
19.32 | 0.401 | 19.47 | 0.316 | 19.38 | 0.291 | 19.48 | 0.328 | 19.41 | 0.373 | 19.43 | 0.272
19.31 | 0.401 | 19.45 | 0.316 | 19.37 | 0.291 | 19.46 | 0.328 | 19.39 | 0.373 | 19.41 | 0.272
19.29 | 0.401 | 19.44 | 0.316 | 19.35 | 0.291 | 19.44 | 0.328 | 19.37 | 0.373 | 19.39 | 0.272
19.27 | 0.401 | 19.42 | 0.316 | 19.33 | 0.291 | 19.43 | 0.328 | 19.36 | 0.373 | 19.38 | 0.272
19.26 | 0.4 | 19.4 | 0.316 | 19.31 | 0.291 | 19.41 | 0.328 | 19.34 | 0.373 | 19.36 | 0.272
19.24 | 0.4 | 19.39 | 0.316 | 19.3 | 0.291 | 19.39 | 0.328 | 19.32 | 0.373 | 19.34 | 0.272
19.22 | 0.4 | 19.37 | 0.316 | 19.28 | 0.291 | 19.38 | 0.328 | 19.31 | 0.373 | 19.33 | 0.272
19.21 | 0.4 | 19.35 | 0.316 | 19.27 | 0.291 | 19.36 | 0.328 | 19.29 | 0.373 | 19.31 | 0.272
19.19 | 0.4 | 19.34 | 0.316 | 19.25 | 0.291 | 19.34 | 0.327 | 19.27 | 0.373 | 19.29 | 0.272
19.17 | 0.4 | 19.32 | 0.316 | 19.23 | 0.291 | 19.33 | 0.327 | 19.26 | 0.373 | 19.28 | 0.272
19.16 | 0.4 | 19.3 | 0.316 | 19.22 | 0.291 | 19.31 | 0.327 | 19.24 | 0.373 | 19.26 | 0.272
19.14 | 0.4 | 19.29 | 0.316 | 19.2 | 0.291 | 19.29 | 0.327 | 19.22 | 0.373 | 19.24 | 0.272
19.12 | 0.4 | 19.27 | 0.316 | 19.18 | 0.291 | 19.28 | 0.327 | 19.21 | 0.373 | 19.23 | 0.272
19.11 | 0.4 | 19.25 | 0.316 | 19.17 | 0.291 | 19.26 | 0.327 | 19.19 | 0.373 | 19.21 | 0.272
19.09 | 0.4 | 19.24 | 0.316 | 19.15 | 0.291 | 19.24 | 0.327 | 19.17 | 0.373 | 19.19 | 0.272
19.07 | 0.4 | 19.22 | 0.316 | 19.13 | 0.29 | 19.23 | 0.327 | 19.16 | 0.373 | 19.18 | 0.272
19.06 | 0.4 | 19.2 | 0.316 | 19.12 | 0.29 | 19.21 | 0.327 | 19.14 | 0.373 | 19.16 | 0.272
19.04 | 0.4 | 19.19 | 0.316 | 19.1 | 0.29 | 19.19 | 0.327 | 19.12 | 0.373 | 19.14 | 0.272
19.02 | 0.4 | 19.17 | 0.316 | 19.08 | 0.29 | 19.18 | 0.327 | 19.11 | 0.373 | 19.13 | 0.272
19.01 | 0.4 | 19.15 | 0.316 | 19.07 | 0.29 | 19.16 | 0.327 | 19.09 | 0.373 | 19.11 | 0.272
18.99 | 0.4 | 19.14 | 0.316 | 19.05 | 0.29 | 19.14 | 0.327 | 19.07 | 0.373 | 19.09 | 0.272
18.97 | 0.4 | 19.12 | 0.316 | 19.03 | 0.29 | 19.13 | 0.327 | 19.06 | 0.373 | 19.08 | 0.272
18.96 | 0.4 | 19.1 | 0.316 | 19.02 | 0.29 | 19.11 | 0.327 | 19.04 | 0.373 | 19.06 | 0.272
18.94 | 0.4 | 19.09 | 0.316 | 19 | 0.29 | 19.09 | 0.327 | 19.02 | 0.373 | 19.04 | 0.272
18.92 | 0.4 | 19.07 | 0.316 | 18.98 | 0.29 | 19.08 | 0.327 | 19.01 | 0.373 | 19.03 | 0.272
18.91 | 0.4 | 19.05 | 0.316 | 18.97 | 0.29 | 19.06 | 0.327 | 18.99 | 0.373 | 19.01 | 0.272
18.89 | 0.4 | 19.04 | 0.316 | 18.95 | 0.29 | 19.04 | 0.327 | 18.97 | 0.373 | 18.99 | 0.272
18.87 | 0.4 | 19.02 | 0.316 | 18.93 | 0.29 | 19.03 | 0.327 | 18.96 | 0.373 | 18.98 | 0.272
18.86 | 0.4 | 19 | 0.316 | 18.92 | 0.29 | 19.01 | 0.327 | 18.94 | 0.373 | 18.96 | 0.272
18.84 | 0.4 | 18.99 | 0.316 | 18.9 | 0.29 | 18.99 | 0.327 | 18.92 | 0.373 | 18.94 | 0.272
18.82 | 0.4 | 18.97 | 0.316 | 18.88 | 0.29 | 18.98 | 0.327 | 18.91 | 0.373 | 18.93 | 0.272
18.81 | 0.4 | 18.95 | 0.316 | 18.87 | 0.29 | 18.96 | 0.327 | 18.89 | 0.373 | 18.91 | 0.272
18.79 | 0.4 | 18.94 | 0.316 | 18.85 | 0.29 | 18.94 | 0.327 | 18.87 | 0.373 | 18.89 | 0.272
18.77 | 0.4 | 18.92 | 0.316 | 18.83 | 0.29 | 18.93 | 0.327 | 18.86 | 0.373 | 18.88 | 0.272
18.76 | 0.4 | 18.9 | 0.316 | 18.82 | 0.29 | 18.91 | 0.327 | 18.84 | 0.373 | 18.86 | 0.272
18.74 | 0.4 | 18.89 | 0.316 | 18.8 | 0.29 | 18.89 | 0.327 | 18.82 | 0.373 | 18.84 | 0.272
18.72 | 0.4 | 18.87 | 0.316 | 18.78 | 0.29 | 18.88 | 0.327 | 18.81 | 0.373 | 18.83 | 0.272
18.71 | 0.4 | 18.85 | 0.316 | 18.77 | 0.29 | 18.86 | 0.327 | 18.79 | 0.373 | 18.81 | 0.272
18.69 | 0.4 | 18.84 | 0.316 | 18.75 | 0.29 | 18.84 | 0.327 | 18.77 | 0.373 | 18.79 | 0.272
18.67 | 0.4 | 18.82 | 0.316 | 18.73 | 0.29 | 18.83 | 0.327 | 18.76 | 0.373 | 18.78 | 0.272
18.66 | 0.4 | 18.8 | 0.316 | 18.72 | 0.29 | 18.81 | 0.327 | 18.74 | 0.373 | 18.76 | 0.272
18.64 | 0.4 | 18.79 | 0.316 | 18.7 | 0.29 | 18.79 | 0.327 | 18.72 | 0.373 | 18.74 | 0.272
18.62 | 0.4 | 18.77 | 0.316 | 18.68 | 0.29 | 18.78 | 0.327 | 18.71 | 0.373 | 18.73 | 0.272
18.61 | 0.4 | 18.76 | 0.316 | 18.67 | 0.29 | 18.76 | 0.327 | 18.69 | 0.373 | 18.71 | 0.272
18.59 | 0.4 | 18.74 | 0.316 | 18.65 | 0.29 | 18.74 | 0.327 | 18.67 | 0.373 | 18.69 | 0.272
18.57 | 0.4 | 18.72 | 0.316 | 18.63 | 0.29 | 18.73 | 0.327 | 18.66 | 0.373 | 18.68 | 0.272
18.56 | 0.4 | 18.7 | 0.316 | 18.62 | 0.29 | 18.71 | 0.327 | 18.64 | 0.373 | 18.66 | 0.272
18.54 | 0.4 | 18.69 | 0.316 | 18.6 | 0.29 | 18.69 | 0.327 | 18.62 | 0.373 | 18.64 | 0.272
18.52 | 0.4 | 18.67 | 0.316 | 18.58 | 0.29 | 18.68 | 0.327 | 18.61 | 0.373 | 18.63 | 0.272
18.51 | 0.4 | 18.65 | 0.316 | 18.57 | 0.29 | 18.66 | 0.327 | 18.59 | 0.373 | 18.61 | 0.272
18.49 | 0.4 | 18.64 | 0.316 | 18.55 | 0.29 | 18.64 | 0.327 | 18.58 | 0.373 | 18.59 | 0.272
18.47 | 0.4 | 18.62 | 0.316 | 18.53 | 0.29 | 18.63 | 0.327 | 18.56 | 0.373 | 18.58 | 0.272
18.46 | 0.4 | 18.6 | 0.316 | 18.52 | 0.29 | 18.61 | 0.327 | 18.54 | 0.373 | 18.56 | 0.272
18.44 | 0.4 | 18.59 | 0.316 | 18.5 | 0.29 | 18.59 | 0.327 | 18.52 | 0.373 | 18.54 | 0.272
18.42 | 0.4 | 18.57 | 0.316 | 18.48 | 0.29 | 18.58 | 0.327 | 18.51 | 0.373 | 18.53 | 0.272
18.41 | 0.4 | 18.55 | 0.316 | 18.47 | 0.29 | 18.56 | 0.327 | 18.49 | 0.373 | 18.51 | 0.272
18.39 | 0.4 | 18.54 | 0.316 | 18.45 | 0.29 | 18.54 | 0.327 | 18.48 | 0.373 | 18.49 | 0.272
18.37 | 0.4 | 18.52 | 0.316 | 18.43 | 0.29 | 18.53 | 0.327 | 18.46 | 0.373 | 18.48 | 0.272
18.36 | 0.4 | 18.51 | 0.316 | 18.42 | 0.29 | 18.51 | 0.327 | 18.44 | 0.373 | 18.46 | 0.272
18.34 | 0.4 | 18.49 | 0.316 | 18.4 | 0.29 | 18.49 | 0.327 | 18.42 | 0.373 | 18.44 | 0.272
18.32 | 0.4 | 18.47 | 0.316 | 18.38 | 0.29 | 18.48 | 0.327 | 18.41 | 0.373 | 18.43 | 0.272
18.31 | 0.4 | 18.46 | 0.316 | 18.37 | 0.29 | 18.46 | 0.327 | 18.39 | 0.373 | 18.41 | 0.272
18.29 | 0.4 | 18.44 | 0.316 | 18.35 | 0.29 | 18.44 | 0.327 | 18.37 | 0.373 | 18.39 | 0.272
18.27 | 0.4 | 18.42 | 0.316 | 18.33 | 0.29 | 18.43 | 0.327 | 18.36 | 0.373 | 18.38 | 0.272
18.26 | 0.4 | 18.4 | 0.316 | 18.32 | 0.29 | 18.41 | 0.327 | 18.34 | 0.373 | 18.36 | 0.272
18.24 | 0.4 | 18.39 | 0.316 | 18.3 | 0.29 | 18.39 | 0.327 | 18.32 | 0.373 | 18.34 | 0.272
18.23 | 0.4 | 18.37 | 0.316 | 18.28 | 0.29 | 18.38 | 0.327 | 18.31 | 0.373 | 18.33 | 0.272
18.21 | 0.4 | 18.35 | 0.316 | 18.27 | 0.29 | 18.36 | 0.327 | 18.29 | 0.373 | 18.31 | 0.272
18.19 | 0.4 | 18.34 | 0.316 | 18.25 | 0.29 | 18.34 | 0.327 | 18.28 | 0.372 | 18.29 | 0.272
18.17 | 0.4 | 18.32 | 0.316 | 18.23 | 0.29 | 18.33 | 0.327 | 18.26 | 0.372 | 18.28 | 0.272
18.16 | 0.4 | 18.3 | 0.316 | 18.22 | 0.29 | 18.31 | 0.327 | 18.24 | 0.372 | 18.26 | 0.272
18.14 | 0.4 | 18.29 | 0.316 | 18.2 | 0.29 | 18.29 | 0.327 | 18.23 | 0.372 | 18.24 | 0.272
18.12 | 0.4 | 18.27 | 0.316 | 18.18 | 0.29 | 18.28 | 0.327 | 18.21 | 0.372 | 18.23 | 0.272
18.11 | 0.4 | 18.25 | 0.316 | 18.17 | 0.29 | 18.26 | 0.327 | 18.19 | 0.373 | 18.21 | 0.272
18.09 | 0.4 | 18.24 | 0.316 | 18.15 | 0.29 | 18.24 | 0.327 | 18.18 | 0.372 | 18.19 | 0.272
18.07 | 0.4 | 18.22 | 0.315 | 18.13 | 0.29 | 18.23 | 0.327 | 18.16 | 0.372 | 18.18 | 0.272
18.06 | 0.4 | 18.21 | 0.315 | 18.12 | 0.29 | 18.21 | 0.327 | 18.14 | 0.372 | 18.16 | 0.272
18.04 | 0.4 | 18.19 | 0.315 | 18.1 | 0.29 | 18.19 | 0.327 | 18.13 | 0.372 | 18.14 | 0.272
18.02 | 0.4 | 18.17 | 0.315 | 18.08 | 0.29 | 18.18 | 0.327 | 18.11 | 0.372 | 18.13 | 0.272
18.01 | 0.4 | 18.16 | 0.315 | 18.07 | 0.29 | 18.16 | 0.327 | 18.09 | 0.372 | 18.11 | 0.272
17.99 | 0.399 | 18.14 | 0.315 | 18.05 | 0.29 | 18.14 | 0.327 | 18.08 | 0.372 | 18.09 | 0.272
17.97 | 0.399 | 18.12 | 0.315 | 18.03 | 0.29 | 18.13 | 0.327 | 18.06 | 0.372 | 18.08 | 0.272
17.96 | 0.399 | 18.1 | 0.315 | 18.02 | 0.29 | 18.11 | 0.327 | 18.04 | 0.372 | 18.06 | 0.272
17.94 | 0.399 | 18.09 | 0.315 | 18 | 0.29 | 18.1 | 0.327 | 18.03 | 0.372 | 18.04 | 0.272
17.92 | 0.399 | 18.07 | 0.315 | 17.99 | 0.29 | 18.08 | 0.327 | 18.01 | 0.372 | 18.03 | 0.272
17.91 | 0.399 | 18.05 | 0.315 | 17.97 | 0.29 | 18.06 | 0.327 | 17.99 | 0.372 | 18.01 | 0.272
17.89 | 0.399 | 18.04 | 0.315 | 17.95 | 0.29 | 18.04 | 0.327 | 17.98 | 0.372 | 18 | 0.272
17.88 | 0.399 | 18.02 | 0.315 | 17.93 | 0.29 | 18.03 | 0.327 | 17.96 | 0.372 | 17.98 | 0.272
17.86 | 0.399 | 18 | 0.315 | 17.92 | 0.29 | 18.01 | 0.327 | 17.94 | 0.372 | 17.96 | 0.272
17.84 | 0.4 | 17.99 | 0.315 | 17.9 | 0.29 | 17.99 | 0.327 | 17.93 | 0.372 | 17.94 | 0.272
17.83 | 0.4 | 17.97 | 0.315 | 17.89 | 0.29 | 17.98 | 0.327 | 17.91 | 0.372 | 17.93 | 0.272
17.81 | 0.399 | 17.96 | 0.315 | 17.87 | 0.29 | 17.96 | 0.327 | 17.89 | 0.372 | 17.91 | 0.272
17.79 | 0.399 | 17.94 | 0.315 | 17.85 | 0.29 | 17.94 | 0.327 | 17.88 | 0.372 | 17.89 | 0.272
17.77 | 0.399 | 17.92 | 0.315 | 17.83 | 0.29 | 17.93 | 0.327 | 17.86 | 0.372 | 17.88 | 0.272
17.76 | 0.399 | 17.91 | 0.315 | 17.82 | 0.29 | 17.91 | 0.327 | 17.84 | 0.372 | 17.86 | 0.272
17.74 | 0.399 | 17.89 | 0.315 | 17.8 | 0.29 | 17.89 | 0.327 | 17.83 | 0.372 | 17.84 | 0.272
17.73 | 0.399 | 17.87 | 0.315 | 17.79 | 0.29 | 17.88 | 0.327 | 17.81 | 0.372 | 17.83 | 0.272
17.71 | 0.399 | 17.86 | 0.315 | 17.77 | 0.29 | 17.86 | 0.327 | 17.79 | 0.372 | 17.81 | 0.272
17.69 | 0.399 | 17.84 | 0.315 | 17.75 | 0.29 | 17.84 | 0.327 | 17.78 | 0.372 | 17.79 | 0.272
17.68 | 0.399 | 17.82 | 0.315 | 17.74 | 0.29 | 17.83 | 0.327 | 17.76 | 0.372 | 17.78 | 0.272
17.66 | 0.399 | 17.81 | 0.315 | 17.72 | 0.29 | 17.81 | 0.327 | 17.74 | 0.372 | 17.76 | 0.272
17.64 | 0.399 | 17.79 | 0.315 | 17.7 | 0.29 | 17.8 | 0.327 | 17.73 | 0.372 | 17.75 | 0.272
17.63 | 0.399 | 17.77 | 0.315 | 17.69 | 0.29 | 17.78 | 0.327 | 17.71 | 0.372 | 17.73 | 0.272
17.61 | 0.399 | 17.76 | 0.315 | 17.67 | 0.29 | 17.76 | 0.327 | 17.69 | 0.372 | 17.71 | 0.272
17.59 | 0.399 | 17.74 | 0.315 | 17.65 | 0.29 | 17.75 | 0.327 | 17.68 | 0.372 | 17.7 | 0.272
17.57 | 0.399 | 17.72 | 0.315 | 17.64 | 0.29 | 17.73 | 0.327 | 17.66 | 0.372 | 17.68 | 0.272
17.56 | 0.399 | 17.71 | 0.315 | 17.62 | 0.29 | 17.71 | 0.327 | 17.64 | 0.372 | 17.66 | 0.272
17.54 | 0.399 | 17.69 | 0.315 | 17.6 | 0.29 | 17.7 | 0.327 | 17.63 | 0.372 | 17.64 | 0.272
17.53 | 0.399 | 17.67 | 0.315 | 17.58 | 0.29 | 17.68 | 0.327 | 17.61 | 0.372 | 17.63 | 0.272
17.51 | 0.399 | 17.66 | 0.315 | 17.57 | 0.29 | 17.66 | 0.327 | 17.59 | 0.372 | 17.61 | 0.272
17.49 | 0.399 | 17.64 | 0.315 | 17.55 | 0.29 | 17.65 | 0.327 | 17.58 | 0.372 | 17.6 | 0.272
17.48 | 0.399 | 17.62 | 0.315 | 17.54 | 0.29 | 17.63 | 0.327 | 17.56 | 0.372 | 17.58 | 0.272
17.46 | 0.399 | 17.61 | 0.315 | 17.52 | 0.29 | 17.61 | 0.327 | 17.54 | 0.372 | 17.56 | 0.272
17.44 | 0.399 | 17.59 | 0.315 | 17.5 | 0.29 | 17.59 | 0.327 | 17.53 | 0.372 | 17.55 | 0.272
17.43 | 0.399 | 17.57 | 0.315 | 17.49 | 0.29 | 17.58 | 0.327 | 17.51 | 0.372 | 17.53 | 0.272
17.41 | 0.399 | 17.56 | 0.315 | 17.47 | 0.29 | 17.56 | 0.327 | 17.49 | 0.372 | 17.51 | 0.272
17.39 | 0.399 | 17.54 | 0.315 | 17.45 | 0.29 | 17.54 | 0.327 | 17.48 | 0.372 | 17.5 | 0.272
17.38 | 0.399 | 17.52 | 0.315 | 17.44 | 0.29 | 17.53 | 0.327 | 17.46 | 0.372 | 17.48 | 0.272
17.36 | 0.399 | 17.51 | 0.315 | 17.42 | 0.29 | 17.51 | 0.327 | 17.44 | 0.372 | 17.46 | 0.272
17.34 | 0.399 | 17.49 | 0.315 | 17.4 | 0.29 | 17.5 | 0.327 | 17.43 | 0.372 | 17.45 | 0.272
17.33 | 0.399 | 17.47 | 0.315 | 17.39 | 0.29 | 17.48 | 0.327 | 17.41 | 0.372 | 17.43 | 0.272
17.31 | 0.399 | 17.46 | 0.315 | 17.37 | 0.29 | 17.46 | 0.327 | 17.39 | 0.372 | 17.41 | 0.272
17.29 | 0.399 | 17.44 | 0.315 | 17.35 | 0.29 | 17.45 | 0.327 | 17.38 | 0.372 | 17.4 | 0.272
17.28 | 0.399 | 17.42 | 0.315 | 17.34 | 0.29 | 17.43 | 0.327 | 17.36 | 0.372 | 17.38 | 0.272
17.26 | 0.399 | 17.41 | 0.315 | 17.32 | 0.29 | 17.41 | 0.327 | 17.34 | 0.372 | 17.36 | 0.272
17.24 | 0.399 | 17.39 | 0.315 | 17.3 | 0.29 | 17.4 | 0.327 | 17.33 | 0.372 | 17.34 | 0.272
17.23 | 0.399 | 17.37 | 0.315 | 17.29 | 0.29 | 17.38 | 0.327 | 17.31 | 0.372 | 17.33 | 0.272
17.21 | 0.399 | 17.36 | 0.315 | 17.27 | 0.29 | 17.36 | 0.327 | 17.29 | 0.372 | 17.31 | 0.272
17.19 | 0.399 | 17.34 | 0.315 | 17.25 | 0.29 | 17.35 | 0.327 | 17.28 | 0.372 | 17.3 | 0.272
17.18 | 0.399 | 17.32 | 0.315 | 17.24 | 0.29 | 17.33 | 0.327 | 17.26 | 0.372 | 17.28 | 0.272
17.16 | 0.399 | 17.31 | 0.315 | 17.22 | 0.29 | 17.31 | 0.327 | 17.24 | 0.372 | 17.26 | 0.272
17.14 | 0.399 | 17.29 | 0.315 | 17.2 | 0.29 | 17.3 | 0.327 | 17.23 | 0.372 | 17.25 | 0.272
17.13 | 0.399 | 17.27 | 0.315 | 17.19 | 0.29 | 17.28 | 0.327 | 17.21 | 0.372 | 17.23 | 0.272
17.11 | 0.399 | 17.26 | 0.315 | 17.17 | 0.29 | 17.26 | 0.327 | 17.19 | 0.372 | 17.21 | 0.272
17.09 | 0.399 | 17.24 | 0.315 | 17.15 | 0.29 | 17.25 | 0.327 | 17.18 | 0.372 | 17.2 | 0.272
17.08 | 0.399 | 17.22 | 0.315 | 17.14 | 0.29 | 17.23 | 0.327 | 17.16 | 0.372 | 17.18 | 0.272
17.06 | 0.399 | 17.21 | 0.315 | 17.12 | 0.29 | 17.21 | 0.327 | 17.14 | 0.372 | 17.16 | 0.272
17.04 | 0.399 | 17.19 | 0.315 | 17.1 | 0.29 | 17.2 | 0.327 | 17.13 | 0.372 | 17.15 | 0.272
17.03 | 0.399 | 17.17 | 0.315 | 17.09 | 0.29 | 17.18 | 0.327 | 17.11 | 0.372 | 17.13 | 0.272
17.01 | 0.399 | 17.16 | 0.315 | 17.07 | 0.29 | 17.16 | 0.327 | 17.09 | 0.372 | 17.11 | 0.272
16.99 | 0.399 | 17.14 | 0.315 | 17.05 | 0.29 | 17.15 | 0.327 | 17.08 | 0.372 | 17.1 | 0.272
16.98 | 0.399 | 17.12 | 0.315 | 17.04 | 0.29 | 17.13 | 0.327 | 17.06 | 0.372 | 17.08 | 0.272
16.96 | 0.399 | 17.11 | 0.315 | 17.02 | 0.29 | 17.11 | 0.327 | 17.04 | 0.372 | 17.06 | 0.272
16.94 | 0.398 | 17.09 | 0.315 | 17 | 0.29 | 17.1 | 0.326 | 17.03 | 0.372 | 17.05 | 0.272
16.93 | 0.398 | 17.07 | 0.315 | 16.99 | 0.29 | 17.08 | 0.326 | 17.01 | 0.372 | 17.03 | 0.272
16.91 | 0.398 | 17.06 | 0.315 | 16.97 | 0.29 | 17.06 | 0.326 | 16.99 | 0.372 | 17.01 | 0.272
16.89 | 0.398 | 17.04 | 0.315 | 16.95 | 0.289 | 17.05 | 0.326 | 16.98 | 0.372 | 17 | 0.272
16.88 | 0.398 | 17.02 | 0.315 | 16.94 | 0.289 | 17.03 | 0.326 | 16.96 | 0.372 | 16.98 | 0.272
16.86 | 0.398 | 17.01 | 0.315 | 16.92 | 0.289 | 17.01 | 0.326 | 16.95 | 0.372 | 16.96 | 0.272
16.84 | 0.398 | 16.99 | 0.315 | 16.9 | 0.289 | 17 | 0.326 | 16.93 | 0.372 | 16.95 | 0.272
16.83 | 0.398 | 16.97 | 0.315 | 16.89 | 0.289 | 16.98 | 0.326 | 16.91 | 0.372 | 16.93 | 0.272
16.81 | 0.398 | 16.96 | 0.315 | 16.87 | 0.289 | 16.96 | 0.326 | 16.89 | 0.372 | 16.91 | 0.272
16.79 | 0.398 | 16.94 | 0.315 | 16.85 | 0.289 | 16.95 | 0.326 | 16.88 | 0.372 | 16.9 | 0.272
16.78 | 0.398 | 16.92 | 0.315 | 16.84 | 0.289 | 16.93 | 0.326 | 16.86 | 0.372 | 16.88 | 0.272
16.76 | 0.398 | 16.91 | 0.315 | 16.82 | 0.289 | 16.91 | 0.326 | 16.84 | 0.372 | 16.86 | 0.272
16.74 | 0.398 | 16.89 | 0.315 | 16.8 | 0.289 | 16.9 | 0.326 | 16.83 | 0.372 | 16.85 | 0.271
16.73 | 0.398 | 16.87 | 0.315 | 16.79 | 0.289 | 16.88 | 0.326 | 16.81 | 0.372 | 16.83 | 0.271
16.71 | 0.398 | 16.86 | 0.315 | 16.77 | 0.289 | 16.86 | 0.326 | 16.79 | 0.372 | 16.81 | 0.271
16.69 | 0.398 | 16.84 | 0.315 | 16.75 | 0.289 | 16.85 | 0.326 | 16.78 | 0.372 | 16.8 | 0.271
16.68 | 0.398 | 16.82 | 0.315 | 16.74 | 0.289 | 16.83 | 0.326 | 16.76 | 0.372 | 16.78 | 0.271
16.66 | 0.398 | 16.81 | 0.315 | 16.72 | 0.289 | 16.81 | 0.326 | 16.74 | 0.372 | 16.76 | 0.271
16.64 | 0.398 | 16.79 | 0.315 | 16.7 | 0.289 | 16.8 | 0.326 | 16.73 | 0.372 | 16.75 | 0.271
16.63 | 0.398 | 16.77 | 0.315 | 16.69 | 0.289 | 16.78 | 0.326 | 16.71 | 0.372 | 16.73 | 0.271
16.61 | 0.398 | 16.76 | 0.315 | 16.67 | 0.289 | 16.76 | 0.326 | 16.69 | 0.372 | 16.71 | 0.271
16.59 | 0.398 | 16.74 | 0.315 | 16.65 | 0.289 | 16.75 | 0.326 | 16.68 | 0.372 | 16.7 | 0.271
16.58 | 0.398 | 16.72 | 0.315 | 16.64 | 0.289 | 16.73 | 0.326 | 16.66 | 0.372 | 16.68 | 0.271
16.56 | 0.398 | 16.71 | 0.315 | 16.62 | 0.289 | 16.71 | 0.326 | 16.65 | 0.372 | 16.66 | 0.271
16.54 | 0.398 | 16.69 | 0.315 | 16.61 | 0.289 | 16.7 | 0.326 | 16.63 | 0.372 | 16.65 | 0.271
16.53 | 0.398 | 16.67 | 0.315 | 16.59 | 0.289 | 16.68 | 0.326 | 16.61 | 0.372 | 16.63 | 0.271
16.51 | 0.398 | 16.66 | 0.315 | 16.57 | 0.289 | 16.66 | 0.326 | 16.6 | 0.372 | 16.61 | 0.271
16.49 | 0.398 | 16.64 | 0.315 | 16.55 | 0.289 | 16.65 | 0.326 | 16.58 | 0.372 | 16.6 | 0.271
16.48 | 0.398 | 16.62 | 0.315 | 16.54 | 0.289 | 16.63 | 0.326 | 16.56 | 0.372 | 16.58 | 0.271
16.46 | 0.398 | 16.61 | 0.315 | 16.52 | 0.289 | 16.61 | 0.326 | 16.54 | 0.372 | 16.56 | 0.271
16.44 | 0.398 | 16.59 | 0.315 | 16.5 | 0.289 | 16.6 | 0.326 | 16.53 | 0.372 | 16.55 | 0.271
16.43 | 0.398 | 16.57 | 0.315 | 16.49 | 0.289 | 16.58 | 0.326 | 16.51 | 0.372 | 16.53 | 0.271
16.41 | 0.398 | 16.56 | 0.315 | 16.47 | 0.289 | 16.56 | 0.326 | 16.5 | 0.372 | 16.51 | 0.271
16.39 | 0.398 | 16.54 | 0.315 | 16.45 | 0.289 | 16.55 | 0.326 | 16.48 | 0.372 | 16.5 | 0.271
16.38 | 0.398 | 16.53 | 0.315 | 16.44 | 0.289 | 16.53 | 0.326 | 16.46 | 0.371 | 16.48 | 0.271
16.36 | 0.398 | 16.51 | 0.315 | 16.42 | 0.289 | 16.51 | 0.326 | 16.45 | 0.371 | 16.46 | 0.271
16.34 | 0.398 | 16.49 | 0.315 | 16.4 | 0.289 | 16.5 | 0.326 | 16.43 | 0.371 | 16.45 | 0.271
16.33 | 0.398 | 16.48 | 0.315 | 16.39 | 0.289 | 16.48 | 0.326 | 16.41 | 0.371 | 16.43 | 0.271
16.31 | 0.398 | 16.46 | 0.315 | 16.37 | 0.289 | 16.46 | 0.326 | 16.4 | 0.371 | 16.41 | 0.271
16.29 | 0.398 | 16.44 | 0.315 | 16.35 | 0.289 | 16.45 | 0.326 | 16.38 | 0.371 | 16.4 | 0.271
16.28 | 0.398 | 16.43 | 0.315 | 16.34 | 0.289 | 16.43 | 0.326 | 16.36 | 0.371 | 16.38 | 0.271
16.26 | 0.398 | 16.41 | 0.315 | 16.32 | 0.289 | 16.41 | 0.326 | 16.35 | 0.371 | 16.36 | 0.271
16.25 | 0.398 | 16.39 | 0.315 | 16.3 | 0.289 | 16.4 | 0.326 | 16.33 | 0.371 | 16.35 | 0.271
16.23 | 0.398 | 16.38 | 0.315 | 16.29 | 0.289 | 16.38 | 0.326 | 16.31 | 0.371 | 16.33 | 0.271
16.21 | 0.398 | 16.36 | 0.315 | 16.27 | 0.289 | 16.36 | 0.326 | 16.3 | 0.371 | 16.31 | 0.271
16.19 | 0.398 | 16.34 | 0.315 | 16.26 | 0.289 | 16.35 | 0.326 | 16.28 | 0.371 | 16.3 | 0.271
16.18 | 0.398 | 16.33 | 0.315 | 16.24 | 0.289 | 16.33 | 0.326 | 16.26 | 0.371 | 16.28 | 0.271
16.16 | 0.398 | 16.31 | 0.315 | 16.22 | 0.289 | 16.31 | 0.326 | 16.25 | 0.371 | 16.26 | 0.271
16.14 | 0.398 | 16.29 | 0.315 | 16.2 | 0.289 | 16.3 | 0.326 | 16.23 | 0.371 | 16.25 | 0.271
16.13 | 0.398 | 16.28 | 0.315 | 16.19 | 0.289 | 16.28 | 0.326 | 16.21 | 0.371 | 16.23 | 0.271
16.11 | 0.398 | 16.26 | 0.315 | 16.17 | 0.289 | 16.26 | 0.326 | 16.19 | 0.371 | 16.21 | 0.271
16.1 | 0.398 | 16.24 | 0.315 | 16.16 | 0.289 | 16.25 | 0.326 | 16.18 | 0.371 | 16.2 | 0.271
16.08 | 0.398 | 16.23 | 0.315 | 16.14 | 0.289 | 16.23 | 0.326 | 16.16 | 0.371 | 16.18 | 0.271
16.06 | 0.398 | 16.21 | 0.315 | 16.12 | 0.289 | 16.22 | 0.326 | 16.15 | 0.371 | 16.16 | 0.271
16.05 | 0.398 | 16.19 | 0.315 | 16.1 | 0.289 | 16.2 | 0.326 | 16.13 | 0.371 | 16.15 | 0.271
16.03 | 0.398 | 16.18 | 0.315 | 16.09 | 0.289 | 16.18 | 0.326 | 16.11 | 0.371 | 16.13 | 0.271
16.01 | 0.398 | 16.16 | 0.315 | 16.07 | 0.289 | 16.16 | 0.326 | 16.09 | 0.371 | 16.11 | 0.271
16 | 0.398 | 16.14 | 0.315 | 16.05 | 0.289 | 16.15 | 0.326 | 16.08 | 0.371 | 16.1 | 0.271
15.98 | 0.398 | 16.13 | 0.315 | 16.04 | 0.289 | 16.13 | 0.326 | 16.06 | 0.371 | 16.08 | 0.271
15.96 | 0.398 | 16.11 | 0.315 | 16.02 | 0.289 | 16.11 | 0.326 | 16.05 | 0.371 | 16.07 | 0.271
15.94 | 0.398 | 16.09 | 0.315 | 16 | 0.289 | 16.1 | 0.326 | 16.03 | 0.371 | 16.05 | 0.271
15.93 | 0.398 | 16.08 | 0.315 | 15.99 | 0.289 | 16.08 | 0.326 | 16.01 | 0.371 | 16.03 | 0.271
15.91 | 0.398 | 16.06 | 0.315 | 15.97 | 0.289 | 16.06 | 0.326 | 16 | 0.371 | 16.01 | 0.271
15.9 | 0.398 | 16.04 | 0.315 | 15.95 | 0.289 | 16.05 | 0.326 | 15.98 | 0.371 | 16 | 0.271
15.88 | 0.398 | 16.03 | 0.315 | 15.94 | 0.289 | 16.03 | 0.326 | 15.96 | 0.371 | 15.98 | 0.271
15.86 | 0.398 | 16.01 | 0.315 | 15.92 | 0.289 | 16.02 | 0.326 | 15.95 | 0.371 | 15.96 | 0.271
15.85 | 0.398 | 15.99 | 0.315 | 15.9 | 0.289 | 16 | 0.326 | 15.93 | 0.371 | 15.95 | 0.271
15.83 | 0.398 | 15.97 | 0.315 | 15.89 | 0.289 | 15.98 | 0.326 | 15.91 | 0.371 | 15.93 | 0.271
15.81 | 0.398 | 15.96 | 0.315 | 15.87 | 0.289 | 15.97 | 0.326 | 15.9 | 0.371 | 15.91 | 0.271
15.8 | 0.398 | 15.94 | 0.315 | 15.86 | 0.289 | 15.95 | 0.326 | 15.88 | 0.371 | 15.9 | 0.271
15.78 | 0.398 | 15.93 | 0.315 | 15.84 | 0.289 | 15.93 | 0.326 | 15.86 | 0.371 | 15.88 | 0.271
15.76 | 0.398 | 15.91 | 0.315 | 15.82 | 0.289 | 15.92 | 0.326 | 15.85 | 0.371 | 15.86 | 0.271
15.75 | 0.398 | 15.89 | 0.314 | 15.8 | 0.289 | 15.9 | 0.326 | 15.83 | 0.371 | 15.85 | 0.271
15.73 | 0.398 | 15.88 | 0.314 | 15.79 | 0.289 | 15.88 | 0.326 | 15.81 | 0.371 | 15.83 | 0.271
15.71 | 0.398 | 15.86 | 0.314 | 15.77 | 0.289 | 15.87 | 0.326 | 15.8 | 0.371 | 15.81 | 0.271
15.7 | 0.398 | 15.84 | 0.314 | 15.75 | 0.289 | 15.85 | 0.326 | 15.78 | 0.371 | 15.8 | 0.271
15.68 | 0.398 | 15.83 | 0.314 | 15.74 | 0.289 | 15.83 | 0.326 | 15.76 | 0.371 | 15.78 | 0.271
15.66 | 0.398 | 15.81 | 0.314 | 15.72 | 0.289 | 15.82 | 0.326 | 15.75 | 0.371 | 15.76 | 0.271
15.65 | 0.398 | 15.79 | 0.314 | 15.71 | 0.289 | 15.8 | 0.326 | 15.73 | 0.371 | 15.75 | 0.271
15.63 | 0.397 | 15.78 | 0.314 | 15.69 | 0.289 | 15.78 | 0.326 | 15.71 | 0.371 | 15.73 | 0.271
15.61 | 0.397 | 15.76 | 0.314 | 15.67 | 0.289 | 15.77 | 0.326 | 15.7 | 0.371 | 15.71 | 0.271
15.6 | 0.397 | 15.74 | 0.314 | 15.66 | 0.289 | 15.75 | 0.326 | 15.68 | 0.371 | 15.7 | 0.271
15.58 | 0.397 | 15.73 | 0.314 | 15.64 | 0.289 | 15.73 | 0.326 | 15.66 | 0.371 | 15.68 | 0.271
15.56 | 0.397 | 15.71 | 0.314 | 15.62 | 0.289 | 15.72 | 0.326 | 15.65 | 0.371 | 15.67 | 0.271
15.55 | 0.397 | 15.69 | 0.314 | 15.61 | 0.289 | 15.7 | 0.326 | 15.63 | 0.371 | 15.65 | 0.271
15.53 | 0.397 | 15.68 | 0.314 | 15.59 | 0.289 | 15.68 | 0.326 | 15.61 | 0.371 | 15.63 | 0.271
15.51 | 0.397 | 15.66 | 0.314 | 15.57 | 0.289 | 15.67 | 0.326 | 15.6 | 0.371 | 15.61 | 0.271
15.5 | 0.397 | 15.64 | 0.314 | 15.55 | 0.289 | 15.65 | 0.326 | 15.58 | 0.371 | 15.6 | 0.271
15.48 | 0.397 | 15.63 | 0.314 | 15.54 | 0.289 | 15.63 | 0.326 | 15.56 | 0.371 | 15.58 | 0.271
15.46 | 0.397 | 15.61 | 0.314 | 15.52 | 0.289 | 15.62 | 0.326 | 15.55 | 0.371 | 15.57 | 0.271
15.45 | 0.397 | 15.59 | 0.314 | 15.51 | 0.289 | 15.6 | 0.326 | 15.53 | 0.371 | 15.55 | 0.271
15.43 | 0.397 | 15.58 | 0.314 | 15.49 | 0.289 | 15.58 | 0.326 | 15.51 | 0.371 | 15.53 | 0.271
15.41 | 0.397 | 15.56 | 0.314 | 15.47 | 0.289 | 15.57 | 0.326 | 15.5 | 0.371 | 15.52 | 0.271
15.4 | 0.397 | 15.54 | 0.314 | 15.45 | 0.289 | 15.55 | 0.326 | 15.48 | 0.371 | 15.5 | 0.271
15.38 | 0.397 | 15.53 | 0.314 | 15.44 | 0.289 | 15.53 | 0.326 | 15.46 | 0.371 | 15.48 | 0.271
15.36 | 0.397 | 15.51 | 0.314 | 15.42 | 0.289 | 15.52 | 0.326 | 15.45 | 0.371 | 15.47 | 0.271
15.35 | 0.397 | 15.49 | 0.314 | 15.41 | 0.289 | 15.5 | 0.326 | 15.43 | 0.371 | 15.45 | 0.271
15.33 | 0.397 | 15.48 | 0.314 | 15.39 | 0.289 | 15.48 | 0.326 | 15.41 | 0.371 | 15.43 | 0.271
15.31 | 0.397 | 15.46 | 0.314 | 15.37 | 0.289 | 15.47 | 0.326 | 15.4 | 0.371 | 15.42 | 0.271
15.3 | 0.397 | 15.44 | 0.314 | 15.36 | 0.289 | 15.45 | 0.326 | 15.38 | 0.371 | 15.4 | 0.271
15.28 | 0.397 | 15.43 | 0.314 | 15.34 | 0.289 | 15.43 | 0.326 | 15.36 | 0.371 | 15.38 | 0.271
15.26 | 0.397 | 15.41 | 0.314 | 15.32 | 0.289 | 15.42 | 0.326 | 15.35 | 0.371 | 15.36 | 0.271
15.25 | 0.397 | 15.39 | 0.314 | 15.31 | 0.289 | 15.4 | 0.326 | 15.33 | 0.371 | 15.35 | 0.271
15.23 | 0.397 | 15.38 | 0.314 | 15.29 | 0.289 | 15.38 | 0.326 | 15.31 | 0.371 | 15.33 | 0.271
15.21 | 0.397 | 15.36 | 0.314 | 15.27 | 0.289 | 15.37 | 0.326 | 15.3 | 0.371 | 15.32 | 0.271
15.2 | 0.397 | 15.34 | 0.314 | 15.25 | 0.289 | 15.35 | 0.326 | 15.28 | 0.371 | 15.3 | 0.271
15.18 | 0.397 | 15.33 | 0.314 | 15.24 | 0.289 | 15.33 | 0.326 | 15.26 | 0.371 | 15.28 | 0.271
15.16 | 0.397 | 15.31 | 0.314 | 15.22 | 0.289 | 15.32 | 0.326 | 15.25 | 0.371 | 15.26 | 0.271
15.15 | 0.397 | 15.29 | 0.314 | 15.2 | 0.289 | 15.3 | 0.326 | 15.23 | 0.371 | 15.25 | 0.271
15.13 | 0.396 | 15.28 | 0.314 | 15.19 | 0.289 | 15.28 | 0.326 | 15.21 | 0.371 | 15.23 | 0.271
15.11 | 0.396 | 15.26 | 0.314 | 15.17 | 0.289 | 15.27 | 0.326 | 15.2 | 0.371 | 15.22 | 0.271
15.1 | 0.396 | 15.24 | 0.314 | 15.16 | 0.289 | 15.25 | 0.326 | 15.18 | 0.371 | 15.2 | 0.271
15.08 | 0.396 | 15.23 | 0.314 | 15.14 | 0.289 | 15.23 | 0.326 | 15.16 | 0.37 | 15.18 | 0.271
15.06 | 0.397 | 15.21 | 0.314 | 15.12 | 0.289 | 15.22 | 0.326 | 15.15 | 0.37 | 15.17 | 0.271
15.05 | 0.397 | 15.19 | 0.314 | 15.11 | 0.289 | 15.2 | 0.326 | 15.13 | 0.37 | 15.15 | 0.271
15.03 | 0.397 | 15.18 | 0.314 | 15.09 | 0.289 | 15.18 | 0.326 | 15.11 | 0.37 | 15.13 | 0.271
15.02 | 0.397 | 15.16 | 0.314 | 15.07 | 0.289 | 15.17 | 0.326 | 15.1 | 0.37 | 15.12 | 0.271
15 | 0.397 | 15.14 | 0.314 | 15.06 | 0.289 | 15.15 | 0.326 | 15.08 | 0.37 | 15.1 | 0.271
14.98 | 0.397 | 15.13 | 0.314 | 15.04 | 0.289 | 15.13 | 0.326 | 15.06 | 0.37 | 15.08 | 0.271
14.96 | 0.396 | 15.11 | 0.314 | 15.02 | 0.289 | 15.12 | 0.326 | 15.05 | 0.37 | 15.07 | 0.271
14.95 | 0.396 | 15.09 | 0.314 | 15.01 | 0.289 | 15.1 | 0.326 | 15.03 | 0.37 | 15.05 | 0.271
14.93 | 0.396 | 15.08 | 0.314 | 14.99 | 0.289 | 15.08 | 0.326 | 15.01 | 0.37 | 15.03 | 0.271
14.91 | 0.396 | 15.06 | 0.314 | 14.97 | 0.289 | 15.07 | 0.325 | 15 | 0.37 | 15.02 | 0.271
14.9 | 0.396 | 15.04 | 0.314 | 14.96 | 0.289 | 15.05 | 0.325 | 14.98 | 0.37 | 15 | 0.271
14.88 | 0.396 | 15.03 | 0.314 | 14.94 | 0.289 | 15.03 | 0.325 | 14.97 | 0.37 | 14.98 | 0.271
14.86 | 0.396 | 15.01 | 0.314 | 14.92 | 0.289 | 15.02 | 0.325 | 14.95 | 0.37 | 14.97 | 0.271
14.85 | 0.396 | 14.99 | 0.314 | 14.91 | 0.289 | 15 | 0.325 | 14.93 | 0.37 | 14.95 | 0.271
14.83 | 0.396 | 14.98 | 0.314 | 14.89 | 0.289 | 14.98 | 0.325 | 14.91 | 0.37 | 14.93 | 0.271
14.82 | 0.396 | 14.96 | 0.314 | 14.87 | 0.289 | 14.97 | 0.325 | 14.9 | 0.37 | 14.92 | 0.271
14.8 | 0.396 | 14.95 | 0.314 | 14.86 | 0.289 | 14.95 | 0.325 | 14.88 | 0.37 | 14.9 | 0.271
14.78 | 0.396 | 14.93 | 0.314 | 14.84 | 0.289 | 14.93 | 0.325 | 14.87 | 0.37 | 14.88 | 0.271
14.76 | 0.396 | 14.91 | 0.314 | 14.82 | 0.289 | 14.92 | 0.325 | 14.85 | 0.37 | 14.87 | 0.271
14.75 | 0.396 | 14.89 | 0.314 | 14.81 | 0.289 | 14.9 | 0.325 | 14.83 | 0.37 | 14.85 | 0.271
14.73 | 0.396 | 14.88 | 0.314 | 14.79 | 0.289 | 14.88 | 0.325 | 14.81 | 0.37 | 14.83 | 0.271
14.72 | 0.396 | 14.86 | 0.314 | 14.77 | 0.289 | 14.87 | 0.325 | 14.8 | 0.37 | 14.82 | 0.271
14.7 | 0.396 | 14.84 | 0.314 | 14.76 | 0.289 | 14.85 | 0.325 | 14.78 | 0.37 | 14.8 | 0.271
14.68 | 0.396 | 14.83 | 0.314 | 14.74 | 0.289 | 14.83 | 0.325 | 14.76 | 0.37 | 14.78 | 0.27
14.66 | 0.396 | 14.81 | 0.314 | 14.72 | 0.289 | 14.82 | 0.325 | 14.75 | 0.37 | 14.77 | 0.27
14.65 | 0.396 | 14.8 | 0.314 | 14.71 | 0.289 | 14.8 | 0.325 | 14.73 | 0.37 | 14.75 | 0.27
14.63 | 0.396 | 14.78 | 0.314 | 14.69 | 0.289 | 14.78 | 0.325 | 14.71 | 0.37 | 14.73 | 0.27
14.62 | 0.396 | 14.76 | 0.314 | 14.67 | 0.289 | 14.77 | 0.325 | 14.7 | 0.37 | 14.72 | 0.27
14.6 | 0.396 | 14.75 | 0.314 | 14.66 | 0.289 | 14.75 | 0.325 | 14.68 | 0.37 | 14.7 | 0.27
14.58 | 0.396 | 14.73 | 0.314 | 14.64 | 0.289 | 14.73 | 0.325 | 14.67 | 0.37 | 14.68 | 0.27
14.57 | 0.396 | 14.71 | 0.314 | 14.62 | 0.289 | 14.72 | 0.325 | 14.65 | 0.37 | 14.67 | 0.27
14.55 | 0.396 | 14.69 | 0.314 | 14.61 | 0.289 | 14.7 | 0.325 | 14.63 | 0.37 | 14.65 | 0.27
14.53 | 0.396 | 14.68 | 0.314 | 14.59 | 0.289 | 14.68 | 0.325 | 14.61 | 0.37 | 14.63 | 0.27
14.51 | 0.396 | 14.66 | 0.314 | 14.57 | 0.289 | 14.67 | 0.325 | 14.6 | 0.37 | 14.62 | 0.27
14.5 | 0.396 | 14.64 | 0.314 | 14.56 | 0.289 | 14.65 | 0.325 | 14.58 | 0.37 | 14.6 | 0.27
14.48 | 0.396 | 14.63 | 0.314 | 14.54 | 0.289 | 14.63 | 0.325 | 14.57 | 0.37 | 14.58 | 0.27
14.46 | 0.396 | 14.61 | 0.314 | 14.52 | 0.289 | 14.62 | 0.325 | 14.55 | 0.37 | 14.57 | 0.27
14.45 | 0.396 | 14.6 | 0.314 | 14.51 | 0.289 | 14.6 | 0.325 | 14.53 | 0.37 | 14.55 | 0.27
14.43 | 0.396 | 14.58 | 0.314 | 14.49 | 0.289 | 14.58 | 0.325 | 14.51 | 0.37 | 14.53 | 0.27
14.42 | 0.396 | 14.56 | 0.314 | 14.47 | 0.289 | 14.57 | 0.325 | 14.5 | 0.37 | 14.52 | 0.27
14.4 | 0.396 | 14.55 | 0.314 | 14.46 | 0.289 | 14.55 | 0.325 | 14.48 | 0.37 | 14.5 | 0.27
14.38 | 0.396 | 14.53 | 0.314 | 14.44 | 0.289 | 14.53 | 0.325 | 14.46 | 0.37 | 14.48 | 0.27
14.37 | 0.396 | 14.51 | 0.314 | 14.43 | 0.289 | 14.52 | 0.325 | 14.45 | 0.37 | 14.47 | 0.27
14.35 | 0.396 | 14.49 | 0.314 | 14.41 | 0.289 | 14.5 | 0.325 | 14.43 | 0.37 | 14.45 | 0.27
14.33 | 0.396 | 14.48 | 0.314 | 14.39 | 0.289 | 14.48 | 0.325 | 14.42 | 0.37 | 14.43 | 0.27
14.32 | 0.396 | 14.46 | 0.314 | 14.37 | 0.289 | 14.47 | 0.325 | 14.4 | 0.37 | 14.42 | 0.27
14.3 | 0.396 | 14.45 | 0.314 | 14.36 | 0.289 | 14.45 | 0.325 | 14.38 | 0.37 | 14.4 | 0.27
14.28 | 0.396 | 14.43 | 0.314 | 14.34 | 0.289 | 14.43 | 0.325 | 14.37 | 0.37 | 14.38 | 0.27
14.27 | 0.396 | 14.41 | 0.314 | 14.33 | 0.289 | 14.42 | 0.325 | 14.35 | 0.37 | 14.37 | 0.27
14.25 | 0.396 | 14.4 | 0.314 | 14.31 | 0.289 | 14.4 | 0.325 | 14.33 | 0.37 | 14.35 | 0.27
14.23 | 0.396 | 14.38 | 0.314 | 14.29 | 0.289 | 14.38 | 0.325 | 14.32 | 0.37 | 14.33 | 0.27
14.22 | 0.396 | 14.36 | 0.314 | 14.28 | 0.289 | 14.37 | 0.325 | 14.3 | 0.37 | 14.32 | 0.27
14.2 | 0.396 | 14.35 | 0.314 | 14.26 | 0.289 | 14.35 | 0.325 | 14.28 | 0.37 | 14.3 | 0.27
14.18 | 0.396 | 14.33 | 0.314 | 14.24 | 0.289 | 14.33 | 0.325 | 14.27 | 0.37 | 14.28 | 0.27
14.17 | 0.396 | 14.31 | 0.314 | 14.22 | 0.289 | 14.32 | 0.325 | 14.25 | 0.37 | 14.27 | 0.27
14.15 | 0.396 | 14.3 | 0.314 | 14.21 | 0.289 | 14.3 | 0.325 | 14.23 | 0.37 | 14.25 | 0.27
14.13 | 0.396 | 14.28 | 0.314 | 14.19 | 0.289 | 14.28 | 0.325 | 14.22 | 0.37 | 14.24 | 0.27
14.12 | 0.396 | 14.26 | 0.314 | 14.17 | 0.289 | 14.27 | 0.325 | 14.2 | 0.37 | 14.22 | 0.27
14.1 | 0.396 | 14.25 | 0.314 | 14.16 | 0.289 | 14.25 | 0.325 | 14.18 | 0.37 | 14.2 | 0.27
14.08 | 0.396 | 14.23 | 0.314 | 14.14 | 0.288 | 14.23 | 0.325 | 14.17 | 0.37 | 14.18 | 0.27
14.07 | 0.396 | 14.21 | 0.314 | 14.12 | 0.288 | 14.22 | 0.325 | 14.15 | 0.37 | 14.17 | 0.27
14.05 | 0.396 | 14.2 | 0.314 | 14.11 | 0.288 | 14.2 | 0.325 | 14.13 | 0.37 | 14.15 | 0.27
14.03 | 0.396 | 14.18 | 0.314 | 14.09 | 0.288 | 14.18 | 0.325 | 14.12 | 0.37 | 14.13 | 0.27
14.02 | 0.396 | 14.16 | 0.314 | 14.07 | 0.288 | 14.17 | 0.325 | 14.1 | 0.37 | 14.12 | 0.27
14 | 0.396 | 14.15 | 0.314 | 14.06 | 0.288 | 14.15 | 0.325 | 14.08 | 0.37 | 14.1 | 0.27
13.98 | 0.396 | 14.13 | 0.314 | 14.04 | 0.288 | 14.14 | 0.325 | 14.07 | 0.37 | 14.09 | 0.27
13.97 | 0.396 | 14.11 | 0.314 | 14.03 | 0.288 | 14.12 | 0.325 | 14.05 | 0.37 | 14.07 | 0.27
13.95 | 0.396 | 14.1 | 0.314 | 14.01 | 0.288 | 14.1 | 0.325 | 14.03 | 0.37 | 14.05 | 0.27
13.93 | 0.396 | 14.08 | 0.314 | 13.99 | 0.288 | 14.08 | 0.325 | 14.02 | 0.37 | 14.03 | 0.27
13.92 | 0.396 | 14.06 | 0.314 | 13.98 | 0.288 | 14.07 | 0.325 | 14 | 0.37 | 14.02 | 0.27
13.9 | 0.396 | 14.05 | 0.314 | 13.96 | 0.288 | 14.05 | 0.325 | 13.98 | 0.37 | 14 | 0.27
13.88 | 0.396 | 14.03 | 0.314 | 13.94 | 0.288 | 14.03 | 0.325 | 13.97 | 0.37 | 13.98 | 0.27
13.87 | 0.396 | 14.01 | 0.314 | 13.93 | 0.288 | 14.02 | 0.325 | 13.95 | 0.37 | 13.97 | 0.27
13.85 | 0.396 | 14 | 0.314 | 13.91 | 0.288 | 14 | 0.325 | 13.93 | 0.37 | 13.95 | 0.27
13.83 | 0.396 | 13.98 | 0.314 | 13.89 | 0.288 | 13.98 | 0.325 | 13.92 | 0.37 | 13.94 | 0.27
13.82 | 0.396 | 13.96 | 0.314 | 13.88 | 0.288 | 13.97 | 0.325 | 13.9 | 0.37 | 13.92 | 0.27
13.8 | 0.396 | 13.95 | 0.314 | 13.86 | 0.288 | 13.95 | 0.325 | 13.88 | 0.37 | 13.9 | 0.27
13.78 | 0.396 | 13.93 | 0.314 | 13.84 | 0.288 | 13.93 | 0.325 | 13.87 | 0.37 | 13.89 | 0.27
13.77 | 0.396 | 13.91 | 0.314 | 13.83 | 0.288 | 13.92 | 0.325 | 13.85 | 0.37 | 13.87 | 0.27
13.75 | 0.396 | 13.9 | 0.314 | 13.81 | 0.288 | 13.9 | 0.325 | 13.83 | 0.37 | 13.85 | 0.27
13.73 | 0.395 | 13.88 | 0.314 | 13.79 | 0.288 | 13.88 | 0.325 | 13.82 | 0.37 | 13.84 | 0.27
13.72 | 0.395 | 13.86 | 0.314 | 13.78 | 0.288 | 13.87 | 0.325 | 13.8 | 0.37 | 13.82 | 0.27
13.7 | 0.395 | 13.85 | 0.314 | 13.76 | 0.288 | 13.85 | 0.325 | 13.78 | 0.37 | 13.8 | 0.27
13.68 | 0.395 | 13.83 | 0.314 | 13.74 | 0.288 | 13.84 | 0.325 | 13.77 | 0.37 | 13.78 | 0.27
13.67 | 0.395 | 13.81 | 0.314 | 13.73 | 0.288 | 13.82 | 0.325 | 13.75 | 0.37 | 13.77 | 0.27
13.65 | 0.395 | 13.8 | 0.314 | 13.71 | 0.288 | 13.8 | 0.325 | 13.73 | 0.37 | 13.75 | 0.27
13.63 | 0.395 | 13.78 | 0.314 | 13.69 | 0.288 | 13.78 | 0.325 | 13.72 | 0.37 | 13.74 | 0.27
13.62 | 0.395 | 13.76 | 0.314 | 13.68 | 0.288 | 13.77 | 0.325 | 13.7 | 0.37 | 13.72 | 0.27
13.6 | 0.395 | 13.75 | 0.313 | 13.66 | 0.288 | 13.75 | 0.325 | 13.68 | 0.37 | 13.7 | 0.27
13.58 | 0.395 | 13.73 | 0.313 | 13.64 | 0.288 | 13.73 | 0.325 | 13.67 | 0.37 | 13.69 | 0.27
13.57 | 0.395 | 13.71 | 0.313 | 13.63 | 0.288 | 13.72 | 0.325 | 13.65 | 0.37 | 13.67 | 0.27
13.55 | 0.395 | 13.7 | 0.313 | 13.61 | 0.288 | 13.7 | 0.325 | 13.63 | 0.37 | 13.65 | 0.27
13.53 | 0.395 | 13.68 | 0.313 | 13.59 | 0.288 | 13.68 | 0.325 | 13.62 | 0.37 | 13.64 | 0.27
13.52 | 0.395 | 13.66 | 0.313 | 13.58 | 0.288 | 13.67 | 0.325 | 13.6 | 0.37 | 13.62 | 0.27
13.5 | 0.395 | 13.65 | 0.313 | 13.56 | 0.288 | 13.65 | 0.325 | 13.58 | 0.37 | 13.6 | 0.27
13.48 | 0.395 | 13.63 | 0.313 | 13.54 | 0.288 | 13.64 | 0.325 | 13.57 | 0.37 | 13.59 | 0.27
13.47 | 0.395 | 13.61 | 0.313 | 13.53 | 0.288 | 13.62 | 0.325 | 13.55 | 0.37 | 13.57 | 0.27
13.45 | 0.395 | 13.6 | 0.313 | 13.51 | 0.288 | 13.6 | 0.325 | 13.53 | 0.37 | 13.55 | 0.27
13.43 | 0.395 | 13.58 | 0.313 | 13.49 | 0.288 | 13.59 | 0.325 | 13.51 | 0.37 | 13.54 | 0.27
13.42 | 0.395 | 13.56 | 0.313 | 13.48 | 0.288 | 13.57 | 0.325 | 13.5 | 0.37 | 13.52 | 0.27
13.4 | 0.395 | 13.55 | 0.313 | 13.46 | 0.288 | 13.55 | 0.325 | 13.48 | 0.37 | 13.5 | 0.27
13.38 | 0.395 | 13.53 | 0.313 | 13.44 | 0.288 | 13.53 | 0.325 | 13.46 | 0.369 | 13.49 | 0.27
13.37 | 0.395 | 13.51 | 0.313 | 13.43 | 0.288 | 13.52 | 0.325 | 13.45 | 0.369 | 13.47 | 0.27
13.35 | 0.395 | 13.5 | 0.313 | 13.41 | 0.288 | 13.5 | 0.325 | 13.43 | 0.369 | 13.45 | 0.27
13.33 | 0.395 | 13.48 | 0.313 | 13.39 | 0.288 | 13.49 | 0.325 | 13.42 | 0.369 | 13.44 | 0.27
13.32 | 0.395 | 13.46 | 0.313 | 13.38 | 0.288 | 13.47 | 0.325 | 13.4 | 0.369 | 13.42 | 0.27
13.3 | 0.395 | 13.45 | 0.313 | 13.36 | 0.288 | 13.45 | 0.325 | 13.38 | 0.369 | 13.4 | 0.27
13.28 | 0.395 | 13.43 | 0.313 | 13.34 | 0.288 | 13.44 | 0.325 | 13.37 | 0.369 | 13.39 | 0.27
13.27 | 0.395 | 13.41 | 0.313 | 13.33 | 0.288 | 13.42 | 0.325 | 13.35 | 0.369 | 13.37 | 0.27
13.25 | 0.395 | 13.4 | 0.313 | 13.31 | 0.288 | 13.4 | 0.325 | 13.33 | 0.369 | 13.35 | 0.27
13.23 | 0.395 | 13.38 | 0.313 | 13.29 | 0.288 | 13.39 | 0.325 | 13.32 | 0.369 | 13.34 | 0.27
13.22 | 0.395 | 13.36 | 0.313 | 13.28 | 0.288 | 13.37 | 0.325 | 13.3 | 0.369 | 13.32 | 0.27
13.2 | 0.395 | 13.35 | 0.313 | 13.26 | 0.288 | 13.35 | 0.325 | 13.28 | 0.369 | 13.3 | 0.27
13.18 | 0.395 | 13.33 | 0.313 | 13.24 | 0.288 | 13.34 | 0.325 | 13.27 | 0.369 | 13.29 | 0.27
13.17 | 0.395 | 13.31 | 0.313 | 13.23 | 0.288 | 13.32 | 0.324 | 13.25 | 0.369 | 13.27 | 0.27
13.15 | 0.395 | 13.3 | 0.313 | 13.21 | 0.288 | 13.3 | 0.324 | 13.23 | 0.369 | 13.25 | 0.27
13.13 | 0.395 | 13.28 | 0.313 | 13.19 | 0.288 | 13.29 | 0.324 | 13.22 | 0.369 | 13.24 | 0.27
13.12 | 0.395 | 13.26 | 0.313 | 13.18 | 0.288 | 13.27 | 0.324 | 13.2 | 0.369 | 13.22 | 0.27
13.1 | 0.395 | 13.25 | 0.313 | 13.16 | 0.288 | 13.25 | 0.324 | 13.18 | 0.369 | 13.2 | 0.27
13.08 | 0.395 | 13.23 | 0.313 | 13.14 | 0.288 | 13.24 | 0.324 | 13.17 | 0.369 | 13.19 | 0.27
13.07 | 0.395 | 13.21 | 0.313 | 13.13 | 0.288 | 13.22 | 0.324 | 13.15 | 0.369 | 13.17 | 0.27
13.05 | 0.395 | 13.2 | 0.313 | 13.11 | 0.288 | 13.2 | 0.324 | 13.13 | 0.369 | 13.15 | 0.27
13.03 | 0.395 | 13.18 | 0.313 | 13.09 | 0.288 | 13.19 | 0.324 | 13.12 | 0.369 | 13.14 | 0.27
13.02 | 0.395 | 13.16 | 0.313 | 13.08 | 0.288 | 13.17 | 0.324 | 13.1 | 0.369 | 13.12 | 0.27
13 | 0.395 | 13.15 | 0.313 | 13.06 | 0.288 | 13.15 | 0.324 | 13.08 | 0.369 | 13.1 | 0.27
12.98 | 0.395 | 13.13 | 0.313 | 13.04 | 0.288 | 13.14 | 0.324 | 13.07 | 0.369 | 13.09 | 0.27
12.97 | 0.395 | 13.11 | 0.313 | 13.03 | 0.288 | 13.12 | 0.324 | 13.05 | 0.369 | 13.07 | 0.27
12.95 | 0.395 | 13.1 | 0.313 | 13.01 | 0.288 | 13.1 | 0.324 | 13.03 | 0.369 | 13.05 | 0.27
12.93 | 0.395 | 13.08 | 0.313 | 12.99 | 0.288 | 13.09 | 0.324 | 13.02 | 0.369 | 13.04 | 0.27
12.92 | 0.395 | 13.06 | 0.313 | 12.98 | 0.288 | 13.07 | 0.324 | 13 | 0.369 | 13.02 | 0.27
12.9 | 0.395 | 13.05 | 0.313 | 12.96 | 0.288 | 13.05 | 0.324 | 12.98 | 0.369 | 13 | 0.27
12.88 | 0.395 | 13.03 | 0.313 | 12.94 | 0.288 | 13.04 | 0.324 | 12.97 | 0.369 | 12.99 | 0.27
12.87 | 0.395 | 13.02 | 0.313 | 12.93 | 0.288 | 13.02 | 0.324 | 12.95 | 0.369 | 12.97 | 0.27
12.85 | 0.395 | 13 | 0.313 | 12.91 | 0.288 | 13 | 0.324 | 12.93 | 0.369 | 12.95 | 0.27
12.83 | 0.395 | 12.98 | 0.313 | 12.89 | 0.288 | 12.99 | 0.324 | 12.92 | 0.369 | 12.94 | 0.27
12.82 | 0.395 | 12.96 | 0.313 | 12.88 | 0.288 | 12.97 | 0.324 | 12.9 | 0.369 | 12.92 | 0.27
12.8 | 0.395 | 12.95 | 0.313 | 12.86 | 0.288 | 12.95 | 0.324 | 12.88 | 0.369 | 12.9 | 0.27
12.78 | 0.395 | 12.93 | 0.313 | 12.84 | 0.288 | 12.94 | 0.324 | 12.87 | 0.369 | 12.89 | 0.27
12.77 | 0.395 | 12.91 | 0.313 | 12.83 | 0.288 | 12.92 | 0.324 | 12.85 | 0.369 | 12.87 | 0.269
12.75 | 0.395 | 12.9 | 0.313 | 12.81 | 0.288 | 12.9 | 0.324 | 12.83 | 0.369 | 12.85 | 0.269
12.74 | 0.395 | 12.88 | 0.313 | 12.79 | 0.288 | 12.89 | 0.324 | 12.82 | 0.369 | 12.84 | 0.269
12.72 | 0.395 | 12.86 | 0.313 | 12.78 | 0.288 | 12.87 | 0.324 | 12.8 | 0.369 | 12.82 | 0.269
12.7 | 0.395 | 12.85 | 0.313 | 12.76 | 0.288 | 12.85 | 0.324 | 12.78 | 0.369 | 12.8 | 0.269
12.68 | 0.395 | 12.83 | 0.313 | 12.74 | 0.288 | 12.84 | 0.324 | 12.77 | 0.369 | 12.79 | 0.269
12.67 | 0.395 | 12.81 | 0.313 | 12.73 | 0.288 | 12.82 | 0.324 | 12.75 | 0.369 | 12.77 | 0.269
12.65 | 0.395 | 12.8 | 0.313 | 12.71 | 0.288 | 12.8 | 0.324 | 12.73 | 0.369 | 12.75 | 0.269
12.63 | 0.395 | 12.78 | 0.313 | 12.69 | 0.288 | 12.79 | 0.324 | 12.72 | 0.369 | 12.74 | 0.269
12.62 | 0.395 | 12.76 | 0.313 | 12.68 | 0.288 | 12.77 | 0.324 | 12.7 | 0.369 | 12.72 | 0.269
12.6 | 0.395 | 12.75 | 0.313 | 12.66 | 0.288 | 12.75 | 0.324 | 12.68 | 0.369 | 12.7 | 0.269
12.58 | 0.395 | 12.73 | 0.313 | 12.64 | 0.288 | 12.74 | 0.324 | 12.67 | 0.369 | 12.69 | 0.269
12.57 | 0.395 | 12.71 | 0.313 | 12.63 | 0.288 | 12.72 | 0.324 | 12.65 | 0.369 | 12.67 | 0.269
12.55 | 0.395 | 12.7 | 0.313 | 12.61 | 0.288 | 12.7 | 0.324 | 12.63 | 0.369 | 12.65 | 0.269
12.53 | 0.395 | 12.68 | 0.313 | 12.59 | 0.288 | 12.69 | 0.324 | 12.62 | 0.369 | 12.64 | 0.269
12.52 | 0.395 | 12.66 | 0.313 | 12.58 | 0.288 | 12.67 | 0.324 | 12.6 | 0.369 | 12.62 | 0.269
12.5 | 0.395 | 12.65 | 0.313 | 12.56 | 0.288 | 12.65 | 0.324 | 12.58 | 0.369 | 12.6 | 0.269
12.48 | 0.395 | 12.63 | 0.313 | 12.54 | 0.288 | 12.64 | 0.324 | 12.57 | 0.369 | 12.59 | 0.269
12.47 | 0.395 | 12.61 | 0.313 | 12.53 | 0.288 | 12.62 | 0.324 | 12.55 | 0.369 | 12.57 | 0.269
12.45 | 0.395 | 12.6 | 0.313 | 12.51 | 0.288 | 12.6 | 0.324 | 12.53 | 0.369 | 12.55 | 0.269
12.43 | 0.395 | 12.58 | 0.313 | 12.49 | 0.288 | 12.59 | 0.324 | 12.52 | 0.369 | 12.54 | 0.269
12.42 | 0.395 | 12.56 | 0.313 | 12.48 | 0.288 | 12.57 | 0.324 | 12.5 | 0.369 | 12.52 | 0.269
12.4 | 0.395 | 12.55 | 0.313 | 12.46 | 0.288 | 12.55 | 0.324 | 12.48 | 0.369 | 12.5 | 0.269
12.38 | 0.395 | 12.53 | 0.313 | 12.44 | 0.288 | 12.54 | 0.324 | 12.47 | 0.369 | 12.49 | 0.269
12.37 | 0.395 | 12.51 | 0.313 | 12.43 | 0.288 | 12.52 | 0.324 | 12.45 | 0.369 | 12.47 | 0.269
12.35 | 0.395 | 12.5 | 0.313 | 12.41 | 0.288 | 12.5 | 0.324 | 12.43 | 0.369 | 12.45 | 0.269
12.33 | 0.395 | 12.48 | 0.313 | 12.39 | 0.288 | 12.49 | 0.324 | 12.42 | 0.369 | 12.44 | 0.269
12.32 | 0.394 | 12.46 | 0.313 | 12.38 | 0.288 | 12.47 | 0.324 | 12.4 | 0.369 | 12.42 | 0.269
12.3 | 0.394 | 12.45 | 0.313 | 12.36 | 0.288 | 12.45 | 0.324 | 12.38 | 0.369 | 12.4 | 0.269
12.28 | 0.394 | 12.43 | 0.313 | 12.34 | 0.288 | 12.44 | 0.324 | 12.37 | 0.369 | 12.39 | 0.269
12.27 | 0.394 | 12.41 | 0.313 | 12.33 | 0.288 | 12.42 | 0.324 | 12.35 | 0.369 | 12.37 | 0.269
12.25 | 0.394 | 12.4 | 0.313 | 12.31 | 0.288 | 12.4 | 0.324 | 12.33 | 0.369 | 12.35 | 0.269
12.23 | 0.394 | 12.38 | 0.313 | 12.29 | 0.288 | 12.39 | 0.324 | 12.32 | 0.369 | 12.34 | 0.269
12.22 | 0.394 | 12.36 | 0.313 | 12.28 | 0.288 | 12.37 | 0.324 | 12.3 | 0.369 | 12.32 | 0.269
12.2 | 0.394 | 12.35 | 0.313 | 12.26 | 0.288 | 12.35 | 0.324 | 12.28 | 0.369 | 12.31 | 0.269
12.18 | 0.394 | 12.33 | 0.313 | 12.24 | 0.288 | 12.34 | 0.324 | 12.27 | 0.369 | 12.29 | 0.269
12.17 | 0.394 | 12.32 | 0.313 | 12.23 | 0.288 | 12.32 | 0.324 | 12.25 | 0.369 | 12.27 | 0.269
12.15 | 0.394 | 12.3 | 0.313 | 12.21 | 0.288 | 12.3 | 0.324 | 12.23 | 0.369 | 12.25 | 0.269
12.14 | 0.394 | 12.28 | 0.313 | 12.19 | 0.288 | 12.29 | 0.324 | 12.22 | 0.369 | 12.24 | 0.269
12.12 | 0.394 | 12.27 | 0.313 | 12.18 | 0.288 | 12.27 | 0.324 | 12.2 | 0.369 | 12.22 | 0.269
12.1 | 0.394 | 12.25 | 0.313 | 12.16 | 0.288 | 12.25 | 0.324 | 12.19 | 0.369 | 12.21 | 0.269
12.08 | 0.394 | 12.23 | 0.313 | 12.14 | 0.288 | 12.24 | 0.324 | 12.17 | 0.369 | 12.19 | 0.269
12.07 | 0.394 | 12.22 | 0.313 | 12.13 | 0.288 | 12.22 | 0.324 | 12.15 | 0.369 | 12.17 | 0.269
12.05 | 0.394 | 12.2 | 0.313 | 12.11 | 0.288 | 12.2 | 0.324 | 12.13 | 0.369 | 12.15 | 0.269
12.04 | 0.394 | 12.18 | 0.313 | 12.09 | 0.288 | 12.19 | 0.324 | 12.12 | 0.369 | 12.14 | 0.269
12.02 | 0.394 | 12.17 | 0.313 | 12.08 | 0.288 | 12.17 | 0.324 | 12.1 | 0.369 | 12.12 | 0.269
12 | 0.394 | 12.15 | 0.313 | 12.06 | 0.288 | 12.15 | 0.324 | 12.08 | 0.369 | 12.11 | 0.269
11.98 | 0.394 | 12.13 | 0.313 | 12.04 | 0.288 | 12.14 | 0.324 | 12.07 | 0.369 | 12.09 | 0.269
11.97 | 0.394 | 12.12 | 0.313 | 12.03 | 0.288 | 12.12 | 0.324 | 12.05 | 0.369 | 12.07 | 0.269
11.95 | 0.394 | 12.1 | 0.313 | 12.01 | 0.288 | 12.1 | 0.324 | 12.03 | 0.369 | 12.06 | 0.269
11.93 | 0.394 | 12.08 | 0.313 | 12 | 0.288 | 12.09 | 0.324 | 12.02 | 0.369 | 12.04 | 0.269
11.92 | 0.394 | 12.07 | 0.313 | 11.98 | 0.288 | 12.07 | 0.324 | 12 | 0.369 | 12.02 | 0.269
11.9 | 0.394 | 12.05 | 0.313 | 11.96 | 0.288 | 12.05 | 0.324 | 11.98 | 0.369 | 12 | 0.269
11.88 | 0.394 | 12.03 | 0.313 | 11.95 | 0.288 | 12.04 | 0.324 | 11.97 | 0.369 | 11.99 | 0.269
11.87 | 0.394 | 12.02 | 0.313 | 11.93 | 0.288 | 12.02 | 0.324 | 11.95 | 0.369 | 11.97 | 0.269
11.85 | 0.394 | 12 | 0.313 | 11.91 | 0.288 | 12 | 0.324 | 11.94 | 0.369 | 11.95 | 0.269
11.83 | 0.394 | 11.98 | 0.313 | 11.89 | 0.288 | 11.99 | 0.324 | 11.92 | 0.369 | 11.94 | 0.269
11.82 | 0.394 | 11.97 | 0.313 | 11.88 | 0.288 | 11.97 | 0.324 | 11.9 | 0.369 | 11.92 | 0.269
11.8 | 0.394 | 11.95 | 0.313 | 11.86 | 0.288 | 11.95 | 0.324 | 11.88 | 0.369 | 11.91 | 0.269
11.79 | 0.394 | 11.93 | 0.313 | 11.84 | 0.288 | 11.94 | 0.324 | 11.87 | 0.369 | 11.89 | 0.269
11.77 | 0.394 | 11.92 | 0.313 | 11.83 | 0.288 | 11.92 | 0.324 | 11.85 | 0.369 | 11.87 | 0.269
11.75 | 0.394 | 11.9 | 0.313 | 11.81 | 0.288 | 11.91 | 0.324 | 11.84 | 0.368 | 11.86 | 0.269
11.74 | 0.394 | 11.88 | 0.313 | 11.79 | 0.288 | 11.89 | 0.324 | 11.82 | 0.368 | 11.84 | 0.269
11.72 | 0.394 | 11.87 | 0.313 | 11.78 | 0.288 | 11.87 | 0.324 | 11.8 | 0.368 | 11.82 | 0.269
11.7 | 0.394 | 11.85 | 0.313 | 11.76 | 0.288 | 11.85 | 0.324 | 11.78 | 0.368 | 11.81 | 0.269
11.69 | 0.394 | 11.83 | 0.313 | 11.74 | 0.288 | 11.84 | 0.324 | 11.77 | 0.368 | 11.79 | 0.269
11.67 | 0.394 | 11.82 | 0.313 | 11.73 | 0.288 | 11.82 | 0.324 | 11.75 | 0.368 | 11.77 | 0.269
11.65 | 0.394 | 11.8 | 0.313 | 11.71 | 0.288 | 11.8 | 0.324 | 11.74 | 0.368 | 11.76 | 0.269
11.63 | 0.394 | 11.78 | 0.313 | 11.69 | 0.288 | 11.79 | 0.324 | 11.72 | 0.368 | 11.74 | 0.269
11.62 | 0.394 | 11.77 | 0.313 | 11.68 | 0.288 | 11.77 | 0.324 | 11.7 | 0.368 | 11.72 | 0.269
11.6 | 0.394 | 11.75 | 0.313 | 11.66 | 0.288 | 11.75 | 0.324 | 11.68 | 0.368 | 11.7 | 0.269
11.59 | 0.393 | 11.73 | 0.313 | 11.65 | 0.288 | 11.74 | 0.324 | 11.67 | 0.368 | 11.69 | 0.269
11.57 | 0.393 | 11.72 | 0.313 | 11.63 | 0.288 | 11.72 | 0.324 | 11.65 | 0.368 | 11.67 | 0.269
11.55 | 0.393 | 11.7 | 0.313 | 11.61 | 0.288 | 11.7 | 0.324 | 11.64 | 0.368 | 11.66 | 0.269
11.54 | 0.393 | 11.68 | 0.313 | 11.59 | 0.288 | 11.69 | 0.324 | 11.62 | 0.368 | 11.64 | 0.269
11.52 | 0.394 | 11.67 | 0.313 | 11.58 | 0.288 | 11.67 | 0.324 | 11.6 | 0.368 | 11.62 | 0.269
11.5 | 0.394 | 11.65 | 0.313 | 11.56 | 0.288 | 11.65 | 0.324 | 11.59 | 0.368 | 11.6 | 0.269
11.48 | 0.393 | 11.63 | 0.313 | 11.55 | 0.288 | 11.64 | 0.324 | 11.57 | 0.368 | 11.59 | 0.269
11.47 | 0.393 | 11.62 | 0.313 | 11.53 | 0.288 | 11.62 | 0.324 | 11.55 | 0.368 | 11.57 | 0.269
11.45 | 0.393 | 11.6 | 0.313 | 11.51 | 0.288 | 11.6 | 0.324 | 11.54 | 0.368 | 11.56 | 0.269
11.44 | 0.393 | 11.58 | 0.313 | 11.5 | 0.288 | 11.59 | 0.324 | 11.52 | 0.368 | 11.54 | 0.269
11.42 | 0.393 | 11.57 | 0.313 | 11.48 | 0.288 | 11.57 | 0.324 | 11.5 | 0.368 | 11.52 | 0.269
11.4 | 0.393 | 11.55 | 0.313 | 11.46 | 0.288 | 11.56 | 0.324 | 11.49 | 0.368 | 11.51 | 0.269
11.39 | 0.393 | 11.53 | 0.313 | 11.45 | 0.288 | 11.54 | 0.324 | 11.47 | 0.368 | 11.49 | 0.269
11.37 | 0.393 | 11.52 | 0.313 | 11.43 | 0.288 | 11.52 | 0.324 | 11.45 | 0.368 | 11.47 | 0.269
11.35 | 0.393 | 11.5 | 0.313 | 11.41 | 0.288 | 11.51 | 0.324 | 11.44 | 0.368 | 11.46 | 0.269
11.33 | 0.393 | 11.48 | 0.313 | 11.4 | 0.288 | 11.49 | 0.324 | 11.42 | 0.368 | 11.44 | 0.269
11.32 | 0.393 | 11.47 | 0.313 | 11.38 | 0.288 | 11.47 | 0.324 | 11.4 | 0.368 | 11.42 | 0.269
11.3 | 0.394 | 11.45 | 0.313 | 11.36 | 0.288 | 11.46 | 0.324 | 11.39 | 0.368 | 11.41 | 0.269
11.29 | 0.394 | 11.43 | 0.313 | 11.35 | 0.288 | 11.44 | 0.324 | 11.37 | 0.368 | 11.39 | 0.269
11.27 | 0.394 | 11.42 | 0.313 | 11.33 | 0.288 | 11.42 | 0.324 | 11.35 | 0.368 | 11.37 | 0.269
11.25 | 0.394 | 11.4 | 0.313 | 11.31 | 0.288 | 11.41 | 0.324 | 11.34 | 0.368 | 11.36 | 0.269
11.24 | 0.394 | 11.38 | 0.313 | 11.3 | 0.288 | 11.39 | 0.324 | 11.32 | 0.368 | 11.34 | 0.269
11.22 | 0.394 | 11.37 | 0.313 | 11.28 | 0.288 | 11.37 | 0.324 | 11.3 | 0.368 | 11.32 | 0.269
11.2 | 0.394 | 11.35 | 0.313 | 11.26 | 0.288 | 11.36 | 0.324 | 11.28 | 0.368 | 11.31 | 0.269
11.19 | 0.394 | 11.33 | 0.313 | 11.24 | 0.288 | 11.34 | 0.324 | 11.27 | 0.368 | 11.29 | 0.269
11.17 | 0.394 | 11.32 | 0.313 | 11.23 | 0.288 | 11.32 | 0.324 | 11.25 | 0.368 | 11.27 | 0.269
11.15 | 0.393 | 11.3 | 0.313 | 11.21 | 0.288 | 11.31 | 0.324 | 11.24 | 0.368 | 11.26 | 0.269
11.14 | 0.393 | 11.28 | 0.313 | 11.2 | 0.288 | 11.29 | 0.324 | 11.22 | 0.368 | 11.24 | 0.269
11.12 | 0.393 | 11.27 | 0.313 | 11.18 | 0.288 | 11.27 | 0.324 | 11.2 | 0.368 | 11.22 | 0.269
11.1 | 0.393 | 11.25 | 0.313 | 11.16 | 0.288 | 11.25 | 0.324 | 11.19 | 0.368 | 11.21 | 0.269
11.09 | 0.393 | 11.24 | 0.313 | 11.15 | 0.288 | 11.24 | 0.324 | 11.17 | 0.368 | 11.19 | 0.269
11.07 | 0.393 | 11.22 | 0.313 | 11.13 | 0.288 | 11.22 | 0.324 | 11.15 | 0.368 | 11.17 | 0.269
11.05 | 0.393 | 11.2 | 0.313 | 11.11 | 0.288 | 11.2 | 0.324 | 11.14 | 0.368 | 11.16 | 0.269
11.04 | 0.393 | 11.18 | 0.313 | 11.1 | 0.288 | 11.19 | 0.324 | 11.12 | 0.368 | 11.14 | 0.269
11.02 | 0.393 | 11.17 | 0.313 | 11.08 | 0.288 | 11.17 | 0.323 | 11.1 | 0.368 | 11.12 | 0.269
11 | 0.393 | 11.15 | 0.313 | 11.06 | 0.288 | 11.16 | 0.323 | 11.08 | 0.368 | 11.11 | 0.269
10.99 | 0.393 | 11.13 | 0.313 | 11.05 | 0.288 | 11.14 | 0.323 | 11.07 | 0.368 | 11.09 | 0.269
10.97 | 0.393 | 11.12 | 0.313 | 11.03 | 0.288 | 11.12 | 0.323 | 11.05 | 0.368 | 11.07 | 0.269
10.95 | 0.393 | 11.1 | 0.313 | 11.01 | 0.288 | 11.11 | 0.323 | 11.04 | 0.368 | 11.06 | 0.269
10.94 | 0.393 | 11.08 | 0.313 | 11 | 0.288 | 11.09 | 0.323 | 11.02 | 0.368 | 11.04 | 0.269
10.92 | 0.393 | 11.07 | 0.313 | 10.98 | 0.288 | 11.07 | 0.323 | 11 | 0.368 | 11.02 | 0.269
10.9 | 0.393 | 11.05 | 0.313 | 10.96 | 0.288 | 11.06 | 0.323 | 10.99 | 0.368 | 11.01 | 0.269
10.89 | 0.393 | 11.03 | 0.313 | 10.95 | 0.288 | 11.04 | 0.323 | 10.97 | 0.368 | 10.99 | 0.269
10.87 | 0.393 | 11.02 | 0.313 | 10.93 | 0.288 | 11.02 | 0.323 | 10.95 | 0.368 | 10.97 | 0.269
10.85 | 0.393 | 11 | 0.313 | 10.91 | 0.288 | 11.01 | 0.323 | 10.94 | 0.368 | 10.95 | 0.269
10.84 | 0.393 | 10.98 | 0.313 | 10.9 | 0.288 | 10.99 | 0.323 | 10.92 | 0.368 | 10.94 | 0.269
10.82 | 0.393 | 10.97 | 0.313 | 10.88 | 0.288 | 10.97 | 0.323 | 10.9 | 0.368 | 10.92 | 0.269
10.8 | 0.393 | 10.95 | 0.313 | 10.86 | 0.288 | 10.96 | 0.323 | 10.89 | 0.368 | 10.91 | 0.269
10.79 | 0.393 | 10.93 | 0.313 | 10.85 | 0.288 | 10.94 | 0.323 | 10.87 | 0.368 | 10.89 | 0.269
10.77 | 0.393 | 10.92 | 0.313 | 10.83 | 0.288 | 10.92 | 0.323 | 10.85 | 0.368 | 10.87 | 0.269
10.75 | 0.393 | 10.9 | 0.313 | 10.81 | 0.288 | 10.91 | 0.323 | 10.84 | 0.368 | 10.86 | 0.269
10.74 | 0.393 | 10.88 | 0.313 | 10.8 | 0.288 | 10.89 | 0.323 | 10.82 | 0.368 | 10.84 | 0.269
10.72 | 0.393 | 10.87 | 0.313 | 10.78 | 0.288 | 10.87 | 0.323 | 10.8 | 0.368 | 10.82 | 0.269
10.7 | 0.393 | 10.85 | 0.313 | 10.76 | 0.288 | 10.85 | 0.323 | 10.79 | 0.368 | 10.81 | 0.269
10.69 | 0.393 | 10.83 | 0.313 | 10.75 | 0.288 | 10.84 | 0.323 | 10.77 | 0.368 | 10.79 | 0.269
10.67 | 0.393 | 10.82 | 0.313 | 10.73 | 0.288 | 10.82 | 0.323 | 10.75 | 0.368 | 10.77 | 0.269
10.65 | 0.393 | 10.8 | 0.313 | 10.71 | 0.288 | 10.81 | 0.323 | 10.74 | 0.368 | 10.76 | 0.269
10.64 | 0.393 | 10.78 | 0.313 | 10.7 | 0.288 | 10.79 | 0.323 | 10.72 | 0.368 | 10.74 | 0.269
10.62 | 0.393 | 10.77 | 0.313 | 10.68 | 0.288 | 10.77 | 0.323 | 10.7 | 0.368 | 10.72 | 0.269
10.6 | 0.393 | 10.75 | 0.312 | 10.66 | 0.288 | 10.76 | 0.323 | 10.69 | 0.368 | 10.71 | 0.269
10.59 | 0.393 | 10.74 | 0.312 | 10.65 | 0.288 | 10.74 | 0.323 | 10.67 | 0.368 | 10.69 | 0.269
10.57 | 0.393 | 10.72 | 0.312 | 10.63 | 0.288 | 10.72 | 0.323 | 10.65 | 0.368 | 10.67 | 0.269
10.55 | 0.393 | 10.7 | 0.312 | 10.61 | 0.288 | 10.71 | 0.323 | 10.64 | 0.368 | 10.66 | 0.269
10.53 | 0.393 | 10.69 | 0.312 | 10.6 | 0.288 | 10.69 | 0.323 | 10.62 | 0.368 | 10.64 | 0.269
10.52 | 0.393 | 10.67 | 0.312 | 10.58 | 0.288 | 10.67 | 0.323 | 10.6 | 0.368 | 10.62 | 0.269
10.5 | 0.393 | 10.65 | 0.312 | 10.56 | 0.288 | 10.66 | 0.323 | 10.58 | 0.368 | 10.61 | 0.269
10.49 | 0.393 | 10.64 | 0.312 | 10.55 | 0.288 | 10.64 | 0.323 | 10.57 | 0.368 | 10.59 | 0.269
10.47 | 0.393 | 10.62 | 0.312 | 10.53 | 0.288 | 10.62 | 0.323 | 10.55 | 0.368 | 10.57 | 0.269
10.45 | 0.393 | 10.6 | 0.312 | 10.51 | 0.288 | 10.61 | 0.323 | 10.54 | 0.368 | 10.56 | 0.269
10.44 | 0.393 | 10.59 | 0.312 | 10.5 | 0.288 | 10.59 | 0.323 | 10.52 | 0.368 | 10.54 | 0.269
10.42 | 0.393 | 10.57 | 0.312 | 10.48 | 0.288 | 10.57 | 0.323 | 10.5 | 0.368 | 10.52 | 0.269
10.4 | 0.393 | 10.55 | 0.312 | 10.46 | 0.288 | 10.56 | 0.323 | 10.49 | 0.368 | 10.51 | 0.269
10.39 | 0.393 | 10.54 | 0.312 | 10.45 | 0.288 | 10.54 | 0.323 | 10.47 | 0.368 | 10.49 | 0.269
10.37 | 0.393 | 10.52 | 0.312 | 10.43 | 0.288 | 10.52 | 0.323 | 10.45 | 0.368 | 10.47 | 0.269
10.35 | 0.393 | 10.5 | 0.312 | 10.41 | 0.288 | 10.51 | 0.323 | 10.43 | 0.368 | 10.46 | 0.269
10.33 | 0.393 | 10.49 | 0.312 | 10.4 | 0.288 | 10.49 | 0.323 | 10.42 | 0.368 | 10.44 | 0.269
10.32 | 0.393 | 10.47 | 0.312 | 10.38 | 0.288 | 10.47 | 0.323 | 10.4 | 0.368 | 10.42 | 0.269
10.3 | 0.393 | 10.45 | 0.312 | 10.36 | 0.288 | 10.46 | 0.323 | 10.39 | 0.368 | 10.41 | 0.269
10.28 | 0.393 | 10.43 | 0.312 | 10.35 | 0.288 | 10.44 | 0.323 | 10.37 | 0.368 | 10.39 | 0.269
10.27 | 0.393 | 10.42 | 0.312 | 10.33 | 0.288 | 10.42 | 0.323 | 10.35 | 0.368 | 10.37 | 0.269
10.25 | 0.393 | 10.4 | 0.312 | 10.31 | 0.288 | 10.41 | 0.323 | 10.34 | 0.368 | 10.36 | 0.269
10.23 | 0.393 | 10.39 | 0.312 | 10.3 | 0.288 | 10.39 | 0.323 | 10.32 | 0.368 | 10.34 | 0.269
10.22 | 0.393 | 10.37 | 0.312 | 10.28 | 0.288 | 10.37 | 0.323 | 10.3 | 0.368 | 10.32 | 0.269
10.2 | 0.393 | 10.35 | 0.312 | 10.26 | 0.288 | 10.36 | 0.323 | 10.29 | 0.368 | 10.31 | 0.269
10.19 | 0.393 | 10.34 | 0.312 | 10.25 | 0.288 | 10.34 | 0.323 | 10.27 | 0.368 | 10.29 | 0.269
10.17 | 0.393 | 10.32 | 0.312 | 10.23 | 0.288 | 10.32 | 0.323 | 10.25 | 0.368 | 10.27 | 0.269
10.15 | 0.393 | 10.3 | 0.312 | 10.21 | 0.288 | 10.31 | 0.323 | 10.24 | 0.368 | 10.26 | 0.269
10.14 | 0.393 | 10.29 | 0.312 | 10.2 | 0.288 | 10.29 | 0.323 | 10.22 | 0.368 | 10.24 | 0.269
10.12 | 0.393 | 10.27 | 0.312 | 10.18 | 0.288 | 10.27 | 0.323 | 10.2 | 0.368 | 10.22 | 0.269
10.1 | 0.393 | 10.25 | 0.312 | 10.16 | 0.288 | 10.26 | 0.323 | 10.19 | 0.368 | 10.21 | 0.269
10.08 | 0.393 | 10.24 | 0.312 | 10.15 | 0.288 | 10.24 | 0.323 | 10.17 | 0.368 | 10.19 | 0.269
10.07 | 0.393 | 10.22 | 0.312 | 10.13 | 0.288 | 10.22 | 0.323 | 10.15 | 0.368 | 10.17 | 0.269
10.05 | 0.393 | 10.2 | 0.312 | 10.11 | 0.288 | 10.21 | 0.323 | 10.14 | 0.368 | 10.16 | 0.269
10.04 | 0.393 | 10.19 | 0.312 | 10.1 | 0.288 | 10.19 | 0.323 | 10.12 | 0.368 | 10.14 | 0.269
10.02 | 0.393 | 10.17 | 0.312 | 10.08 | 0.288 | 10.17 | 0.323 | 10.1 | 0.368 | 10.12 | 0.269
10 | 0.393 | 10.15 | 0.312 | 10.06 | 0.288 | 10.16 | 0.323 | 10.09 | 0.368 | 10.11 | 0.269
9.99 | 0.393 | 10.14 | 0.312 | 10.05 | 0.288 | 10.14 | 0.323 | 10.07 | 0.367 | 10.09 | 0.269
9.97 | 0.393 | 10.12 | 0.312 | 10.03 | 0.288 | 10.12 | 0.323 | 10.05 | 0.367 | 10.07 | 0.269
9.95 | 0.393 | 10.1 | 0.312 | 10.01 | 0.288 | 10.11 | 0.323 | 10.04 | 0.367 | 10.06 | 0.269
9.94 | 0.393 | 10.09 | 0.312 | 10 | 0.288 | 10.09 | 0.323 | 10.02 | 0.367 | 10.04 | 0.269
9.92 | 0.393 | 10.07 | 0.312 | 9.98 | 0.288 | 10.07 | 0.323 | 10 | 0.367 | 10.02 | 0.269
9.9 | 0.393 | 10.05 | 0.312 | 9.96 | 0.288 | 10.06 | 0.323 | 9.99 | 0.367 | 10.01 | 0.269
9.89 | 0.393 | 10.03 | 0.312 | 9.95 | 0.288 | 10.04 | 0.323 | 9.97 | 0.367 | 9.99 | 0.269
9.87 | 0.393 | 10.02 | 0.312 | 9.93 | 0.288 | 10.02 | 0.323 | 9.95 | 0.367 | 9.97 | 0.269
9.85 | 0.393 | 10 | 0.312 | 9.91 | 0.288 | 10.01 | 0.323 | 9.94 | 0.367 | 9.96 | 0.269
9.84 | 0.393 | 9.99 | 0.312 | 9.9 | 0.288 | 9.99 | 0.323 | 9.92 | 0.367 | 9.94 | 0.269
9.82 | 0.393 | 9.97 | 0.312 | 9.88 | 0.288 | 9.97 | 0.323 | 9.9 | 0.367 | 9.92 | 0.269
9.8 | 0.393 | 9.95 | 0.312 | 9.87 | 0.288 | 9.96 | 0.323 | 9.89 | 0.367 | 9.91 | 0.269
9.79 | 0.393 | 9.94 | 0.312 | 9.85 | 0.288 | 9.94 | 0.323 | 9.87 | 0.367 | 9.89 | 0.269
9.77 | 0.393 | 9.92 | 0.312 | 9.83 | 0.288 | 9.92 | 0.323 | 9.85 | 0.367 | 9.87 | 0.269
9.75 | 0.393 | 9.9 | 0.312 | 9.81 | 0.288 | 9.91 | 0.323 | 9.84 | 0.367 | 9.86 | 0.269
9.74 | 0.393 | 9.89 | 0.312 | 9.8 | 0.288 | 9.89 | 0.323 | 9.82 | 0.367 | 9.84 | 0.269
9.72 | 0.393 | 9.87 | 0.312 | 9.78 | 0.288 | 9.87 | 0.323 | 9.8 | 0.367 | 9.82 | 0.268
9.7 | 0.393 | 9.85 | 0.312 | 9.76 | 0.288 | 9.86 | 0.323 | 9.79 | 0.367 | 9.81 | 0.268
9.69 | 0.393 | 9.84 | 0.312 | 9.75 | 0.288 | 9.84 | 0.323 | 9.77 | 0.367 | 9.79 | 0.268
9.67 | 0.393 | 9.82 | 0.312 | 9.73 | 0.288 | 9.82 | 0.323 | 9.75 | 0.367 | 9.77 | 0.268
9.65 | 0.393 | 9.8 | 0.312 | 9.71 | 0.288 | 9.81 | 0.323 | 9.74 | 0.367 | 9.76 | 0.268
9.64 | 0.393 | 9.79 | 0.312 | 9.7 | 0.288 | 9.79 | 0.323 | 9.72 | 0.367 | 9.74 | 0.268
9.62 | 0.393 | 9.77 | 0.312 | 9.68 | 0.288 | 9.77 | 0.323 | 9.7 | 0.367 | 9.72 | 0.268
9.6 | 0.393 | 9.75 | 0.312 | 9.66 | 0.288 | 9.76 | 0.323 | 9.69 | 0.367 | 9.71 | 0.268
9.59 | 0.393 | 9.74 | 0.312 | 9.65 | 0.288 | 9.74 | 0.323 | 9.67 | 0.367 | 9.69 | 0.268
9.57 | 0.393 | 9.72 | 0.312 | 9.63 | 0.288 | 9.72 | 0.323 | 9.65 | 0.367 | 9.67 | 0.268
9.55 | 0.393 | 9.7 | 0.312 | 9.61 | 0.288 | 9.71 | 0.323 | 9.64 | 0.367 | 9.66 | 0.268
9.54 | 0.393 | 9.69 | 0.312 | 9.6 | 0.288 | 9.69 | 0.323 | 9.62 | 0.367 | 9.64 | 0.268
9.52 | 0.393 | 9.67 | 0.312 | 9.58 | 0.288 | 9.67 | 0.323 | 9.6 | 0.367 | 9.62 | 0.268
9.5 | 0.393 | 9.65 | 0.312 | 9.56 | 0.288 | 9.66 | 0.323 | 9.59 | 0.367 | 9.61 | 0.268
9.49 | 0.392 | 9.64 | 0.312 | 9.55 | 0.288 | 9.64 | 0.323 | 9.57 | 0.367 | 9.59 | 0.268
9.47 | 0.392 | 9.62 | 0.312 | 9.53 | 0.288 | 9.62 | 0.323 | 9.55 | 0.367 | 9.57 | 0.268
9.45 | 0.392 | 9.6 | 0.312 | 9.52 | 0.288 | 9.61 | 0.323 | 9.54 | 0.367 | 9.56 | 0.268
9.44 | 0.392 | 9.59 | 0.312 | 9.5 | 0.288 | 9.59 | 0.323 | 9.52 | 0.367 | 9.54 | 0.268
9.42 | 0.392 | 9.57 | 0.312 | 9.48 | 0.288 | 9.57 | 0.323 | 9.5 | 0.367 | 9.52 | 0.268
9.4 | 0.392 | 9.55 | 0.312 | 9.46 | 0.288 | 9.56 | 0.323 | 9.49 | 0.367 | 9.51 | 0.268
9.38 | 0.392 | 9.54 | 0.312 | 9.45 | 0.288 | 9.54 | 0.323 | 9.47 | 0.367 | 9.49 | 0.268
9.37 | 0.392 | 9.52 | 0.312 | 9.43 | 0.288 | 9.52 | 0.323 | 9.45 | 0.367 | 9.47 | 0.268
9.35 | 0.392 | 9.5 | 0.312 | 9.41 | 0.288 | 9.51 | 0.323 | 9.44 | 0.367 | 9.46 | 0.268
9.34 | 0.392 | 9.49 | 0.312 | 9.4 | 0.288 | 9.49 | 0.323 | 9.42 | 0.367 | 9.44 | 0.268
9.32 | 0.392 | 9.47 | 0.312 | 9.38 | 0.288 | 9.47 | 0.323 | 9.4 | 0.367 | 9.42 | 0.268
9.3 | 0.392 | 9.45 | 0.312 | 9.37 | 0.288 | 9.46 | 0.323 | 9.39 | 0.367 | 9.41 | 0.268
9.28 | 0.392 | 9.44 | 0.312 | 9.35 | 0.288 | 9.44 | 0.323 | 9.37 | 0.367 | 9.39 | 0.268
9.27 | 0.392 | 9.42 | 0.312 | 9.33 | 0.288 | 9.42 | 0.323 | 9.35 | 0.367 | 9.37 | 0.268
9.25 | 0.392 | 9.4 | 0.312 | 9.31 | 0.288 | 9.41 | 0.323 | 9.34 | 0.367 | 9.36 | 0.268
9.24 | 0.392 | 9.39 | 0.312 | 9.3 | 0.288 | 9.39 | 0.323 | 9.32 | 0.367 | 9.34 | 0.268
9.22 | 0.392 | 9.37 | 0.312 | 9.28 | 0.288 | 9.37 | 0.323 | 9.3 | 0.367 | 9.32 | 0.268
9.2 | 0.392 | 9.35 | 0.312 | 9.26 | 0.288 | 9.36 | 0.323 | 9.29 | 0.367 | 9.31 | 0.268
9.19 | 0.392 | 9.34 | 0.312 | 9.25 | 0.288 | 9.34 | 0.323 | 9.27 | 0.367 | 9.29 | 0.268
9.17 | 0.392 | 9.32 | 0.312 | 9.23 | 0.288 | 9.32 | 0.323 | 9.25 | 0.367 | 9.27 | 0.268
9.15 | 0.392 | 9.3 | 0.312 | 9.21 | 0.288 | 9.31 | 0.323 | 9.24 | 0.367 | 9.26 | 0.268
9.14 | 0.392 | 9.29 | 0.312 | 9.2 | 0.288 | 9.29 | 0.323 | 9.22 | 0.367 | 9.24 | 0.268
9.12 | 0.392 | 9.27 | 0.312 | 9.18 | 0.288 | 9.27 | 0.323 | 9.2 | 0.367 | 9.22 | 0.268
9.1 | 0.392 | 9.25 | 0.312 | 9.16 | 0.288 | 9.26 | 0.323 | 9.19 | 0.367 | 9.21 | 0.268
9.08 | 0.392 | 9.24 | 0.312 | 9.15 | 0.288 | 9.24 | 0.323 | 9.17 | 0.367 | 9.19 | 0.268
9.07 | 0.392 | 9.22 | 0.312 | 9.13 | 0.288 | 9.22 | 0.323 | 9.15 | 0.367 | 9.17 | 0.268
9.05 | 0.392 | 9.2 | 0.312 | 9.11 | 0.288 | 9.21 | 0.323 | 9.14 | 0.367 | 9.16 | 0.268
9.04 | 0.392 | 9.19 | 0.312 | 9.1 | 0.288 | 9.19 | 0.323 | 9.12 | 0.367 | 9.14 | 0.268
9.02 | 0.392 | 9.17 | 0.312 | 9.08 | 0.288 | 9.17 | 0.323 | 9.1 | 0.367 | 9.12 | 0.268
9 | 0.392 | 9.15 | 0.312 | 9.06 | 0.288 | 9.16 | 0.323 | 9.09 | 0.367 | 9.11 | 0.268
8.98 | 0.392 | 9.14 | 0.312 | 9.05 | 0.288 | 9.14 | 0.323 | 9.07 | 0.367 | 9.09 | 0.268
8.97 | 0.392 | 9.12 | 0.312 | 9.03 | 0.288 | 9.12 | 0.323 | 9.05 | 0.367 | 9.07 | 0.268
8.95 | 0.392 | 9.1 | 0.312 | 9.01 | 0.288 | 9.11 | 0.323 | 9.04 | 0.367 | 9.06 | 0.268
8.94 | 0.392 | 9.09 | 0.312 | 9 | 0.288 | 9.09 | 0.323 | 9.02 | 0.367 | 9.04 | 0.268
8.92 | 0.392 | 9.07 | 0.312 | 8.98 | 0.288 | 9.07 | 0.323 | 9 | 0.367 | 9.02 | 0.268
8.9 | 0.392 | 9.05 | 0.312 | 8.97 | 0.288 | 9.06 | 0.323 | 8.99 | 0.367 | 9.01 | 0.268
8.89 | 0.392 | 9.04 | 0.312 | 8.95 | 0.289 | 9.04 | 0.323 | 8.97 | 0.367 | 8.99 | 0.268
8.87 | 0.392 | 9.02 | 0.312 | 8.93 | 0.289 | 9.02 | 0.323 | 8.95 | 0.367 | 8.97 | 0.268
8.85 | 0.392 | 9 | 0.312 | 8.91 | 0.289 | 9.01 | 0.323 | 8.94 | 0.367 | 8.96 | 0.268
8.84 | 0.392 | 8.99 | 0.312 | 8.9 | 0.289 | 8.99 | 0.323 | 8.92 | 0.367 | 8.94 | 0.268
8.82 | 0.392 | 8.97 | 0.312 | 8.88 | 0.289 | 8.97 | 0.323 | 8.9 | 0.367 | 8.92 | 0.268
8.8 | 0.392 | 8.95 | 0.312 | 8.87 | 0.289 | 8.96 | 0.323 | 8.89 | 0.367 | 8.91 | 0.268
8.79 | 0.392 | 8.94 | 0.312 | 8.85 | 0.289 | 8.94 | 0.323 | 8.87 | 0.367 | 8.89 | 0.268
8.77 | 0.392 | 8.92 | 0.312 | 8.83 | 0.289 | 8.92 | 0.322 | 8.85 | 0.367 | 8.87 | 0.268
8.75 | 0.392 | 8.9 | 0.312 | 8.82 | 0.289 | 8.91 | 0.322 | 8.84 | 0.367 | 8.86 | 0.268
8.74 | 0.392 | 8.89 | 0.312 | 8.8 | 0.289 | 8.89 | 0.322 | 8.82 | 0.367 | 8.84 | 0.268
8.72 | 0.392 | 8.87 | 0.312 | 8.78 | 0.289 | 8.87 | 0.322 | 8.8 | 0.367 | 8.82 | 0.268
8.7 | 0.392 | 8.85 | 0.312 | 8.77 | 0.289 | 8.86 | 0.322 | 8.79 | 0.367 | 8.81 | 0.268
8.69 | 0.392 | 8.84 | 0.312 | 8.75 | 0.289 | 8.84 | 0.322 | 8.77 | 0.367 | 8.79 | 0.268
8.67 | 0.392 | 8.82 | 0.312 | 8.73 | 0.289 | 8.82 | 0.322 | 8.75 | 0.367 | 8.77 | 0.268
8.65 | 0.392 | 8.8 | 0.312 | 8.72 | 0.289 | 8.81 | 0.322 | 8.74 | 0.367 | 8.76 | 0.268
8.64 | 0.392 | 8.79 | 0.312 | 8.7 | 0.289 | 8.79 | 0.322 | 8.72 | 0.367 | 8.74 | 0.268
8.62 | 0.392 | 8.77 | 0.312 | 8.68 | 0.289 | 8.77 | 0.322 | 8.7 | 0.367 | 8.72 | 0.268
8.6 | 0.392 | 8.75 | 0.312 | 8.67 | 0.289 | 8.76 | 0.322 | 8.69 | 0.367 | 8.71 | 0.268
8.59 | 0.392 | 8.74 | 0.312 | 8.65 | 0.289 | 8.74 | 0.322 | 8.67 | 0.367 | 8.69 | 0.268
8.57 | 0.392 | 8.72 | 0.312 | 8.63 | 0.289 | 8.72 | 0.322 | 8.65 | 0.367 | 8.67 | 0.268
8.55 | 0.392 | 8.7 | 0.312 | 8.62 | 0.289 | 8.71 | 0.322 | 8.64 | 0.367 | 8.66 | 0.268
8.54 | 0.392 | 8.69 | 0.312 | 8.6 | 0.289 | 8.69 | 0.322 | 8.62 | 0.367 | 8.64 | 0.268
8.52 | 0.392 | 8.67 | 0.312 | 8.58 | 0.289 | 8.67 | 0.322 | 8.61 | 0.367 | 8.62 | 0.268
8.5 | 0.392 | 8.65 | 0.312 | 8.57 | 0.289 | 8.66 | 0.322 | 8.59 | 0.367 | 8.61 | 0.268
8.49 | 0.392 | 8.64 | 0.312 | 8.55 | 0.289 | 8.64 | 0.322 | 8.57 | 0.367 | 8.59 | 0.268
8.47 | 0.392 | 8.62 | 0.312 | 8.53 | 0.289 | 8.62 | 0.322 | 8.55 | 0.367 | 8.57 | 0.268
8.45 | 0.392 | 8.6 | 0.312 | 8.52 | 0.289 | 8.61 | 0.322 | 8.54 | 0.367 | 8.56 | 0.268
8.43 | 0.392 | 8.59 | 0.312 | 8.5 | 0.289 | 8.59 | 0.322 | 8.52 | 0.367 | 8.54 | 0.268
8.42 | 0.392 | 8.57 | 0.312 | 8.48 | 0.289 | 8.58 | 0.322 | 8.5 | 0.367 | 8.52 | 0.268
8.4 | 0.391 | 8.55 | 0.312 | 8.47 | 0.289 | 8.56 | 0.322 | 8.49 | 0.367 | 8.51 | 0.268
8.39 | 0.391 | 8.54 | 0.312 | 8.45 | 0.289 | 8.54 | 0.322 | 8.47 | 0.367 | 8.49 | 0.268
8.37 | 0.391 | 8.52 | 0.312 | 8.43 | 0.289 | 8.52 | 0.322 | 8.45 | 0.367 | 8.47 | 0.268
8.35 | 0.391 | 8.5 | 0.312 | 8.42 | 0.289 | 8.51 | 0.322 | 8.44 | 0.367 | 8.46 | 0.268
8.33 | 0.391 | 8.49 | 0.312 | 8.4 | 0.289 | 8.49 | 0.322 | 8.42 | 0.367 | 8.44 | 0.268
8.32 | 0.391 | 8.47 | 0.312 | 8.38 | 0.289 | 8.47 | 0.322 | 8.4 | 0.367 | 8.42 | 0.268
8.3 | 0.391 | 8.45 | 0.312 | 8.37 | 0.289 | 8.46 | 0.322 | 8.39 | 0.367 | 8.41 | 0.268
8.28 | 0.391 | 8.44 | 0.312 | 8.35 | 0.289 | 8.44 | 0.322 | 8.37 | 0.367 | 8.39 | 0.268
8.27 | 0.391 | 8.42 | 0.312 | 8.33 | 0.289 | 8.42 | 0.322 | 8.35 | 0.367 | 8.37 | 0.268
8.25 | 0.391 | 8.4 | 0.312 | 8.32 | 0.289 | 8.41 | 0.322 | 8.34 | 0.367 | 8.36 | 0.268
8.24 | 0.391 | 8.39 | 0.312 | 8.3 | 0.289 | 8.39 | 0.322 | 8.32 | 0.367 | 8.34 | 0.268
8.22 | 0.391 | 8.37 | 0.312 | 8.28 | 0.289 | 8.37 | 0.322 | 8.3 | 0.366 | 8.32 | 0.268
8.2 | 0.391 | 8.35 | 0.312 | 8.27 | 0.289 | 8.36 | 0.322 | 8.29 | 0.366 | 8.31 | 0.268
8.18 | 0.391 | 8.34 | 0.312 | 8.25 | 0.289 | 8.34 | 0.322 | 8.27 | 0.366 | 8.29 | 0.268
8.17 | 0.391 | 8.32 | 0.312 | 8.23 | 0.289 | 8.33 | 0.322 | 8.25 | 0.366 | 8.27 | 0.268
8.15 | 0.391 | 8.3 | 0.312 | 8.22 | 0.289 | 8.31 | 0.322 | 8.24 | 0.366 | 8.26 | 0.268
8.14 | 0.391 | 8.29 | 0.312 | 8.2 | 0.289 | 8.29 | 0.322 | 8.22 | 0.366 | 8.24 | 0.268
8.12 | 0.391 | 8.27 | 0.312 | 8.18 | 0.289 | 8.27 | 0.322 | 8.2 | 0.366 | 8.22 | 0.268
8.1 | 0.391 | 8.25 | 0.312 | 8.17 | 0.289 | 8.26 | 0.322 | 8.19 | 0.366 | 8.21 | 0.268
8.09 | 0.391 | 8.24 | 0.312 | 8.15 | 0.289 | 8.24 | 0.322 | 8.17 | 0.366 | 8.19 | 0.268
8.07 | 0.391 | 8.22 | 0.312 | 8.13 | 0.289 | 8.22 | 0.322 | 8.15 | 0.366 | 8.17 | 0.268
8.05 | 0.391 | 8.2 | 0.312 | 8.12 | 0.289 | 8.21 | 0.322 | 8.14 | 0.366 | 8.16 | 0.268
8.04 | 0.391 | 8.18 | 0.312 | 8.1 | 0.289 | 8.19 | 0.322 | 8.12 | 0.366 | 8.14 | 0.268
8.02 | 0.391 | 8.17 | 0.312 | 8.08 | 0.289 | 8.17 | 0.322 | 8.1 | 0.366 | 8.12 | 0.268
8 | 0.391 | 8.15 | 0.312 | 8.07 | 0.289 | 8.16 | 0.322 | 8.09 | 0.366 | 8.11 | 0.268
7.99 | 0.391 | 8.14 | 0.312 | 8.05 | 0.289 | 8.14 | 0.322 | 8.07 | 0.366 | 8.09 | 0.268
7.97 | 0.391 | 8.12 | 0.312 | 8.03 | 0.289 | 8.12 | 0.322 | 8.05 | 0.366 | 8.07 | 0.268
7.95 | 0.391 | 8.1 | 0.312 | 8.02 | 0.289 | 8.11 | 0.322 | 8.04 | 0.366 | 8.06 | 0.268
7.94 | 0.391 | 8.09 | 0.312 | 8 | 0.289 | 8.09 | 0.322 | 8.02 | 0.366 | 8.04 | 0.268
7.92 | 0.391 | 8.07 | 0.312 | 7.98 | 0.289 | 8.07 | 0.322 | 8 | 0.366 | 8.02 | 0.268
7.9 | 0.391 | 8.05 | 0.312 | 7.97 | 0.289 | 8.06 | 0.322 | 7.99 | 0.366 | 8.01 | 0.268
7.89 | 0.391 | 8.03 | 0.312 | 7.95 | 0.289 | 8.04 | 0.322 | 7.97 | 0.366 | 7.99 | 0.268
7.87 | 0.391 | 8.02 | 0.312 | 7.93 | 0.289 | 8.02 | 0.322 | 7.95 | 0.366 | 7.97 | 0.268
7.85 | 0.391 | 8 | 0.312 | 7.92 | 0.289 | 8.01 | 0.322 | 7.94 | 0.366 | 7.96 | 0.268
7.84 | 0.391 | 7.99 | 0.312 | 7.9 | 0.289 | 7.99 | 0.322 | 7.92 | 0.366 | 7.94 | 0.268
7.82 | 0.391 | 7.97 | 0.311 | 7.88 | 0.289 | 7.97 | 0.322 | 7.9 | 0.366 | 7.92 | 0.268
7.8 | 0.391 | 7.95 | 0.311 | 7.87 | 0.289 | 7.96 | 0.322 | 7.89 | 0.366 | 7.91 | 0.268
7.79 | 0.391 | 7.94 | 0.311 | 7.85 | 0.289 | 7.94 | 0.322 | 7.87 | 0.366 | 7.89 | 0.268
7.77 | 0.391 | 7.92 | 0.311 | 7.83 | 0.29 | 7.92 | 0.322 | 7.85 | 0.366 | 7.87 | 0.268
7.75 | 0.391 | 7.9 | 0.311 | 7.82 | 0.29 | 7.91 | 0.322 | 7.84 | 0.366 | 7.86 | 0.268
7.74 | 0.391 | 7.89 | 0.311 | 7.8 | 0.29 | 7.89 | 0.322 | 7.82 | 0.366 | 7.84 | 0.268
7.72 | 0.391 | 7.87 | 0.311 | 7.78 | 0.29 | 7.87 | 0.322 | 7.8 | 0.366 | 7.82 | 0.268
7.7 | 0.391 | 7.85 | 0.311 | 7.77 | 0.29 | 7.86 | 0.322 | 7.79 | 0.366 | 7.81 | 0.268
7.69 | 0.391 | 7.84 | 0.311 | 7.75 | 0.29 | 7.84 | 0.322 | 7.77 | 0.366 | 7.79 | 0.268
7.67 | 0.391 | 7.82 | 0.311 | 7.73 | 0.29 | 7.82 | 0.322 | 7.75 | 0.366 | 7.77 | 0.268
7.65 | 0.391 | 7.8 | 0.311 | 7.72 | 0.29 | 7.81 | 0.322 | 7.74 | 0.366 | 7.76 | 0.268
7.64 | 0.391 | 7.79 | 0.311 | 7.7 | 0.29 | 7.79 | 0.322 | 7.72 | 0.366 | 7.74 | 0.268
7.62 | 0.391 | 7.77 | 0.311 | 7.68 | 0.29 | 7.77 | 0.322 | 7.7 | 0.366 | 7.72 | 0.268
7.6 | 0.391 | 7.75 | 0.311 | 7.67 | 0.29 | 7.76 | 0.322 | 7.69 | 0.366 | 7.71 | 0.268
7.59 | 0.391 | 7.74 | 0.311 | 7.65 | 0.29 | 7.74 | 0.322 | 7.67 | 0.366 | 7.69 | 0.268
7.57 | 0.391 | 7.72 | 0.311 | 7.63 | 0.29 | 7.73 | 0.322 | 7.65 | 0.366 | 7.67 | 0.268
7.55 | 0.391 | 7.7 | 0.311 | 7.62 | 0.29 | 7.71 | 0.322 | 7.64 | 0.366 | 7.66 | 0.268
7.54 | 0.391 | 7.69 | 0.311 | 7.6 | 0.29 | 7.69 | 0.322 | 7.62 | 0.366 | 7.64 | 0.268
7.52 | 0.391 | 7.67 | 0.311 | 7.58 | 0.29 | 7.67 | 0.322 | 7.6 | 0.366 | 7.62 | 0.268
7.5 | 0.391 | 7.65 | 0.311 | 7.57 | 0.29 | 7.66 | 0.322 | 7.59 | 0.366 | 7.61 | 0.268
7.49 | 0.391 | 7.64 | 0.311 | 7.55 | 0.29 | 7.64 | 0.322 | 7.57 | 0.366 | 7.59 | 0.268
7.47 | 0.391 | 7.62 | 0.311 | 7.53 | 0.29 | 7.62 | 0.322 | 7.55 | 0.366 | 7.57 | 0.268
7.45 | 0.391 | 7.6 | 0.311 | 7.52 | 0.29 | 7.61 | 0.322 | 7.54 | 0.366 | 7.56 | 0.268
7.44 | 0.391 | 7.59 | 0.311 | 7.5 | 0.29 | 7.59 | 0.322 | 7.52 | 0.366 | 7.54 | 0.268
7.42 | 0.391 | 7.57 | 0.311 | 7.48 | 0.29 | 7.57 | 0.322 | 7.5 | 0.366 | 7.52 | 0.268
7.4 | 0.391 | 7.55 | 0.311 | 7.47 | 0.29 | 7.56 | 0.322 | 7.49 | 0.366 | 7.51 | 0.268
7.39 | 0.391 | 7.54 | 0.311 | 7.45 | 0.29 | 7.54 | 0.322 | 7.47 | 0.366 | 7.49 | 0.268
7.37 | 0.391 | 7.52 | 0.311 | 7.43 | 0.29 | 7.52 | 0.322 | 7.45 | 0.366 | 7.47 | 0.268
7.35 | 0.391 | 7.5 | 0.311 | 7.41 | 0.29 | 7.51 | 0.322 | 7.44 | 0.366 | 7.46 | 0.268
7.33 | 0.391 | 7.49 | 0.311 | 7.4 | 0.29 | 7.49 | 0.322 | 7.42 | 0.366 | 7.44 | 0.268
7.32 | 0.391 | 7.47 | 0.311 | 7.38 | 0.29 | 7.47 | 0.322 | 7.4 | 0.366 | 7.42 | 0.268
7.3 | 0.391 | 7.45 | 0.311 | 7.36 | 0.29 | 7.46 | 0.322 | 7.39 | 0.366 | 7.41 | 0.268
7.29 | 0.391 | 7.43 | 0.311 | 7.35 | 0.29 | 7.44 | 0.322 | 7.37 | 0.366 | 7.39 | 0.268
7.27 | 0.391 | 7.42 | 0.311 | 7.33 | 0.29 | 7.42 | 0.322 | 7.35 | 0.366 | 7.37 | 0.268
7.25 | 0.391 | 7.4 | 0.311 | 7.32 | 0.29 | 7.41 | 0.322 | 7.34 | 0.366 | 7.36 | 0.268
7.24 | 0.391 | 7.39 | 0.311 | 7.3 | 0.29 | 7.39 | 0.322 | 7.32 | 0.366 | 7.34 | 0.268
7.22 | 0.391 | 7.37 | 0.311 | 7.28 | 0.29 | 7.37 | 0.322 | 7.3 | 0.366 | 7.33 | 0.268
7.2 | 0.391 | 7.35 | 0.311 | 7.27 | 0.29 | 7.36 | 0.322 | 7.29 | 0.366 | 7.31 | 0.268
7.19 | 0.391 | 7.34 | 0.311 | 7.25 | 0.29 | 7.34 | 0.322 | 7.27 | 0.366 | 7.29 | 0.268
7.17 | 0.391 | 7.32 | 0.311 | 7.23 | 0.29 | 7.32 | 0.322 | 7.25 | 0.366 | 7.28 | 0.268
7.15 | 0.391 | 7.3 | 0.311 | 7.22 | 0.29 | 7.31 | 0.322 | 7.24 | 0.366 | 7.26 | 0.268
7.13 | 0.391 | 7.28 | 0.311 | 7.2 | 0.29 | 7.29 | 0.322 | 7.22 | 0.366 | 7.24 | 0.268
7.12 | 0.391 | 7.27 | 0.311 | 7.18 | 0.29 | 7.27 | 0.322 | 7.2 | 0.366 | 7.22 | 0.268
7.1 | 0.391 | 7.25 | 0.311 | 7.16 | 0.29 | 7.26 | 0.322 | 7.19 | 0.366 | 7.21 | 0.268
7.09 | 0.391 | 7.24 | 0.311 | 7.15 | 0.29 | 7.24 | 0.322 | 7.17 | 0.366 | 7.19 | 0.268
7.07 | 0.391 | 7.22 | 0.311 | 7.13 | 0.29 | 7.22 | 0.322 | 7.15 | 0.366 | 7.17 | 0.268
7.05 | 0.391 | 7.2 | 0.311 | 7.12 | 0.29 | 7.21 | 0.322 | 7.14 | 0.366 | 7.16 | 0.268
7.03 | 0.391 | 7.18 | 0.311 | 7.1 | 0.29 | 7.19 | 0.322 | 7.12 | 0.366 | 7.14 | 0.268
7.02 | 0.391 | 7.17 | 0.311 | 7.08 | 0.29 | 7.17 | 0.322 | 7.1 | 0.366 | 7.12 | 0.268
7 | 0.391 | 7.15 | 0.311 | 7.07 | 0.29 | 7.16 | 0.322 | 7.09 | 0.366 | 7.11 | 0.268
6.98 | 0.391 | 7.14 | 0.311 | 7.05 | 0.29 | 7.14 | 0.322 | 7.07 | 0.366 | 7.09 | 0.268
6.97 | 0.39 | 7.12 | 0.311 | 7.03 | 0.29 | 7.12 | 0.322 | 7.05 | 0.366 | 7.07 | 0.268
6.95 | 0.39 | 7.1 | 0.311 | 7.02 | 0.29 | 7.11 | 0.322 | 7.04 | 0.366 | 7.06 | 0.268
6.93 | 0.39 | 7.09 | 0.311 | 7 | 0.29 | 7.09 | 0.322 | 7.02 | 0.366 | 7.04 | 0.268
6.92 | 0.39 | 7.07 | 0.311 | 6.98 | 0.29 | 7.07 | 0.322 | 7 | 0.366 | 7.02 | 0.268
6.9 | 0.39 | 7.05 | 0.311 | 6.97 | 0.29 | 7.06 | 0.322 | 6.99 | 0.366 | 7.01 | 0.268
6.88 | 0.39 | 7.04 | 0.311 | 6.95 | 0.29 | 7.04 | 0.322 | 6.97 | 0.366 | 6.99 | 0.268
6.87 | 0.39 | 7.02 | 0.311 | 6.93 | 0.29 | 7.03 | 0.322 | 6.95 | 0.366 | 6.97 | 0.268
6.85 | 0.39 | 7 | 0.311 | 6.92 | 0.29 | 7.01 | 0.322 | 6.94 | 0.366 | 6.96 | 0.268
6.83 | 0.39 | 6.99 | 0.311 | 6.9 | 0.29 | 6.99 | 0.322 | 6.92 | 0.366 | 6.94 | 0.268
6.82 | 0.39 | 6.97 | 0.311 | 6.88 | 0.29 | 6.97 | 0.322 | 6.9 | 0.366 | 6.92 | 0.268
6.8 | 0.39 | 6.95 | 0.311 | 6.87 | 0.29 | 6.96 | 0.322 | 6.89 | 0.366 | 6.91 | 0.268
6.78 | 0.39 | 6.94 | 0.311 | 6.85 | 0.29 | 6.94 | 0.322 | 6.87 | 0.366 | 6.89 | 0.268
6.77 | 0.39 | 6.92 | 0.311 | 6.83 | 0.29 | 6.92 | 0.322 | 6.85 | 0.366 | 6.87 | 0.268
6.75 | 0.39 | 6.9 | 0.311 | 6.81 | 0.29 | 6.91 | 0.322 | 6.84 | 0.366 | 6.86 | 0.268
6.74 | 0.39 | 6.89 | 0.311 | 6.8 | 0.29 | 6.89 | 0.322 | 6.82 | 0.366 | 6.84 | 0.268
6.72 | 0.39 | 6.87 | 0.311 | 6.78 | 0.29 | 6.87 | 0.322 | 6.8 | 0.366 | 6.82 | 0.268
6.7 | 0.39 | 6.85 | 0.311 | 6.77 | 0.29 | 6.86 | 0.322 | 6.79 | 0.366 | 6.81 | 0.267
6.69 | 0.39 | 6.83 | 0.311 | 6.75 | 0.29 | 6.84 | 0.322 | 6.77 | 0.366 | 6.79 | 0.267
6.67 | 0.39 | 6.82 | 0.311 | 6.73 | 0.29 | 6.82 | 0.322 | 6.75 | 0.366 | 6.77 | 0.267
6.65 | 0.39 | 6.8 | 0.311 | 6.72 | 0.29 | 6.81 | 0.322 | 6.74 | 0.366 | 6.76 | 0.267
6.64 | 0.39 | 6.78 | 0.311 | 6.7 | 0.29 | 6.79 | 0.322 | 6.72 | 0.366 | 6.74 | 0.267
6.62 | 0.39 | 6.77 | 0.311 | 6.68 | 0.29 | 6.77 | 0.322 | 6.7 | 0.366 | 6.72 | 0.267
6.6 | 0.39 | 6.75 | 0.311 | 6.66 | 0.291 | 6.76 | 0.322 | 6.69 | 0.366 | 6.71 | 0.267
6.58 | 0.39 | 6.74 | 0.311 | 6.65 | 0.291 | 6.74 | 0.322 | 6.67 | 0.366 | 6.69 | 0.267
6.57 | 0.39 | 6.72 | 0.311 | 6.63 | 0.291 | 6.72 | 0.322 | 6.65 | 0.366 | 6.67 | 0.267
6.55 | 0.39 | 6.7 | 0.311 | 6.62 | 0.291 | 6.71 | 0.322 | 6.64 | 0.366 | 6.66 | 0.267
6.54 | 0.39 | 6.69 | 0.311 | 6.6 | 0.291 | 6.69 | 0.321 | 6.62 | 0.366 | 6.64 | 0.267
6.52 | 0.39 | 6.67 | 0.311 | 6.58 | 0.291 | 6.67 | 0.321 | 6.6 | 0.366 | 6.62 | 0.267
6.5 | 0.39 | 6.65 | 0.311 | 6.56 | 0.291 | 6.66 | 0.321 | 6.59 | 0.366 | 6.61 | 0.267
6.48 | 0.39 | 6.64 | 0.311 | 6.55 | 0.291 | 6.64 | 0.321 | 6.57 | 0.366 | 6.59 | 0.267
6.47 | 0.39 | 6.62 | 0.311 | 6.53 | 0.291 | 6.63 | 0.321 | 6.55 | 0.366 | 6.57 | 0.267
6.45 | 0.39 | 6.6 | 0.311 | 6.52 | 0.291 | 6.61 | 0.321 | 6.54 | 0.366 | 6.56 | 0.267
6.43 | 0.39 | 6.59 | 0.311 | 6.5 | 0.291 | 6.59 | 0.321 | 6.52 | 0.366 | 6.54 | 0.267
6.42 | 0.39 | 6.57 | 0.311 | 6.48 | 0.291 | 6.57 | 0.321 | 6.5 | 0.366 | 6.52 | 0.267
6.4 | 0.39 | 6.55 | 0.311 | 6.47 | 0.291 | 6.56 | 0.321 | 6.49 | 0.366 | 6.51 | 0.267
6.38 | 0.39 | 6.53 | 0.311 | 6.45 | 0.291 | 6.54 | 0.321 | 6.47 | 0.366 | 6.49 | 0.267
6.37 | 0.39 | 6.52 | 0.311 | 6.43 | 0.291 | 6.52 | 0.321 | 6.45 | 0.366 | 6.47 | 0.267
6.35 | 0.39 | 6.5 | 0.311 | 6.41 | 0.291 | 6.51 | 0.321 | 6.44 | 0.366 | 6.46 | 0.267
6.33 | 0.39 | 6.49 | 0.311 | 6.4 | 0.291 | 6.49 | 0.321 | 6.42 | 0.366 | 6.44 | 0.267
6.32 | 0.39 | 6.47 | 0.311 | 6.38 | 0.291 | 6.47 | 0.321 | 6.4 | 0.366 | 6.42 | 0.267
6.3 | 0.39 | 6.45 | 0.311 | 6.37 | 0.291 | 6.46 | 0.321 | 6.39 | 0.366 | 6.41 | 0.267
6.28 | 0.39 | 6.44 | 0.311 | 6.35 | 0.291 | 6.44 | 0.321 | 6.37 | 0.366 | 6.39 | 0.267
6.27 | 0.39 | 6.42 | 0.311 | 6.33 | 0.291 | 6.42 | 0.321 | 6.35 | 0.366 | 6.37 | 0.267
6.25 | 0.39 | 6.4 | 0.311 | 6.31 | 0.291 | 6.41 | 0.321 | 6.34 | 0.366 | 6.36 | 0.267
6.23 | 0.39 | 6.39 | 0.311 | 6.3 | 0.291 | 6.39 | 0.321 | 6.32 | 0.366 | 6.34 | 0.267
6.22 | 0.39 | 6.37 | 0.311 | 6.28 | 0.291 | 6.37 | 0.321 | 6.3 | 0.366 | 6.32 | 0.267
6.2 | 0.39 | 6.35 | 0.311 | 6.26 | 0.291 | 6.36 | 0.321 | 6.29 | 0.366 | 6.31 | 0.267
6.18 | 0.39 | 6.33 | 0.311 | 6.25 | 0.291 | 6.34 | 0.321 | 6.27 | 0.366 | 6.29 | 0.267
6.17 | 0.39 | 6.32 | 0.311 | 6.23 | 0.291 | 6.32 | 0.321 | 6.25 | 0.366 | 6.27 | 0.267
6.15 | 0.39 | 6.3 | 0.311 | 6.22 | 0.291 | 6.31 | 0.321 | 6.24 | 0.366 | 6.26 | 0.267
6.13 | 0.39 | 6.28 | 0.311 | 6.2 | 0.291 | 6.29 | 0.321 | 6.22 | 0.366 | 6.24 | 0.267
6.12 | 0.39 | 6.27 | 0.311 | 6.18 | 0.291 | 6.27 | 0.321 | 6.2 | 0.366 | 6.22 | 0.267
6.1 | 0.39 | 6.25 | 0.311 | 6.17 | 0.291 | 6.26 | 0.321 | 6.19 | 0.366 | 6.21 | 0.267
6.08 | 0.39 | 6.23 | 0.311 | 6.15 | 0.291 | 6.24 | 0.321 | 6.17 | 0.366 | 6.19 | 0.267
6.07 | 0.39 | 6.22 | 0.311 | 6.13 | 0.291 | 6.22 | 0.321 | 6.15 | 0.366 | 6.17 | 0.267
6.05 | 0.39 | 6.2 | 0.311 | 6.11 | 0.291 | 6.21 | 0.321 | 6.14 | 0.366 | 6.16 | 0.267
6.03 | 0.39 | 6.19 | 0.311 | 6.1 | 0.291 | 6.19 | 0.321 | 6.12 | 0.366 | 6.14 | 0.267
6.02 | 0.39 | 6.17 | 0.311 | 6.08 | 0.291 | 6.17 | 0.321 | 6.1 | 0.366 | 6.12 | 0.267
6 | 0.39 | 6.15 | 0.311 | 6.07 | 0.291 | 6.16 | 0.321 | 6.09 | 0.366 | 6.11 | 0.267
5.98 | 0.39 | 6.13 | 0.311 | 6.05 | 0.291 | 6.14 | 0.321 | 6.07 | 0.366 | 6.09 | 0.267
5.97 | 0.39 | 6.12 | 0.311 | 6.03 | 0.291 | 6.12 | 0.321 | 6.05 | 0.366 | 6.07 | 0.267
5.95 | 0.39 | 6.1 | 0.311 | 6.02 | 0.291 | 6.11 | 0.321 | 6.04 | 0.365 | 6.06 | 0.267
5.93 | 0.39 | 6.08 | 0.311 | 6 | 0.291 | 6.09 | 0.321 | 6.02 | 0.365 | 6.04 | 0.267
5.92 | 0.39 | 6.07 | 0.311 | 5.98 | 0.291 | 6.07 | 0.321 | 6 | 0.365 | 6.02 | 0.267
5.9 | 0.39 | 6.05 | 0.311 | 5.96 | 0.291 | 6.06 | 0.321 | 5.98 | 0.365 | 6.01 | 0.267
5.88 | 0.39 | 6.03 | 0.311 | 5.95 | 0.291 | 6.04 | 0.321 | 5.97 | 0.365 | 5.99 | 0.267
5.87 | 0.39 | 6.02 | 0.311 | 5.93 | 0.291 | 6.02 | 0.321 | 5.95 | 0.365 | 5.97 | 0.267
5.85 | 0.39 | 6 | 0.311 | 5.91 | 0.291 | 6.01 | 0.321 | 5.94 | 0.365 | 5.96 | 0.267
5.83 | 0.39 | 5.99 | 0.311 | 5.9 | 0.291 | 5.99 | 0.321 | 5.92 | 0.365 | 5.94 | 0.267
5.82 | 0.39 | 5.97 | 0.311 | 5.88 | 0.291 | 5.97 | 0.321 | 5.9 | 0.365 | 5.92 | 0.267
5.8 | 0.39 | 5.95 | 0.311 | 5.86 | 0.291 | 5.96 | 0.321 | 5.89 | 0.365 | 5.91 | 0.267
5.78 | 0.39 | 5.93 | 0.311 | 5.85 | 0.291 | 5.94 | 0.321 | 5.87 | 0.365 | 5.89 | 0.267
5.77 | 0.39 | 5.92 | 0.311 | 5.83 | 0.291 | 5.92 | 0.321 | 5.85 | 0.365 | 5.87 | 0.267
5.75 | 0.39 | 5.9 | 0.311 | 5.81 | 0.291 | 5.91 | 0.321 | 5.84 | 0.365 | 5.86 | 0.267
5.73 | 0.39 | 5.88 | 0.311 | 5.8 | 0.291 | 5.89 | 0.321 | 5.82 | 0.365 | 5.84 | 0.267
5.72 | 0.39 | 5.87 | 0.311 | 5.78 | 0.291 | 5.87 | 0.321 | 5.8 | 0.365 | 5.82 | 0.267
5.7 | 0.39 | 5.85 | 0.311 | 5.77 | 0.291 | 5.86 | 0.321 | 5.79 | 0.365 | 5.81 | 0.267
5.69 | 0.39 | 5.83 | 0.311 | 5.75 | 0.291 | 5.84 | 0.321 | 5.77 | 0.365 | 5.79 | 0.267
5.67 | 0.39 | 5.82 | 0.311 | 5.73 | 0.291 | 5.82 | 0.321 | 5.75 | 0.365 | 5.77 | 0.267
5.65 | 0.39 | 5.8 | 0.311 | 5.71 | 0.291 | 5.81 | 0.321 | 5.74 | 0.365 | 5.76 | 0.267
5.63 | 0.39 | 5.78 | 0.311 | 5.7 | 0.291 | 5.79 | 0.321 | 5.72 | 0.365 | 5.74 | 0.267
5.62 | 0.39 | 5.77 | 0.311 | 5.68 | 0.291 | 5.77 | 0.321 | 5.7 | 0.365 | 5.72 | 0.267
5.6 | 0.39 | 5.75 | 0.311 | 5.67 | 0.291 | 5.76 | 0.321 | 5.69 | 0.365 | 5.71 | 0.267
5.58 | 0.39 | 5.73 | 0.311 | 5.65 | 0.291 | 5.74 | 0.321 | 5.67 | 0.365 | 5.69 | 0.267
5.57 | 0.39 | 5.72 | 0.311 | 5.63 | 0.291 | 5.72 | 0.321 | 5.65 | 0.365 | 5.67 | 0.267
5.55 | 0.39 | 5.7 | 0.311 | 5.62 | 0.291 | 5.71 | 0.321 | 5.64 | 0.365 | 5.65 | 0.267
5.53 | 0.39 | 5.68 | 0.311 | 5.6 | 0.291 | 5.69 | 0.321 | 5.62 | 0.365 | 5.64 | 0.267
5.52 | 0.39 | 5.67 | 0.311 | 5.58 | 0.291 | 5.67 | 0.321 | 5.6 | 0.365 | 5.62 | 0.267
5.5 | 0.39 | 5.65 | 0.311 | 5.57 | 0.291 | 5.66 | 0.321 | 5.59 | 0.365 | 5.61 | 0.267
5.48 | 0.39 | 5.63 | 0.311 | 5.55 | 0.291 | 5.64 | 0.321 | 5.57 | 0.365 | 5.59 | 0.267
5.47 | 0.39 | 5.62 | 0.311 | 5.53 | 0.291 | 5.62 | 0.321 | 5.55 | 0.365 | 5.57 | 0.267
5.45 | 0.39 | 5.6 | 0.311 | 5.52 | 0.291 | 5.61 | 0.321 | 5.54 | 0.365 | 5.56 | 0.267
5.43 | 0.39 | 5.59 | 0.311 | 5.5 | 0.291 | 5.59 | 0.321 | 5.52 | 0.365 | 5.54 | 0.267
5.42 | 0.39 | 5.57 | 0.311 | 5.48 | 0.291 | 5.57 | 0.321 | 5.5 | 0.365 | 5.52 | 0.267
5.4 | 0.39 | 5.55 | 0.311 | 5.47 | 0.291 | 5.56 | 0.321 | 5.49 | 0.365 | 5.51 | 0.267
5.39 | 0.39 | 5.54 | 0.311 | 5.45 | 0.291 | 5.54 | 0.321 | 5.47 | 0.365 | 5.49 | 0.267
5.37 | 0.39 | 5.52 | 0.311 | 5.43 | 0.291 | 5.52 | 0.321 | 5.45 | 0.365 | 5.47 | 0.267
5.35 | 0.39 | 5.5 | 0.311 | 5.42 | 0.291 | 5.51 | 0.321 | 5.44 | 0.365 | 5.46 | 0.267
5.33 | 0.39 | 5.48 | 0.311 | 5.4 | 0.291 | 5.49 | 0.321 | 5.42 | 0.365 | 5.44 | 0.267
5.32 | 0.39 | 5.47 | 0.311 | 5.38 | 0.291 | 5.47 | 0.321 | 5.4 | 0.365 | 5.42 | 0.267
5.3 | 0.39 | 5.45 | 0.311 | 5.37 | 0.291 | 5.46 | 0.321 | 5.39 | 0.365 | 5.41 | 0.267
5.28 | 0.39 | 5.43 | 0.311 | 5.35 | 0.291 | 5.44 | 0.321 | 5.37 | 0.365 | 5.39 | 0.267
5.27 | 0.39 | 5.42 | 0.311 | 5.33 | 0.291 | 5.43 | 0.321 | 5.35 | 0.365 | 5.37 | 0.267
5.25 | 0.39 | 5.4 | 0.311 | 5.32 | 0.291 | 5.41 | 0.321 | 5.34 | 0.365 | 5.36 | 0.267
5.23 | 0.39 | 5.38 | 0.311 | 5.3 | 0.291 | 5.39 | 0.321 | 5.32 | 0.365 | 5.34 | 0.267
5.22 | 0.39 | 5.37 | 0.311 | 5.28 | 0.291 | 5.37 | 0.321 | 5.3 | 0.365 | 5.32 | 0.267
5.2 | 0.39 | 5.35 | 0.311 | 5.27 | 0.291 | 5.36 | 0.321 | 5.29 | 0.365 | 5.31 | 0.267
5.18 | 0.39 | 5.33 | 0.311 | 5.25 | 0.291 | 5.34 | 0.321 | 5.27 | 0.365 | 5.29 | 0.267
5.17 | 0.39 | 5.32 | 0.311 | 5.23 | 0.291 | 5.32 | 0.321 | 5.25 | 0.365 | 5.27 | 0.267
5.15 | 0.39 | 5.3 | 0.311 | 5.22 | 0.291 | 5.31 | 0.321 | 5.24 | 0.365 | 5.26 | 0.267
5.13 | 0.39 | 5.28 | 0.311 | 5.2 | 0.291 | 5.29 | 0.321 | 5.22 | 0.365 | 5.24 | 0.267
5.12 | 0.39 | 5.27 | 0.311 | 5.18 | 0.291 | 5.27 | 0.321 | 5.2 | 0.365 | 5.22 | 0.267
5.1 | 0.39 | 5.25 | 0.311 | 5.17 | 0.291 | 5.26 | 0.321 | 5.19 | 0.365 | 5.21 | 0.267
5.08 | 0.39 | 5.23 | 0.311 | 5.15 | 0.291 | 5.24 | 0.321 | 5.17 | 0.365 | 5.19 | 0.267
5.07 | 0.39 | 5.22 | 0.311 | 5.13 | 0.291 | 5.22 | 0.321 | 5.15 | 0.365 | 5.17 | 0.267
5.05 | 0.39 | 5.2 | 0.311 | 5.12 | 0.291 | 5.21 | 0.321 | 5.14 | 0.365 | 5.15 | 0.267
5.03 | 0.39 | 5.18 | 0.311 | 5.1 | 0.291 | 5.19 | 0.321 | 5.12 | 0.365 | 5.14 | 0.267
5.02 | 0.39 | 5.17 | 0.311 | 5.08 | 0.291 | 5.17 | 0.321 | 5.1 | 0.365 | 5.12 | 0.267
5 | 0.39 | 5.15 | 0.311 | 5.07 | 0.291 | 5.16 | 0.321 | 5.09 | 0.365 | 5.11 | 0.267
4.98 | 0.39 | 5.13 | 0.311 | 5.05 | 0.291 | 5.14 | 0.321 | 5.07 | 0.365 | 5.09 | 0.267
4.97 | 0.39 | 5.12 | 0.311 | 5.03 | 0.291 | 5.12 | 0.321 | 5.05 | 0.365 | 5.07 | 0.267
4.95 | 0.389 | 5.1 | 0.311 | 5.02 | 0.291 | 5.11 | 0.321 | 5.04 | 0.365 | 5.06 | 0.267
4.93 | 0.389 | 5.09 | 0.311 | 5 | 0.291 | 5.09 | 0.321 | 5.02 | 0.365 | 5.04 | 0.267
4.92 | 0.389 | 5.07 | 0.311 | 4.98 | 0.291 | 5.07 | 0.321 | 5 | 0.365 | 5.02 | 0.267
4.9 | 0.389 | 5.05 | 0.311 | 4.97 | 0.291 | 5.06 | 0.321 | 4.99 | 0.365 | 5.01 | 0.267
4.88 | 0.389 | 5.03 | 0.311 | 4.95 | 0.291 | 5.04 | 0.321 | 4.97 | 0.365 | 4.99 | 0.267
4.87 | 0.389 | 5.02 | 0.311 | 4.93 | 0.291 | 5.02 | 0.321 | 4.95 | 0.365 | 4.97 | 0.267
4.85 | 0.389 | 5 | 0.311 | 4.91 | 0.291 | 5.01 | 0.321 | 4.94 | 0.365 | 4.96 | 0.267
4.83 | 0.389 | 4.98 | 0.311 | 4.9 | 0.291 | 4.99 | 0.321 | 4.92 | 0.365 | 4.94 | 0.267
4.82 | 0.389 | 4.97 | 0.311 | 4.88 | 0.291 | 4.97 | 0.321 | 4.9 | 0.365 | 4.92 | 0.267
4.8 | 0.389 | 4.95 | 0.311 | 4.87 | 0.291 | 4.96 | 0.321 | 4.89 | 0.365 | 4.91 | 0.267
4.78 | 0.389 | 4.93 | 0.311 | 4.85 | 0.291 | 4.94 | 0.321 | 4.87 | 0.365 | 4.89 | 0.267
4.77 | 0.389 | 4.92 | 0.311 | 4.83 | 0.291 | 4.93 | 0.321 | 4.85 | 0.365 | 4.87 | 0.267
4.75 | 0.389 | 4.9 | 0.311 | 4.81 | 0.291 | 4.91 | 0.321 | 4.84 | 0.365 | 4.86 | 0.267
4.73 | 0.389 | 4.88 | 0.311 | 4.8 | 0.291 | 4.89 | 0.321 | 4.82 | 0.365 | 4.84 | 0.267
4.72 | 0.389 | 4.87 | 0.311 | 4.78 | 0.291 | 4.87 | 0.321 | 4.8 | 0.365 | 4.82 | 0.267
4.7 | 0.389 | 4.85 | 0.311 | 4.76 | 0.291 | 4.86 | 0.321 | 4.79 | 0.365 | 4.81 | 0.267
4.68 | 0.389 | 4.83 | 0.311 | 4.75 | 0.291 | 4.84 | 0.321 | 4.77 | 0.365 | 4.79 | 0.267
4.67 | 0.389 | 4.82 | 0.311 | 4.73 | 0.291 | 4.82 | 0.321 | 4.75 | 0.365 | 4.77 | 0.267
4.65 | 0.389 | 4.8 | 0.311 | 4.71 | 0.291 | 4.81 | 0.321 | 4.73 | 0.365 | 4.76 | 0.267
4.63 | 0.389 | 4.78 | 0.311 | 4.7 | 0.291 | 4.79 | 0.321 | 4.72 | 0.365 | 4.74 | 0.267
4.62 | 0.389 | 4.77 | 0.311 | 4.68 | 0.291 | 4.77 | 0.321 | 4.7 | 0.365 | 4.72 | 0.267
4.6 | 0.389 | 4.75 | 0.311 | 4.66 | 0.291 | 4.76 | 0.321 | 4.69 | 0.365 | 4.71 | 0.267
4.58 | 0.389 | 4.73 | 0.311 | 4.65 | 0.291 | 4.74 | 0.321 | 4.67 | 0.365 | 4.69 | 0.267
4.57 | 0.389 | 4.72 | 0.311 | 4.63 | 0.291 | 4.72 | 0.321 | 4.65 | 0.365 | 4.67 | 0.267
4.55 | 0.389 | 4.7 | 0.311 | 4.62 | 0.291 | 4.71 | 0.321 | 4.64 | 0.365 | 4.66 | 0.267
4.53 | 0.389 | 4.68 | 0.311 | 4.6 | 0.291 | 4.69 | 0.321 | 4.62 | 0.365 | 4.64 | 0.267
4.52 | 0.389 | 4.67 | 0.311 | 4.58 | 0.291 | 4.67 | 0.321 | 4.6 | 0.365 | 4.62 | 0.267
4.5 | 0.389 | 4.65 | 0.311 | 4.56 | 0.291 | 4.66 | 0.321 | 4.59 | 0.365 | 4.61 | 0.267
4.48 | 0.389 | 4.63 | 0.311 | 4.55 | 0.291 | 4.64 | 0.321 | 4.57 | 0.365 | 4.59 | 0.267
4.47 | 0.389 | 4.62 | 0.311 | 4.53 | 0.291 | 4.62 | 0.321 | 4.55 | 0.365 | 4.57 | 0.267
4.45 | 0.389 | 4.6 | 0.311 | 4.51 | 0.291 | 4.61 | 0.321 | 4.54 | 0.365 | 4.56 | 0.267
4.43 | 0.389 | 4.58 | 0.311 | 4.5 | 0.291 | 4.59 | 0.321 | 4.52 | 0.365 | 4.54 | 0.267
4.42 | 0.389 | 4.57 | 0.311 | 4.48 | 0.291 | 4.57 | 0.321 | 4.5 | 0.365 | 4.52 | 0.267
4.4 | 0.389 | 4.55 | 0.311 | 4.46 | 0.291 | 4.56 | 0.321 | 4.48 | 0.365 | 4.51 | 0.267
4.38 | 0.389 | 4.53 | 0.311 | 4.45 | 0.291 | 4.54 | 0.321 | 4.47 | 0.365 | 4.49 | 0.267
4.37 | 0.389 | 4.52 | 0.311 | 4.43 | 0.291 | 4.52 | 0.321 | 4.45 | 0.365 | 4.47 | 0.267
4.35 | 0.389 | 4.5 | 0.311 | 4.41 | 0.291 | 4.51 | 0.321 | 4.43 | 0.365 | 4.46 | 0.267
4.33 | 0.389 | 4.48 | 0.311 | 4.4 | 0.291 | 4.49 | 0.321 | 4.42 | 0.365 | 4.44 | 0.267
4.32 | 0.389 | 4.47 | 0.311 | 4.38 | 0.291 | 4.47 | 0.321 | 4.4 | 0.365 | 4.42 | 0.267
4.3 | 0.389 | 4.45 | 0.311 | 4.36 | 0.291 | 4.46 | 0.321 | 4.39 | 0.365 | 4.41 | 0.267
4.28 | 0.389 | 4.43 | 0.311 | 4.35 | 0.291 | 4.44 | 0.321 | 4.37 | 0.365 | 4.39 | 0.267
4.27 | 0.389 | 4.42 | 0.311 | 4.33 | 0.291 | 4.42 | 0.321 | 4.35 | 0.365 | 4.37 | 0.267
4.25 | 0.389 | 4.4 | 0.311 | 4.31 | 0.291 | 4.41 | 0.321 | 4.34 | 0.365 | 4.36 | 0.267
4.23 | 0.389 | 4.38 | 0.311 | 4.3 | 0.291 | 4.39 | 0.321 | 4.32 | 0.365 | 4.34 | 0.267
4.22 | 0.389 | 4.37 | 0.311 | 4.28 | 0.291 | 4.37 | 0.321 | 4.3 | 0.365 | 4.32 | 0.267
4.2 | 0.389 | 4.35 | 0.311 | 4.26 | 0.291 | 4.36 | 0.321 | 4.29 | 0.365 | 4.3 | 0.267
4.18 | 0.389 | 4.33 | 0.311 | 4.25 | 0.291 | 4.34 | 0.321 | 4.27 | 0.365 | 4.29 | 0.267
4.17 | 0.389 | 4.32 | 0.311 | 4.23 | 0.291 | 4.32 | 0.321 | 4.25 | 0.365 | 4.27 | 0.267
4.15 | 0.389 | 4.3 | 0.311 | 4.21 | 0.291 | 4.31 | 0.321 | 4.24 | 0.365 | 4.25 | 0.267
4.13 | 0.389 | 4.28 | 0.311 | 4.2 | 0.291 | 4.29 | 0.321 | 4.22 | 0.365 | 4.24 | 0.267
4.12 | 0.389 | 4.27 | 0.311 | 4.18 | 0.291 | 4.27 | 0.321 | 4.2 | 0.365 | 4.22 | 0.267
4.1 | 0.389 | 4.25 | 0.311 | 4.16 | 0.291 | 4.26 | 0.321 | 4.18 | 0.365 | 4.21 | 0.267
4.08 | 0.389 | 4.23 | 0.311 | 4.15 | 0.291 | 4.24 | 0.321 | 4.17 | 0.365 | 4.19 | 0.267
4.07 | 0.389 | 4.22 | 0.311 | 4.13 | 0.291 | 4.22 | 0.321 | 4.15 | 0.365 | 4.17 | 0.267
4.05 | 0.389 | 4.2 | 0.311 | 4.11 | 0.291 | 4.21 | 0.321 | 4.14 | 0.365 | 4.15 | 0.267
4.03 | 0.389 | 4.18 | 0.311 | 4.1 | 0.29 | 4.19 | 0.32 | 4.12 | 0.365 | 4.14 | 0.267
4.02 | 0.389 | 4.17 | 0.311 | 4.08 | 0.29 | 4.17 | 0.32 | 4.1 | 0.365 | 4.12 | 0.267
4 | 0.389 | 4.15 | 0.311 | 4.06 | 0.29 | 4.16 | 0.32 | 4.08 | 0.365 | 4.1 | 0.267
3.98 | 0.389 | 4.13 | 0.311 | 4.05 | 0.29 | 4.14 | 0.32 | 4.07 | 0.365 | 4.09 | 0.267
3.97 | 0.389 | 4.12 | 0.311 | 4.03 | 0.29 | 4.12 | 0.32 | 4.05 | 0.365 | 4.07 | 0.267
3.95 | 0.389 | 4.1 | 0.311 | 4.01 | 0.29 | 4.11 | 0.32 | 4.04 | 0.365 | 4.06 | 0.267
3.93 | 0.389 | 4.08 | 0.311 | 4 | 0.29 | 4.09 | 0.32 | 4.02 | 0.365 | 4.04 | 0.267
3.92 | 0.389 | 4.07 | 0.311 | 3.98 | 0.29 | 4.07 | 0.32 | 4 | 0.365 | 4.02 | 0.267
3.9 | 0.389 | 4.05 | 0.311 | 3.96 | 0.29 | 4.06 | 0.32 | 3.98 | 0.365 | 4.01 | 0.267
3.88 | 0.389 | 4.03 | 0.311 | 3.95 | 0.29 | 4.04 | 0.32 | 3.97 | 0.365 | 3.99 | 0.267
3.87 | 0.389 | 4.02 | 0.311 | 3.93 | 0.29 | 4.02 | 0.32 | 3.95 | 0.365 | 3.97 | 0.267
3.85 | 0.389 | 4 | 0.311 | 3.91 | 0.29 | 4.01 | 0.32 | 3.93 | 0.365 | 3.95 | 0.267
3.83 | 0.389 | 3.98 | 0.311 | 3.9 | 0.29 | 3.99 | 0.32 | 3.92 | 0.365 | 3.94 | 0.267
3.82 | 0.389 | 3.97 | 0.311 | 3.88 | 0.29 | 3.97 | 0.32 | 3.9 | 0.365 | 3.92 | 0.267
3.8 | 0.389 | 3.95 | 0.311 | 3.86 | 0.29 | 3.96 | 0.32 | 3.88 | 0.365 | 3.9 | 0.267
3.78 | 0.389 | 3.93 | 0.311 | 3.85 | 0.29 | 3.94 | 0.32 | 3.87 | 0.365 | 3.89 | 0.267
3.76 | 0.389 | 3.92 | 0.311 | 3.83 | 0.29 | 3.92 | 0.32 | 3.85 | 0.365 | 3.87 | 0.267
3.75 | 0.389 | 3.9 | 0.311 | 3.81 | 0.29 | 3.91 | 0.32 | 3.84 | 0.365 | 3.85 | 0.267
3.73 | 0.389 | 3.88 | 0.311 | 3.8 | 0.29 | 3.89 | 0.32 | 3.82 | 0.365 | 3.84 | 0.267
3.72 | 0.389 | 3.87 | 0.311 | 3.78 | 0.29 | 3.87 | 0.32 | 3.8 | 0.365 | 3.82 | 0.267
3.7 | 0.389 | 3.85 | 0.311 | 3.76 | 0.29 | 3.86 | 0.32 | 3.78 | 0.365 | 3.8 | 0.267
3.68 | 0.389 | 3.83 | 0.311 | 3.75 | 0.29 | 3.84 | 0.32 | 3.77 | 0.365 | 3.79 | 0.267
3.67 | 0.389 | 3.82 | 0.311 | 3.73 | 0.29 | 3.82 | 0.32 | 3.75 | 0.365 | 3.77 | 0.267
3.65 | 0.389 | 3.8 | 0.311 | 3.71 | 0.29 | 3.81 | 0.32 | 3.73 | 0.364 | 3.75 | 0.267
3.63 | 0.389 | 3.78 | 0.311 | 3.7 | 0.29 | 3.79 | 0.32 | 3.72 | 0.364 | 3.74 | 0.267
3.62 | 0.389 | 3.77 | 0.311 | 3.68 | 0.29 | 3.77 | 0.32 | 3.7 | 0.364 | 3.72 | 0.267
3.6 | 0.389 | 3.75 | 0.311 | 3.66 | 0.29 | 3.76 | 0.32 | 3.68 | 0.364 | 3.7 | 0.267
3.58 | 0.389 | 3.73 | 0.311 | 3.65 | 0.29 | 3.74 | 0.32 | 3.67 | 0.364 | 3.69 | 0.267
3.57 | 0.389 | 3.72 | 0.311 | 3.63 | 0.29 | 3.72 | 0.32 | 3.65 | 0.364 | 3.67 | 0.267
3.55 | 0.389 | 3.7 | 0.311 | 3.61 | 0.29 | 3.71 | 0.32 | 3.63 | 0.364 | 3.66 | 0.267
3.53 | 0.389 | 3.68 | 0.311 | 3.6 | 0.29 | 3.69 | 0.32 | 3.62 | 0.364 | 3.64 | 0.267
3.52 | 0.389 | 3.67 | 0.311 | 3.58 | 0.29 | 3.67 | 0.32 | 3.6 | 0.364 | 3.62 | 0.267
3.5 | 0.389 | 3.65 | 0.311 | 3.56 | 0.29 | 3.66 | 0.32 | 3.59 | 0.364 | 3.6 | 0.267
3.48 | 0.389 | 3.63 | 0.311 | 3.55 | 0.29 | 3.64 | 0.32 | 3.57 | 0.364 | 3.59 | 0.267
3.47 | 0.389 | 3.62 | 0.311 | 3.53 | 0.29 | 3.62 | 0.32 | 3.55 | 0.364 | 3.57 | 0.267
3.45 | 0.389 | 3.6 | 0.311 | 3.51 | 0.29 | 3.61 | 0.32 | 3.53 | 0.364 | 3.55 | 0.267
3.43 | 0.389 | 3.58 | 0.311 | 3.5 | 0.29 | 3.59 | 0.32 | 3.52 | 0.364 | 3.54 | 0.267
3.42 | 0.389 | 3.57 | 0.311 | 3.48 | 0.29 | 3.57 | 0.32 | 3.5 | 0.364 | 3.52 | 0.267
3.4 | 0.389 | 3.55 | 0.311 | 3.46 | 0.29 | 3.56 | 0.32 | 3.48 | 0.364 | 3.5 | 0.267
3.38 | 0.389 | 3.53 | 0.311 | 3.45 | 0.29 | 3.54 | 0.32 | 3.47 | 0.364 | 3.49 | 0.267
3.37 | 0.389 | 3.52 | 0.311 | 3.43 | 0.29 | 3.52 | 0.32 | 3.45 | 0.364 | 3.47 | 0.267
3.35 | 0.389 | 3.5 | 0.311 | 3.41 | 0.29 | 3.51 | 0.32 | 3.43 | 0.364 | 3.45 | 0.267
3.33 | 0.389 | 3.48 | 0.311 | 3.4 | 0.29 | 3.49 | 0.32 | 3.42 | 0.364 | 3.44 | 0.267
3.32 | 0.389 | 3.47 | 0.311 | 3.38 | 0.29 | 3.47 | 0.32 | 3.4 | 0.364 | 3.42 | 0.267
3.3 | 0.389 | 3.45 | 0.311 | 3.36 | 0.29 | 3.46 | 0.32 | 3.39 | 0.364 | 3.4 | 0.267
3.28 | 0.389 | 3.43 | 0.311 | 3.35 | 0.291 | 3.44 | 0.32 | 3.37 | 0.364 | 3.39 | 0.267
3.27 | 0.389 | 3.42 | 0.311 | 3.33 | 0.291 | 3.42 | 0.32 | 3.35 | 0.364 | 3.37 | 0.267
3.25 | 0.389 | 3.4 | 0.311 | 3.31 | 0.291 | 3.41 | 0.32 | 3.33 | 0.364 | 3.35 | 0.267
3.23 | 0.389 | 3.38 | 0.311 | 3.3 | 0.291 | 3.39 | 0.32 | 3.32 | 0.364 | 3.34 | 0.267
3.22 | 0.389 | 3.37 | 0.311 | 3.28 | 0.291 | 3.37 | 0.32 | 3.3 | 0.364 | 3.32 | 0.267
3.2 | 0.389 | 3.35 | 0.311 | 3.26 | 0.291 | 3.36 | 0.32 | 3.28 | 0.364 | 3.3 | 0.267
3.18 | 0.389 | 3.33 | 0.311 | 3.25 | 0.291 | 3.34 | 0.32 | 3.27 | 0.364 | 3.29 | 0.267
3.17 | 0.389 | 3.32 | 0.311 | 3.23 | 0.291 | 3.32 | 0.32 | 3.25 | 0.364 | 3.27 | 0.267
3.15 | 0.389 | 3.3 | 0.311 | 3.21 | 0.291 | 3.31 | 0.32 | 3.23 | 0.364 | 3.25 | 0.267
3.13 | 0.389 | 3.28 | 0.311 | 3.2 | 0.291 | 3.29 | 0.32 | 3.22 | 0.364 | 3.24 | 0.267
3.12 | 0.389 | 3.27 | 0.311 | 3.18 | 0.291 | 3.27 | 0.32 | 3.2 | 0.364 | 3.22 | 0.267
3.1 | 0.389 | 3.25 | 0.311 | 3.16 | 0.291 | 3.26 | 0.32 | 3.18 | 0.364 | 3.21 | 0.267
3.08 | 0.389 | 3.23 | 0.311 | 3.15 | 0.291 | 3.24 | 0.32 | 3.17 | 0.364 | 3.19 | 0.267
3.07 | 0.389 | 3.22 | 0.311 | 3.13 | 0.291 | 3.22 | 0.32 | 3.15 | 0.364 | 3.17 | 0.267
3.05 | 0.389 | 3.2 | 0.311 | 3.11 | 0.291 | 3.21 | 0.32 | 3.13 | 0.364 | 3.15 | 0.267
3.03 | 0.389 | 3.18 | 0.311 | 3.1 | 0.291 | 3.19 | 0.32 | 3.12 | 0.364 | 3.14 | 0.267
3.02 | 0.389 | 3.17 | 0.311 | 3.08 | 0.291 | 3.17 | 0.32 | 3.1 | 0.364 | 3.12 | 0.267
3 | 0.389 | 3.15 | 0.311 | 3.06 | 0.291 | 3.16 | 0.32 | 3.08 | 0.364 | 3.1 | 0.267
2.98 | 0.389 | 3.13 | 0.311 | 3.05 | 0.291 | 3.14 | 0.32 | 3.07 | 0.364 | 3.09 | 0.267
2.97 | 0.389 | 3.12 | 0.311 | 3.03 | 0.291 | 3.12 | 0.32 | 3.05 | 0.364 | 3.07 | 0.267
2.95 | 0.389 | 3.1 | 0.311 | 3.01 | 0.291 | 3.11 | 0.32 | 3.03 | 0.364 | 3.05 | 0.267
2.93 | 0.389 | 3.08 | 0.311 | 3 | 0.291 | 3.09 | 0.32 | 3.02 | 0.364 | 3.04 | 0.267
2.92 | 0.389 | 3.07 | 0.311 | 2.98 | 0.291 | 3.07 | 0.32 | 3 | 0.364 | 3.02 | 0.267
2.9 | 0.389 | 3.05 | 0.311 | 2.96 | 0.291 | 3.06 | 0.32 | 2.98 | 0.364 | 3 | 0.267
2.88 | 0.389 | 3.03 | 0.311 | 2.95 | 0.291 | 3.04 | 0.32 | 2.97 | 0.364 | 2.99 | 0.267
2.87 | 0.389 | 3.02 | 0.311 | 2.93 | 0.291 | 3.02 | 0.32 | 2.95 | 0.364 | 2.97 | 0.267
2.85 | 0.389 | 3 | 0.311 | 2.91 | 0.291 | 3.01 | 0.32 | 2.93 | 0.364 | 2.95 | 0.267
2.83 | 0.389 | 2.98 | 0.311 | 2.9 | 0.291 | 2.99 | 0.32 | 2.92 | 0.364 | 2.94 | 0.267
2.82 | 0.389 | 2.97 | 0.311 | 2.88 | 0.291 | 2.97 | 0.32 | 2.9 | 0.364 | 2.92 | 0.267
2.8 | 0.389 | 2.95 | 0.311 | 2.86 | 0.291 | 2.96 | 0.32 | 2.88 | 0.364 | 2.9 | 0.267
2.78 | 0.389 | 2.93 | 0.311 | 2.85 | 0.291 | 2.94 | 0.32 | 2.87 | 0.364 | 2.89 | 0.267
2.77 | 0.389 | 2.92 | 0.311 | 2.83 | 0.291 | 2.92 | 0.32 | 2.85 | 0.364 | 2.87 | 0.267
2.75 | 0.389 | 2.9 | 0.311 | 2.81 | 0.291 | 2.91 | 0.32 | 2.83 | 0.364 | 2.85 | 0.267
2.73 | 0.389 | 2.88 | 0.311 | 2.8 | 0.291 | 2.89 | 0.32 | 2.82 | 0.364 | 2.84 | 0.267
2.72 | 0.389 | 2.87 | 0.311 | 2.78 | 0.291 | 2.87 | 0.32 | 2.8 | 0.364 | 2.82 | 0.267
2.7 | 0.389 | 2.85 | 0.311 | 2.76 | 0.291 | 2.86 | 0.32 | 2.78 | 0.364 | 2.8 | 0.267
2.68 | 0.389 | 2.83 | 0.311 | 2.75 | 0.291 | 2.84 | 0.32 | 2.77 | 0.364 | 2.79 | 0.267
2.67 | 0.389 | 2.82 | 0.311 | 2.73 | 0.291 | 2.82 | 0.32 | 2.75 | 0.364 | 2.77 | 0.267
2.65 | 0.389 | 2.8 | 0.311 | 2.71 | 0.291 | 2.81 | 0.32 | 2.73 | 0.364 | 2.75 | 0.267
2.63 | 0.389 | 2.78 | 0.311 | 2.7 | 0.291 | 2.79 | 0.32 | 2.72 | 0.364 | 2.74 | 0.267
2.62 | 0.389 | 2.77 | 0.311 | 2.68 | 0.291 | 2.77 | 0.32 | 2.7 | 0.364 | 2.72 | 0.267
2.6 | 0.389 | 2.75 | 0.311 | 2.66 | 0.291 | 2.76 | 0.32 | 2.68 | 0.364 | 2.7 | 0.267
2.58 | 0.389 | 2.73 | 0.311 | 2.65 | 0.291 | 2.74 | 0.32 | 2.67 | 0.364 | 2.69 | 0.267
2.57 | 0.389 | 2.72 | 0.311 | 2.63 | 0.291 | 2.72 | 0.32 | 2.65 | 0.364 | 2.67 | 0.267
2.55 | 0.389 | 2.7 | 0.311 | 2.61 | 0.291 | 2.71 | 0.32 | 2.63 | 0.364 | 2.65 | 0.267
2.53 | 0.389 | 2.68 | 0.311 | 2.6 | 0.291 | 2.69 | 0.32 | 2.62 | 0.364 | 2.64 | 0.267
2.52 | 0.389 | 2.67 | 0.311 | 2.58 | 0.291 | 2.67 | 0.32 | 2.6 | 0.364 | 2.62 | 0.267
2.5 | 0.389 | 2.65 | 0.311 | 2.56 | 0.291 | 2.66 | 0.32 | 2.58 | 0.364 | 2.6 | 0.267
2.48 | 0.389 | 2.63 | 0.311 | 2.55 | 0.291 | 2.64 | 0.32 | 2.57 | 0.364 | 2.59 | 0.267
2.47 | 0.389 | 2.62 | 0.311 | 2.53 | 0.291 | 2.62 | 0.32 | 2.55 | 0.364 | 2.57 | 0.267
2.45 | 0.389 | 2.6 | 0.311 | 2.51 | 0.291 | 2.61 | 0.32 | 2.53 | 0.364 | 2.55 | 0.267
2.43 | 0.389 | 2.58 | 0.311 | 2.5 | 0.291 | 2.59 | 0.32 | 2.52 | 0.364 | 2.54 | 0.267
2.42 | 0.389 | 2.57 | 0.311 | 2.48 | 0.291 | 2.57 | 0.32 | 2.5 | 0.364 | 2.52 | 0.267
2.4 | 0.389 | 2.55 | 0.311 | 2.46 | 0.291 | 2.56 | 0.32 | 2.48 | 0.364 | 2.5 | 0.267
2.38 | 0.389 | 2.53 | 0.311 | 2.45 | 0.291 | 2.54 | 0.32 | 2.47 | 0.364 | 2.49 | 0.267
2.37 | 0.389 | 2.52 | 0.311 | 2.43 | 0.291 | 2.52 | 0.32 | 2.45 | 0.364 | 2.47 | 0.267
2.35 | 0.389 | 2.5 | 0.311 | 2.41 | 0.291 | 2.51 | 0.32 | 2.43 | 0.364 | 2.45 | 0.267
2.33 | 0.389 | 2.48 | 0.311 | 2.4 | 0.291 | 2.49 | 0.32 | 2.42 | 0.364 | 2.44 | 0.267
2.32 | 0.389 | 2.47 | 0.311 | 2.38 | 0.292 | 2.47 | 0.32 | 2.4 | 0.364 | 2.42 | 0.267
2.3 | 0.389 | 2.45 | 0.311 | 2.36 | 0.292 | 2.46 | 0.32 | 2.38 | 0.364 | 2.4 | 0.267
2.28 | 0.389 | 2.43 | 0.311 | 2.35 | 0.292 | 2.44 | 0.32 | 2.37 | 0.364 | 2.39 | 0.267
2.26 | 0.389 | 2.42 | 0.311 | 2.33 | 0.292 | 2.42 | 0.32 | 2.35 | 0.364 | 2.37 | 0.267
2.25 | 0.389 | 2.4 | 0.311 | 2.31 | 0.292 | 2.41 | 0.32 | 2.33 | 0.364 | 2.35 | 0.267
2.23 | 0.389 | 2.38 | 0.31 | 2.3 | 0.292 | 2.39 | 0.32 | 2.32 | 0.364 | 2.34 | 0.267
2.21 | 0.389 | 2.37 | 0.31 | 2.28 | 0.292 | 2.37 | 0.32 | 2.3 | 0.364 | 2.32 | 0.267
2.2 | 0.389 | 2.35 | 0.31 | 2.26 | 0.292 | 2.36 | 0.32 | 2.28 | 0.364 | 2.3 | 0.267
2.18 | 0.389 | 2.33 | 0.31 | 2.25 | 0.292 | 2.34 | 0.32 | 2.27 | 0.364 | 2.29 | 0.267
2.17 | 0.389 | 2.31 | 0.31 | 2.23 | 0.292 | 2.32 | 0.32 | 2.25 | 0.364 | 2.27 | 0.267
2.15 | 0.389 | 2.3 | 0.31 | 2.21 | 0.292 | 2.31 | 0.32 | 2.23 | 0.364 | 2.25 | 0.267
2.13 | 0.389 | 2.28 | 0.31 | 2.2 | 0.292 | 2.29 | 0.32 | 2.22 | 0.364 | 2.24 | 0.267
2.11 | 0.389 | 2.27 | 0.31 | 2.18 | 0.292 | 2.27 | 0.32 | 2.2 | 0.364 | 2.22 | 0.267
2.1 | 0.389 | 2.25 | 0.31 | 2.16 | 0.292 | 2.26 | 0.32 | 2.18 | 0.364 | 2.2 | 0.267
2.08 | 0.389 | 2.23 | 0.31 | 2.15 | 0.292 | 2.24 | 0.32 | 2.17 | 0.364 | 2.19 | 0.267
2.07 | 0.389 | 2.22 | 0.31 | 2.13 | 0.292 | 2.22 | 0.32 | 2.15 | 0.364 | 2.17 | 0.267
2.05 | 0.389 | 2.2 | 0.31 | 2.11 | 0.292 | 2.21 | 0.32 | 2.13 | 0.364 | 2.15 | 0.267
2.03 | 0.389 | 2.18 | 0.31 | 2.1 | 0.292 | 2.19 | 0.32 | 2.12 | 0.364 | 2.14 | 0.267
2.02 | 0.389 | 2.17 | 0.31 | 2.08 | 0.292 | 2.17 | 0.32 | 2.1 | 0.364 | 2.12 | 0.267
2 | 0.389 | 2.15 | 0.31 | 2.06 | 0.292 | 2.16 | 0.32 | 2.08 | 0.364 | 2.1 | 0.267
1.98 | 0.389 | 2.13 | 0.31 | 2.05 | 0.292 | 2.14 | 0.32 | 2.07 | 0.364 | 2.09 | 0.267
1.96 | 0.389 | 2.12 | 0.31 | 2.03 | 0.292 | 2.12 | 0.32 | 2.05 | 0.364 | 2.07 | 0.267
1.95 | 0.389 | 2.1 | 0.31 | 2.01 | 0.292 | 2.11 | 0.32 | 2.03 | 0.364 | 2.05 | 0.267
1.93 | 0.389 | 2.08 | 0.31 | 2 | 0.292 | 2.09 | 0.32 | 2.02 | 0.364 | 2.04 | 0.267
1.92 | 0.389 | 2.07 | 0.31 | 1.98 | 0.292 | 2.07 | 0.32 | 2 | 0.364 | 2.02 | 0.267
1.9 | 0.389 | 2.05 | 0.31 | 1.96 | 0.292 | 2.06 | 0.32 | 1.98 | 0.364 | 2 | 0.267
1.88 | 0.389 | 2.03 | 0.31 | 1.95 | 0.293 | 2.04 | 0.32 | 1.97 | 0.364 | 1.99 | 0.267
1.87 | 0.389 | 2.02 | 0.31 | 1.93 | 0.293 | 2.02 | 0.32 | 1.95 | 0.364 | 1.97 | 0.267
1.85 | 0.389 | 2 | 0.31 | 1.91 | 0.293 | 2.01 | 0.32 | 1.93 | 0.364 | 1.95 | 0.267
1.83 | 0.389 | 1.98 | 0.31 | 1.9 | 0.293 | 1.99 | 0.32 | 1.92 | 0.364 | 1.94 | 0.267
1.82 | 0.389 | 1.97 | 0.31 | 1.88 | 0.293 | 1.97 | 0.32 | 1.9 | 0.364 | 1.92 | 0.267
1.8 | 0.389 | 1.95 | 0.31 | 1.86 | 0.293 | 1.96 | 0.32 | 1.88 | 0.364 | 1.9 | 0.267
1.78 | 0.389 | 1.93 | 0.31 | 1.85 | 0.293 | 1.94 | 0.32 | 1.87 | 0.364 | 1.89 | 0.267
1.77 | 0.389 | 1.92 | 0.31 | 1.83 | 0.293 | 1.92 | 0.32 | 1.85 | 0.364 | 1.87 | 0.267
1.75 | 0.389 | 1.9 | 0.31 | 1.81 | 0.293 | 1.91 | 0.32 | 1.83 | 0.364 | 1.85 | 0.267
1.73 | 0.388 | 1.88 | 0.31 | 1.8 | 0.293 | 1.89 | 0.32 | 1.82 | 0.364 | 1.84 | 0.267
1.71 | 0.388 | 1.87 | 0.31 | 1.78 | 0.293 | 1.87 | 0.32 | 1.8 | 0.364 | 1.82 | 0.267
1.7 | 0.388 | 1.85 | 0.31 | 1.76 | 0.293 | 1.86 | 0.32 | 1.78 | 0.364 | 1.8 | 0.267
1.68 | 0.388 | 1.83 | 0.31 | 1.75 | 0.294 | 1.84 | 0.32 | 1.77 | 0.364 | 1.79 | 0.267
1.66 | 0.388 | 1.82 | 0.31 | 1.73 | 0.294 | 1.82 | 0.32 | 1.75 | 0.364 | 1.77 | 0.267
1.65 | 0.388 | 1.8 | 0.31 | 1.71 | 0.294 | 1.81 | 0.32 | 1.73 | 0.364 | 1.75 | 0.267
1.63 | 0.388 | 1.78 | 0.31 | 1.7 | 0.294 | 1.79 | 0.319 | 1.72 | 0.364 | 1.74 | 0.267
1.61 | 0.388 | 1.77 | 0.31 | 1.68 | 0.294 | 1.77 | 0.319 | 1.7 | 0.364 | 1.72 | 0.267
1.6 | 0.388 | 1.75 | 0.31 | 1.66 | 0.294 | 1.76 | 0.319 | 1.68 | 0.364 | 1.7 | 0.267
1.58 | 0.388 | 1.73 | 0.31 | 1.65 | 0.294 | 1.74 | 0.319 | 1.67 | 0.364 | 1.69 | 0.267
1.57 | 0.388 | 1.72 | 0.31 | 1.63 | 0.294 | 1.72 | 0.319 | 1.65 | 0.364 | 1.67 | 0.267
1.55 | 0.388 | 1.7 | 0.31 | 1.61 | 0.295 | 1.71 | 0.319 | 1.63 | 0.364 | 1.65 | 0.267
1.53 | 0.388 | 1.68 | 0.31 | 1.6 | 0.295 | 1.69 | 0.319 | 1.62 | 0.364 | 1.64 | 0.267
1.52 | 0.388 | 1.67 | 0.31 | 1.58 | 0.295 | 1.67 | 0.319 | 1.6 | 0.364 | 1.62 | 0.267
1.5 | 0.388 | 1.65 | 0.31 | 1.56 | 0.295 | 1.66 | 0.319 | 1.58 | 0.364 | 1.6 | 0.267
1.48 | 0.388 | 1.63 | 0.31 | 1.55 | 0.296 | 1.64 | 0.319 | 1.57 | 0.364 | 1.59 | 0.267
1.46 | 0.388 | 1.62 | 0.31 | 1.53 | 0.296 | 1.62 | 0.319 | 1.55 | 0.364 | 1.57 | 0.267
1.45 | 0.388 | 1.6 | 0.31 | 1.51 | 0.296 | 1.61 | 0.319 | 1.53 | 0.364 | 1.55 | 0.267
1.43 | 0.388 | 1.58 | 0.31 | 1.5 | 0.296 | 1.59 | 0.319 | 1.52 | 0.364 | 1.54 | 0.267
1.41 | 0.388 | 1.57 | 0.31 | 1.48 | 0.297 | 1.57 | 0.319 | 1.5 | 0.364 | 1.52 | 0.267
1.4 | 0.388 | 1.55 | 0.31 | 1.47 | 0.297 | 1.56 | 0.319 | 1.48 | 0.364 | 1.5 | 0.267
1.38 | 0.388 | 1.53 | 0.31 | 1.45 | 0.297 | 1.54 | 0.319 | 1.47 | 0.364 | 1.49 | 0.267
1.36 | 0.388 | 1.52 | 0.31 | 1.43 | 0.297 | 1.52 | 0.319 | 1.45 | 0.364 | 1.47 | 0.267
1.35 | 0.388 | 1.5 | 0.31 | 1.42 | 0.297 | 1.51 | 0.319 | 1.43 | 0.364 | 1.45 | 0.267
1.33 | 0.388 | 1.48 | 0.31 | 1.4 | 0.297 | 1.49 | 0.319 | 1.42 | 0.364 | 1.44 | 0.267
1.31 | 0.388 | 1.47 | 0.31 | 1.38 | 0.297 | 1.47 | 0.319 | 1.4 | 0.364 | 1.42 | 0.267
1.3 | 0.388 | 1.45 | 0.31 | 1.36 | 0.297 | 1.46 | 0.319 | 1.38 | 0.364 | 1.4 | 0.267
1.28 | 0.388 | 1.43 | 0.31 | 1.35 | 0.298 | 1.44 | 0.319 | 1.37 | 0.364 | 1.39 | 0.267
1.26 | 0.388 | 1.42 | 0.31 | 1.33 | 0.298 | 1.42 | 0.319 | 1.35 | 0.364 | 1.37 | 0.267
1.25 | 0.388 | 1.4 | 0.31 | 1.31 | 0.299 | 1.41 | 0.319 | 1.33 | 0.364 | 1.35 | 0.267
1.23 | 0.388 | 1.38 | 0.31 | 1.3 | 0.299 | 1.39 | 0.319 | 1.32 | 0.364 | 1.34 | 0.267
1.21 | 0.388 | 1.37 | 0.31 | 1.28 | 0.299 | 1.37 | 0.319 | 1.3 | 0.364 | 1.32 | 0.267
1.2 | 0.388 | 1.35 | 0.31 | 1.26 | 0.3 | 1.35 | 0.319 | 1.28 | 0.364 | 1.3 | 0.267
1.18 | 0.388 | 1.33 | 0.31 | 1.25 | 0.3 | 1.34 | 0.319 | 1.27 | 0.364 | 1.29 | 0.266
1.17 | 0.388 | 1.32 | 0.31 | 1.23 | 0.301 | 1.32 | 0.319 | 1.25 | 0.364 | 1.27 | 0.266
1.15 | 0.388 | 1.3 | 0.31 | 1.22 | 0.301 | 1.3 | 0.319 | 1.23 | 0.364 | 1.25 | 0.266
1.13 | 0.388 | 1.28 | 0.31 | 1.2 | 0.301 | 1.29 | 0.319 | 1.22 | 0.364 | 1.24 | 0.266
1.12 | 0.388 | 1.27 | 0.31 | 1.18 | 0.301 | 1.27 | 0.319 | 1.2 | 0.364 | 1.22 | 0.266
1.1 | 0.388 | 1.25 | 0.31 | 1.16 | 0.302 | 1.26 | 0.319 | 1.18 | 0.364 | 1.2 | 0.266
1.08 | 0.388 | 1.23 | 0.31 | 1.15 | 0.302 | 1.24 | 0.319 | 1.17 | 0.364 | 1.19 | 0.266
1.06 | 0.388 | 1.22 | 0.31 | 1.13 | 0.302 | 1.22 | 0.319 | 1.15 | 0.364 | 1.17 | 0.266
1.05 | 0.388 | 1.2 | 0.31 | 1.12 | 0.302 | 1.21 | 0.319 | 1.13 | 0.364 | 1.15 | 0.266
1.03 | 0.388 | 1.18 | 0.31 | 1.1 | 0.302 | 1.19 | 0.319 | 1.12 | 0.364 | 1.14 | 0.266
1.01 | 0.388 | 1.17 | 0.31 | 1.08 | 0.303 | 1.17 | 0.319 | 1.1 | 0.364 | 1.12 | 0.266
1 | 0.388 | 1.15 | 0.31 | 1.07 | 0.303 | 1.16 | 0.319 | 1.08 | 0.364 | 1.1 | 0.266
0.98 | 0.388 | 1.13 | 0.31 | 1.05 | 0.303 | 1.14 | 0.319 | 1.07 | 0.364 | 1.09 | 0.266
0.96 | 0.388 | 1.11 | 0.31 | 1.03 | 0.304 | 1.12 | 0.319 | 1.05 | 0.364 | 1.07 | 0.266
0.95 | 0.388 | 1.1 | 0.31 | 1.02 | 0.304 | 1.11 | 0.319 | 1.03 | 0.364 | 1.05 | 0.266
0.93 | 0.388 | 1.08 | 0.31 | 1 | 0.305 | 1.09 | 0.319 | 1.02 | 0.364 | 1.04 | 0.266
0.91 | 0.388 | 1.07 | 0.31 | 0.98 | 0.305 | 1.07 | 0.319 | 1 | 0.364 | 1.02 | 0.266
0.9 | 0.388 | 1.05 | 0.31 | 0.97 | 0.305 | 1.06 | 0.319 | 0.98 | 0.364 | 1 | 0.266
0.88 | 0.388 | 1.03 | 0.31 | 0.95 | 0.306 | 1.04 | 0.319 | 0.97 | 0.364 | 0.99 | 0.266
0.86 | 0.388 | 1.02 | 0.31 | 0.93 | 0.306 | 1.02 | 0.319 | 0.95 | 0.364 | 0.97 | 0.266
0.85 | 0.388 | 1 | 0.31 | 0.92 | 0.306 | 1.01 | 0.319 | 0.93 | 0.364 | 0.95 | 0.266
0.83 | 0.388 | 0.98 | 0.31 | 0.9 | 0.307 | 0.99 | 0.319 | 0.92 | 0.364 | 0.94 | 0.266
0.81 | 0.388 | 0.97 | 0.31 | 0.88 | 0.307 | 0.97 | 0.319 | 0.9 | 0.364 | 0.92 | 0.266
0.8 | 0.388 | 0.95 | 0.31 | 0.87 | 0.308 | 0.96 | 0.319 | 0.88 | 0.364 | 0.9 | 0.266
0.78 | 0.388 | 0.93 | 0.31 | 0.85 | 0.308 | 0.94 | 0.319 | 0.87 | 0.364 | 0.89 | 0.266
0.77 | 0.388 | 0.92 | 0.31 | 0.83 | 0.309 | 0.92 | 0.319 | 0.85 | 0.364 | 0.87 | 0.266
0.75 | 0.388 | 0.9 | 0.31 | 0.82 | 0.309 | 0.91 | 0.319 | 0.83 | 0.364 | 0.85 | 0.266
0.73 | 0.388 | 0.88 | 0.31 | 0.8 | 0.31 | 0.89 | 0.319 | 0.82 | 0.364 | 0.84 | 0.266
0.71 | 0.388 | 0.87 | 0.31 | 0.78 | 0.31 | 0.87 | 0.319 | 0.8 | 0.364 | 0.82 | 0.266
0.7 | 0.388 | 0.85 | 0.31 | 0.77 | 0.311 | 0.86 | 0.319 | 0.78 | 0.364 | 0.8 | 0.266
0.68 | 0.388 | 0.83 | 0.31 | 0.75 | 0.311 | 0.84 | 0.319 | 0.77 | 0.364 | 0.79 | 0.266
0.66 | 0.388 | 0.82 | 0.31 | 0.73 | 0.311 | 0.82 | 0.319 | 0.75 | 0.364 | 0.77 | 0.266
0.65 | 0.388 | 0.8 | 0.31 | 0.72 | 0.312 | 0.81 | 0.319 | 0.73 | 0.364 | 0.75 | 0.266
0.63 | 0.388 | 0.78 | 0.31 | 0.7 | 0.312 | 0.79 | 0.319 | 0.72 | 0.364 | 0.74 | 0.266
0.61 | 0.388 | 0.77 | 0.31 | 0.69 | 0.312 | 0.77 | 0.319 | 0.7 | 0.364 | 0.72 | 0.266
0.6 | 0.388 | 0.75 | 0.31 | 0.67 | 0.313 | 0.76 | 0.319 | 0.68 | 0.364 | 0.7 | 0.266
0.58 | 0.388 | 0.73 | 0.31 | 0.65 | 0.313 | 0.74 | 0.319 | 0.67 | 0.364 | 0.69 | 0.266
0.56 | 0.388 | 0.72 | 0.31 | 0.63 | 0.314 | 0.72 | 0.319 | 0.65 | 0.364 | 0.67 | 0.266
0.55 | 0.388 | 0.7 | 0.31 | 0.62 | 0.314 | 0.71 | 0.319 | 0.63 | 0.364 | 0.65 | 0.266
0.53 | 0.388 | 0.68 | 0.31 | 0.6 | 0.315 | 0.69 | 0.319 | 0.62 | 0.364 | 0.64 | 0.266
0.51 | 0.388 | 0.67 | 0.31 | 0.58 | 0.316 | 0.67 | 0.319 | 0.6 | 0.364 | 0.62 | 0.266
0.5 | 0.388 | 0.65 | 0.31 | 0.57 | 0.316 | 0.66 | 0.319 | 0.58 | 0.364 | 0.6 | 0.266
0.48 | 0.388 | 0.63 | 0.31 | 0.55 | 0.317 | 0.64 | 0.319 | 0.57 | 0.364 | 0.59 | 0.266
0.46 | 0.388 | 0.62 | 0.31 | 0.53 | 0.318 | 0.62 | 0.319 | 0.55 | 0.364 | 0.57 | 0.266
0.45 | 0.388 | 0.6 | 0.31 | 0.52 | 0.318 | 0.61 | 0.319 | 0.53 | 0.364 | 0.55 | 0.266
0.43 | 0.388 | 0.58 | 0.31 | 0.5 | 0.318 | 0.59 | 0.319 | 0.52 | 0.364 | 0.54 | 0.266
0.41 | 0.388 | 0.57 | 0.31 | 0.49 | 0.318 | 0.57 | 0.319 | 0.5 | 0.364 | 0.52 | 0.266
0.4 | 0.388 | 0.55 | 0.31 | 0.47 | 0.318 | 0.56 | 0.319 | 0.48 | 0.364 | 0.5 | 0.266
0.38 | 0.388 | 0.53 | 0.31 | 0.45 | 0.319 | 0.54 | 0.319 | 0.47 | 0.364 | 0.49 | 0.266
0.37 | 0.388 | 0.52 | 0.31 | 0.44 | 0.319 | 0.52 | 0.319 | 0.45 | 0.364 | 0.47 | 0.266
0.35 | 0.388 | 0.5 | 0.31 | 0.42 | 0.319 | 0.51 | 0.319 | 0.43 | 0.364 | 0.45 | 0.266
0.33 | 0.388 | 0.48 | 0.31 | 0.4 | 0.32 | 0.49 | 0.319 | 0.42 | 0.364 | 0.44 | 0.266
0.32 | 0.388 | 0.47 | 0.31 | 0.39 | 0.32 | 0.47 | 0.319 | 0.4 | 0.364 | 0.42 | 0.266
0.3 | 0.388 | 0.45 | 0.31 | 0.37 | 0.321 | 0.46 | 0.319 | 0.38 | 0.364 | 0.4 | 0.266
0.28 | 0.388 | 0.43 | 0.31 | 0.35 | 0.322 | 0.44 | 0.319 | 0.37 | 0.364 | 0.39 | 0.266
0.26 | 0.388 | 0.42 | 0.31 | 0.34 | 0.323 | 0.42 | 0.319 | 0.35 | 0.364 | 0.37 | 0.266
0.25 | 0.388 | 0.4 | 0.31 | 0.32 | 0.324 | 0.41 | 0.319 | 0.33 | 0.364 | 0.35 | 0.266
0.23 | 0.388 | 0.38 | 0.31 | 0.3 | 0.325 | 0.39 | 0.319 | 0.32 | 0.364 | 0.34 | 0.266
0.21 | 0.388 | 0.37 | 0.31 | 0.29 | 0.326 | 0.37 | 0.319 | 0.3 | 0.364 | 0.32 | 0.266
0.2 | 0.388 | 0.35 | 0.31 | 0.27 | 0.326 | 0.36 | 0.319 | 0.28 | 0.364 | 0.3 | 0.266
0.18 | 0.388 | 0.33 | 0.31 | 0.25 | 0.326 | 0.34 | 0.319 | 0.27 | 0.364 | 0.29 | 0.266
0.16 | 0.388 | 0.32 | 0.31 | 0.24 | 0.326 | 0.32 | 0.319 | 0.25 | 0.364 | 0.27 | 0.266
0.15 | 0.388 | 0.3 | 0.31 | 0.22 | 0.326 | 0.31 | 0.319 | 0.23 | 0.364 | 0.25 | 0.266
0.13 | 0.388 | 0.28 | 0.31 | 0.2 | 0.326 | 0.29 | 0.319 | 0.22 | 0.364 | 0.24 | 0.266
0.11 | 0.388 | 0.27 | 0.31 | 0.19 | 0.326 | 0.27 | 0.319 | 0.2 | 0.364 | 0.22 | 0.266
0.1 | 0.388 | 0.25 | 0.31 | 0.17 | 0.326 | 0.26 | 0.319 | 0.18 | 0.364 | 0.2 | 0.266
0.08 | 0.388 | 0.23 | 0.31 | 0.16 | 0.326 | 0.24 | 0.319 | 0.17 | 0.364 | 0.19 | 0.266
0.06 | 0.388 | 0.22 | 0.31 | 0.14 | 0.327 | 0.22 | 0.319 | 0.15 | 0.364 | 0.17 | 0.266
0.05 | 0.388 | 0.2 | 0.31 | 0.12 | 0.328 | 0.2 | 0.319 | 0.13 | 0.364 | 0.15 | 0.266
0.03 | 0.388 | 0.18 | 0.31 | 0.1 | 0.329 | 0.19 | 0.319 | 0.12 | 0.364 | 0.14 | 0.266
0.01 | 0.388 | 0.16 | 0.31 | 0.09 | 0.33 | 0.17 | 0.319 | 0.1 | 0.364 | 0.12 | 0.266
0 | 0.388 | 0.15 | 0.31 | 0.07 | 0.33 | 0.15 | 0.319 | 0.08 | 0.364 | 0.1 | 0.266
-0.02 | 0.388 | 0.13 | 0.31 | 0.05 | 0.331 | 0.14 | 0.319 | 0.07 | 0.364 | 0.09 | 0.266
-0.04 | 0.388 | 0.12 | 0.31 | 0.04 | 0.331 | 0.12 | 0.319 | 0.05 | 0.364 | 0.07 | 0.266
-0.05 | 0.388 | 0.1 | 0.31 | 0.02 | 0.332 | 0.11 | 0.319 | 0.03 | 0.364 | 0.05 | 0.266
-0.07 | 0.388 | 0.08 | 0.31 | 0.01 | 0.332 | 0.09 | 0.319 | 0.02 | 0.364 | 0.04 | 0.266
-0.09 | 0.388 | 0.07 | 0.31 | -0.01 | 0.332 | 0.07 | 0.319 | 0 | 0.364 | 0.02 | 0.266
-0.1 | 0.388 | 0.05 | 0.31 | -0.03 | 0.332 | 0.06 | 0.319 | -0.02 | 0.364 | 0 | 0.266
-0.12 | 0.388 | 0.03 | 0.31 | -0.04 | 0.332 | 0.04 | 0.319 | -0.03 | 0.364 | -0.01 | 0.266
-0.14 | 0.388 | 0.02 | 0.31 | -0.06 | 0.333 | 0.02 | 0.319 | -0.05 | 0.364 | -0.03 | 0.266
-0.15 | 0.388 | 0 | 0.31 | -0.08 | 0.333 | 0.01 | 0.319 | -0.07 | 0.364 | -0.05 | 0.266
-0.17 | 0.388 | -0.02 | 0.31 | -0.09 | 0.333 | -0.01 | 0.319 | -0.08 | 0.364 | -0.06 | 0.266
-0.18 | 0.388 | -0.03 | 0.31 | -0.11 | 0.334 | -0.03 | 0.319 | -0.1 | 0.364 | -0.08 | 0.266
-0.2 | 0.388 | -0.05 | 0.31 | -0.13 | 0.334 | -0.04 | 0.319 | -0.12 | 0.364 | -0.1 | 0.266
-0.22 | 0.388 | -0.07 | 0.31 | -0.14 | 0.334 | -0.06 | 0.319 | -0.13 | 0.364 | -0.11 | 0.266
-0.23 | 0.388 | -0.08 | 0.31 | -0.16 | 0.335 | -0.08 | 0.319 | -0.15 | 0.364 | -0.13 | 0.266
-0.25 | 0.388 | -0.1 | 0.31 | -0.18 | 0.335 | -0.09 | 0.319 | -0.17 | 0.364 | -0.15 | 0.266
-0.27 | 0.388 | -0.12 | 0.31 | -0.19 | 0.335 | -0.11 | 0.319 | -0.18 | 0.364 | -0.16 | 0.266
-0.29 | 0.388 | -0.13 | 0.31 | -0.21 | 0.336 | -0.13 | 0.319 | -0.2 | 0.364 | -0.18 | 0.266
-0.3 | 0.388 | -0.15 | 0.31 | -0.23 | 0.336 | -0.14 | 0.319 | -0.22 | 0.364 | -0.2 | 0.266
-0.32 | 0.388 | -0.17 | 0.31 | -0.24 | 0.336 | -0.16 | 0.319 | -0.23 | 0.364 | -0.21 | 0.266
-0.34 | 0.388 | -0.19 | 0.31 | -0.26 | 0.337 | -0.18 | 0.319 | -0.25 | 0.364 | -0.23 | 0.266
-0.35 | 0.388 | -0.2 | 0.31 | -0.28 | 0.338 | -0.19 | 0.319 | -0.27 | 0.364 | -0.25 | 0.266
-0.37 | 0.388 | -0.22 | 0.31 | -0.29 | 0.339 | -0.21 | 0.319 | -0.28 | 0.364 | -0.26 | 0.266
-0.39 | 0.388 | -0.24 | 0.31 | -0.31 | 0.339 | -0.23 | 0.319 | -0.3 | 0.364 | -0.28 | 0.266
-0.4 | 0.388 | -0.25 | 0.31 | -0.33 | 0.339 | -0.25 | 0.319 | -0.32 | 0.364 | -0.3 | 0.266
-0.42 | 0.388 | -0.27 | 0.31 | -0.34 | 0.34 | -0.26 | 0.319 | -0.33 | 0.364 | -0.31 | 0.266
-0.44 | 0.388 | -0.28 | 0.31 | -0.36 | 0.34 | -0.28 | 0.319 | -0.35 | 0.364 | -0.33 | 0.266
-0.45 | 0.388 | -0.3 | 0.31 | -0.38 | 0.34 | -0.3 | 0.319 | -0.37 | 0.364 | -0.35 | 0.266
-0.47 | 0.388 | -0.32 | 0.31 | -0.39 | 0.34 | -0.31 | 0.319 | -0.38 | 0.364 | -0.36 | 0.266
-0.48 | 0.388 | -0.33 | 0.31 | -0.41 | 0.34 | -0.33 | 0.319 | -0.4 | 0.364 | -0.38 | 0.266
-0.5 | 0.388 | -0.35 | 0.31 | -0.42 | 0.341 | -0.35 | 0.319 | -0.42 | 0.364 | -0.4 | 0.266
-0.52 | 0.388 | -0.37 | 0.31 | -0.44 | 0.341 | -0.36 | 0.319 | -0.44 | 0.364 | -0.41 | 0.266
-0.54 | 0.388 | -0.38 | 0.31 | -0.46 | 0.341 | -0.38 | 0.319 | -0.45 | 0.364 | -0.43 | 0.266
-0.55 | 0.388 | -0.4 | 0.31 | -0.48 | 0.342 | -0.4 | 0.319 | -0.47 | 0.364 | -0.45 | 0.266
-0.57 | 0.388 | -0.42 | 0.31 | -0.49 | 0.342 | -0.41 | 0.319 | -0.48 | 0.364 | -0.46 | 0.266
-0.59 | 0.388 | -0.43 | 0.31 | -0.51 | 0.342 | -0.43 | 0.319 | -0.5 | 0.364 | -0.48 | 0.266
-0.6 | 0.388 | -0.45 | 0.31 | -0.52 | 0.342 | -0.44 | 0.319 | -0.52 | 0.364 | -0.5 | 0.266
-0.62 | 0.388 | -0.47 | 0.31 | -0.54 | 0.343 | -0.46 | 0.319 | -0.54 | 0.364 | -0.51 | 0.266
-0.64 | 0.388 | -0.48 | 0.31 | -0.56 | 0.343 | -0.48 | 0.319 | -0.55 | 0.364 | -0.53 | 0.266
-0.65 | 0.388 | -0.5 | 0.31 | -0.58 | 0.343 | -0.5 | 0.319 | -0.57 | 0.364 | -0.55 | 0.266
-0.67 | 0.388 | -0.52 | 0.31 | -0.59 | 0.344 | -0.51 | 0.319 | -0.58 | 0.364 | -0.56 | 0.266
-0.69 | 0.388 | -0.53 | 0.31 | -0.61 | 0.344 | -0.53 | 0.319 | -0.6 | 0.364 | -0.58 | 0.266
-0.7 | 0.388 | -0.55 | 0.31 | -0.62 | 0.344 | -0.55 | 0.319 | -0.62 | 0.364 | -0.6 | 0.266
-0.72 | 0.388 | -0.57 | 0.31 | -0.64 | 0.344 | -0.56 | 0.319 | -0.63 | 0.364 | -0.61 | 0.266
-0.74 | 0.388 | -0.59 | 0.31 | -0.66 | 0.344 | -0.58 | 0.319 | -0.65 | 0.364 | -0.63 | 0.266
-0.75 | 0.388 | -0.6 | 0.31 | -0.67 | 0.345 | -0.6 | 0.319 | -0.67 | 0.364 | -0.65 | 0.266
-0.77 | 0.388 | -0.62 | 0.31 | -0.69 | 0.345 | -0.61 | 0.319 | -0.68 | 0.364 | -0.67 | 0.266
-0.79 | 0.388 | -0.64 | 0.31 | -0.71 | 0.345 | -0.63 | 0.319 | -0.7 | 0.364 | -0.68 | 0.266
-0.8 | 0.388 | -0.65 | 0.31 | -0.72 | 0.345 | -0.65 | 0.319 | -0.72 | 0.364 | -0.7 | 0.266
-0.82 | 0.388 | -0.67 | 0.31 | -0.74 | 0.345 | -0.66 | 0.319 | -0.74 | 0.364 | -0.72 | 0.266
-0.84 | 0.388 | -0.68 | 0.31 | -0.76 | 0.345 | -0.68 | 0.319 | -0.75 | 0.364 | -0.73 | 0.266
-0.85 | 0.388 | -0.7 | 0.31 | -0.77 | 0.345 | -0.7 | 0.319 | -0.77 | 0.364 | -0.75 | 0.266
-0.87 | 0.388 | -0.72 | 0.31 | -0.79 | 0.345 | -0.71 | 0.319 | -0.78 | 0.364 | -0.76 | 0.266
-0.89 | 0.388 | -0.74 | 0.31 | -0.81 | 0.345 | -0.73 | 0.319 | -0.8 | 0.364 | -0.78 | 0.266
-0.9 | 0.388 | -0.75 | 0.31 | -0.82 | 0.345 | -0.75 | 0.319 | -0.82 | 0.364 | -0.8 | 0.266
-0.92 | 0.388 | -0.77 | 0.31 | -0.84 | 0.345 | -0.76 | 0.319 | -0.83 | 0.364 | -0.81 | 0.266
-0.94 | 0.388 | -0.78 | 0.31 | -0.86 | 0.345 | -0.78 | 0.319 | -0.85 | 0.364 | -0.83 | 0.266
-0.95 | 0.388 | -0.8 | 0.31 | -0.87 | 0.345 | -0.8 | 0.319 | -0.87 | 0.364 | -0.85 | 0.266
-0.97 | 0.388 | -0.82 | 0.31 | -0.89 | 0.345 | -0.81 | 0.319 | -0.88 | 0.364 | -0.86 | 0.266
-0.99 | 0.388 | -0.84 | 0.31 | -0.91 | 0.345 | -0.83 | 0.319 | -0.9 | 0.364 | -0.88 | 0.266
-1 | 0.388 | -0.85 | 0.31 | -0.92 | 0.345 | -0.84 | 0.319 | -0.92 | 0.364 | -0.9 | 0.266
-1.02 | 0.388 | -0.87 | 0.31 | -0.94 | 0.345 | -0.86 | 0.319 | -0.93 | 0.364 | -0.91 | 0.266
-1.04 | 0.387 | -0.88 | 0.31 | -0.96 | 0.345 | -0.88 | 0.319 | -0.95 | 0.364 | -0.93 | 0.266
-1.05 | 0.387 | -0.9 | 0.31 | -0.97 | 0.345 | -0.89 | 0.319 | -0.97 | 0.364 | -0.95 | 0.266
-1.07 | 0.388 | -0.92 | 0.31 | -0.99 | 0.345 | -0.91 | 0.319 | -0.98 | 0.364 | -0.96 | 0.266
-1.09 | 0.388 | -0.94 | 0.31 | -1.01 | 0.345 | -0.93 | 0.319 | -1 | 0.364 | -0.98 | 0.266
-1.1 | 0.388 | -0.95 | 0.31 | -1.02 | 0.345 | -0.94 | 0.319 | -1.02 | 0.364 | -1 | 0.266
-1.12 | 0.388 | -0.97 | 0.31 | -1.04 | 0.345 | -0.96 | 0.319 | -1.03 | 0.364 | -1.02 | 0.266
-1.14 | 0.388 | -0.99 | 0.31 | -1.06 | 0.345 | -0.98 | 0.319 | -1.05 | 0.364 | -1.03 | 0.266
-1.15 | 0.388 | -1 | 0.31 | -1.07 | 0.345 | -1 | 0.319 | -1.07 | 0.364 | -1.05 | 0.266
-1.17 | 0.388 | -1.02 | 0.31 | -1.09 | 0.345 | -1.01 | 0.319 | -1.08 | 0.364 | -1.06 | 0.266
-1.19 | 0.388 | -1.03 | 0.31 | -1.11 | 0.345 | -1.03 | 0.319 | -1.1 | 0.364 | -1.08 | 0.266
-1.2 | 0.388 | -1.05 | 0.31 | -1.12 | 0.345 | -1.05 | 0.319 | -1.12 | 0.364 | -1.1 | 0.266
-1.22 | 0.388 | -1.07 | 0.31 | -1.14 | 0.345 | -1.06 | 0.319 | -1.13 | 0.364 | -1.12 | 0.266
-1.24 | 0.388 | -1.08 | 0.31 | -1.16 | 0.345 | -1.08 | 0.319 | -1.15 | 0.364 | -1.13 | 0.266
-1.25 | 0.388 | -1.1 | 0.31 | -1.17 | 0.345 | -1.09 | 0.319 | -1.17 | 0.364 | -1.15 | 0.266
-1.27 | 0.388 | -1.12 | 0.31 | -1.19 | 0.345 | -1.11 | 0.319 | -1.18 | 0.364 | -1.17 | 0.266
-1.29 | 0.388 | -1.13 | 0.31 | -1.2 | 0.345 | -1.13 | 0.319 | -1.2 | 0.364 | -1.18 | 0.266
-1.3 | 0.388 | -1.15 | 0.31 | -1.22 | 0.345 | -1.15 | 0.319 | -1.22 | 0.364 | -1.2 | 0.266
-1.32 | 0.388 | -1.17 | 0.31 | -1.24 | 0.345 | -1.16 | 0.319 | -1.23 | 0.365 | -1.21 | 0.266
-1.34 | 0.388 | -1.19 | 0.31 | -1.25 | 0.345 | -1.18 | 0.319 | -1.25 | 0.365 | -1.23 | 0.266
-1.35 | 0.388 | -1.2 | 0.31 | -1.27 | 0.345 | -1.19 | 0.319 | -1.27 | 0.365 | -1.25 | 0.266
-1.37 | 0.388 | -1.22 | 0.31 | -1.29 | 0.345 | -1.21 | 0.319 | -1.29 | 0.365 | -1.27 | 0.266
-1.39 | 0.388 | -1.24 | 0.31 | -1.31 | 0.345 | -1.23 | 0.319 | -1.3 | 0.365 | -1.28 | 0.266
-1.4 | 0.388 | -1.25 | 0.31 | -1.32 | 0.345 | -1.25 | 0.319 | -1.32 | 0.365 | -1.3 | 0.266
-1.42 | 0.388 | -1.27 | 0.31 | -1.34 | 0.345 | -1.26 | 0.319 | -1.33 | 0.365 | -1.32 | 0.266
-1.44 | 0.388 | -1.29 | 0.31 | -1.35 | 0.345 | -1.28 | 0.319 | -1.35 | 0.365 | -1.33 | 0.266
-1.45 | 0.388 | -1.3 | 0.31 | -1.37 | 0.345 | -1.3 | 0.319 | -1.37 | 0.365 | -1.35 | 0.266
-1.47 | 0.388 | -1.32 | 0.31 | -1.39 | 0.345 | -1.31 | 0.319 | -1.39 | 0.365 | -1.37 | 0.266
-1.49 | 0.388 | -1.34 | 0.31 | -1.4 | 0.345 | -1.33 | 0.319 | -1.4 | 0.365 | -1.38 | 0.266
-1.5 | 0.388 | -1.35 | 0.31 | -1.42 | 0.345 | -1.35 | 0.319 | -1.42 | 0.365 | -1.4 | 0.266
-1.52 | 0.388 | -1.37 | 0.31 | -1.44 | 0.345 | -1.36 | 0.319 | -1.44 | 0.365 | -1.42 | 0.266
-1.54 | 0.388 | -1.38 | 0.31 | -1.45 | 0.345 | -1.38 | 0.319 | -1.45 | 0.365 | -1.43 | 0.266
-1.55 | 0.388 | -1.4 | 0.31 | -1.47 | 0.345 | -1.4 | 0.319 | -1.47 | 0.365 | -1.45 | 0.266
-1.57 | 0.388 | -1.42 | 0.31 | -1.49 | 0.345 | -1.41 | 0.319 | -1.48 | 0.365 | -1.47 | 0.266
-1.59 | 0.388 | -1.44 | 0.31 | -1.5 | 0.345 | -1.43 | 0.319 | -1.5 | 0.365 | -1.48 | 0.266
-1.6 | 0.388 | -1.45 | 0.31 | -1.52 | 0.345 | -1.45 | 0.319 | -1.52 | 0.365 | -1.5 | 0.266
-1.62 | 0.388 | -1.47 | 0.31 | -1.54 | 0.344 | -1.46 | 0.319 | -1.53 | 0.365 | -1.52 | 0.266
-1.64 | 0.388 | -1.49 | 0.31 | -1.56 | 0.344 | -1.48 | 0.319 | -1.55 | 0.365 | -1.53 | 0.266
-1.65 | 0.388 | -1.5 | 0.31 | -1.57 | 0.344 | -1.5 | 0.319 | -1.57 | 0.365 | -1.55 | 0.266
-1.67 | 0.388 | -1.52 | 0.31 | -1.59 | 0.344 | -1.51 | 0.319 | -1.59 | 0.365 | -1.57 | 0.266
-1.69 | 0.388 | -1.54 | 0.31 | -1.6 | 0.344 | -1.53 | 0.319 | -1.6 | 0.365 | -1.58 | 0.266
-1.7 | 0.388 | -1.55 | 0.31 | -1.62 | 0.344 | -1.55 | 0.318 | -1.62 | 0.365 | -1.6 | 0.266
-1.72 | 0.388 | -1.57 | 0.31 | -1.64 | 0.344 | -1.56 | 0.318 | -1.64 | 0.365 | -1.62 | 0.266
-1.74 | 0.388 | -1.59 | 0.31 | -1.66 | 0.344 | -1.58 | 0.318 | -1.65 | 0.365 | -1.63 | 0.266
-1.75 | 0.388 | -1.6 | 0.31 | -1.67 | 0.344 | -1.6 | 0.318 | -1.67 | 0.365 | -1.65 | 0.266
-1.77 | 0.388 | -1.62 | 0.31 | -1.69 | 0.344 | -1.61 | 0.318 | -1.68 | 0.365 | -1.67 | 0.266
-1.79 | 0.388 | -1.64 | 0.31 | -1.71 | 0.344 | -1.63 | 0.318 | -1.7 | 0.365 | -1.68 | 0.266
-1.8 | 0.388 | -1.65 | 0.31 | -1.72 | 0.344 | -1.65 | 0.318 | -1.72 | 0.365 | -1.7 | 0.266
-1.82 | 0.388 | -1.67 | 0.31 | -1.74 | 0.344 | -1.66 | 0.318 | -1.74 | 0.365 | -1.72 | 0.266
-1.84 | 0.388 | -1.68 | 0.31 | -1.75 | 0.344 | -1.68 | 0.318 | -1.75 | 0.365 | -1.73 | 0.266
-1.85 | 0.388 | -1.7 | 0.31 | -1.77 | 0.344 | -1.7 | 0.318 | -1.77 | 0.365 | -1.75 | 0.266
-1.87 | 0.388 | -1.72 | 0.31 | -1.79 | 0.344 | -1.71 | 0.318 | -1.79 | 0.365 | -1.77 | 0.266
-1.89 | 0.388 | -1.74 | 0.31 | -1.81 | 0.344 | -1.73 | 0.318 | -1.8 | 0.365 | -1.78 | 0.266
-1.9 | 0.388 | -1.75 | 0.31 | -1.82 | 0.344 | -1.75 | 0.318 | -1.82 | 0.365 | -1.8 | 0.266
-1.92 | 0.388 | -1.77 | 0.31 | -1.84 | 0.344 | -1.76 | 0.318 | -1.84 | 0.365 | -1.82 | 0.266
-1.94 | 0.388 | -1.78 | 0.31 | -1.86 | 0.344 | -1.78 | 0.318 | -1.85 | 0.365 | -1.83 | 0.266
-1.95 | 0.388 | -1.8 | 0.31 | -1.87 | 0.343 | -1.8 | 0.318 | -1.87 | 0.365 | -1.85 | 0.266
-1.97 | 0.388 | -1.82 | 0.31 | -1.89 | 0.343 | -1.81 | 0.318 | -1.88 | 0.365 | -1.87 | 0.266
-1.99 | 0.388 | -1.84 | 0.31 | -1.91 | 0.343 | -1.83 | 0.318 | -1.9 | 0.365 | -1.88 | 0.266
-2 | 0.388 | -1.85 | 0.31 | -1.92 | 0.343 | -1.85 | 0.318 | -1.92 | 0.365 | -1.9 | 0.266
-2.02 | 0.388 | -1.87 | 0.309 | -1.94 | 0.343 | -1.86 | 0.318 | -1.93 | 0.365 | -1.92 | 0.266
-2.04 | 0.388 | -1.89 | 0.309 | -1.95 | 0.343 | -1.88 | 0.318 | -1.95 | 0.365 | -1.93 | 0.266
-2.05 | 0.388 | -1.9 | 0.309 | -1.97 | 0.343 | -1.9 | 0.318 | -1.97 | 0.365 | -1.95 | 0.266
-2.07 | 0.388 | -1.92 | 0.309 | -1.99 | 0.343 | -1.91 | 0.318 | -1.99 | 0.365 | -1.96 | 0.266
-2.09 | 0.388 | -1.94 | 0.309 | -2.01 | 0.342 | -1.93 | 0.318 | -2 | 0.365 | -1.98 | 0.266
-2.1 | 0.388 | -1.95 | 0.309 | -2.02 | 0.342 | -1.95 | 0.318 | -2.02 | 0.365 | -2 | 0.266
-2.12 | 0.388 | -1.97 | 0.309 | -2.04 | 0.342 | -1.96 | 0.318 | -2.03 | 0.365 | -2.02 | 0.266
-2.14 | 0.388 | -1.99 | 0.309 | -2.06 | 0.342 | -1.98 | 0.318 | -2.05 | 0.365 | -2.03 | 0.266
-2.15 | 0.388 | -2 | 0.309 | -2.07 | 0.342 | -2 | 0.318 | -2.07 | 0.365 | -2.05 | 0.266
-2.17 | 0.388 | -2.02 | 0.309 | -2.09 | 0.342 | -2.01 | 0.318 | -2.08 | 0.365 | -2.07 | 0.266
-2.19 | 0.388 | -2.04 | 0.309 | -2.11 | 0.342 | -2.03 | 0.318 | -2.1 | 0.365 | -2.08 | 0.266
-2.2 | 0.388 | -2.05 | 0.309 | -2.12 | 0.342 | -2.05 | 0.318 | -2.12 | 0.365 | -2.1 | 0.266
-2.22 | 0.388 | -2.07 | 0.309 | -2.14 | 0.342 | -2.06 | 0.318 | -2.13 | 0.365 | -2.12 | 0.266
-2.24 | 0.388 | -2.09 | 0.309 | -2.16 | 0.342 | -2.08 | 0.318 | -2.15 | 0.365 | -2.13 | 0.266
-2.25 | 0.388 | -2.1 | 0.309 | -2.17 | 0.341 | -2.1 | 0.318 | -2.17 | 0.365 | -2.15 | 0.266
-2.27 | 0.388 | -2.12 | 0.309 | -2.19 | 0.341 | -2.11 | 0.318 | -2.18 | 0.365 | -2.17 | 0.266
-2.29 | 0.388 | -2.14 | 0.309 | -2.21 | 0.341 | -2.13 | 0.318 | -2.2 | 0.365 | -2.18 | 0.266
-2.3 | 0.388 | -2.15 | 0.309 | -2.22 | 0.341 | -2.15 | 0.318 | -2.22 | 0.365 | -2.2 | 0.266
-2.32 | 0.388 | -2.17 | 0.309 | -2.24 | 0.341 | -2.16 | 0.318 | -2.24 | 0.365 | -2.22 | 0.266
-2.34 | 0.388 | -2.18 | 0.309 | -2.26 | 0.341 | -2.18 | 0.318 | -2.25 | 0.365 | -2.23 | 0.266
-2.35 | 0.388 | -2.2 | 0.309 | -2.27 | 0.341 | -2.2 | 0.318 | -2.27 | 0.365 | -2.25 | 0.266
-2.37 | 0.388 | -2.22 | 0.309 | -2.29 | 0.341 | -2.21 | 0.318 | -2.29 | 0.365 | -2.27 | 0.266
-2.39 | 0.388 | -2.24 | 0.309 | -2.31 | 0.341 | -2.23 | 0.318 | -2.3 | 0.365 | -2.28 | 0.266
-2.4 | 0.388 | -2.25 | 0.309 | -2.32 | 0.34 | -2.25 | 0.318 | -2.32 | 0.365 | -2.3 | 0.266
-2.42 | 0.388 | -2.27 | 0.309 | -2.34 | 0.34 | -2.26 | 0.318 | -2.34 | 0.365 | -2.32 | 0.266
-2.44 | 0.388 | -2.29 | 0.309 | -2.36 | 0.34 | -2.28 | 0.318 | -2.35 | 0.365 | -2.33 | 0.266
-2.45 | 0.388 | -2.3 | 0.309 | -2.37 | 0.34 | -2.3 | 0.318 | -2.37 | 0.365 | -2.35 | 0.266
-2.47 | 0.388 | -2.32 | 0.309 | -2.39 | 0.34 | -2.31 | 0.318 | -2.38 | 0.365 | -2.36 | 0.266
-2.49 | 0.388 | -2.34 | 0.309 | -2.41 | 0.34 | -2.33 | 0.318 | -2.4 | 0.365 | -2.38 | 0.266
-2.5 | 0.388 | -2.35 | 0.309 | -2.42 | 0.34 | -2.35 | 0.318 | -2.42 | 0.365 | -2.4 | 0.266
-2.52 | 0.388 | -2.37 | 0.309 | -2.44 | 0.34 | -2.36 | 0.318 | -2.43 | 0.365 | -2.42 | 0.266
-2.54 | 0.388 | -2.39 | 0.309 | -2.46 | 0.34 | -2.38 | 0.318 | -2.45 | 0.365 | -2.43 | 0.266
-2.55 | 0.388 | -2.4 | 0.309 | -2.47 | 0.339 | -2.4 | 0.318 | -2.47 | 0.365 | -2.45 | 0.266
-2.57 | 0.388 | -2.42 | 0.309 | -2.49 | 0.339 | -2.41 | 0.318 | -2.49 | 0.365 | -2.47 | 0.266
-2.59 | 0.388 | -2.44 | 0.309 | -2.51 | 0.339 | -2.43 | 0.318 | -2.5 | 0.365 | -2.48 | 0.266
-2.6 | 0.388 | -2.45 | 0.309 | -2.52 | 0.339 | -2.45 | 0.318 | -2.52 | 0.365 | -2.5 | 0.266
-2.62 | 0.388 | -2.47 | 0.309 | -2.54 | 0.339 | -2.46 | 0.318 | -2.54 | 0.365 | -2.52 | 0.266
-2.64 | 0.388 | -2.48 | 0.309 | -2.56 | 0.339 | -2.48 | 0.318 | -2.55 | 0.365 | -2.53 | 0.266
-2.65 | 0.388 | -2.5 | 0.309 | -2.57 | 0.339 | -2.5 | 0.318 | -2.57 | 0.365 | -2.55 | 0.266
-2.67 | 0.388 | -2.52 | 0.309 | -2.59 | 0.339 | -2.51 | 0.318 | -2.58 | 0.365 | -2.56 | 0.266
-2.69 | 0.388 | -2.54 | 0.309 | -2.61 | 0.339 | -2.53 | 0.318 | -2.6 | 0.365 | -2.58 | 0.266
-2.7 | 0.388 | -2.55 | 0.309 | -2.62 | 0.338 | -2.55 | 0.318 | -2.62 | 0.365 | -2.6 | 0.266
-2.72 | 0.388 | -2.57 | 0.309 | -2.64 | 0.338 | -2.56 | 0.318 | -2.64 | 0.365 | -2.62 | 0.266
-2.74 | 0.388 | -2.59 | 0.309 | -2.66 | 0.338 | -2.58 | 0.318 | -2.65 | 0.365 | -2.63 | 0.266
-2.75 | 0.388 | -2.6 | 0.309 | -2.67 | 0.338 | -2.6 | 0.318 | -2.67 | 0.365 | -2.65 | 0.266
-2.77 | 0.388 | -2.62 | 0.309 | -2.69 | 0.338 | -2.61 | 0.318 | -2.68 | 0.365 | -2.67 | 0.266
-2.79 | 0.388 | -2.63 | 0.309 | -2.71 | 0.338 | -2.63 | 0.318 | -2.7 | 0.365 | -2.68 | 0.266
-2.8 | 0.388 | -2.65 | 0.309 | -2.72 | 0.338 | -2.65 | 0.318 | -2.72 | 0.365 | -2.7 | 0.266
-2.82 | 0.388 | -2.67 | 0.309 | -2.74 | 0.338 | -2.66 | 0.318 | -2.73 | 0.365 | -2.72 | 0.266
-2.84 | 0.388 | -2.68 | 0.309 | -2.76 | 0.338 | -2.68 | 0.318 | -2.75 | 0.365 | -2.73 | 0.266
-2.85 | 0.388 | -2.7 | 0.309 | -2.77 | 0.338 | -2.7 | 0.318 | -2.77 | 0.365 | -2.75 | 0.266
-2.87 | 0.388 | -2.72 | 0.309 | -2.79 | 0.338 | -2.71 | 0.318 | -2.78 | 0.365 | -2.77 | 0.266
-2.89 | 0.388 | -2.74 | 0.309 | -2.81 | 0.338 | -2.73 | 0.318 | -2.8 | 0.365 | -2.78 | 0.266
-2.9 | 0.388 | -2.75 | 0.309 | -2.82 | 0.338 | -2.75 | 0.318 | -2.82 | 0.365 | -2.8 | 0.266
-2.92 | 0.388 | -2.77 | 0.309 | -2.84 | 0.338 | -2.76 | 0.318 | -2.84 | 0.365 | -2.81 | 0.266
-2.94 | 0.388 | -2.79 | 0.309 | -2.86 | 0.338 | -2.78 | 0.318 | -2.85 | 0.365 | -2.83 | 0.266
-2.95 | 0.388 | -2.8 | 0.309 | -2.87 | 0.338 | -2.8 | 0.318 | -2.87 | 0.365 | -2.85 | 0.266
-2.97 | 0.388 | -2.82 | 0.309 | -2.89 | 0.338 | -2.81 | 0.318 | -2.88 | 0.365 | -2.86 | 0.266
-2.99 | 0.388 | -2.84 | 0.309 | -2.91 | 0.338 | -2.83 | 0.318 | -2.9 | 0.365 | -2.88 | 0.266
-3 | 0.388 | -2.85 | 0.309 | -2.92 | 0.338 | -2.84 | 0.318 | -2.92 | 0.365 | -2.9 | 0.266
-3.02 | 0.388 | -2.87 | 0.309 | -2.94 | 0.338 | -2.86 | 0.318 | -2.93 | 0.365 | -2.91 | 0.266
-3.04 | 0.388 | -2.89 | 0.309 | -2.96 | 0.338 | -2.88 | 0.318 | -2.95 | 0.365 | -2.93 | 0.266
-3.05 | 0.388 | -2.9 | 0.309 | -2.97 | 0.338 | -2.9 | 0.318 | -2.97 | 0.365 | -2.95 | 0.267
-3.07 | 0.388 | -2.92 | 0.309 | -2.99 | 0.337 | -2.91 | 0.318 | -2.98 | 0.365 | -2.96 | 0.267
-3.09 | 0.388 | -2.93 | 0.309 | -3.01 | 0.337 | -2.93 | 0.318 | -3 | 0.365 | -2.98 | 0.267
-3.1 | 0.388 | -2.95 | 0.309 | -3.02 | 0.337 | -2.95 | 0.318 | -3.02 | 0.365 | -3 | 0.267
-3.12 | 0.388 | -2.97 | 0.309 | -3.04 | 0.337 | -2.96 | 0.318 | -3.03 | 0.365 | -3.01 | 0.267
-3.14 | 0.388 | -2.98 | 0.309 | -3.06 | 0.337 | -2.98 | 0.318 | -3.05 | 0.365 | -3.03 | 0.267
-3.15 | 0.388 | -3 | 0.309 | -3.07 | 0.337 | -3 | 0.318 | -3.07 | 0.365 | -3.05 | 0.267
-3.17 | 0.388 | -3.02 | 0.309 | -3.09 | 0.337 | -3.01 | 0.318 | -3.08 | 0.365 | -3.06 | 0.267
-3.19 | 0.388 | -3.04 | 0.309 | -3.11 | 0.337 | -3.03 | 0.318 | -3.1 | 0.365 | -3.08 | 0.267
-3.2 | 0.388 | -3.05 | 0.309 | -3.12 | 0.337 | -3.05 | 0.318 | -3.12 | 0.365 | -3.1 | 0.267
-3.22 | 0.388 | -3.07 | 0.309 | -3.14 | 0.337 | -3.06 | 0.318 | -3.13 | 0.365 | -3.12 | 0.267
-3.24 | 0.388 | -3.08 | 0.309 | -3.16 | 0.337 | -3.08 | 0.318 | -3.15 | 0.365 | -3.13 | 0.267
-3.25 | 0.388 | -3.1 | 0.309 | -3.17 | 0.337 | -3.1 | 0.318 | -3.17 | 0.365 | -3.15 | 0.267
-3.27 | 0.388 | -3.12 | 0.309 | -3.19 | 0.337 | -3.12 | 0.318 | -3.18 | 0.365 | -3.16 | 0.267
-3.29 | 0.388 | -3.13 | 0.309 | -3.21 | 0.337 | -3.13 | 0.318 | -3.2 | 0.365 | -3.18 | 0.267
-3.3 | 0.388 | -3.15 | 0.309 | -3.22 | 0.337 | -3.15 | 0.318 | -3.22 | 0.365 | -3.2 | 0.267
-3.32 | 0.388 | -3.17 | 0.309 | -3.24 | 0.337 | -3.16 | 0.318 | -3.23 | 0.365 | -3.22 | 0.267
-3.34 | 0.388 | -3.18 | 0.309 | -3.26 | 0.337 | -3.18 | 0.318 | -3.25 | 0.365 | -3.23 | 0.267
-3.36 | 0.388 | -3.2 | 0.309 | -3.28 | 0.337 | -3.2 | 0.318 | -3.27 | 0.365 | -3.25 | 0.267
-3.37 | 0.388 | -3.22 | 0.309 | -3.29 | 0.337 | -3.21 | 0.318 | -3.28 | 0.365 | -3.26 | 0.267
-3.39 | 0.388 | -3.23 | 0.309 | -3.31 | 0.337 | -3.23 | 0.318 | -3.3 | 0.365 | -3.28 | 0.267
-3.4 | 0.388 | -3.25 | 0.309 | -3.32 | 0.337 | -3.25 | 0.318 | -3.32 | 0.365 | -3.3 | 0.267
-3.42 | 0.388 | -3.27 | 0.309 | -3.34 | 0.337 | -3.26 | 0.318 | -3.33 | 0.365 | -3.31 | 0.267
-3.44 | 0.388 | -3.28 | 0.309 | -3.36 | 0.337 | -3.28 | 0.318 | -3.35 | 0.365 | -3.33 | 0.267
-3.45 | 0.388 | -3.3 | 0.309 | -3.37 | 0.336 | -3.3 | 0.318 | -3.37 | 0.365 | -3.35 | 0.267
-3.47 | 0.388 | -3.32 | 0.309 | -3.39 | 0.336 | -3.31 | 0.318 | -3.38 | 0.365 | -3.36 | 0.267
-3.49 | 0.388 | -3.34 | 0.309 | -3.41 | 0.336 | -3.33 | 0.318 | -3.4 | 0.365 | -3.38 | 0.267
-3.5 | 0.388 | -3.35 | 0.309 | -3.42 | 0.336 | -3.35 | 0.318 | -3.42 | 0.365 | -3.4 | 0.267
-3.52 | 0.388 | -3.37 | 0.309 | -3.44 | 0.336 | -3.36 | 0.318 | -3.43 | 0.365 | -3.41 | 0.267
-3.54 | 0.388 | -3.39 | 0.309 | -3.46 | 0.336 | -3.38 | 0.318 | -3.45 | 0.365 | -3.43 | 0.267
-3.55 | 0.388 | -3.4 | 0.309 | -3.47 | 0.336 | -3.4 | 0.318 | -3.47 | 0.365 | -3.45 | 0.267
-3.57 | 0.388 | -3.42 | 0.309 | -3.49 | 0.336 | -3.41 | 0.318 | -3.48 | 0.365 | -3.46 | 0.267
-3.59 | 0.388 | -3.43 | 0.309 | -3.51 | 0.336 | -3.43 | 0.318 | -3.5 | 0.365 | -3.48 | 0.267
-3.6 | 0.388 | -3.45 | 0.309 | -3.53 | 0.336 | -3.45 | 0.318 | -3.52 | 0.365 | -3.5 | 0.268
-3.62 | 0.388 | -3.47 | 0.309 | -3.54 | 0.336 | -3.46 | 0.318 | -3.54 | 0.365 | -3.51 | 0.268
-3.64 | 0.388 | -3.49 | 0.309 | -3.56 | 0.336 | -3.48 | 0.318 | -3.55 | 0.365 | -3.53 | 0.268
-3.65 | 0.388 | -3.5 | 0.309 | -3.57 | 0.336 | -3.5 | 0.318 | -3.57 | 0.365 | -3.55 | 0.268
-3.67 | 0.388 | -3.52 | 0.309 | -3.59 | 0.336 | -3.51 | 0.318 | -3.58 | 0.365 | -3.56 | 0.268
-3.69 | 0.388 | -3.54 | 0.309 | -3.61 | 0.336 | -3.53 | 0.318 | -3.6 | 0.365 | -3.58 | 0.268
-3.7 | 0.388 | -3.55 | 0.309 | -3.62 | 0.336 | -3.55 | 0.318 | -3.62 | 0.365 | -3.6 | 0.268
-3.72 | 0.388 | -3.57 | 0.309 | -3.64 | 0.336 | -3.56 | 0.318 | -3.63 | 0.365 | -3.61 | 0.268
-3.74 | 0.388 | -3.58 | 0.309 | -3.66 | 0.336 | -3.58 | 0.318 | -3.65 | 0.365 | -3.63 | 0.268
-3.75 | 0.388 | -3.6 | 0.309 | -3.67 | 0.336 | -3.6 | 0.318 | -3.67 | 0.365 | -3.65 | 0.268
-3.77 | 0.388 | -3.62 | 0.309 | -3.69 | 0.336 | -3.61 | 0.318 | -3.68 | 0.365 | -3.67 | 0.268
-3.79 | 0.388 | -3.63 | 0.309 | -3.71 | 0.336 | -3.63 | 0.318 | -3.7 | 0.365 | -3.68 | 0.268
-3.8 | 0.388 | -3.65 | 0.309 | -3.73 | 0.336 | -3.65 | 0.318 | -3.72 | 0.365 | -3.7 | 0.268
-3.82 | 0.388 | -3.67 | 0.309 | -3.74 | 0.336 | -3.66 | 0.318 | -3.73 | 0.365 | -3.71 | 0.268
-3.84 | 0.388 | -3.68 | 0.309 | -3.76 | 0.336 | -3.68 | 0.318 | -3.75 | 0.365 | -3.73 | 0.268
-3.85 | 0.388 | -3.7 | 0.309 | -3.77 | 0.336 | -3.7 | 0.318 | -3.77 | 0.365 | -3.75 | 0.268
-3.87 | 0.388 | -3.72 | 0.309 | -3.79 | 0.336 | -3.71 | 0.318 | -3.78 | 0.365 | -3.76 | 0.268
-3.89 | 0.388 | -3.74 | 0.309 | -3.81 | 0.336 | -3.73 | 0.318 | -3.8 | 0.365 | -3.78 | 0.268
-3.9 | 0.388 | -3.75 | 0.309 | -3.82 | 0.336 | -3.75 | 0.318 | -3.82 | 0.365 | -3.8 | 0.269
-3.92 | 0.388 | -3.77 | 0.309 | -3.84 | 0.336 | -3.76 | 0.318 | -3.83 | 0.365 | -3.81 | 0.269
-3.94 | 0.388 | -3.79 | 0.309 | -3.86 | 0.336 | -3.78 | 0.318 | -3.85 | 0.365 | -3.83 | 0.269
-3.95 | 0.388 | -3.8 | 0.309 | -3.87 | 0.336 | -3.8 | 0.318 | -3.87 | 0.365 | -3.85 | 0.269
-3.97 | 0.388 | -3.82 | 0.309 | -3.89 | 0.336 | -3.81 | 0.318 | -3.88 | 0.365 | -3.86 | 0.269
-3.99 | 0.388 | -3.84 | 0.309 | -3.91 | 0.336 | -3.83 | 0.318 | -3.9 | 0.365 | -3.88 | 0.269
-4 | 0.388 | -3.85 | 0.309 | -3.93 | 0.336 | -3.85 | 0.318 | -3.92 | 0.365 | -3.9 | 0.269
-4.02 | 0.388 | -3.87 | 0.309 | -3.94 | 0.336 | -3.86 | 0.318 | -3.93 | 0.365 | -3.91 | 0.269
-4.04 | 0.388 | -3.88 | 0.309 | -3.96 | 0.336 | -3.88 | 0.318 | -3.95 | 0.365 | -3.93 | 0.269
-4.05 | 0.388 | -3.9 | 0.309 | -3.97 | 0.336 | -3.9 | 0.318 | -3.97 | 0.365 | -3.95 | 0.269
-4.07 | 0.388 | -3.92 | 0.309 | -3.99 | 0.336 | -3.91 | 0.318 | -3.98 | 0.365 | -3.96 | 0.269
-4.09 | 0.388 | -3.93 | 0.309 | -4.01 | 0.336 | -3.93 | 0.318 | -4 | 0.365 | -3.98 | 0.269
-4.1 | 0.388 | -3.95 | 0.309 | -4.02 | 0.336 | -3.95 | 0.318 | -4.02 | 0.365 | -4 | 0.269
-4.12 | 0.388 | -3.97 | 0.309 | -4.04 | 0.336 | -3.96 | 0.318 | -4.03 | 0.365 | -4.01 | 0.269
-4.14 | 0.388 | -3.98 | 0.309 | -4.06 | 0.336 | -3.98 | 0.318 | -4.05 | 0.365 | -4.03 | 0.269
-4.15 | 0.388 | -4 | 0.309 | -4.08 | 0.336 | -4 | 0.318 | -4.07 | 0.365 | -4.05 | 0.269
-4.17 | 0.388 | -4.02 | 0.309 | -4.09 | 0.336 | -4.01 | 0.318 | -4.08 | 0.365 | -4.06 | 0.269
-4.19 | 0.388 | -4.03 | 0.309 | -4.11 | 0.336 | -4.03 | 0.318 | -4.1 | 0.365 | -4.08 | 0.269
-4.2 | 0.388 | -4.05 | 0.309 | -4.12 | 0.336 | -4.05 | 0.318 | -4.12 | 0.365 | -4.1 | 0.269
-4.22 | 0.388 | -4.07 | 0.309 | -4.14 | 0.336 | -4.06 | 0.318 | -4.14 | 0.365 | -4.11 | 0.27
-4.24 | 0.388 | -4.08 | 0.309 | -4.16 | 0.336 | -4.08 | 0.318 | -4.15 | 0.365 | -4.13 | 0.27
-4.25 | 0.388 | -4.1 | 0.309 | -4.17 | 0.336 | -4.1 | 0.318 | -4.17 | 0.365 | -4.15 | 0.27
-4.27 | 0.388 | -4.12 | 0.309 | -4.19 | 0.336 | -4.11 | 0.318 | -4.18 | 0.365 | -4.16 | 0.27
-4.29 | 0.388 | -4.13 | 0.309 | -4.21 | 0.336 | -4.13 | 0.318 | -4.2 | 0.365 | -4.18 | 0.27
-4.3 | 0.388 | -4.15 | 0.309 | -4.22 | 0.337 | -4.15 | 0.318 | -4.22 | 0.365 | -4.2 | 0.27
-4.32 | 0.388 | -4.17 | 0.309 | -4.24 | 0.337 | -4.16 | 0.318 | -4.23 | 0.365 | -4.21 | 0.27
-4.34 | 0.388 | -4.18 | 0.309 | -4.26 | 0.337 | -4.18 | 0.318 | -4.25 | 0.365 | -4.23 | 0.27
-4.36 | 0.388 | -4.2 | 0.309 | -4.27 | 0.337 | -4.2 | 0.318 | -4.27 | 0.365 | -4.25 | 0.27
-4.37 | 0.388 | -4.22 | 0.309 | -4.29 | 0.337 | -4.21 | 0.318 | -4.28 | 0.365 | -4.26 | 0.27
-4.39 | 0.388 | -4.23 | 0.309 | -4.31 | 0.337 | -4.23 | 0.318 | -4.3 | 0.365 | -4.28 | 0.27
-4.4 | 0.388 | -4.25 | 0.309 | -4.32 | 0.337 | -4.25 | 0.318 | -4.32 | 0.365 | -4.3 | 0.27
-4.42 | 0.388 | -4.27 | 0.309 | -4.34 | 0.337 | -4.26 | 0.318 | -4.33 | 0.365 | -4.31 | 0.27
-4.44 | 0.388 | -4.28 | 0.309 | -4.36 | 0.337 | -4.28 | 0.318 | -4.35 | 0.365 | -4.33 | 0.27
-4.45 | 0.388 | -4.3 | 0.309 | -4.37 | 0.337 | -4.3 | 0.318 | -4.37 | 0.365 | -4.35 | 0.27
-4.47 | 0.388 | -4.32 | 0.309 | -4.39 | 0.337 | -4.31 | 0.318 | -4.38 | 0.365 | -4.36 | 0.27
-4.49 | 0.388 | -4.33 | 0.309 | -4.41 | 0.338 | -4.33 | 0.318 | -4.4 | 0.365 | -4.38 | 0.27
-4.5 | 0.388 | -4.35 | 0.309 | -4.42 | 0.338 | -4.34 | 0.318 | -4.42 | 0.365 | -4.4 | 0.27
-4.52 | 0.388 | -4.37 | 0.309 | -4.44 | 0.338 | -4.36 | 0.318 | -4.43 | 0.365 | -4.41 | 0.27
-4.54 | 0.388 | -4.39 | 0.309 | -4.46 | 0.338 | -4.38 | 0.318 | -4.45 | 0.365 | -4.43 | 0.27
-4.55 | 0.388 | -4.4 | 0.309 | -4.47 | 0.338 | -4.4 | 0.318 | -4.47 | 0.365 | -4.45 | 0.27
-4.57 | 0.388 | -4.42 | 0.309 | -4.49 | 0.338 | -4.41 | 0.318 | -4.49 | 0.365 | -4.46 | 0.27
-4.59 | 0.388 | -4.44 | 0.309 | -4.51 | 0.338 | -4.43 | 0.318 | -4.5 | 0.365 | -4.48 | 0.27
-4.6 | 0.388 | -4.45 | 0.309 | -4.52 | 0.338 | -4.45 | 0.318 | -4.52 | 0.365 | -4.5 | 0.271
-4.62 | 0.388 | -4.47 | 0.309 | -4.54 | 0.338 | -4.46 | 0.318 | -4.53 | 0.365 | -4.51 | 0.271
-4.64 | 0.388 | -4.49 | 0.309 | -4.56 | 0.338 | -4.48 | 0.318 | -4.55 | 0.365 | -4.53 | 0.271
-4.65 | 0.388 | -4.5 | 0.309 | -4.57 | 0.338 | -4.5 | 0.318 | -4.57 | 0.365 | -4.55 | 0.271
-4.67 | 0.388 | -4.52 | 0.309 | -4.59 | 0.339 | -4.51 | 0.318 | -4.58 | 0.365 | -4.56 | 0.271
-4.69 | 0.388 | -4.54 | 0.309 | -4.61 | 0.339 | -4.53 | 0.318 | -4.6 | 0.365 | -4.58 | 0.271
-4.7 | 0.388 | -4.55 | 0.309 | -4.62 | 0.339 | -4.55 | 0.318 | -4.62 | 0.365 | -4.6 | 0.271
-4.72 | 0.388 | -4.57 | 0.309 | -4.64 | 0.339 | -4.56 | 0.318 | -4.63 | 0.365 | -4.61 | 0.271
-4.74 | 0.388 | -4.59 | 0.309 | -4.66 | 0.339 | -4.58 | 0.318 | -4.65 | 0.365 | -4.63 | 0.271
-4.75 | 0.388 | -4.6 | 0.309 | -4.67 | 0.339 | -4.6 | 0.318 | -4.67 | 0.365 | -4.65 | 0.271
-4.77 | 0.388 | -4.62 | 0.309 | -4.69 | 0.339 | -4.61 | 0.318 | -4.68 | 0.365 | -4.66 | 0.271
-4.79 | 0.388 | -4.63 | 0.309 | -4.71 | 0.339 | -4.63 | 0.318 | -4.7 | 0.365 | -4.68 | 0.271
-4.8 | 0.388 | -4.65 | 0.309 | -4.72 | 0.339 | -4.65 | 0.318 | -4.72 | 0.365 | -4.7 | 0.271
-4.82 | 0.388 | -4.67 | 0.309 | -4.74 | 0.339 | -4.66 | 0.318 | -4.74 | 0.365 | -4.71 | 0.271
-4.84 | 0.388 | -4.69 | 0.309 | -4.76 | 0.34 | -4.68 | 0.318 | -4.75 | 0.365 | -4.73 | 0.271
-4.85 | 0.388 | -4.7 | 0.309 | -4.77 | 0.34 | -4.7 | 0.318 | -4.77 | 0.365 | -4.75 | 0.271
-4.87 | 0.388 | -4.72 | 0.309 | -4.79 | 0.34 | -4.71 | 0.318 | -4.79 | 0.365 | -4.76 | 0.271
-4.89 | 0.388 | -4.74 | 0.309 | -4.81 | 0.34 | -4.73 | 0.318 | -4.8 | 0.365 | -4.78 | 0.271
-4.9 | 0.388 | -4.75 | 0.309 | -4.82 | 0.34 | -4.75 | 0.318 | -4.82 | 0.365 | -4.8 | 0.271
-4.92 | 0.388 | -4.77 | 0.309 | -4.84 | 0.34 | -4.76 | 0.318 | -4.84 | 0.365 | -4.81 | 0.271
-4.94 | 0.388 | -4.79 | 0.309 | -4.86 | 0.34 | -4.78 | 0.318 | -4.85 | 0.365 | -4.83 | 0.271
-4.95 | 0.388 | -4.8 | 0.309 | -4.87 | 0.34 | -4.8 | 0.318 | -4.87 | 0.365 | -4.85 | 0.271
-4.97 | 0.388 | -4.82 | 0.309 | -4.89 | 0.34 | -4.81 | 0.318 | -4.88 | 0.365 | -4.86 | 0.271
-4.99 | 0.388 | -4.84 | 0.309 | -4.91 | 0.34 | -4.83 | 0.318 | -4.9 | 0.365 | -4.88 | 0.271
-5 | 0.388 | -4.85 | 0.309 | -4.92 | 0.34 | -4.84 | 0.318 | -4.92 | 0.365 | -4.9 | 0.271
-5.02 | 0.388 | -4.87 | 0.309 | -4.94 | 0.34 | -4.86 | 0.318 | -4.94 | 0.365 | -4.91 | 0.271
-5.04 | 0.388 | -4.88 | 0.309 | -4.96 | 0.34 | -4.88 | 0.318 | -4.95 | 0.365 | -4.93 | 0.271
-5.05 | 0.389 | -4.9 | 0.309 | -4.97 | 0.34 | -4.9 | 0.318 | -4.97 | 0.365 | -4.95 | 0.271
-5.07 | 0.389 | -4.92 | 0.309 | -4.99 | 0.34 | -4.91 | 0.318 | -4.98 | 0.365 | -4.96 | 0.271
-5.09 | 0.389 | -4.94 | 0.309 | -5.01 | 0.34 | -4.93 | 0.318 | -5 | 0.365 | -4.98 | 0.271
-5.1 | 0.389 | -4.95 | 0.309 | -5.02 | 0.34 | -4.95 | 0.318 | -5.02 | 0.365 | -5 | 0.271
-5.12 | 0.389 | -4.97 | 0.309 | -5.04 | 0.34 | -4.96 | 0.318 | -5.03 | 0.365 | -5.01 | 0.271
-5.14 | 0.389 | -4.99 | 0.309 | -5.06 | 0.34 | -4.98 | 0.318 | -5.05 | 0.365 | -5.03 | 0.271
-5.15 | 0.389 | -5 | 0.309 | -5.07 | 0.34 | -5 | 0.318 | -5.07 | 0.365 | -5.04 | 0.272
-5.17 | 0.389 | -5.02 | 0.309 | -5.09 | 0.34 | -5.01 | 0.318 | -5.09 | 0.365 | -5.06 | 0.272
-5.19 | 0.389 | -5.03 | 0.309 | -5.11 | 0.34 | -5.03 | 0.318 | -5.1 | 0.365 | -5.08 | 0.272
-5.2 | 0.389 | -5.05 | 0.309 | -5.12 | 0.34 | -5.05 | 0.318 | -5.12 | 0.365 | -5.09 | 0.272
-5.22 | 0.389 | -5.07 | 0.309 | -5.14 | 0.34 | -5.06 | 0.318 | -5.14 | 0.365 | -5.11 | 0.272
-5.24 | 0.389 | -5.08 | 0.309 | -5.15 | 0.34 | -5.08 | 0.318 | -5.15 | 0.365 | -5.13 | 0.272
-5.25 | 0.389 | -5.1 | 0.309 | -5.17 | 0.34 | -5.1 | 0.318 | -5.17 | 0.365 | -5.14 | 0.272
-5.27 | 0.389 | -5.12 | 0.309 | -5.19 | 0.34 | -5.11 | 0.318 | -5.18 | 0.365 | -5.16 | 0.272
-5.29 | 0.389 | -5.13 | 0.309 | -5.21 | 0.34 | -5.13 | 0.318 | -5.2 | 0.365 | -5.18 | 0.272
-5.3 | 0.389 | -5.15 | 0.309 | -5.22 | 0.34 | -5.15 | 0.318 | -5.22 | 0.365 | -5.19 | 0.272
-5.32 | 0.389 | -5.17 | 0.309 | -5.24 | 0.34 | -5.16 | 0.318 | -5.23 | 0.365 | -5.21 | 0.272
-5.34 | 0.389 | -5.18 | 0.309 | -5.26 | 0.34 | -5.18 | 0.318 | -5.25 | 0.365 | -5.23 | 0.272
-5.35 | 0.389 | -5.2 | 0.309 | -5.27 | 0.34 | -5.2 | 0.318 | -5.27 | 0.365 | -5.25 | 0.272
-5.37 | 0.389 | -5.22 | 0.309 | -5.29 | 0.34 | -5.21 | 0.318 | -5.28 | 0.365 | -5.26 | 0.272
-5.39 | 0.389 | -5.24 | 0.309 | -5.31 | 0.34 | -5.23 | 0.318 | -5.3 | 0.365 | -5.28 | 0.272
-5.4 | 0.389 | -5.25 | 0.309 | -5.32 | 0.34 | -5.25 | 0.318 | -5.32 | 0.365 | -5.29 | 0.272
-5.42 | 0.389 | -5.27 | 0.309 | -5.34 | 0.34 | -5.26 | 0.318 | -5.34 | 0.365 | -5.31 | 0.272
-5.44 | 0.389 | -5.28 | 0.309 | -5.36 | 0.34 | -5.28 | 0.318 | -5.35 | 0.365 | -5.33 | 0.272
-5.45 | 0.389 | -5.3 | 0.309 | -5.37 | 0.34 | -5.3 | 0.318 | -5.37 | 0.365 | -5.35 | 0.272
-5.47 | 0.389 | -5.32 | 0.309 | -5.39 | 0.341 | -5.31 | 0.318 | -5.39 | 0.365 | -5.36 | 0.272
-5.49 | 0.389 | -5.34 | 0.309 | -5.41 | 0.341 | -5.33 | 0.318 | -5.4 | 0.365 | -5.38 | 0.272
-5.5 | 0.389 | -5.35 | 0.309 | -5.42 | 0.341 | -5.35 | 0.318 | -5.42 | 0.365 | -5.4 | 0.272
-5.52 | 0.389 | -5.37 | 0.309 | -5.44 | 0.341 | -5.36 | 0.318 | -5.44 | 0.365 | -5.41 | 0.272
-5.54 | 0.389 | -5.39 | 0.309 | -5.45 | 0.341 | -5.38 | 0.318 | -5.45 | 0.365 | -5.43 | 0.272
-5.55 | 0.389 | -5.4 | 0.309 | -5.47 | 0.341 | -5.4 | 0.318 | -5.47 | 0.365 | -5.44 | 0.272
-5.57 | 0.389 | -5.42 | 0.309 | -5.49 | 0.341 | -5.41 | 0.318 | -5.48 | 0.365 | -5.46 | 0.272
-5.59 | 0.389 | -5.44 | 0.309 | -5.51 | 0.341 | -5.43 | 0.318 | -5.5 | 0.365 | -5.48 | 0.272
-5.6 | 0.389 | -5.45 | 0.309 | -5.52 | 0.341 | -5.45 | 0.318 | -5.52 | 0.365 | -5.49 | 0.272
-5.62 | 0.389 | -5.47 | 0.309 | -5.54 | 0.341 | -5.46 | 0.318 | -5.54 | 0.365 | -5.51 | 0.272
-5.64 | 0.389 | -5.49 | 0.309 | -5.56 | 0.341 | -5.48 | 0.318 | -5.55 | 0.365 | -5.53 | 0.272
-5.65 | 0.389 | -5.5 | 0.309 | -5.57 | 0.341 | -5.5 | 0.318 | -5.57 | 0.365 | -5.55 | 0.272
-5.67 | 0.389 | -5.52 | 0.309 | -5.59 | 0.341 | -5.51 | 0.318 | -5.58 | 0.365 | -5.56 | 0.272
-5.69 | 0.389 | -5.54 | 0.309 | -5.6 | 0.341 | -5.53 | 0.318 | -5.6 | 0.365 | -5.58 | 0.272
-5.7 | 0.389 | -5.55 | 0.309 | -5.62 | 0.341 | -5.55 | 0.318 | -5.62 | 0.365 | -5.59 | 0.272
-5.72 | 0.389 | -5.57 | 0.309 | -5.64 | 0.341 | -5.56 | 0.318 | -5.63 | 0.365 | -5.61 | 0.272
-5.74 | 0.389 | -5.58 | 0.309 | -5.66 | 0.341 | -5.58 | 0.318 | -5.65 | 0.365 | -5.63 | 0.272
-5.75 | 0.389 | -5.6 | 0.309 | -5.67 | 0.341 | -5.6 | 0.318 | -5.67 | 0.365 | -5.64 | 0.272
-5.77 | 0.389 | -5.62 | 0.309 | -5.69 | 0.341 | -5.61 | 0.318 | -5.68 | 0.365 | -5.66 | 0.272
-5.79 | 0.389 | -5.63 | 0.309 | -5.71 | 0.341 | -5.63 | 0.318 | -5.7 | 0.365 | -5.68 | 0.272
-5.8 | 0.389 | -5.65 | 0.309 | -5.72 | 0.341 | -5.65 | 0.318 | -5.72 | 0.365 | -5.69 | 0.272
-5.82 | 0.389 | -5.67 | 0.309 | -5.74 | 0.341 | -5.66 | 0.318 | -5.74 | 0.365 | -5.71 | 0.272
-5.84 | 0.389 | -5.68 | 0.309 | -5.76 | 0.341 | -5.68 | 0.318 | -5.75 | 0.365 | -5.73 | 0.272
-5.85 | 0.389 | -5.7 | 0.309 | -5.77 | 0.341 | -5.7 | 0.318 | -5.77 | 0.365 | -5.75 | 0.272
-5.87 | 0.389 | -5.72 | 0.309 | -5.79 | 0.341 | -5.71 | 0.318 | -5.78 | 0.365 | -5.76 | 0.272
-5.89 | 0.389 | -5.74 | 0.309 | -5.8 | 0.341 | -5.73 | 0.318 | -5.8 | 0.365 | -5.78 | 0.272
-5.9 | 0.389 | -5.75 | 0.309 | -5.82 | 0.341 | -5.75 | 0.318 | -5.82 | 0.365 | -5.8 | 0.272
-5.92 | 0.389 | -5.77 | 0.309 | -5.84 | 0.341 | -5.76 | 0.318 | -5.83 | 0.365 | -5.81 | 0.272
-5.94 | 0.389 | -5.78 | 0.309 | -5.86 | 0.341 | -5.78 | 0.318 | -5.85 | 0.365 | -5.83 | 0.272
-5.95 | 0.389 | -5.8 | 0.309 | -5.87 | 0.341 | -5.8 | 0.318 | -5.87 | 0.365 | -5.84 | 0.272
-5.97 | 0.389 | -5.82 | 0.309 | -5.89 | 0.341 | -5.81 | 0.318 | -5.88 | 0.365 | -5.86 | 0.272
-5.99 | 0.389 | -5.83 | 0.309 | -5.9 | 0.341 | -5.83 | 0.318 | -5.9 | 0.365 | -5.88 | 0.273
-6 | 0.389 | -5.85 | 0.309 | -5.92 | 0.341 | -5.85 | 0.318 | -5.92 | 0.365 | -5.89 | 0.273
-6.02 | 0.389 | -5.87 | 0.309 | -5.94 | 0.341 | -5.86 | 0.318 | -5.93 | 0.365 | -5.91 | 0.273
-6.04 | 0.39 | -5.89 | 0.309 | -5.96 | 0.341 | -5.88 | 0.318 | -5.95 | 0.365 | -5.93 | 0.273
-6.05 | 0.39 | -5.9 | 0.309 | -5.97 | 0.341 | -5.9 | 0.318 | -5.97 | 0.365 | -5.94 | 0.273
-6.07 | 0.39 | -5.92 | 0.309 | -5.99 | 0.341 | -5.91 | 0.318 | -5.98 | 0.365 | -5.96 | 0.273
-6.09 | 0.39 | -5.94 | 0.309 | -6.01 | 0.341 | -5.93 | 0.318 | -6 | 0.365 | -5.98 | 0.273
-6.1 | 0.39 | -5.95 | 0.309 | -6.02 | 0.341 | -5.95 | 0.318 | -6.02 | 0.365 | -5.99 | 0.273
-6.12 | 0.39 | -5.97 | 0.309 | -6.04 | 0.341 | -5.96 | 0.318 | -6.03 | 0.365 | -6.01 | 0.273
-6.14 | 0.39 | -5.98 | 0.309 | -6.06 | 0.341 | -5.98 | 0.318 | -6.05 | 0.365 | -6.03 | 0.273
-6.16 | 0.39 | -6 | 0.309 | -6.07 | 0.341 | -6 | 0.318 | -6.07 | 0.365 | -6.04 | 0.273
-6.17 | 0.39 | -6.02 | 0.309 | -6.09 | 0.341 | -6.01 | 0.318 | -6.08 | 0.365 | -6.06 | 0.273
-6.19 | 0.39 | -6.04 | 0.309 | -6.11 | 0.341 | -6.03 | 0.318 | -6.1 | 0.365 | -6.08 | 0.273
-6.2 | 0.39 | -6.05 | 0.309 | -6.12 | 0.341 | -6.05 | 0.318 | -6.12 | 0.365 | -6.09 | 0.273
-6.22 | 0.39 | -6.07 | 0.309 | -6.14 | 0.341 | -6.06 | 0.318 | -6.14 | 0.365 | -6.11 | 0.273
-6.24 | 0.39 | -6.08 | 0.309 | -6.16 | 0.341 | -6.08 | 0.318 | -6.15 | 0.365 | -6.13 | 0.273
-6.25 | 0.39 | -6.1 | 0.309 | -6.17 | 0.341 | -6.1 | 0.318 | -6.17 | 0.365 | -6.15 | 0.273
-6.27 | 0.39 | -6.12 | 0.309 | -6.19 | 0.34 | -6.11 | 0.318 | -6.18 | 0.365 | -6.16 | 0.273
-6.29 | 0.39 | -6.13 | 0.309 | -6.21 | 0.34 | -6.13 | 0.318 | -6.2 | 0.365 | -6.18 | 0.273
-6.3 | 0.39 | -6.15 | 0.309 | -6.22 | 0.34 | -6.15 | 0.318 | -6.22 | 0.365 | -6.19 | 0.273
-6.32 | 0.39 | -6.17 | 0.309 | -6.24 | 0.34 | -6.16 | 0.318 | -6.23 | 0.365 | -6.21 | 0.273
-6.34 | 0.39 | -6.19 | 0.309 | -6.25 | 0.34 | -6.18 | 0.318 | -6.25 | 0.365 | -6.23 | 0.273
-6.35 | 0.39 | -6.2 | 0.309 | -6.27 | 0.34 | -6.2 | 0.318 | -6.27 | 0.365 | -6.24 | 0.273
-6.37 | 0.39 | -6.22 | 0.309 | -6.29 | 0.34 | -6.21 | 0.318 | -6.28 | 0.365 | -6.26 | 0.273
-6.39 | 0.39 | -6.23 | 0.309 | -6.3 | 0.34 | -6.23 | 0.318 | -6.3 | 0.365 | -6.28 | 0.273
-6.4 | 0.39 | -6.25 | 0.309 | -6.32 | 0.34 | -6.25 | 0.318 | -6.32 | 0.365 | -6.29 | 0.273
-6.42 | 0.39 | -6.27 | 0.309 | -6.34 | 0.34 | -6.26 | 0.318 | -6.34 | 0.365 | -6.31 | 0.273
-6.44 | 0.39 | -6.29 | 0.309 | -6.36 | 0.34 | -6.28 | 0.318 | -6.35 | 0.365 | -6.33 | 0.273
-6.45 | 0.39 | -6.3 | 0.309 | -6.37 | 0.34 | -6.3 | 0.318 | -6.37 | 0.365 | -6.34 | 0.273
-6.47 | 0.39 | -6.32 | 0.309 | -6.39 | 0.34 | -6.31 | 0.318 | -6.38 | 0.365 | -6.36 | 0.273
-6.49 | 0.39 | -6.34 | 0.309 | -6.41 | 0.34 | -6.33 | 0.318 | -6.4 | 0.365 | -6.38 | 0.273
-6.5 | 0.39 | -6.35 | 0.309 | -6.42 | 0.34 | -6.35 | 0.318 | -6.42 | 0.365 | -6.39 | 0.273
-6.52 | 0.39 | -6.37 | 0.309 | -6.44 | 0.34 | -6.36 | 0.318 | -6.43 | 0.365 | -6.41 | 0.273
-6.54 | 0.39 | -6.38 | 0.309 | -6.46 | 0.34 | -6.38 | 0.318 | -6.45 | 0.365 | -6.43 | 0.273
-6.56 | 0.39 | -6.4 | 0.309 | -6.47 | 0.34 | -6.4 | 0.318 | -6.47 | 0.365 | -6.44 | 0.273
-6.57 | 0.39 | -6.42 | 0.309 | -6.49 | 0.34 | -6.41 | 0.318 | -6.48 | 0.365 | -6.46 | 0.273
-6.59 | 0.39 | -6.43 | 0.309 | -6.51 | 0.34 | -6.43 | 0.318 | -6.5 | 0.365 | -6.48 | 0.273
-6.61 | 0.39 | -6.45 | 0.309 | -6.52 | 0.34 | -6.45 | 0.318 | -6.52 | 0.365 | -6.49 | 0.273
-6.62 | 0.39 | -6.47 | 0.309 | -6.54 | 0.34 | -6.46 | 0.318 | -6.53 | 0.365 | -6.51 | 0.273
-6.64 | 0.39 | -6.49 | 0.309 | -6.56 | 0.34 | -6.48 | 0.318 | -6.55 | 0.365 | -6.53 | 0.273
-6.65 | 0.39 | -6.5 | 0.309 | -6.57 | 0.34 | -6.5 | 0.318 | -6.57 | 0.365 | -6.54 | 0.273
-6.67 | 0.39 | -6.52 | 0.309 | -6.59 | 0.34 | -6.51 | 0.318 | -6.58 | 0.365 | -6.56 | 0.273
-6.69 | 0.39 | -6.53 | 0.309 | -6.61 | 0.34 | -6.53 | 0.318 | -6.6 | 0.365 | -6.58 | 0.273
-6.7 | 0.39 | -6.55 | 0.309 | -6.62 | 0.34 | -6.55 | 0.318 | -6.62 | 0.365 | -6.59 | 0.273
-6.72 | 0.39 | -6.57 | 0.309 | -6.64 | 0.34 | -6.56 | 0.318 | -6.63 | 0.365 | -6.61 | 0.273
-6.74 | 0.39 | -6.58 | 0.309 | -6.66 | 0.34 | -6.58 | 0.318 | -6.65 | 0.365 | -6.63 | 0.273
-6.76 | 0.39 | -6.6 | 0.309 | -6.67 | 0.34 | -6.6 | 0.318 | -6.67 | 0.365 | -6.64 | 0.273
-6.77 | 0.39 | -6.62 | 0.309 | -6.69 | 0.34 | -6.61 | 0.318 | -6.69 | 0.365 | -6.66 | 0.273
-6.79 | 0.39 | -6.64 | 0.309 | -6.71 | 0.34 | -6.63 | 0.318 | -6.7 | 0.365 | -6.68 | 0.273
-6.8 | 0.39 | -6.65 | 0.309 | -6.72 | 0.34 | -6.65 | 0.318 | -6.72 | 0.365 | -6.7 | 0.273
-6.82 | 0.39 | -6.67 | 0.309 | -6.74 | 0.339 | -6.66 | 0.318 | -6.73 | 0.365 | -6.71 | 0.273
-6.84 | 0.39 | -6.69 | 0.309 | -6.76 | 0.339 | -6.68 | 0.318 | -6.75 | 0.365 | -6.73 | 0.273
-6.85 | 0.39 | -6.7 | 0.309 | -6.77 | 0.339 | -6.7 | 0.318 | -6.77 | 0.365 | -6.75 | 0.273
-6.87 | 0.39 | -6.72 | 0.309 | -6.79 | 0.339 | -6.71 | 0.318 | -6.78 | 0.365 | -6.76 | 0.273
-6.89 | 0.39 | -6.73 | 0.309 | -6.81 | 0.339 | -6.73 | 0.318 | -6.8 | 0.365 | -6.78 | 0.273
-6.9 | 0.39 | -6.75 | 0.309 | -6.82 | 0.339 | -6.75 | 0.318 | -6.82 | 0.365 | -6.8 | 0.273
-6.92 | 0.39 | -6.77 | 0.309 | -6.84 | 0.339 | -6.76 | 0.318 | -6.83 | 0.365 | -6.81 | 0.273
-6.94 | 0.39 | -6.78 | 0.309 | -6.86 | 0.339 | -6.78 | 0.318 | -6.85 | 0.365 | -6.83 | 0.273
-6.95 | 0.39 | -6.8 | 0.309 | -6.87 | 0.339 | -6.8 | 0.318 | -6.87 | 0.365 | -6.84 | 0.273
-6.97 | 0.39 | -6.82 | 0.309 | -6.89 | 0.339 | -6.81 | 0.318 | -6.88 | 0.365 | -6.86 | 0.273
-6.99 | 0.39 | -6.83 | 0.309 | -6.91 | 0.339 | -6.83 | 0.318 | -6.9 | 0.365 | -6.88 | 0.273
-7 | 0.39 | -6.85 | 0.309 | -6.92 | 0.339 | -6.85 | 0.318 | -6.92 | 0.365 | -6.89 | 0.273
-7.02 | 0.39 | -6.87 | 0.309 | -6.94 | 0.339 | -6.86 | 0.318 | -6.94 | 0.365 | -6.91 | 0.273
-7.04 | 0.39 | -6.88 | 0.309 | -6.96 | 0.339 | -6.88 | 0.318 | -6.95 | 0.364 | -6.93 | 0.273
-7.05 | 0.39 | -6.9 | 0.309 | -6.97 | 0.338 | -6.9 | 0.318 | -6.97 | 0.364 | -6.94 | 0.274
-7.07 | 0.39 | -6.92 | 0.309 | -6.99 | 0.338 | -6.91 | 0.318 | -6.99 | 0.364 | -6.96 | 0.274
-7.09 | 0.39 | -6.93 | 0.309 | -7.01 | 0.338 | -6.93 | 0.318 | -7 | 0.364 | -6.98 | 0.274
-7.1 | 0.39 | -6.95 | 0.309 | -7.02 | 0.338 | -6.95 | 0.318 | -7.02 | 0.364 | -6.99 | 0.274
-7.12 | 0.39 | -6.97 | 0.309 | -7.04 | 0.338 | -6.96 | 0.318 | -7.04 | 0.364 | -7.01 | 0.274
-7.14 | 0.39 | -6.98 | 0.309 | -7.06 | 0.338 | -6.98 | 0.318 | -7.05 | 0.364 | -7.03 | 0.274
-7.15 | 0.39 | -7 | 0.309 | -7.07 | 0.338 | -7 | 0.318 | -7.07 | 0.364 | -7.04 | 0.274
-7.17 | 0.39 | -7.02 | 0.309 | -7.09 | 0.338 | -7.01 | 0.318 | -7.09 | 0.364 | -7.06 | 0.274
-7.19 | 0.39 | -7.03 | 0.309 | -7.11 | 0.338 | -7.03 | 0.318 | -7.1 | 0.364 | -7.08 | 0.274
-7.2 | 0.39 | -7.05 | 0.309 | -7.12 | 0.338 | -7.05 | 0.318 | -7.12 | 0.364 | -7.09 | 0.274
-7.22 | 0.39 | -7.07 | 0.309 | -7.14 | 0.338 | -7.06 | 0.318 | -7.14 | 0.364 | -7.11 | 0.274
-7.24 | 0.39 | -7.08 | 0.309 | -7.16 | 0.338 | -7.08 | 0.318 | -7.15 | 0.364 | -7.13 | 0.274
-7.25 | 0.39 | -7.1 | 0.309 | -7.17 | 0.338 | -7.1 | 0.318 | -7.17 | 0.364 | -7.14 | 0.274
-7.27 | 0.39 | -7.12 | 0.309 | -7.19 | 0.338 | -7.11 | 0.318 | -7.19 | 0.364 | -7.16 | 0.274
-7.29 | 0.39 | -7.13 | 0.309 | -7.21 | 0.338 | -7.13 | 0.318 | -7.2 | 0.364 | -7.18 | 0.274
-7.3 | 0.39 | -7.15 | 0.309 | -7.22 | 0.338 | -7.15 | 0.318 | -7.22 | 0.364 | -7.2 | 0.274
-7.32 | 0.39 | -7.17 | 0.309 | -7.24 | 0.338 | -7.16 | 0.318 | -7.23 | 0.364 | -7.21 | 0.274
-7.34 | 0.39 | -7.18 | 0.309 | -7.26 | 0.338 | -7.18 | 0.318 | -7.25 | 0.364 | -7.23 | 0.274
-7.35 | 0.39 | -7.2 | 0.309 | -7.28 | 0.338 | -7.2 | 0.318 | -7.27 | 0.364 | -7.24 | 0.274
-7.37 | 0.39 | -7.22 | 0.309 | -7.29 | 0.338 | -7.21 | 0.318 | -7.29 | 0.364 | -7.26 | 0.274
-7.39 | 0.39 | -7.23 | 0.309 | -7.31 | 0.337 | -7.23 | 0.318 | -7.3 | 0.364 | -7.28 | 0.274
-7.41 | 0.39 | -7.25 | 0.309 | -7.32 | 0.337 | -7.25 | 0.318 | -7.32 | 0.364 | -7.29 | 0.274
-7.42 | 0.39 | -7.27 | 0.309 | -7.34 | 0.337 | -7.26 | 0.318 | -7.33 | 0.364 | -7.31 | 0.274
-7.44 | 0.39 | -7.28 | 0.309 | -7.36 | 0.337 | -7.28 | 0.318 | -7.35 | 0.364 | -7.33 | 0.274
-7.45 | 0.39 | -7.3 | 0.309 | -7.37 | 0.337 | -7.3 | 0.318 | -7.37 | 0.364 | -7.35 | 0.274
-7.47 | 0.39 | -7.32 | 0.309 | -7.39 | 0.337 | -7.31 | 0.318 | -7.39 | 0.364 | -7.36 | 0.274
-7.49 | 0.39 | -7.33 | 0.309 | -7.41 | 0.337 | -7.33 | 0.318 | -7.4 | 0.364 | -7.38 | 0.274
-7.5 | 0.39 | -7.35 | 0.309 | -7.42 | 0.337 | -7.35 | 0.318 | -7.42 | 0.364 | -7.4 | 0.274
-7.52 | 0.39 | -7.37 | 0.309 | -7.44 | 0.337 | -7.36 | 0.318 | -7.44 | 0.364 | -7.41 | 0.274
-7.54 | 0.39 | -7.38 | 0.309 | -7.46 | 0.337 | -7.38 | 0.318 | -7.45 | 0.364 | -7.43 | 0.274
-7.55 | 0.39 | -7.4 | 0.309 | -7.47 | 0.337 | -7.4 | 0.318 | -7.47 | 0.364 | -7.45 | 0.274
-7.57 | 0.39 | -7.42 | 0.309 | -7.49 | 0.337 | -7.41 | 0.318 | -7.48 | 0.364 | -7.46 | 0.274
-7.59 | 0.39 | -7.43 | 0.309 | -7.51 | 0.337 | -7.43 | 0.318 | -7.5 | 0.364 | -7.48 | 0.274
-7.6 | 0.39 | -7.45 | 0.309 | -7.52 | 0.337 | -7.45 | 0.318 | -7.52 | 0.364 | -7.49 | 0.274
-7.62 | 0.39 | -7.47 | 0.309 | -7.54 | 0.337 | -7.46 | 0.318 | -7.54 | 0.364 | -7.51 | 0.274
-7.64 | 0.39 | -7.48 | 0.309 | -7.56 | 0.337 | -7.48 | 0.318 | -7.55 | 0.364 | -7.53 | 0.274
-7.65 | 0.39 | -7.5 | 0.309 | -7.57 | 0.337 | -7.5 | 0.318 | -7.57 | 0.364 | -7.54 | 0.274
-7.67 | 0.39 | -7.52 | 0.309 | -7.59 | 0.337 | -7.51 | 0.318 | -7.59 | 0.364 | -7.56 | 0.274
-7.69 | 0.39 | -7.53 | 0.309 | -7.61 | 0.337 | -7.53 | 0.318 | -7.6 | 0.364 | -7.58 | 0.274
-7.7 | 0.39 | -7.55 | 0.309 | -7.63 | 0.336 | -7.55 | 0.318 | -7.62 | 0.364 | -7.59 | 0.274
-7.72 | 0.39 | -7.57 | 0.309 | -7.64 | 0.336 | -7.56 | 0.318 | -7.64 | 0.364 | -7.61 | 0.274
-7.74 | 0.39 | -7.58 | 0.309 | -7.66 | 0.336 | -7.58 | 0.318 | -7.65 | 0.364 | -7.63 | 0.274
-7.75 | 0.39 | -7.6 | 0.309 | -7.68 | 0.336 | -7.6 | 0.318 | -7.67 | 0.364 | -7.64 | 0.274
-7.77 | 0.39 | -7.62 | 0.309 | -7.69 | 0.336 | -7.61 | 0.318 | -7.68 | 0.364 | -7.66 | 0.274
-7.79 | 0.39 | -7.63 | 0.309 | -7.71 | 0.336 | -7.63 | 0.318 | -7.7 | 0.364 | -7.68 | 0.274
-7.81 | 0.391 | -7.65 | 0.309 | -7.73 | 0.336 | -7.65 | 0.318 | -7.72 | 0.364 | -7.69 | 0.274
-7.82 | 0.391 | -7.67 | 0.309 | -7.74 | 0.336 | -7.66 | 0.319 | -7.74 | 0.364 | -7.71 | 0.274
-7.84 | 0.391 | -7.68 | 0.309 | -7.76 | 0.336 | -7.68 | 0.319 | -7.75 | 0.364 | -7.73 | 0.274
-7.86 | 0.391 | -7.7 | 0.309 | -7.77 | 0.336 | -7.69 | 0.319 | -7.77 | 0.364 | -7.74 | 0.274
-7.87 | 0.391 | -7.72 | 0.309 | -7.79 | 0.336 | -7.71 | 0.318 | -7.79 | 0.364 | -7.76 | 0.274
-7.89 | 0.391 | -7.73 | 0.309 | -7.81 | 0.335 | -7.73 | 0.318 | -7.8 | 0.364 | -7.78 | 0.274
-7.91 | 0.391 | -7.75 | 0.309 | -7.83 | 0.335 | -7.75 | 0.318 | -7.82 | 0.364 | -7.79 | 0.274
-7.92 | 0.391 | -7.77 | 0.309 | -7.84 | 0.335 | -7.76 | 0.318 | -7.84 | 0.364 | -7.81 | 0.274
-7.94 | 0.391 | -7.78 | 0.309 | -7.86 | 0.335 | -7.78 | 0.318 | -7.85 | 0.364 | -7.83 | 0.274
-7.95 | 0.391 | -7.8 | 0.309 | -7.88 | 0.335 | -7.8 | 0.318 | -7.87 | 0.364 | -7.84 | 0.274
-7.97 | 0.391 | -7.82 | 0.309 | -7.89 | 0.335 | -7.81 | 0.319 | -7.89 | 0.364 | -7.86 | 0.274
-7.99 | 0.391 | -7.83 | 0.309 | -7.91 | 0.335 | -7.83 | 0.319 | -7.9 | 0.364 | -7.88 | 0.274
-8 | 0.391 | -7.85 | 0.309 | -7.93 | 0.335 | -7.85 | 0.319 | -7.92 | 0.364 | -7.89 | 0.274
-8.02 | 0.391 | -7.87 | 0.309 | -7.94 | 0.335 | -7.86 | 0.319 | -7.94 | 0.364 | -7.91 | 0.274
-8.04 | 0.391 | -7.88 | 0.309 | -7.96 | 0.334 | -7.88 | 0.319 | -7.95 | 0.364 | -7.93 | 0.274
-8.05 | 0.391 | -7.9 | 0.309 | -7.98 | 0.334 | -7.9 | 0.319 | -7.97 | 0.364 | -7.94 | 0.274
-8.07 | 0.391 | -7.92 | 0.309 | -7.99 | 0.334 | -7.91 | 0.319 | -7.99 | 0.364 | -7.96 | 0.274
-8.09 | 0.391 | -7.93 | 0.309 | -8.01 | 0.334 | -7.93 | 0.319 | -8 | 0.364 | -7.98 | 0.274
-8.11 | 0.391 | -7.95 | 0.309 | -8.02 | 0.334 | -7.95 | 0.319 | -8.02 | 0.364 | -7.99 | 0.274
-8.12 | 0.391 | -7.97 | 0.309 | -8.04 | 0.334 | -7.96 | 0.319 | -8.04 | 0.364 | -8.01 | 0.274
-8.14 | 0.391 | -7.98 | 0.309 | -8.06 | 0.333 | -7.98 | 0.319 | -8.05 | 0.364 | -8.03 | 0.274
-8.15 | 0.391 | -8 | 0.309 | -8.08 | 0.333 | -7.99 | 0.319 | -8.07 | 0.364 | -8.04 | 0.274
-8.17 | 0.391 | -8.02 | 0.309 | -8.09 | 0.333 | -8.01 | 0.319 | -8.09 | 0.364 | -8.06 | 0.274
-8.19 | 0.391 | -8.03 | 0.309 | -8.11 | 0.333 | -8.03 | 0.319 | -8.1 | 0.364 | -8.08 | 0.275
-8.2 | 0.391 | -8.05 | 0.309 | -8.12 | 0.333 | -8.05 | 0.319 | -8.12 | 0.364 | -8.09 | 0.275
-8.22 | 0.391 | -8.07 | 0.309 | -8.14 | 0.333 | -8.06 | 0.319 | -8.14 | 0.364 | -8.11 | 0.275
-8.24 | 0.391 | -8.08 | 0.309 | -8.16 | 0.333 | -8.08 | 0.319 | -8.15 | 0.364 | -8.13 | 0.275
-8.25 | 0.391 | -8.1 | 0.309 | -8.18 | 0.333 | -8.09 | 0.318 | -8.17 | 0.364 | -8.14 | 0.275
-8.27 | 0.391 | -8.12 | 0.309 | -8.19 | 0.333 | -8.11 | 0.318 | -8.18 | 0.364 | -8.16 | 0.275
-8.29 | 0.391 | -8.13 | 0.309 | -8.21 | 0.333 | -8.13 | 0.318 | -8.2 | 0.364 | -8.18 | 0.275
-8.3 | 0.391 | -8.15 | 0.309 | -8.23 | 0.332 | -8.14 | 0.318 | -8.22 | 0.364 | -8.19 | 0.275
-8.32 | 0.391 | -8.17 | 0.309 | -8.24 | 0.332 | -8.16 | 0.318 | -8.23 | 0.364 | -8.21 | 0.275
-8.34 | 0.391 | -8.18 | 0.309 | -8.26 | 0.332 | -8.18 | 0.318 | -8.25 | 0.364 | -8.23 | 0.275
-8.36 | 0.391 | -8.2 | 0.309 | -8.28 | 0.332 | -8.2 | 0.318 | -8.27 | 0.364 | -8.24 | 0.275
-8.37 | 0.391 | -8.22 | 0.309 | -8.29 | 0.332 | -8.21 | 0.318 | -8.29 | 0.364 | -8.26 | 0.275
-8.39 | 0.391 | -8.23 | 0.309 | -8.31 | 0.332 | -8.23 | 0.318 | -8.3 | 0.364 | -8.28 | 0.275
-8.4 | 0.391 | -8.25 | 0.309 | -8.33 | 0.332 | -8.25 | 0.318 | -8.32 | 0.364 | -8.29 | 0.275
-8.42 | 0.391 | -8.27 | 0.309 | -8.34 | 0.332 | -8.26 | 0.318 | -8.34 | 0.364 | -8.31 | 0.275
-8.44 | 0.391 | -8.28 | 0.309 | -8.36 | 0.332 | -8.28 | 0.318 | -8.35 | 0.364 | -8.33 | 0.275
-8.45 | 0.391 | -8.3 | 0.309 | -8.38 | 0.332 | -8.29 | 0.318 | -8.37 | 0.364 | -8.34 | 0.275
-8.47 | 0.391 | -8.32 | 0.309 | -8.39 | 0.332 | -8.31 | 0.318 | -8.39 | 0.364 | -8.36 | 0.275
-8.49 | 0.391 | -8.34 | 0.309 | -8.41 | 0.332 | -8.33 | 0.318 | -8.4 | 0.364 | -8.38 | 0.275
-8.5 | 0.391 | -8.35 | 0.309 | -8.43 | 0.331 | -8.34 | 0.318 | -8.42 | 0.364 | -8.39 | 0.275
-8.52 | 0.391 | -8.37 | 0.309 | -8.44 | 0.331 | -8.36 | 0.318 | -8.44 | 0.364 | -8.41 | 0.275
-8.54 | 0.391 | -8.38 | 0.309 | -8.46 | 0.331 | -8.38 | 0.318 | -8.45 | 0.364 | -8.43 | 0.275
-8.55 | 0.391 | -8.4 | 0.309 | -8.48 | 0.331 | -8.39 | 0.318 | -8.47 | 0.364 | -8.44 | 0.275
-8.57 | 0.391 | -8.42 | 0.309 | -8.49 | 0.331 | -8.41 | 0.319 | -8.49 | 0.364 | -8.46 | 0.275
-8.59 | 0.391 | -8.43 | 0.309 | -8.51 | 0.331 | -8.43 | 0.319 | -8.5 | 0.364 | -8.48 | 0.275
-8.6 | 0.391 | -8.45 | 0.309 | -8.53 | 0.331 | -8.45 | 0.319 | -8.52 | 0.364 | -8.49 | 0.275
-8.62 | 0.391 | -8.47 | 0.309 | -8.54 | 0.331 | -8.46 | 0.319 | -8.54 | 0.364 | -8.51 | 0.275
-8.64 | 0.391 | -8.48 | 0.309 | -8.56 | 0.33 | -8.48 | 0.319 | -8.55 | 0.364 | -8.53 | 0.275
-8.65 | 0.391 | -8.5 | 0.309 | -8.58 | 0.33 | -8.49 | 0.319 | -8.57 | 0.364 | -8.54 | 0.275
-8.67 | 0.391 | -8.52 | 0.309 | -8.59 | 0.33 | -8.51 | 0.319 | -8.59 | 0.364 | -8.56 | 0.275
-8.69 | 0.391 | -8.53 | 0.309 | -8.61 | 0.33 | -8.53 | 0.319 | -8.6 | 0.364 | -8.58 | 0.275
-8.7 | 0.391 | -8.55 | 0.309 | -8.63 | 0.33 | -8.55 | 0.319 | -8.62 | 0.364 | -8.59 | 0.275
-8.72 | 0.391 | -8.57 | 0.309 | -8.64 | 0.33 | -8.56 | 0.319 | -8.64 | 0.364 | -8.61 | 0.275
-8.74 | 0.391 | -8.58 | 0.309 | -8.66 | 0.33 | -8.58 | 0.319 | -8.65 | 0.364 | -8.63 | 0.275
-8.75 | 0.391 | -8.6 | 0.309 | -8.68 | 0.329 | -8.6 | 0.319 | -8.67 | 0.364 | -8.64 | 0.275
-8.77 | 0.391 | -8.62 | 0.309 | -8.69 | 0.329 | -8.61 | 0.319 | -8.69 | 0.364 | -8.66 | 0.275
-8.79 | 0.391 | -8.63 | 0.309 | -8.71 | 0.329 | -8.63 | 0.319 | -8.7 | 0.364 | -8.68 | 0.275
-8.81 | 0.391 | -8.65 | 0.309 | -8.73 | 0.329 | -8.64 | 0.319 | -8.72 | 0.364 | -8.69 | 0.275
-8.82 | 0.391 | -8.67 | 0.309 | -8.74 | 0.329 | -8.66 | 0.319 | -8.74 | 0.364 | -8.71 | 0.275
-8.84 | 0.391 | -8.68 | 0.309 | -8.76 | 0.328 | -8.68 | 0.319 | -8.75 | 0.364 | -8.73 | 0.275
-8.85 | 0.391 | -8.7 | 0.309 | -8.78 | 0.328 | -8.7 | 0.319 | -8.77 | 0.363 | -8.74 | 0.275
-8.87 | 0.391 | -8.72 | 0.309 | -8.79 | 0.328 | -8.71 | 0.319 | -8.79 | 0.363 | -8.76 | 0.275
-8.89 | 0.391 | -8.73 | 0.309 | -8.81 | 0.328 | -8.73 | 0.319 | -8.8 | 0.363 | -8.78 | 0.275
-8.9 | 0.391 | -8.75 | 0.309 | -8.83 | 0.328 | -8.75 | 0.319 | -8.82 | 0.363 | -8.79 | 0.275
-8.92 | 0.391 | -8.77 | 0.309 | -8.84 | 0.328 | -8.76 | 0.319 | -8.84 | 0.363 | -8.81 | 0.275
-8.94 | 0.391 | -8.79 | 0.309 | -8.86 | 0.328 | -8.78 | 0.319 | -8.85 | 0.363 | -8.83 | 0.275
-8.95 | 0.391 | -8.8 | 0.309 | -8.88 | 0.328 | -8.79 | 0.319 | -8.87 | 0.363 | -8.84 | 0.275
-8.97 | 0.391 | -8.82 | 0.309 | -8.89 | 0.327 | -8.81 | 0.319 | -8.89 | 0.363 | -8.86 | 0.275
-8.99 | 0.391 | -8.83 | 0.309 | -8.91 | 0.327 | -8.83 | 0.319 | -8.9 | 0.363 | -8.88 | 0.275
-9 | 0.391 | -8.85 | 0.309 | -8.93 | 0.327 | -8.84 | 0.319 | -8.92 | 0.363 | -8.89 | 0.275
-9.02 | 0.391 | -8.87 | 0.309 | -8.94 | 0.327 | -8.86 | 0.319 | -8.94 | 0.363 | -8.91 | 0.275
-9.04 | 0.391 | -8.88 | 0.309 | -8.96 | 0.327 | -8.88 | 0.319 | -8.95 | 0.363 | -8.93 | 0.275
-9.05 | 0.391 | -8.9 | 0.309 | -8.98 | 0.327 | -8.89 | 0.319 | -8.97 | 0.363 | -8.94 | 0.275
-9.07 | 0.391 | -8.92 | 0.309 | -8.99 | 0.327 | -8.91 | 0.319 | -8.99 | 0.363 | -8.96 | 0.275
-9.09 | 0.391 | -8.93 | 0.309 | -9.01 | 0.327 | -8.93 | 0.319 | -9 | 0.363 | -8.98 | 0.275
-9.1 | 0.391 | -8.95 | 0.309 | -9.03 | 0.327 | -8.95 | 0.319 | -9.02 | 0.363 | -8.99 | 0.275
-9.12 | 0.391 | -8.97 | 0.309 | -9.04 | 0.327 | -8.96 | 0.319 | -9.03 | 0.363 | -9.01 | 0.275
-9.14 | 0.391 | -8.98 | 0.309 | -9.06 | 0.327 | -8.98 | 0.319 | -9.05 | 0.363 | -9.03 | 0.275
-9.15 | 0.391 | -9 | 0.309 | -9.08 | 0.327 | -8.99 | 0.319 | -9.07 | 0.363 | -9.04 | 0.275
-9.17 | 0.391 | -9.02 | 0.309 | -9.1 | 0.326 | -9.01 | 0.319 | -9.09 | 0.363 | -9.06 | 0.275
-9.19 | 0.391 | -9.03 | 0.309 | -9.11 | 0.326 | -9.03 | 0.319 | -9.1 | 0.363 | -9.08 | 0.275
-9.21 | 0.391 | -9.05 | 0.309 | -9.13 | 0.326 | -9.05 | 0.319 | -9.12 | 0.363 | -9.09 | 0.275
-9.22 | 0.391 | -9.07 | 0.309 | -9.15 | 0.326 | -9.06 | 0.319 | -9.14 | 0.363 | -9.11 | 0.275
-9.24 | 0.391 | -9.08 | 0.309 | -9.16 | 0.326 | -9.08 | 0.319 | -9.15 | 0.363 | -9.13 | 0.275
-9.25 | 0.391 | -9.1 | 0.309 | -9.18 | 0.326 | -9.1 | 0.319 | -9.17 | 0.363 | -9.14 | 0.275
-9.27 | 0.391 | -9.12 | 0.309 | -9.2 | 0.326 | -9.11 | 0.319 | -9.19 | 0.363 | -9.16 | 0.275
-9.29 | 0.391 | -9.13 | 0.309 | -9.21 | 0.326 | -9.13 | 0.319 | -9.2 | 0.363 | -9.18 | 0.275
-9.3 | 0.391 | -9.15 | 0.309 | -9.23 | 0.326 | -9.15 | 0.319 | -9.22 | 0.363 | -9.19 | 0.275
-9.32 | 0.391 | -9.17 | 0.309 | -9.24 | 0.326 | -9.16 | 0.319 | -9.24 | 0.363 | -9.21 | 0.275
-9.34 | 0.391 | -9.18 | 0.309 | -9.26 | 0.325 | -9.18 | 0.319 | -9.25 | 0.363 | -9.23 | 0.275
-9.36 | 0.391 | -9.2 | 0.309 | -9.28 | 0.325 | -9.2 | 0.319 | -9.27 | 0.363 | -9.24 | 0.275
-9.37 | 0.391 | -9.22 | 0.309 | -9.3 | 0.325 | -9.21 | 0.319 | -9.29 | 0.363 | -9.26 | 0.275
-9.39 | 0.391 | -9.23 | 0.309 | -9.31 | 0.325 | -9.23 | 0.319 | -9.3 | 0.363 | -9.28 | 0.275
-9.4 | 0.391 | -9.25 | 0.309 | -9.33 | 0.325 | -9.25 | 0.319 | -9.32 | 0.363 | -9.29 | 0.275
-9.42 | 0.391 | -9.27 | 0.309 | -9.34 | 0.325 | -9.26 | 0.319 | -9.34 | 0.363 | -9.31 | 0.276
-9.44 | 0.391 | -9.28 | 0.309 | -9.36 | 0.325 | -9.28 | 0.319 | -9.35 | 0.363 | -9.33 | 0.276
-9.46 | 0.391 | -9.3 | 0.309 | -9.38 | 0.325 | -9.3 | 0.319 | -9.37 | 0.363 | -9.34 | 0.276
-9.47 | 0.391 | -9.32 | 0.309 | -9.4 | 0.325 | -9.31 | 0.319 | -9.39 | 0.363 | -9.36 | 0.276
-9.49 | 0.391 | -9.33 | 0.309 | -9.41 | 0.325 | -9.33 | 0.319 | -9.4 | 0.363 | -9.38 | 0.276
-9.5 | 0.391 | -9.35 | 0.309 | -9.43 | 0.325 | -9.35 | 0.319 | -9.42 | 0.363 | -9.39 | 0.276
-9.52 | 0.391 | -9.37 | 0.309 | -9.45 | 0.325 | -9.36 | 0.319 | -9.44 | 0.363 | -9.41 | 0.276
-9.54 | 0.391 | -9.38 | 0.309 | -9.46 | 0.324 | -9.38 | 0.319 | -9.45 | 0.363 | -9.43 | 0.276
-9.56 | 0.391 | -9.4 | 0.309 | -9.48 | 0.324 | -9.4 | 0.319 | -9.47 | 0.363 | -9.44 | 0.276
-9.57 | 0.391 | -9.42 | 0.309 | -9.5 | 0.324 | -9.41 | 0.319 | -9.49 | 0.363 | -9.46 | 0.276
-9.59 | 0.391 | -9.43 | 0.309 | -9.51 | 0.324 | -9.43 | 0.319 | -9.5 | 0.363 | -9.48 | 0.276
-9.61 | 0.391 | -9.45 | 0.309 | -9.53 | 0.323 | -9.44 | 0.319 | -9.52 | 0.363 | -9.49 | 0.276
-9.62 | 0.391 | -9.47 | 0.309 | -9.55 | 0.323 | -9.46 | 0.319 | -9.54 | 0.363 | -9.51 | 0.276
-9.64 | 0.391 | -9.48 | 0.309 | -9.56 | 0.323 | -9.48 | 0.319 | -9.55 | 0.363 | -9.53 | 0.276
-9.65 | 0.391 | -9.5 | 0.309 | -9.58 | 0.323 | -9.5 | 0.319 | -9.57 | 0.363 | -9.54 | 0.276
-9.67 | 0.391 | -9.52 | 0.309 | -9.6 | 0.323 | -9.51 | 0.319 | -9.59 | 0.363 | -9.56 | 0.276
-9.69 | 0.391 | -9.53 | 0.309 | -9.61 | 0.323 | -9.53 | 0.319 | -9.6 | 0.363 | -9.58 | 0.276
-9.7 | 0.391 | -9.55 | 0.309 | -9.63 | 0.323 | -9.54 | 0.319 | -9.62 | 0.363 | -9.59 | 0.276
-9.72 | 0.391 | -9.57 | 0.309 | -9.65 | 0.323 | -9.56 | 0.319 | -9.64 | 0.363 | -9.61 | 0.276
-9.74 | 0.391 | -9.58 | 0.309 | -9.66 | 0.323 | -9.58 | 0.319 | -9.65 | 0.363 | -9.63 | 0.276
-9.75 | 0.391 | -9.6 | 0.309 | -9.68 | 0.323 | -9.59 | 0.319 | -9.67 | 0.363 | -9.64 | 0.276
-9.77 | 0.391 | -9.62 | 0.309 | -9.7 | 0.322 | -9.61 | 0.319 | -9.69 | 0.363 | -9.66 | 0.276
-9.79 | 0.391 | -9.63 | 0.309 | -9.71 | 0.322 | -9.63 | 0.319 | -9.7 | 0.363 | -9.68 | 0.276
-9.8 | 0.391 | -9.65 | 0.309 | -9.73 | 0.322 | -9.64 | 0.319 | -9.72 | 0.363 | -9.69 | 0.276
-9.82 | 0.391 | -9.67 | 0.309 | -9.75 | 0.322 | -9.66 | 0.319 | -9.74 | 0.363 | -9.71 | 0.276
-9.84 | 0.391 | -9.68 | 0.309 | -9.76 | 0.322 | -9.68 | 0.319 | -9.75 | 0.363 | -9.73 | 0.276
-9.85 | 0.391 | -9.7 | 0.309 | -9.78 | 0.322 | -9.69 | 0.319 | -9.77 | 0.363 | -9.74 | 0.276
-9.87 | 0.391 | -9.72 | 0.309 | -9.8 | 0.322 | -9.71 | 0.319 | -9.79 | 0.363 | -9.76 | 0.276
-9.89 | 0.391 | -9.73 | 0.309 | -9.81 | 0.322 | -9.73 | 0.319 | -9.8 | 0.363 | -9.78 | 0.276
-9.9 | 0.391 | -9.75 | 0.309 | -9.83 | 0.322 | -9.75 | 0.319 | -9.82 | 0.363 | -9.79 | 0.276
-9.92 | 0.391 | -9.77 | 0.309 | -9.85 | 0.322 | -9.76 | 0.319 | -9.84 | 0.363 | -9.81 | 0.276
-9.94 | 0.391 | -9.78 | 0.309 | -9.86 | 0.322 | -9.78 | 0.319 | -9.85 | 0.363 | -9.83 | 0.276
-9.95 | 0.391 | -9.8 | 0.309 | -9.88 | 0.322 | -9.79 | 0.319 | -9.87 | 0.363 | -9.84 | 0.276
-9.97 | 0.391 | -9.82 | 0.309 | -9.9 | 0.322 | -9.81 | 0.319 | -9.89 | 0.363 | -9.86 | 0.276
-9.99 | 0.391 | -9.83 | 0.309 | -9.91 | 0.321 | -9.83 | 0.319 | -9.9 | 0.363 | -9.88 | 0.276
-10 | 0.391 | -9.85 | 0.309 | -9.93 | 0.321 | -9.84 | 0.319 | -9.92 | 0.363 | -9.89 | 0.276
-10.02 | 0.391 | -9.87 | 0.309 | -9.95 | 0.321 | -9.86 | 0.319 | -9.94 | 0.363 | -9.91 | 0.276
-10.04 | 0.391 | -9.88 | 0.309 | -9.96 | 0.32 | -9.88 | 0.319 | -9.95 | 0.363 | -9.93 | 0.276
-10.05 | 0.391 | -9.9 | 0.309 | -9.98 | 0.32 | -9.9 | 0.319 | -9.97 | 0.363 | -9.94 | 0.276
-10.07 | 0.391 | -9.92 | 0.309 | -10 | 0.32 | -9.91 | 0.319 | -9.99 | 0.363 | -9.96 | 0.276
-10.09 | 0.391 | -9.93 | 0.309 | -10.01 | 0.32 | -9.93 | 0.319 | -10 | 0.363 | -9.98 | 0.276
-10.1 | 0.391 | -9.95 | 0.309 | -10.03 | 0.32 | -9.94 | 0.319 | -10.02 | 0.363 | -9.99 | 0.276
-10.12 | 0.391 | -9.97 | 0.309 | -10.05 | 0.32 | -9.96 | 0.319 | -10.04 | 0.363 | -10.01 | 0.276
-10.14 | 0.391 | -9.98 | 0.309 | -10.07 | 0.32 | -9.98 | 0.319 | -10.05 | 0.363 | -10.03 | 0.276
-10.15 | 0.391 | -10 | 0.309 | -10.08 | 0.32 | -10 | 0.319 | -10.07 | 0.363 | -10.04 | 0.276
-10.17 | 0.391 | -10.02 | 0.309 | -10.1 | 0.32 | -10.01 | 0.319 | -10.09 | 0.363 | -10.06 | 0.276
-10.19 | 0.391 | -10.03 | 0.309 | -10.11 | 0.32 | -10.03 | 0.319 | -10.1 | 0.363 | -10.08 | 0.276
-10.21 | 0.391 | -10.05 | 0.309 | -10.13 | 0.32 | -10.04 | 0.319 | -10.12 | 0.363 | -10.09 | 0.276
-10.22 | 0.391 | -10.07 | 0.309 | -10.15 | 0.32 | -10.06 | 0.319 | -10.14 | 0.363 | -10.11 | 0.276
-10.24 | 0.391 | -10.09 | 0.309 | -10.16 | 0.32 | -10.08 | 0.319 | -10.15 | 0.363 | -10.13 | 0.276
-10.25 | 0.391 | -10.1 | 0.309 | -10.18 | 0.319 | -10.09 | 0.319 | -10.17 | 0.363 | -10.14 | 0.276
-10.27 | 0.391 | -10.12 | 0.309 | -10.2 | 0.319 | -10.11 | 0.319 | -10.19 | 0.363 | -10.16 | 0.276
-10.29 | 0.391 | -10.13 | 0.309 | -10.21 | 0.319 | -10.13 | 0.319 | -10.2 | 0.363 | -10.18 | 0.276
-10.3 | 0.391 | -10.15 | 0.309 | -10.23 | 0.319 | -10.14 | 0.319 | -10.22 | 0.363 | -10.19 | 0.276
-10.32 | 0.391 | -10.17 | 0.309 | -10.25 | 0.319 | -10.16 | 0.319 | -10.24 | 0.363 | -10.21 | 0.276
-10.34 | 0.391 | -10.18 | 0.309 | -10.26 | 0.319 | -10.18 | 0.319 | -10.25 | 0.363 | -10.23 | 0.276
-10.36 | 0.391 | -10.2 | 0.309 | -10.28 | 0.319 | -10.19 | 0.319 | -10.27 | 0.363 | -10.24 | 0.276
-10.37 | 0.391 | -10.22 | 0.309 | -10.3 | 0.319 | -10.21 | 0.319 | -10.29 | 0.362 | -10.26 | 0.276
-10.39 | 0.391 | -10.23 | 0.309 | -10.32 | 0.319 | -10.23 | 0.319 | -10.3 | 0.362 | -10.28 | 0.276
-10.4 | 0.391 | -10.25 | 0.309 | -10.33 | 0.319 | -10.25 | 0.319 | -10.32 | 0.362 | -10.29 | 0.276
-10.42 | 0.391 | -10.27 | 0.309 | -10.35 | 0.319 | -10.26 | 0.319 | -10.34 | 0.362 | -10.31 | 0.276
-10.44 | 0.391 | -10.28 | 0.309 | -10.36 | 0.319 | -10.28 | 0.319 | -10.35 | 0.362 | -10.33 | 0.276
-10.45 | 0.391 | -10.3 | 0.309 | -10.38 | 0.318 | -10.3 | 0.319 | -10.37 | 0.362 | -10.34 | 0.276
-10.47 | 0.391 | -10.32 | 0.309 | -10.4 | 0.318 | -10.31 | 0.319 | -10.39 | 0.362 | -10.36 | 0.276
-10.49 | 0.391 | -10.33 | 0.309 | -10.41 | 0.318 | -10.33 | 0.319 | -10.4 | 0.362 | -10.38 | 0.276
-10.51 | 0.391 | -10.35 | 0.309 | -10.43 | 0.318 | -10.35 | 0.319 | -10.42 | 0.362 | -10.39 | 0.276
-10.52 | 0.391 | -10.37 | 0.309 | -10.45 | 0.318 | -10.36 | 0.319 | -10.44 | 0.362 | -10.41 | 0.276
-10.54 | 0.391 | -10.38 | 0.309 | -10.46 | 0.318 | -10.38 | 0.319 | -10.45 | 0.362 | -10.43 | 0.276
-10.56 | 0.391 | -10.4 | 0.309 | -10.48 | 0.318 | -10.39 | 0.319 | -10.47 | 0.362 | -10.44 | 0.276
-10.57 | 0.391 | -10.42 | 0.309 | -10.5 | 0.318 | -10.41 | 0.319 | -10.49 | 0.362 | -10.46 | 0.276
-10.59 | 0.391 | -10.43 | 0.309 | -10.52 | 0.318 | -10.43 | 0.319 | -10.5 | 0.362 | -10.48 | 0.276
-10.61 | 0.391 | -10.45 | 0.309 | -10.53 | 0.318 | -10.44 | 0.319 | -10.52 | 0.362 | -10.49 | 0.276
-10.62 | 0.391 | -10.47 | 0.309 | -10.55 | 0.317 | -10.46 | 0.319 | -10.54 | 0.362 | -10.51 | 0.276
-10.64 | 0.391 | -10.48 | 0.309 | -10.57 | 0.317 | -10.48 | 0.319 | -10.55 | 0.362 | -10.53 | 0.276
-10.65 | 0.391 | -10.5 | 0.309 | -10.58 | 0.317 | -10.5 | 0.319 | -10.57 | 0.362 | -10.54 | 0.276
-10.67 | 0.391 | -10.52 | 0.309 | -10.6 | 0.317 | -10.51 | 0.319 | -10.59 | 0.362 | -10.56 | 0.276
-10.69 | 0.391 | -10.53 | 0.309 | -10.61 | 0.317 | -10.53 | 0.319 | -10.6 | 0.362 | -10.58 | 0.276
-10.71 | 0.391 | -10.55 | 0.309 | -10.63 | 0.317 | -10.55 | 0.319 | -10.62 | 0.362 | -10.59 | 0.276
-10.72 | 0.391 | -10.57 | 0.309 | -10.65 | 0.317 | -10.56 | 0.319 | -10.64 | 0.362 | -10.61 | 0.276
-10.74 | 0.391 | -10.59 | 0.309 | -10.67 | 0.317 | -10.58 | 0.319 | -10.65 | 0.362 | -10.63 | 0.276
-10.76 | 0.391 | -10.6 | 0.309 | -10.68 | 0.317 | -10.6 | 0.319 | -10.67 | 0.362 | -10.64 | 0.276
-10.77 | 0.391 | -10.62 | 0.309 | -10.7 | 0.317 | -10.61 | 0.319 | -10.69 | 0.362 | -10.66 | 0.276
-10.79 | 0.391 | -10.64 | 0.309 | -10.72 | 0.317 | -10.63 | 0.319 | -10.7 | 0.362 | -10.68 | 0.276
-10.81 | 0.391 | -10.65 | 0.309 | -10.73 | 0.317 | -10.64 | 0.319 | -10.72 | 0.362 | -10.69 | 0.276
-10.82 | 0.391 | -10.67 | 0.309 | -10.75 | 0.317 | -10.66 | 0.319 | -10.74 | 0.362 | -10.71 | 0.276
-10.84 | 0.391 | -10.68 | 0.309 | -10.77 | 0.317 | -10.68 | 0.319 | -10.75 | 0.362 | -10.73 | 0.276
-10.86 | 0.391 | -10.7 | 0.309 | -10.78 | 0.316 | -10.7 | 0.319 | -10.77 | 0.362 | -10.74 | 0.276
-10.87 | 0.391 | -10.72 | 0.309 | -10.8 | 0.316 | -10.71 | 0.319 | -10.79 | 0.362 | -10.76 | 0.276
-10.89 | 0.391 | -10.73 | 0.309 | -10.82 | 0.316 | -10.73 | 0.319 | -10.8 | 0.362 | -10.78 | 0.276
-10.91 | 0.391 | -10.75 | 0.309 | -10.83 | 0.316 | -10.75 | 0.319 | -10.82 | 0.362 | -10.79 | 0.276
-10.92 | 0.391 | -10.77 | 0.309 | -10.85 | 0.316 | -10.76 | 0.319 | -10.84 | 0.362 | -10.81 | 0.276
-10.94 | 0.391 | -10.78 | 0.309 | -10.87 | 0.316 | -10.78 | 0.319 | -10.85 | 0.362 | -10.83 | 0.276
-10.95 | 0.391 | -10.8 | 0.309 | -10.88 | 0.316 | -10.8 | 0.319 | -10.87 | 0.362 | -10.84 | 0.276
-10.97 | 0.391 | -10.82 | 0.309 | -10.9 | 0.316 | -10.81 | 0.319 | -10.89 | 0.362 | -10.86 | 0.276
-10.99 | 0.391 | -10.83 | 0.309 | -10.92 | 0.316 | -10.83 | 0.319 | -10.9 | 0.362 | -10.88 | 0.276
-11 | 0.391 | -10.85 | 0.309 | -10.93 | 0.316 | -10.85 | 0.319 | -10.92 | 0.362 | -10.89 | 0.276
-11.02 | 0.391 | -10.87 | 0.309 | -10.95 | 0.316 | -10.86 | 0.319 | -10.94 | 0.362 | -10.91 | 0.276
-11.04 | 0.391 | -10.88 | 0.309 | -10.97 | 0.316 | -10.88 | 0.319 | -10.95 | 0.362 | -10.93 | 0.276
-11.06 | 0.391 | -10.9 | 0.309 | -10.98 | 0.316 | -10.9 | 0.319 | -10.97 | 0.362 | -10.94 | 0.276
-11.07 | 0.391 | -10.92 | 0.309 | -11 | 0.316 | -10.91 | 0.319 | -10.99 | 0.362 | -10.96 | 0.276
-11.09 | 0.391 | -10.93 | 0.309 | -11.02 | 0.315 | -10.93 | 0.319 | -11 | 0.362 | -10.98 | 0.276
-11.11 | 0.391 | -10.95 | 0.309 | -11.03 | 0.315 | -10.95 | 0.319 | -11.02 | 0.362 | -10.99 | 0.276
-11.12 | 0.391 | -10.97 | 0.309 | -11.05 | 0.315 | -10.96 | 0.319 | -11.04 | 0.362 | -11.01 | 0.276
-11.14 | 0.391 | -10.98 | 0.309 | -11.07 | 0.315 | -10.98 | 0.319 | -11.05 | 0.362 | -11.03 | 0.276
-11.15 | 0.391 | -11 | 0.309 | -11.08 | 0.315 | -11 | 0.319 | -11.07 | 0.362 | -11.04 | 0.276
-11.17 | 0.391 | -11.02 | 0.309 | -11.1 | 0.315 | -11.01 | 0.319 | -11.09 | 0.362 | -11.06 | 0.276
-11.19 | 0.391 | -11.03 | 0.309 | -11.12 | 0.315 | -11.03 | 0.319 | -11.1 | 0.362 | -11.08 | 0.276
-11.21 | 0.391 | -11.05 | 0.309 | -11.13 | 0.315 | -11.04 | 0.319 | -11.12 | 0.362 | -11.09 | 0.276
-11.22 | 0.391 | -11.07 | 0.309 | -11.15 | 0.315 | -11.06 | 0.319 | -11.14 | 0.362 | -11.11 | 0.276
-11.24 | 0.391 | -11.08 | 0.309 | -11.17 | 0.315 | -11.08 | 0.319 | -11.15 | 0.362 | -11.13 | 0.276
-11.26 | 0.391 | -11.1 | 0.309 | -11.18 | 0.315 | -11.1 | 0.319 | -11.17 | 0.362 | -11.14 | 0.276
-11.27 | 0.391 | -11.12 | 0.309 | -11.2 | 0.315 | -11.11 | 0.319 | -11.19 | 0.362 | -11.16 | 0.276
-11.29 | 0.391 | -11.13 | 0.309 | -11.22 | 0.315 | -11.13 | 0.319 | -11.2 | 0.362 | -11.18 | 0.276
-11.31 | 0.391 | -11.15 | 0.309 | -11.23 | 0.315 | -11.15 | 0.319 | -11.22 | 0.362 | -11.19 | 0.276
-11.32 | 0.391 | -11.17 | 0.309 | -11.25 | 0.315 | -11.16 | 0.319 | -11.24 | 0.362 | -11.21 | 0.276
-11.34 | 0.391 | -11.18 | 0.309 | -11.27 | 0.314 | -11.18 | 0.319 | -11.25 | 0.362 | -11.23 | 0.276
-11.35 | 0.391 | -11.2 | 0.309 | -11.28 | 0.314 | -11.2 | 0.319 | -11.27 | 0.362 | -11.24 | 0.276
-11.37 | 0.391 | -11.22 | 0.309 | -11.3 | 0.314 | -11.21 | 0.319 | -11.29 | 0.362 | -11.26 | 0.276
-11.39 | 0.391 | -11.24 | 0.309 | -11.32 | 0.314 | -11.23 | 0.319 | -11.3 | 0.361 | -11.28 | 0.276
-11.41 | 0.391 | -11.25 | 0.309 | -11.33 | 0.314 | -11.25 | 0.319 | -11.32 | 0.361 | -11.29 | 0.276
-11.42 | 0.391 | -11.27 | 0.309 | -11.35 | 0.314 | -11.26 | 0.319 | -11.34 | 0.361 | -11.31 | 0.276
-11.44 | 0.391 | -11.28 | 0.309 | -11.37 | 0.314 | -11.28 | 0.319 | -11.35 | 0.361 | -11.33 | 0.276
-11.45 | 0.391 | -11.3 | 0.309 | -11.38 | 0.314 | -11.3 | 0.319 | -11.37 | 0.361 | -11.34 | 0.276
-11.47 | 0.391 | -11.32 | 0.309 | -11.4 | 0.314 | -11.31 | 0.319 | -11.39 | 0.361 | -11.36 | 0.276
-11.49 | 0.391 | -11.33 | 0.309 | -11.42 | 0.314 | -11.33 | 0.319 | -11.4 | 0.361 | -11.38 | 0.276
-11.51 | 0.391 | -11.35 | 0.309 | -11.43 | 0.313 | -11.35 | 0.319 | -11.42 | 0.361 | -11.39 | 0.276
-11.52 | 0.391 | -11.37 | 0.309 | -11.45 | 0.313 | -11.36 | 0.319 | -11.44 | 0.361 | -11.41 | 0.276
-11.54 | 0.391 | -11.38 | 0.309 | -11.47 | 0.313 | -11.38 | 0.319 | -11.45 | 0.361 | -11.43 | 0.276
-11.55 | 0.391 | -11.4 | 0.309 | -11.48 | 0.313 | -11.4 | 0.319 | -11.47 | 0.361 | -11.44 | 0.276
-11.57 | 0.391 | -11.42 | 0.309 | -11.5 | 0.313 | -11.41 | 0.319 | -11.49 | 0.361 | -11.46 | 0.276
-11.59 | 0.391 | -11.43 | 0.309 | -11.52 | 0.313 | -11.43 | 0.319 | -11.5 | 0.361 | -11.48 | 0.276
-11.6 | 0.391 | -11.45 | 0.309 | -11.53 | 0.313 | -11.45 | 0.319 | -11.52 | 0.361 | -11.49 | 0.276
-11.62 | 0.391 | -11.47 | 0.309 | -11.55 | 0.313 | -11.46 | 0.319 | -11.54 | 0.361 | -11.51 | 0.276
-11.64 | 0.391 | -11.49 | 0.309 | -11.57 | 0.313 | -11.48 | 0.319 | -11.55 | 0.361 | -11.53 | 0.276
-11.65 | 0.391 | -11.5 | 0.309 | -11.58 | 0.313 | -11.5 | 0.319 | -11.57 | 0.361 | -11.54 | 0.276
-11.67 | 0.391 | -11.52 | 0.309 | -11.6 | 0.313 | -11.51 | 0.319 | -11.59 | 0.361 | -11.56 | 0.276
-11.69 | 0.391 | -11.53 | 0.309 | -11.62 | 0.313 | -11.53 | 0.319 | -11.6 | 0.361 | -11.58 | 0.276
-11.7 | 0.391 | -11.55 | 0.309 | -11.63 | 0.312 | -11.55 | 0.319 | -11.62 | 0.361 | -11.59 | 0.276
-11.72 | 0.391 | -11.57 | 0.309 | -11.65 | 0.312 | -11.56 | 0.319 | -11.64 | 0.361 | -11.61 | 0.276
-11.74 | 0.391 | -11.58 | 0.309 | -11.67 | 0.312 | -11.58 | 0.319 | -11.65 | 0.361 | -11.63 | 0.276
-11.76 | 0.391 | -11.6 | 0.309 | -11.68 | 0.312 | -11.6 | 0.319 | -11.67 | 0.361 | -11.64 | 0.276
-11.77 | 0.391 | -11.62 | 0.309 | -11.7 | 0.312 | -11.61 | 0.319 | -11.69 | 0.361 | -11.66 | 0.276
-11.79 | 0.391 | -11.63 | 0.309 | -11.72 | 0.312 | -11.63 | 0.319 | -11.7 | 0.361 | -11.68 | 0.276
-11.81 | 0.391 | -11.65 | 0.309 | -11.73 | 0.312 | -11.65 | 0.319 | -11.72 | 0.361 | -11.69 | 0.276
-11.82 | 0.391 | -11.67 | 0.309 | -11.75 | 0.312 | -11.66 | 0.319 | -11.74 | 0.361 | -11.71 | 0.276
-11.84 | 0.391 | -11.68 | 0.309 | -11.77 | 0.312 | -11.68 | 0.319 | -11.75 | 0.361 | -11.73 | 0.276
-11.85 | 0.391 | -11.7 | 0.309 | -11.78 | 0.312 | -11.7 | 0.319 | -11.77 | 0.361 | -11.74 | 0.276
-11.87 | 0.391 | -11.72 | 0.309 | -11.8 | 0.312 | -11.71 | 0.319 | -11.79 | 0.361 | -11.76 | 0.276
-11.89 | 0.391 | -11.73 | 0.309 | -11.82 | 0.312 | -11.73 | 0.319 | -11.8 | 0.361 | -11.78 | 0.276
-11.91 | 0.391 | -11.75 | 0.309 | -11.83 | 0.312 | -11.75 | 0.319 | -11.82 | 0.361 | -11.79 | 0.276
-11.92 | 0.391 | -11.77 | 0.309 | -11.85 | 0.312 | -11.76 | 0.319 | -11.84 | 0.361 | -11.81 | 0.276
-11.94 | 0.391 | -11.78 | 0.309 | -11.87 | 0.312 | -11.78 | 0.319 | -11.85 | 0.361 | -11.83 | 0.276
-11.96 | 0.391 | -11.8 | 0.309 | -11.88 | 0.312 | -11.8 | 0.319 | -11.87 | 0.361 | -11.84 | 0.276
-11.97 | 0.391 | -11.82 | 0.309 | -11.9 | 0.312 | -11.81 | 0.319 | -11.89 | 0.361 | -11.86 | 0.276
-11.99 | 0.391 | -11.83 | 0.309 | -11.92 | 0.312 | -11.83 | 0.319 | -11.9 | 0.361 | -11.88 | 0.276
-12.01 | 0.391 | -11.85 | 0.309 | -11.93 | 0.312 | -11.85 | 0.319 | -11.92 | 0.361 | -11.89 | 0.276
-12.02 | 0.391 | -11.87 | 0.309 | -11.95 | 0.312 | -11.86 | 0.319 | -11.94 | 0.361 | -11.91 | 0.276
-12.04 | 0.391 | -11.88 | 0.309 | -11.97 | 0.312 | -11.88 | 0.319 | -11.95 | 0.361 | -11.93 | 0.276
-12.06 | 0.391 | -11.9 | 0.309 | -11.98 | 0.312 | -11.89 | 0.319 | -11.97 | 0.361 | -11.94 | 0.276
-12.07 | 0.391 | -11.92 | 0.309 | -12 | 0.312 | -11.91 | 0.319 | -11.99 | 0.361 | -11.96 | 0.276
-12.09 | 0.391 | -11.93 | 0.309 | -12.02 | 0.312 | -11.93 | 0.319 | -12 | 0.361 | -11.98 | 0.276
-12.11 | 0.391 | -11.95 | 0.309 | -12.03 | 0.311 | -11.95 | 0.319 | -12.02 | 0.361 | -11.99 | 0.276
-12.12 | 0.391 | -11.97 | 0.309 | -12.05 | 0.311 | -11.96 | 0.319 | -12.04 | 0.361 | -12.01 | 0.276
-12.14 | 0.391 | -11.98 | 0.309 | -12.07 | 0.311 | -11.98 | 0.319 | -12.05 | 0.361 | -12.03 | 0.276
-12.16 | 0.391 | -12 | 0.309 | -12.08 | 0.311 | -12 | 0.319 | -12.07 | 0.361 | -12.04 | 0.276
-12.17 | 0.391 | -12.02 | 0.309 | -12.1 | 0.311 | -12.01 | 0.319 | -12.09 | 0.361 | -12.06 | 0.276
-12.19 | 0.391 | -12.03 | 0.309 | -12.12 | 0.311 | -12.03 | 0.319 | -12.1 | 0.361 | -12.08 | 0.276
-12.2 | 0.391 | -12.05 | 0.309 | -12.13 | 0.311 | -12.04 | 0.319 | -12.12 | 0.361 | -12.09 | 0.276
-12.22 | 0.391 | -12.07 | 0.309 | -12.15 | 0.311 | -12.06 | 0.319 | -12.14 | 0.361 | -12.11 | 0.276
-12.24 | 0.391 | -12.08 | 0.309 | -12.17 | 0.311 | -12.08 | 0.319 | -12.15 | 0.361 | -12.13 | 0.276
-12.25 | 0.39 | -12.1 | 0.309 | -12.19 | 0.311 | -12.09 | 0.319 | -12.17 | 0.361 | -12.14 | 0.276
-12.27 | 0.39 | -12.12 | 0.309 | -12.2 | 0.311 | -12.11 | 0.319 | -12.19 | 0.361 | -12.16 | 0.276
-12.29 | 0.39 | -12.13 | 0.309 | -12.22 | 0.311 | -12.13 | 0.319 | -12.2 | 0.361 | -12.18 | 0.276
-12.3 | 0.39 | -12.15 | 0.309 | -12.23 | 0.311 | -12.14 | 0.319 | -12.22 | 0.361 | -12.19 | 0.276
-12.32 | 0.39 | -12.17 | 0.309 | -12.25 | 0.311 | -12.16 | 0.319 | -12.24 | 0.361 | -12.21 | 0.276
-12.34 | 0.391 | -12.19 | 0.309 | -12.27 | 0.311 | -12.18 | 0.319 | -12.25 | 0.361 | -12.23 | 0.276
-12.36 | 0.391 | -12.2 | 0.309 | -12.28 | 0.311 | -12.2 | 0.319 | -12.27 | 0.361 | -12.24 | 0.276
-12.37 | 0.391 | -12.22 | 0.309 | -12.3 | 0.311 | -12.21 | 0.319 | -12.29 | 0.361 | -12.26 | 0.276
-12.39 | 0.391 | -12.23 | 0.309 | -12.32 | 0.311 | -12.23 | 0.319 | -12.3 | 0.361 | -12.28 | 0.276
-12.41 | 0.391 | -12.25 | 0.309 | -12.33 | 0.311 | -12.24 | 0.319 | -12.32 | 0.361 | -12.29 | 0.276
-12.42 | 0.391 | -12.27 | 0.309 | -12.35 | 0.311 | -12.26 | 0.319 | -12.34 | 0.361 | -12.31 | 0.276
-12.44 | 0.391 | -12.28 | 0.309 | -12.37 | 0.311 | -12.28 | 0.319 | -12.35 | 0.361 | -12.33 | 0.276
-12.45 | 0.391 | -12.3 | 0.309 | -12.38 | 0.31 | -12.3 | 0.319 | -12.37 | 0.361 | -12.34 | 0.276
-12.47 | 0.391 | -12.32 | 0.309 | -12.4 | 0.31 | -12.31 | 0.319 | -12.39 | 0.361 | -12.36 | 0.276
-12.49 | 0.391 | -12.33 | 0.309 | -12.42 | 0.31 | -12.33 | 0.319 | -12.4 | 0.361 | -12.38 | 0.276
-12.51 | 0.391 | -12.35 | 0.309 | -12.43 | 0.31 | -12.35 | 0.319 | -12.42 | 0.361 | -12.39 | 0.276
-12.52 | 0.391 | -12.37 | 0.309 | -12.45 | 0.31 | -12.36 | 0.319 | -12.44 | 0.361 | -12.41 | 0.276
-12.54 | 0.391 | -12.38 | 0.309 | -12.47 | 0.31 | -12.38 | 0.319 | -12.45 | 0.361 | -12.43 | 0.276
-12.56 | 0.391 | -12.4 | 0.309 | -12.48 | 0.31 | -12.39 | 0.319 | -12.47 | 0.361 | -12.44 | 0.276
-12.57 | 0.391 | -12.42 | 0.309 | -12.5 | 0.31 | -12.41 | 0.319 | -12.49 | 0.36 | -12.46 | 0.276
-12.59 | 0.391 | -12.43 | 0.309 | -12.52 | 0.31 | -12.43 | 0.319 | -12.5 | 0.36 | -12.48 | 0.276
-12.6 | 0.391 | -12.45 | 0.309 | -12.54 | 0.31 | -12.45 | 0.319 | -12.52 | 0.36 | -12.49 | 0.276
-12.62 | 0.391 | -12.47 | 0.309 | -12.55 | 0.309 | -12.46 | 0.319 | -12.54 | 0.36 | -12.51 | 0.276
-12.64 | 0.391 | -12.48 | 0.309 | -12.57 | 0.309 | -12.48 | 0.319 | -12.55 | 0.36 | -12.53 | 0.276
-12.65 | 0.391 | -12.5 | 0.309 | -12.58 | 0.309 | -12.49 | 0.319 | -12.57 | 0.36 | -12.54 | 0.276
-12.67 | 0.391 | -12.52 | 0.309 | -12.6 | 0.309 | -12.51 | 0.319 | -12.59 | 0.36 | -12.56 | 0.276
-12.69 | 0.391 | -12.53 | 0.309 | -12.62 | 0.309 | -12.53 | 0.319 | -12.6 | 0.36 | -12.58 | 0.276
-12.71 | 0.391 | -12.55 | 0.309 | -12.63 | 0.309 | -12.55 | 0.319 | -12.62 | 0.36 | -12.59 | 0.276
-12.72 | 0.391 | -12.57 | 0.309 | -12.65 | 0.309 | -12.56 | 0.319 | -12.64 | 0.36 | -12.61 | 0.276
-12.74 | 0.391 | -12.59 | 0.309 | -12.67 | 0.309 | -12.58 | 0.319 | -12.65 | 0.36 | -12.63 | 0.276
-12.76 | 0.391 | -12.6 | 0.309 | -12.68 | 0.309 | -12.59 | 0.319 | -12.67 | 0.36 | -12.64 | 0.276
-12.77 | 0.391 | -12.62 | 0.309 | -12.7 | 0.309 | -12.61 | 0.319 | -12.69 | 0.36 | -12.66 | 0.276
-12.79 | 0.39 | -12.63 | 0.309 | -12.72 | 0.309 | -12.63 | 0.319 | -12.7 | 0.36 | -12.68 | 0.276
-12.81 | 0.39 | -12.65 | 0.309 | -12.74 | 0.308 | -12.64 | 0.319 | -12.72 | 0.36 | -12.69 | 0.276
-12.82 | 0.39 | -12.67 | 0.309 | -12.75 | 0.308 | -12.66 | 0.319 | -12.74 | 0.36 | -12.71 | 0.276
-12.84 | 0.39 | -12.68 | 0.309 | -12.77 | 0.308 | -12.68 | 0.319 | -12.75 | 0.36 | -12.73 | 0.276
-12.86 | 0.39 | -12.7 | 0.309 | -12.78 | 0.308 | -12.69 | 0.319 | -12.77 | 0.36 | -12.74 | 0.276
-12.87 | 0.39 | -12.72 | 0.309 | -12.8 | 0.308 | -12.71 | 0.319 | -12.79 | 0.36 | -12.76 | 0.276
-12.89 | 0.39 | -12.73 | 0.309 | -12.82 | 0.308 | -12.73 | 0.319 | -12.8 | 0.36 | -12.78 | 0.276
-12.91 | 0.39 | -12.75 | 0.309 | -12.83 | 0.308 | -12.75 | 0.319 | -12.82 | 0.36 | -12.79 | 0.276
-12.92 | 0.39 | -12.77 | 0.309 | -12.85 | 0.308 | -12.76 | 0.319 | -12.84 | 0.36 | -12.81 | 0.276
-12.94 | 0.39 | -12.78 | 0.309 | -12.87 | 0.308 | -12.78 | 0.319 | -12.85 | 0.36 | -12.83 | 0.276
-12.95 | 0.39 | -12.8 | 0.309 | -12.89 | 0.308 | -12.8 | 0.319 | -12.87 | 0.36 | -12.84 | 0.276
-12.97 | 0.39 | -12.82 | 0.309 | -12.9 | 0.308 | -12.81 | 0.319 | -12.89 | 0.36 | -12.86 | 0.276
-12.99 | 0.39 | -12.83 | 0.309 | -12.92 | 0.308 | -12.83 | 0.319 | -12.9 | 0.36 | -12.88 | 0.276
-13 | 0.39 | -12.85 | 0.309 | -12.93 | 0.308 | -12.84 | 0.319 | -12.92 | 0.36 | -12.89 | 0.276
-13.02 | 0.39 | -12.87 | 0.309 | -12.95 | 0.308 | -12.86 | 0.319 | -12.94 | 0.36 | -12.91 | 0.276
-13.04 | 0.39 | -12.88 | 0.309 | -12.97 | 0.308 | -12.88 | 0.319 | -12.95 | 0.36 | -12.93 | 0.276
-13.06 | 0.39 | -12.9 | 0.309 | -12.99 | 0.307 | -12.89 | 0.319 | -12.97 | 0.36 | -12.94 | 0.276
-13.07 | 0.39 | -12.92 | 0.309 | -13 | 0.307 | -12.91 | 0.319 | -12.99 | 0.36 | -12.96 | 0.276
-13.09 | 0.39 | -12.93 | 0.309 | -13.02 | 0.307 | -12.93 | 0.319 | -13 | 0.36 | -12.98 | 0.276
-13.11 | 0.39 | -12.95 | 0.309 | -13.04 | 0.307 | -12.94 | 0.319 | -13.02 | 0.36 | -12.99 | 0.276
-13.12 | 0.39 | -12.97 | 0.309 | -13.05 | 0.307 | -12.96 | 0.319 | -13.04 | 0.36 | -13.01 | 0.276
-13.14 | 0.39 | -12.98 | 0.309 | -13.07 | 0.307 | -12.98 | 0.319 | -13.05 | 0.36 | -13.03 | 0.276
-13.16 | 0.39 | -13 | 0.309 | -13.09 | 0.307 | -13 | 0.319 | -13.07 | 0.36 | -13.04 | 0.276
-13.17 | 0.39 | -13.02 | 0.309 | -13.1 | 0.307 | -13.01 | 0.319 | -13.09 | 0.36 | -13.06 | 0.276
-13.19 | 0.39 | -13.03 | 0.309 | -13.12 | 0.307 | -13.03 | 0.319 | -13.1 | 0.36 | -13.08 | 0.276
-13.21 | 0.39 | -13.05 | 0.309 | -13.14 | 0.307 | -13.05 | 0.319 | -13.12 | 0.36 | -13.09 | 0.276
-13.22 | 0.39 | -13.07 | 0.309 | -13.15 | 0.307 | -13.06 | 0.319 | -13.14 | 0.36 | -13.11 | 0.276
-13.24 | 0.39 | -13.08 | 0.309 | -13.17 | 0.307 | -13.08 | 0.319 | -13.15 | 0.36 | -13.13 | 0.276
-13.26 | 0.39 | -13.1 | 0.309 | -13.19 | 0.307 | -13.09 | 0.319 | -13.17 | 0.36 | -13.14 | 0.276
-13.27 | 0.39 | -13.12 | 0.309 | -13.2 | 0.307 | -13.11 | 0.319 | -13.19 | 0.36 | -13.16 | 0.276
-13.29 | 0.39 | -13.13 | 0.309 | -13.22 | 0.307 | -13.13 | 0.319 | -13.2 | 0.36 | -13.18 | 0.276
-13.31 | 0.39 | -13.15 | 0.309 | -13.24 | 0.307 | -13.14 | 0.319 | -13.22 | 0.36 | -13.19 | 0.276
-13.32 | 0.39 | -13.17 | 0.309 | -13.25 | 0.307 | -13.16 | 0.319 | -13.24 | 0.36 | -13.21 | 0.276
-13.34 | 0.39 | -13.18 | 0.309 | -13.27 | 0.307 | -13.18 | 0.319 | -13.25 | 0.36 | -13.23 | 0.276
-13.36 | 0.39 | -13.2 | 0.309 | -13.29 | 0.307 | -13.2 | 0.319 | -13.27 | 0.36 | -13.25 | 0.276
-13.37 | 0.39 | -13.22 | 0.309 | -13.3 | 0.307 | -13.21 | 0.319 | -13.29 | 0.36 | -13.26 | 0.276
-13.39 | 0.39 | -13.23 | 0.309 | -13.32 | 0.307 | -13.23 | 0.319 | -13.3 | 0.36 | -13.28 | 0.276
-13.4 | 0.39 | -13.25 | 0.309 | -13.34 | 0.307 | -13.25 | 0.319 | -13.32 | 0.36 | -13.29 | 0.276
-13.42 | 0.39 | -13.27 | 0.309 | -13.35 | 0.306 | -13.26 | 0.319 | -13.34 | 0.36 | -13.31 | 0.276
-13.44 | 0.39 | -13.28 | 0.309 | -13.37 | 0.306 | -13.28 | 0.319 | -13.35 | 0.36 | -13.33 | 0.276
-13.45 | 0.39 | -13.3 | 0.309 | -13.39 | 0.306 | -13.3 | 0.319 | -13.37 | 0.36 | -13.34 | 0.275
-13.47 | 0.39 | -13.32 | 0.309 | -13.4 | 0.306 | -13.31 | 0.319 | -13.39 | 0.36 | -13.36 | 0.275
-13.49 | 0.39 | -13.33 | 0.309 | -13.42 | 0.306 | -13.33 | 0.319 | -13.4 | 0.36 | -13.38 | 0.275
-13.51 | 0.39 | -13.35 | 0.309 | -13.44 | 0.306 | -13.34 | 0.319 | -13.42 | 0.36 | -13.39 | 0.275
-13.52 | 0.39 | -13.37 | 0.309 | -13.45 | 0.306 | -13.36 | 0.319 | -13.44 | 0.36 | -13.41 | 0.275
-13.54 | 0.39 | -13.38 | 0.309 | -13.47 | 0.306 | -13.38 | 0.319 | -13.45 | 0.36 | -13.43 | 0.275
-13.56 | 0.39 | -13.4 | 0.309 | -13.49 | 0.306 | -13.4 | 0.319 | -13.47 | 0.36 | -13.44 | 0.275
-13.57 | 0.39 | -13.42 | 0.309 | -13.5 | 0.306 | -13.41 | 0.319 | -13.49 | 0.36 | -13.46 | 0.275
-13.59 | 0.39 | -13.43 | 0.309 | -13.52 | 0.306 | -13.43 | 0.319 | -13.5 | 0.36 | -13.48 | 0.275
-13.6 | 0.39 | -13.45 | 0.309 | -13.54 | 0.306 | -13.44 | 0.319 | -13.52 | 0.36 | -13.5 | 0.275
-13.62 | 0.39 | -13.47 | 0.309 | -13.55 | 0.306 | -13.46 | 0.319 | -13.54 | 0.36 | -13.51 | 0.275
-13.64 | 0.39 | -13.48 | 0.309 | -13.57 | 0.306 | -13.48 | 0.319 | -13.55 | 0.36 | -13.53 | 0.275
-13.66 | 0.39 | -13.5 | 0.309 | -13.59 | 0.306 | -13.5 | 0.319 | -13.57 | 0.36 | -13.55 | 0.275
-13.67 | 0.39 | -13.52 | 0.309 | -13.6 | 0.306 | -13.51 | 0.319 | -13.59 | 0.36 | -13.56 | 0.275
-13.69 | 0.39 | -13.53 | 0.309 | -13.62 | 0.306 | -13.53 | 0.319 | -13.6 | 0.36 | -13.58 | 0.275
-13.71 | 0.39 | -13.55 | 0.309 | -13.64 | 0.306 | -13.54 | 0.319 | -13.62 | 0.359 | -13.59 | 0.275
-13.72 | 0.39 | -13.57 | 0.309 | -13.65 | 0.306 | -13.56 | 0.319 | -13.64 | 0.359 | -13.61 | 0.275
-13.74 | 0.39 | -13.58 | 0.309 | -13.67 | 0.306 | -13.58 | 0.319 | -13.66 | 0.359 | -13.63 | 0.275
-13.76 | 0.39 | -13.6 | 0.309 | -13.69 | 0.305 | -13.59 | 0.319 | -13.67 | 0.359 | -13.64 | 0.275
-13.77 | 0.39 | -13.62 | 0.309 | -13.7 | 0.305 | -13.61 | 0.319 | -13.69 | 0.359 | -13.66 | 0.275
-13.79 | 0.39 | -13.63 | 0.309 | -13.72 | 0.305 | -13.63 | 0.319 | -13.7 | 0.359 | -13.68 | 0.275
-13.8 | 0.39 | -13.65 | 0.309 | -13.74 | 0.305 | -13.65 | 0.319 | -13.72 | 0.359 | -13.69 | 0.275
-13.82 | 0.39 | -13.67 | 0.309 | -13.75 | 0.305 | -13.66 | 0.319 | -13.74 | 0.359 | -13.71 | 0.275
-13.84 | 0.39 | -13.68 | 0.309 | -13.77 | 0.305 | -13.68 | 0.319 | -13.75 | 0.359 | -13.73 | 0.275
-13.86 | 0.39 | -13.7 | 0.309 | -13.79 | 0.305 | -13.7 | 0.319 | -13.77 | 0.359 | -13.74 | 0.275
-13.87 | 0.39 | -13.72 | 0.309 | -13.8 | 0.305 | -13.71 | 0.319 | -13.79 | 0.359 | -13.76 | 0.275
-13.89 | 0.39 | -13.73 | 0.309 | -13.82 | 0.305 | -13.73 | 0.319 | -13.8 | 0.359 | -13.78 | 0.275
-13.91 | 0.39 | -13.75 | 0.309 | -13.84 | 0.305 | -13.75 | 0.319 | -13.82 | 0.359 | -13.79 | 0.275
-13.92 | 0.39 | -13.77 | 0.309 | -13.85 | 0.305 | -13.76 | 0.319 | -13.84 | 0.359 | -13.81 | 0.275
-13.94 | 0.39 | -13.78 | 0.309 | -13.87 | 0.305 | -13.78 | 0.319 | -13.85 | 0.359 | -13.83 | 0.275
-13.96 | 0.39 | -13.8 | 0.309 | -13.89 | 0.305 | -13.79 | 0.319 | -13.87 | 0.359 | -13.84 | 0.275
-13.97 | 0.39 | -13.82 | 0.309 | -13.9 | 0.305 | -13.81 | 0.319 | -13.89 | 0.359 | -13.86 | 0.275
-13.99 | 0.39 | -13.83 | 0.309 | -13.92 | 0.305 | -13.83 | 0.319 | -13.9 | 0.359 | -13.88 | 0.275
-14.01 | 0.39 | -13.85 | 0.309 | -13.94 | 0.305 | -13.84 | 0.319 | -13.92 | 0.359 | -13.89 | 0.275
-14.02 | 0.39 | -13.87 | 0.309 | -13.95 | 0.305 | -13.86 | 0.319 | -13.94 | 0.359 | -13.91 | 0.275
-14.04 | 0.39 | -13.88 | 0.309 | -13.97 | 0.305 | -13.88 | 0.319 | -13.95 | 0.359 | -13.93 | 0.275
-14.05 | 0.39 | -13.9 | 0.309 | -13.99 | 0.305 | -13.89 | 0.319 | -13.97 | 0.359 | -13.94 | 0.275
-14.07 | 0.39 | -13.92 | 0.309 | -14 | 0.305 | -13.91 | 0.319 | -13.99 | 0.359 | -13.96 | 0.275
-14.09 | 0.39 | -13.93 | 0.309 | -14.02 | 0.304 | -13.93 | 0.319 | -14 | 0.359 | -13.98 | 0.275
-14.11 | 0.39 | -13.95 | 0.309 | -14.04 | 0.304 | -13.94 | 0.319 | -14.02 | 0.359 | -13.99 | 0.275
-14.12 | 0.39 | -13.97 | 0.309 | -14.05 | 0.304 | -13.96 | 0.319 | -14.04 | 0.359 | -14.01 | 0.275
-14.14 | 0.39 | -13.98 | 0.309 | -14.07 | 0.304 | -13.98 | 0.319 | -14.06 | 0.359 | -14.03 | 0.275
-14.15 | 0.39 | -14 | 0.309 | -14.09 | 0.304 | -14 | 0.319 | -14.07 | 0.359 | -14.04 | 0.275
-14.17 | 0.39 | -14.02 | 0.309 | -14.1 | 0.304 | -14.01 | 0.319 | -14.09 | 0.359 | -14.06 | 0.275
-14.19 | 0.39 | -14.03 | 0.309 | -14.12 | 0.304 | -14.03 | 0.319 | -14.1 | 0.359 | -14.08 | 0.275
-14.21 | 0.39 | -14.05 | 0.309 | -14.14 | 0.304 | -14.05 | 0.319 | -14.12 | 0.359 | -14.09 | 0.275
-14.22 | 0.39 | -14.07 | 0.309 | -14.15 | 0.304 | -14.06 | 0.319 | -14.14 | 0.359 | -14.11 | 0.275
-14.24 | 0.39 | -14.08 | 0.309 | -14.17 | 0.304 | -14.08 | 0.319 | -14.15 | 0.359 | -14.13 | 0.275
-14.26 | 0.39 | -14.1 | 0.309 | -14.19 | 0.304 | -14.09 | 0.319 | -14.17 | 0.359 | -14.14 | 0.275
-14.27 | 0.39 | -14.12 | 0.309 | -14.2 | 0.304 | -14.11 | 0.319 | -14.19 | 0.359 | -14.16 | 0.275
-14.29 | 0.39 | -14.13 | 0.309 | -14.22 | 0.304 | -14.13 | 0.319 | -14.2 | 0.359 | -14.18 | 0.275
-14.31 | 0.39 | -14.15 | 0.309 | -14.24 | 0.304 | -14.15 | 0.319 | -14.22 | 0.359 | -14.19 | 0.275
-14.32 | 0.39 | -14.17 | 0.309 | -14.25 | 0.304 | -14.16 | 0.319 | -14.24 | 0.359 | -14.21 | 0.275
-14.34 | 0.39 | -14.18 | 0.309 | -14.27 | 0.303 | -14.18 | 0.319 | -14.25 | 0.359 | -14.23 | 0.275
-14.36 | 0.39 | -14.2 | 0.309 | -14.29 | 0.303 | -14.19 | 0.319 | -14.27 | 0.359 | -14.24 | 0.275
-14.37 | 0.39 | -14.21 | 0.309 | -14.3 | 0.303 | -14.21 | 0.319 | -14.29 | 0.359 | -14.26 | 0.275
-14.39 | 0.39 | -14.23 | 0.309 | -14.32 | 0.303 | -14.23 | 0.319 | -14.3 | 0.359 | -14.28 | 0.275
-14.41 | 0.39 | -14.25 | 0.309 | -14.34 | 0.303 | -14.24 | 0.319 | -14.32 | 0.359 | -14.29 | 0.275
-14.42 | 0.39 | -14.27 | 0.309 | -14.35 | 0.303 | -14.26 | 0.319 | -14.34 | 0.359 | -14.31 | 0.275
-14.44 | 0.39 | -14.28 | 0.309 | -14.37 | 0.303 | -14.28 | 0.319 | -14.35 | 0.359 | -14.33 | 0.275
-14.46 | 0.39 | -14.3 | 0.309 | -14.39 | 0.303 | -14.29 | 0.319 | -14.37 | 0.359 | -14.35 | 0.275
-14.47 | 0.39 | -14.32 | 0.309 | -14.4 | 0.303 | -14.31 | 0.319 | -14.39 | 0.359 | -14.36 | 0.275
-14.49 | 0.39 | -14.33 | 0.309 | -14.42 | 0.303 | -14.33 | 0.319 | -14.41 | 0.359 | -14.38 | 0.275
-14.5 | 0.39 | -14.35 | 0.309 | -14.44 | 0.303 | -14.34 | 0.319 | -14.42 | 0.359 | -14.39 | 0.275
-14.52 | 0.39 | -14.37 | 0.309 | -14.45 | 0.303 | -14.36 | 0.319 | -14.44 | 0.359 | -14.41 | 0.274
-14.54 | 0.39 | -14.38 | 0.309 | -14.47 | 0.303 | -14.38 | 0.319 | -14.45 | 0.359 | -14.43 | 0.274
-14.56 | 0.39 | -14.4 | 0.309 | -14.49 | 0.303 | -14.39 | 0.319 | -14.47 | 0.359 | -14.44 | 0.274
-14.57 | 0.39 | -14.41 | 0.309 | -14.5 | 0.303 | -14.41 | 0.319 | -14.49 | 0.359 | -14.46 | 0.274
-14.59 | 0.39 | -14.43 | 0.309 | -14.52 | 0.303 | -14.43 | 0.319 | -14.5 | 0.359 | -14.48 | 0.274
-14.61 | 0.39 | -14.45 | 0.309 | -14.54 | 0.303 | -14.44 | 0.319 | -14.52 | 0.359 | -14.5 | 0.274
-14.62 | 0.389 | -14.47 | 0.309 | -14.55 | 0.303 | -14.46 | 0.319 | -14.54 | 0.359 | -14.51 | 0.274
-14.64 | 0.389 | -14.48 | 0.309 | -14.57 | 0.303 | -14.48 | 0.319 | -14.55 | 0.359 | -14.53 | 0.274
-14.66 | 0.389 | -14.5 | 0.309 | -14.59 | 0.303 | -14.49 | 0.319 | -14.57 | 0.359 | -14.54 | 0.274
-14.67 | 0.389 | -14.52 | 0.309 | -14.6 | 0.303 | -14.51 | 0.319 | -14.59 | 0.359 | -14.56 | 0.274
-14.69 | 0.389 | -14.53 | 0.309 | -14.62 | 0.303 | -14.53 | 0.319 | -14.6 | 0.359 | -14.58 | 0.274
-14.71 | 0.389 | -14.55 | 0.309 | -14.64 | 0.303 | -14.54 | 0.319 | -14.62 | 0.358 | -14.59 | 0.274
-14.72 | 0.389 | -14.57 | 0.309 | -14.65 | 0.303 | -14.56 | 0.319 | -14.64 | 0.358 | -14.61 | 0.274
-14.74 | 0.389 | -14.58 | 0.309 | -14.67 | 0.303 | -14.58 | 0.319 | -14.65 | 0.358 | -14.63 | 0.274
-14.75 | 0.389 | -14.6 | 0.309 | -14.69 | 0.302 | -14.59 | 0.319 | -14.67 | 0.358 | -14.64 | 0.274
-14.77 | 0.389 | -14.62 | 0.309 | -14.7 | 0.302 | -14.61 | 0.319 | -14.69 | 0.358 | -14.66 | 0.274
-14.79 | 0.389 | -14.63 | 0.309 | -14.72 | 0.302 | -14.63 | 0.319 | -14.7 | 0.358 | -14.68 | 0.274
-14.8 | 0.389 | -14.65 | 0.309 | -14.74 | 0.302 | -14.64 | 0.319 | -14.72 | 0.358 | -14.69 | 0.274
-14.82 | 0.389 | -14.67 | 0.309 | -14.75 | 0.302 | -14.66 | 0.318 | -14.74 | 0.358 | -14.71 | 0.274
-14.84 | 0.389 | -14.68 | 0.309 | -14.77 | 0.302 | -14.68 | 0.318 | -14.75 | 0.358 | -14.73 | 0.274
-14.86 | 0.389 | -14.7 | 0.309 | -14.79 | 0.302 | -14.69 | 0.318 | -14.77 | 0.358 | -14.74 | 0.274
-14.87 | 0.389 | -14.72 | 0.309 | -14.8 | 0.302 | -14.71 | 0.318 | -14.79 | 0.358 | -14.76 | 0.274
-14.89 | 0.389 | -14.73 | 0.309 | -14.82 | 0.302 | -14.73 | 0.318 | -14.8 | 0.358 | -14.78 | 0.274
-14.91 | 0.389 | -14.75 | 0.309 | -14.84 | 0.302 | -14.74 | 0.318 | -14.82 | 0.358 | -14.79 | 0.274
-14.92 | 0.389 | -14.77 | 0.309 | -14.85 | 0.302 | -14.76 | 0.319 | -14.84 | 0.358 | -14.81 | 0.274
-14.94 | 0.389 | -14.78 | 0.309 | -14.87 | 0.302 | -14.78 | 0.319 | -14.85 | 0.358 | -14.83 | 0.274
-14.96 | 0.389 | -14.8 | 0.309 | -14.89 | 0.302 | -14.79 | 0.319 | -14.87 | 0.358 | -14.84 | 0.274
-14.97 | 0.389 | -14.82 | 0.309 | -14.9 | 0.302 | -14.81 | 0.318 | -14.89 | 0.358 | -14.86 | 0.274
-14.99 | 0.389 | -14.83 | 0.31 | -14.92 | 0.302 | -14.83 | 0.318 | -14.9 | 0.358 | -14.88 | 0.274
-15.01 | 0.389 | -14.85 | 0.31 | -14.94 | 0.302 | -14.84 | 0.318 | -14.92 | 0.358 | -14.89 | 0.274
-15.02 | 0.389 | -14.87 | 0.31 | -14.95 | 0.302 | -14.86 | 0.318 | -14.94 | 0.358 | -14.91 | 0.274
-15.04 | 0.389 | -14.88 | 0.31 | -14.97 | 0.302 | -14.88 | 0.318 | -14.95 | 0.358 | -14.93 | 0.274
-15.06 | 0.389 | -14.9 | 0.31 | -14.99 | 0.302 | -14.89 | 0.318 | -14.97 | 0.358 | -14.94 | 0.274
-15.07 | 0.389 | -14.92 | 0.31 | -15.01 | 0.302 | -14.91 | 0.318 | -14.99 | 0.358 | -14.96 | 0.274
-15.09 | 0.389 | -14.93 | 0.31 | -15.02 | 0.302 | -14.93 | 0.318 | -15 | 0.358 | -14.98 | 0.274
-15.1 | 0.389 | -14.95 | 0.31 | -15.04 | 0.301 | -14.94 | 0.318 | -15.02 | 0.358 | -14.99 | 0.274
-15.12 | 0.389 | -14.96 | 0.31 | -15.05 | 0.301 | -14.96 | 0.318 | -15.04 | 0.358 | -15.01 | 0.274
-15.14 | 0.389 | -14.98 | 0.31 | -15.07 | 0.301 | -14.98 | 0.318 | -15.05 | 0.358 | -15.03 | 0.274
-15.16 | 0.389 | -15 | 0.31 | -15.09 | 0.301 | -14.99 | 0.318 | -15.07 | 0.358 | -15.05 | 0.274
-15.17 | 0.389 | -15.01 | 0.31 | -15.11 | 0.301 | -15.01 | 0.318 | -15.09 | 0.358 | -15.06 | 0.274
-15.19 | 0.389 | -15.03 | 0.31 | -15.12 | 0.301 | -15.03 | 0.318 | -15.1 | 0.358 | -15.08 | 0.274
-15.21 | 0.389 | -15.05 | 0.31 | -15.14 | 0.301 | -15.04 | 0.318 | -15.12 | 0.358 | -15.09 | 0.274
-15.22 | 0.389 | -15.06 | 0.31 | -15.15 | 0.301 | -15.06 | 0.318 | -15.14 | 0.358 | -15.11 | 0.274
-15.24 | 0.389 | -15.08 | 0.31 | -15.17 | 0.301 | -15.08 | 0.318 | -15.15 | 0.358 | -15.13 | 0.274
-15.26 | 0.389 | -15.1 | 0.31 | -15.19 | 0.301 | -15.09 | 0.318 | -15.17 | 0.358 | -15.15 | 0.274
-15.27 | 0.389 | -15.11 | 0.31 | -15.2 | 0.301 | -15.11 | 0.318 | -15.19 | 0.358 | -15.16 | 0.274
-15.29 | 0.389 | -15.13 | 0.31 | -15.22 | 0.301 | -15.13 | 0.318 | -15.2 | 0.358 | -15.18 | 0.274
-15.31 | 0.389 | -15.15 | 0.31 | -15.24 | 0.301 | -15.14 | 0.318 | -15.22 | 0.358 | -15.2 | 0.274
-15.32 | 0.389 | -15.17 | 0.31 | -15.25 | 0.301 | -15.16 | 0.318 | -15.24 | 0.358 | -15.21 | 0.274
-15.34 | 0.389 | -15.18 | 0.31 | -15.27 | 0.301 | -15.18 | 0.318 | -15.25 | 0.358 | -15.23 | 0.274
-15.36 | 0.389 | -15.2 | 0.31 | -15.29 | 0.301 | -15.19 | 0.318 | -15.27 | 0.358 | -15.25 | 0.274
-15.37 | 0.389 | -15.22 | 0.31 | -15.31 | 0.301 | -15.21 | 0.318 | -15.29 | 0.358 | -15.26 | 0.274
-15.39 | 0.389 | -15.23 | 0.31 | -15.32 | 0.301 | -15.23 | 0.318 | -15.3 | 0.357 | -15.28 | 0.274
-15.41 | 0.389 | -15.25 | 0.31 | -15.34 | 0.301 | -15.24 | 0.318 | -15.32 | 0.357 | -15.3 | 0.274
-15.42 | 0.389 | -15.27 | 0.31 | -15.35 | 0.301 | -15.26 | 0.318 | -15.34 | 0.357 | -15.31 | 0.274
-15.44 | 0.389 | -15.28 | 0.31 | -15.37 | 0.301 | -15.28 | 0.318 | -15.35 | 0.357 | -15.33 | 0.274
-15.46 | 0.389 | -15.3 | 0.31 | -15.39 | 0.301 | -15.29 | 0.318 | -15.37 | 0.357 | -15.34 | 0.274
-15.47 | 0.389 | -15.32 | 0.31 | -15.41 | 0.301 | -15.31 | 0.318 | -15.39 | 0.357 | -15.36 | 0.273
-15.49 | 0.389 | -15.33 | 0.31 | -15.42 | 0.301 | -15.33 | 0.318 | -15.4 | 0.357 | -15.38 | 0.273
-15.51 | 0.389 | -15.35 | 0.31 | -15.44 | 0.301 | -15.34 | 0.318 | -15.42 | 0.357 | -15.4 | 0.273
-15.52 | 0.389 | -15.37 | 0.31 | -15.45 | 0.301 | -15.36 | 0.318 | -15.44 | 0.357 | -15.41 | 0.273
-15.54 | 0.389 | -15.38 | 0.31 | -15.47 | 0.301 | -15.38 | 0.318 | -15.46 | 0.357 | -15.43 | 0.273
-15.55 | 0.389 | -15.4 | 0.31 | -15.49 | 0.301 | -15.39 | 0.318 | -15.47 | 0.357 | -15.44 | 0.273
-15.57 | 0.389 | -15.42 | 0.31 | -15.5 | 0.3 | -15.41 | 0.318 | -15.49 | 0.357 | -15.46 | 0.273
-15.59 | 0.389 | -15.43 | 0.31 | -15.52 | 0.3 | -15.43 | 0.318 | -15.5 | 0.357 | -15.48 | 0.273
-15.61 | 0.389 | -15.45 | 0.31 | -15.54 | 0.3 | -15.45 | 0.318 | -15.52 | 0.357 | -15.5 | 0.273
-15.62 | 0.389 | -15.47 | 0.31 | -15.56 | 0.3 | -15.46 | 0.318 | -15.54 | 0.357 | -15.51 | 0.273
-15.64 | 0.389 | -15.48 | 0.31 | -15.57 | 0.3 | -15.48 | 0.318 | -15.55 | 0.357 | -15.53 | 0.273
-15.66 | 0.389 | -15.5 | 0.31 | -15.59 | 0.3 | -15.49 | 0.318 | -15.57 | 0.357 | -15.55 | 0.273
-15.67 | 0.389 | -15.51 | 0.31 | -15.6 | 0.3 | -15.51 | 0.318 | -15.59 | 0.357 | -15.56 | 0.273
-15.69 | 0.388 | -15.53 | 0.31 | -15.62 | 0.3 | -15.53 | 0.318 | -15.6 | 0.357 | -15.58 | 0.273
-15.7 | 0.388 | -15.55 | 0.31 | -15.64 | 0.3 | -15.54 | 0.318 | -15.62 | 0.357 | -15.6 | 0.273
-15.72 | 0.388 | -15.56 | 0.31 | -15.65 | 0.3 | -15.56 | 0.318 | -15.64 | 0.357 | -15.61 | 0.273
-15.74 | 0.388 | -15.58 | 0.31 | -15.67 | 0.3 | -15.58 | 0.318 | -15.66 | 0.357 | -15.63 | 0.273
-15.76 | 0.388 | -15.6 | 0.31 | -15.69 | 0.3 | -15.59 | 0.318 | -15.67 | 0.357 | -15.65 | 0.273
-15.77 | 0.388 | -15.61 | 0.31 | -15.71 | 0.3 | -15.61 | 0.318 | -15.69 | 0.357 | -15.66 | 0.273
-15.79 | 0.388 | -15.63 | 0.31 | -15.72 | 0.3 | -15.63 | 0.318 | -15.7 | 0.357 | -15.68 | 0.273
-15.81 | 0.388 | -15.65 | 0.31 | -15.74 | 0.3 | -15.64 | 0.318 | -15.72 | 0.357 | -15.69 | 0.273
-15.82 | 0.388 | -15.67 | 0.31 | -15.76 | 0.3 | -15.66 | 0.318 | -15.74 | 0.357 | -15.71 | 0.273
-15.84 | 0.388 | -15.68 | 0.311 | -15.77 | 0.3 | -15.68 | 0.318 | -15.75 | 0.357 | -15.73 | 0.273
-15.85 | 0.388 | -15.7 | 0.311 | -15.79 | 0.3 | -15.69 | 0.318 | -15.77 | 0.357 | -15.75 | 0.273
-15.87 | 0.388 | -15.72 | 0.311 | -15.8 | 0.3 | -15.71 | 0.318 | -15.79 | 0.357 | -15.76 | 0.273
-15.89 | 0.388 | -15.73 | 0.311 | -15.82 | 0.3 | -15.73 | 0.318 | -15.8 | 0.357 | -15.78 | 0.273
-15.91 | 0.388 | -15.75 | 0.311 | -15.84 | 0.3 | -15.74 | 0.318 | -15.82 | 0.357 | -15.79 | 0.273
-15.92 | 0.388 | -15.77 | 0.311 | -15.86 | 0.3 | -15.76 | 0.318 | -15.84 | 0.357 | -15.81 | 0.273
-15.94 | 0.388 | -15.78 | 0.311 | -15.87 | 0.3 | -15.78 | 0.318 | -15.86 | 0.357 | -15.83 | 0.273
-15.96 | 0.388 | -15.8 | 0.311 | -15.89 | 0.3 | -15.79 | 0.318 | -15.87 | 0.357 | -15.84 | 0.273
-15.97 | 0.388 | -15.81 | 0.311 | -15.91 | 0.3 | -15.81 | 0.318 | -15.89 | 0.357 | -15.86 | 0.273
-15.99 | 0.388 | -15.83 | 0.311 | -15.92 | 0.3 | -15.83 | 0.318 | -15.9 | 0.357 | -15.88 | 0.273
-16.01 | 0.388 | -15.85 | 0.311 | -15.94 | 0.299 | -15.84 | 0.318 | -15.92 | 0.357 | -15.9 | 0.273
-16.02 | 0.388 | -15.86 | 0.311 | -15.95 | 0.299 | -15.86 | 0.318 | -15.94 | 0.357 | -15.91 | 0.273
-16.04 | 0.388 | -15.88 | 0.311 | -15.97 | 0.299 | -15.88 | 0.318 | -15.95 | 0.357 | -15.93 | 0.273
-16.06 | 0.388 | -15.9 | 0.311 | -15.99 | 0.299 | -15.89 | 0.318 | -15.97 | 0.357 | -15.95 | 0.273
-16.07 | 0.388 | -15.91 | 0.311 | -16.01 | 0.299 | -15.91 | 0.318 | -15.99 | 0.357 | -15.96 | 0.273
-16.09 | 0.388 | -15.93 | 0.311 | -16.02 | 0.299 | -15.93 | 0.318 | -16 | 0.357 | -15.98 | 0.273
-16.1 | 0.388 | -15.95 | 0.311 | -16.04 | 0.299 | -15.94 | 0.318 | -16.02 | 0.357 | -16 | 0.273
-16.12 | 0.388 | -15.96 | 0.311 | -16.06 | 0.299 | -15.96 | 0.318 | -16.04 | 0.357 | -16.01 | 0.273
-16.14 | 0.388 | -15.98 | 0.311 | -16.07 | 0.299 | -15.98 | 0.318 | -16.05 | 0.357 | -16.03 | 0.273
-16.16 | 0.388 | -16 | 0.311 | -16.09 | 0.299 | -15.99 | 0.318 | -16.07 | 0.357 | -16.04 | 0.273
-16.17 | 0.388 | -16.01 | 0.311 | -16.11 | 0.299 | -16.01 | 0.318 | -16.09 | 0.357 | -16.06 | 0.273
-16.19 | 0.388 | -16.03 | 0.311 | -16.12 | 0.299 | -16.03 | 0.318 | -16.1 | 0.357 | -16.08 | 0.273
-16.21 | 0.388 | -16.05 | 0.311 | -16.14 | 0.299 | -16.04 | 0.318 | -16.12 | 0.357 | -16.1 | 0.273
-16.22 | 0.388 | -16.06 | 0.311 | -16.16 | 0.299 | -16.06 | 0.318 | -16.14 | 0.357 | -16.11 | 0.273
-16.24 | 0.388 | -16.08 | 0.311 | -16.17 | 0.299 | -16.08 | 0.318 | -16.15 | 0.357 | -16.13 | 0.273
-16.26 | 0.388 | -16.1 | 0.311 | -16.19 | 0.299 | -16.09 | 0.318 | -16.17 | 0.357 | -16.15 | 0.273
-16.27 | 0.388 | -16.11 | 0.311 | -16.2 | 0.299 | -16.11 | 0.318 | -16.19 | 0.357 | -16.16 | 0.273
-16.29 | 0.388 | -16.13 | 0.311 | -16.22 | 0.299 | -16.13 | 0.318 | -16.2 | 0.357 | -16.18 | 0.273
-16.31 | 0.388 | -16.15 | 0.311 | -16.24 | 0.299 | -16.14 | 0.318 | -16.22 | 0.357 | -16.2 | 0.273
-16.32 | 0.388 | -16.16 | 0.311 | -16.25 | 0.299 | -16.16 | 0.318 | -16.24 | 0.357 | -16.21 | 0.273
-16.34 | 0.388 | -16.18 | 0.311 | -16.27 | 0.299 | -16.18 | 0.318 | -16.25 | 0.357 | -16.23 | 0.273
-16.36 | 0.388 | -16.2 | 0.311 | -16.29 | 0.299 | -16.19 | 0.318 | -16.27 | 0.357 | -16.25 | 0.273
-16.37 | 0.388 | -16.21 | 0.311 | -16.31 | 0.299 | -16.21 | 0.318 | -16.29 | 0.357 | -16.26 | 0.273
-16.39 | 0.388 | -16.23 | 0.311 | -16.32 | 0.299 | -16.23 | 0.318 | -16.31 | 0.357 | -16.28 | 0.273
-16.41 | 0.388 | -16.25 | 0.311 | -16.34 | 0.299 | -16.24 | 0.318 | -16.32 | 0.357 | -16.3 | 0.272
-16.42 | 0.388 | -16.26 | 0.312 | -16.36 | 0.299 | -16.26 | 0.318 | -16.34 | 0.357 | -16.31 | 0.272
-16.44 | 0.388 | -16.28 | 0.312 | -16.37 | 0.299 | -16.28 | 0.318 | -16.36 | 0.357 | -16.33 | 0.272
-16.46 | 0.388 | -16.3 | 0.312 | -16.39 | 0.298 | -16.29 | 0.318 | -16.37 | 0.357 | -16.35 | 0.272
-16.47 | 0.388 | -16.31 | 0.312 | -16.4 | 0.298 | -16.31 | 0.318 | -16.39 | 0.357 | -16.36 | 0.272
-16.49 | 0.388 | -16.33 | 0.312 | -16.42 | 0.298 | -16.33 | 0.318 | -16.4 | 0.357 | -16.38 | 0.272
-16.51 | 0.388 | -16.35 | 0.312 | -16.44 | 0.298 | -16.34 | 0.318 | -16.42 | 0.357 | -16.4 | 0.272
-16.52 | 0.388 | -16.36 | 0.312 | -16.45 | 0.298 | -16.36 | 0.318 | -16.44 | 0.357 | -16.41 | 0.272
-16.54 | 0.388 | -16.38 | 0.312 | -16.47 | 0.298 | -16.38 | 0.318 | -16.45 | 0.357 | -16.43 | 0.272
-16.55 | 0.387 | -16.4 | 0.312 | -16.49 | 0.298 | -16.39 | 0.318 | -16.47 | 0.357 | -16.45 | 0.272
-16.57 | 0.387 | -16.41 | 0.312 | -16.51 | 0.298 | -16.41 | 0.318 | -16.49 | 0.357 | -16.46 | 0.272
-16.59 | 0.387 | -16.43 | 0.312 | -16.52 | 0.298 | -16.43 | 0.318 | -16.5 | 0.357 | -16.48 | 0.272
-16.61 | 0.387 | -16.45 | 0.312 | -16.54 | 0.298 | -16.44 | 0.318 | -16.52 | 0.356 | -16.5 | 0.272
-16.62 | 0.387 | -16.46 | 0.312 | -16.56 | 0.298 | -16.46 | 0.318 | -16.54 | 0.356 | -16.51 | 0.272
-16.64 | 0.387 | -16.48 | 0.312 | -16.57 | 0.298 | -16.48 | 0.318 | -16.55 | 0.356 | -16.53 | 0.272
-16.66 | 0.387 | -16.5 | 0.312 | -16.59 | 0.298 | -16.49 | 0.318 | -16.57 | 0.356 | -16.55 | 0.272
-16.67 | 0.387 | -16.51 | 0.312 | -16.61 | 0.298 | -16.51 | 0.318 | -16.59 | 0.356 | -16.56 | 0.272
-16.69 | 0.387 | -16.53 | 0.312 | -16.62 | 0.298 | -16.53 | 0.318 | -16.6 | 0.356 | -16.58 | 0.272
-16.7 | 0.387 | -16.55 | 0.312 | -16.64 | 0.298 | -16.54 | 0.318 | -16.62 | 0.356 | -16.6 | 0.272
-16.72 | 0.387 | -16.56 | 0.312 | -16.66 | 0.298 | -16.56 | 0.318 | -16.64 | 0.356 | -16.61 | 0.272
-16.74 | 0.387 | -16.58 | 0.312 | -16.67 | 0.298 | -16.58 | 0.318 | -16.65 | 0.356 | -16.63 | 0.272
-16.75 | 0.387 | -16.6 | 0.312 | -16.69 | 0.298 | -16.59 | 0.318 | -16.67 | 0.356 | -16.65 | 0.272
-16.77 | 0.387 | -16.61 | 0.312 | -16.7 | 0.298 | -16.61 | 0.318 | -16.69 | 0.356 | -16.66 | 0.272
-16.79 | 0.387 | -16.63 | 0.312 | -16.72 | 0.298 | -16.63 | 0.318 | -16.7 | 0.356 | -16.68 | 0.272
-16.81 | 0.387 | -16.65 | 0.312 | -16.74 | 0.298 | -16.64 | 0.318 | -16.72 | 0.356 | -16.7 | 0.272
-16.82 | 0.387 | -16.66 | 0.312 | -16.76 | 0.297 | -16.66 | 0.318 | -16.74 | 0.356 | -16.71 | 0.272
-16.84 | 0.387 | -16.68 | 0.312 | -16.77 | 0.297 | -16.68 | 0.318 | -16.75 | 0.356 | -16.73 | 0.272
-16.86 | 0.387 | -16.7 | 0.312 | -16.79 | 0.297 | -16.69 | 0.318 | -16.77 | 0.356 | -16.75 | 0.272
-16.87 | 0.387 | -16.71 | 0.313 | -16.81 | 0.297 | -16.71 | 0.318 | -16.79 | 0.356 | -16.76 | 0.272
-16.89 | 0.387 | -16.73 | 0.313 | -16.82 | 0.297 | -16.73 | 0.318 | -16.8 | 0.356 | -16.78 | 0.272
-16.91 | 0.387 | -16.75 | 0.313 | -16.84 | 0.297 | -16.74 | 0.318 | -16.82 | 0.356 | -16.8 | 0.272
-16.92 | 0.387 | -16.76 | 0.313 | -16.85 | 0.297 | -16.76 | 0.318 | -16.84 | 0.356 | -16.81 | 0.272
-16.94 | 0.387 | -16.78 | 0.313 | -16.87 | 0.297 | -16.78 | 0.318 | -16.85 | 0.356 | -16.83 | 0.272
-16.96 | 0.387 | -16.8 | 0.313 | -16.89 | 0.297 | -16.79 | 0.318 | -16.87 | 0.356 | -16.85 | 0.272
-16.97 | 0.387 | -16.81 | 0.313 | -16.91 | 0.297 | -16.81 | 0.318 | -16.89 | 0.356 | -16.86 | 0.272
-16.99 | 0.387 | -16.83 | 0.313 | -16.92 | 0.297 | -16.83 | 0.318 | -16.91 | 0.356 | -16.88 | 0.272
-17.01 | 0.387 | -16.85 | 0.313 | -16.94 | 0.297 | -16.84 | 0.318 | -16.92 | 0.356 | -16.9 | 0.272
-17.02 | 0.387 | -16.86 | 0.313 | -16.96 | 0.297 | -16.86 | 0.318 | -16.94 | 0.356 | -16.91 | 0.272
-17.04 | 0.387 | -16.88 | 0.313 | -16.97 | 0.297 | -16.88 | 0.318 | -16.95 | 0.356 | -16.93 | 0.272
-17.05 | 0.387 | -16.9 | 0.313 | -16.99 | 0.297 | -16.89 | 0.318 | -16.97 | 0.356 | -16.95 | 0.272
-17.07 | 0.387 | -16.91 | 0.313 | -17.01 | 0.297 | -16.91 | 0.318 | -16.99 | 0.356 | -16.96 | 0.272
-17.09 | 0.387 | -16.93 | 0.313 | -17.02 | 0.297 | -16.93 | 0.318 | -17 | 0.356 | -16.98 | 0.272
-17.11 | 0.387 | -16.95 | 0.313 | -17.04 | 0.297 | -16.94 | 0.318 | -17.02 | 0.356 | -17 | 0.272
-17.12 | 0.387 | -16.96 | 0.313 | -17.06 | 0.297 | -16.96 | 0.318 | -17.04 | 0.356 | -17.01 | 0.272
-17.14 | 0.387 | -16.98 | 0.313 | -17.07 | 0.297 | -16.98 | 0.318 | -17.05 | 0.356 | -17.03 | 0.272
-17.16 | 0.387 | -17 | 0.313 | -17.09 | 0.297 | -16.99 | 0.318 | -17.07 | 0.356 | -17.05 | 0.272
-17.17 | 0.387 | -17.01 | 0.313 | -17.11 | 0.297 | -17.01 | 0.318 | -17.09 | 0.356 | -17.06 | 0.272
-17.19 | 0.387 | -17.03 | 0.313 | -17.12 | 0.297 | -17.03 | 0.318 | -17.1 | 0.356 | -17.08 | 0.272
-17.21 | 0.387 | -17.05 | 0.313 | -17.14 | 0.297 | -17.04 | 0.318 | -17.12 | 0.356 | -17.1 | 0.272
-17.22 | 0.387 | -17.06 | 0.313 | -17.16 | 0.297 | -17.06 | 0.318 | -17.14 | 0.356 | -17.11 | 0.272
-17.24 | 0.387 | -17.08 | 0.313 | -17.17 | 0.297 | -17.08 | 0.318 | -17.15 | 0.356 | -17.13 | 0.272
-17.26 | 0.387 | -17.1 | 0.313 | -17.19 | 0.297 | -17.09 | 0.318 | -17.17 | 0.356 | -17.15 | 0.271
-17.27 | 0.387 | -17.11 | 0.313 | -17.21 | 0.297 | -17.11 | 0.318 | -17.19 | 0.356 | -17.16 | 0.271
-17.29 | 0.387 | -17.13 | 0.313 | -17.22 | 0.297 | -17.13 | 0.318 | -17.2 | 0.356 | -17.18 | 0.271
-17.31 | 0.387 | -17.15 | 0.313 | -17.24 | 0.296 | -17.14 | 0.318 | -17.22 | 0.356 | -17.2 | 0.271
-17.32 | 0.387 | -17.16 | 0.313 | -17.26 | 0.296 | -17.16 | 0.318 | -17.24 | 0.356 | -17.21 | 0.271
-17.34 | 0.387 | -17.18 | 0.313 | -17.27 | 0.296 | -17.18 | 0.318 | -17.25 | 0.356 | -17.23 | 0.271
-17.36 | 0.387 | -17.2 | 0.313 | -17.29 | 0.296 | -17.19 | 0.318 | -17.27 | 0.356 | -17.25 | 0.271
-17.37 | 0.387 | -17.21 | 0.313 | -17.31 | 0.296 | -17.21 | 0.318 | -17.29 | 0.356 | -17.26 | 0.271
-17.39 | 0.387 | -17.23 | 0.313 | -17.32 | 0.296 | -17.23 | 0.318 | -17.3 | 0.356 | -17.28 | 0.271

## 2nd Heat
Temperature | Heat Flow (Normalized) | Temperature | Heat Flow (Normalized) | Temperature | Heat Flow (Normalized) | Temperature | Heat Flow (Normalized) | Temperature | Heat Flow (Normalized) | Temperature | Heat Flow (Normalized)
°C | W/g | °C | W/g | °C | W/g | °C | W/g | °C | W/g | °C | W/g
| GNL-Con |  | GNL-pCrcY |  | ONF-Con |  | ONF-pCrcY |  | ONL-Con |  | ONL-pCrcY
-17.36 | 0.298 | -17.35 | 0.291 | -17.34 | 0.296 | -17.24 | 0.318 | -17.32 | 0.356 | -17.3 | 0.271
-17.38 | 0.298 | -17.37 | 0.291 | -17.36 | 0.296 | -17.26 | 0.318 | -17.34 | 0.356 | -17.31 | 0.271
-17.39 | 0.298 | -17.38 | 0.291 | -17.37 | 0.296 | -17.28 | 0.318 | -17.35 | 0.356 | -17.33 | 0.271
-17.41 | 0.298 | -17.4 | 0.291 | -17.39 | 0.296 | -17.29 | 0.318 | -17.37 | 0.356 | -17.35 | 0.271
-17.42 | 0.298 | -17.41 | 0.291 | -17.41 | 0.296 | -17.31 | 0.318 | -17.39 | 0.356 | -17.36 | 0.271
-17.44 | 0.298 | -17.43 | 0.291 | -17.42 | 0.296 | -17.33 | 0.318 | -17.4 | 0.356 | -17.38 | 0.271
-17.46 | 0.298 | -17.45 | 0.291 | -17.44 | 0.296 | -17.34 | 0.318 | -17.42 | 0.356 | -17.4 | 0.271
-17.48 | 0.298 | -17.46 | 0.291 | -17.46 | 0.296 | -17.36 | 0.318 | -17.44 | 0.356 | -17.41 | 0.271
-17.49 | 0.298 | -17.48 | 0.291 | -17.47 | 0.296 | -17.38 | 0.318 | -17.45 | 0.356 | -17.43 | 0.271
-17.51 | 0.298 | -17.5 | 0.291 | -17.49 | 0.296 | -17.39 | 0.318 | -17.47 | 0.356 | -17.45 | 0.271
-17.52 | 0.298 | -17.52 | 0.291 | -17.5 | 0.296 | -17.41 | 0.318 | -17.49 | 0.356 | -17.46 | 0.271
-17.54 | 0.298 | -17.53 | 0.291 | -17.52 | 0.296 | -17.43 | 0.318 | -17.5 | 0.356 | -17.48 | 0.271
-17.56 | 0.298 | -17.55 | 0.291 | -17.54 | 0.296 | -17.44 | 0.318 | -17.52 | 0.356 | -17.49 | 0.271
-17.57 | 0.298 | -17.56 | 0.291 | -17.55 | 0.296 | -17.46 | 0.318 | -17.54 | 0.356 | -17.51 | 0.271
-17.59 | 0.298 | -17.58 | 0.291 | -17.57 | 0.296 | -17.47 | 0.318 | -17.55 | 0.356 | -17.53 | 0.271
-17.6 | 0.298 | -17.59 | 0.291 | -17.59 | 0.296 | -17.49 | 0.318 | -17.57 | 0.356 | -17.54 | 0.271
-17.62 | 0.298 | -17.61 | 0.291 | -17.6 | 0.296 | -17.51 | 0.318 | -17.58 | 0.356 | -17.56 | 0.271
-17.64 | 0.298 | -17.63 | 0.291 | -17.62 | 0.296 | -17.52 | 0.318 | -17.6 | 0.356 | -17.57 | 0.271
-17.65 | 0.298 | -17.64 | 0.291 | -17.63 | 0.296 | -17.54 | 0.318 | -17.62 | 0.356 | -17.59 | 0.271
-17.67 | 0.298 | -17.66 | 0.291 | -17.65 | 0.296 | -17.55 | 0.318 | -17.63 | 0.356 | -17.61 | 0.271
-17.68 | 0.297 | -17.67 | 0.291 | -17.67 | 0.295 | -17.57 | 0.318 | -17.65 | 0.356 | -17.62 | 0.27
-17.7 | 0.297 | -17.69 | 0.291 | -17.68 | 0.295 | -17.59 | 0.318 | -17.66 | 0.355 | -17.64 | 0.27
-17.72 | 0.296 | -17.71 | 0.29 | -17.7 | 0.294 | -17.6 | 0.318 | -17.68 | 0.355 | -17.65 | 0.27
-17.73 | 0.295 | -17.72 | 0.29 | -17.71 | 0.293 | -17.62 | 0.318 | -17.69 | 0.355 | -17.67 | 0.269
-17.75 | 0.294 | -17.74 | 0.289 | -17.73 | 0.292 | -17.63 | 0.317 | -17.71 | 0.355 | -17.68 | 0.269
-17.76 | 0.293 | -17.75 | 0.289 | -17.74 | 0.291 | -17.65 | 0.317 | -17.72 | 0.354 | -17.7 | 0.268
-17.78 | 0.292 | -17.77 | 0.288 | -17.76 | 0.289 | -17.66 | 0.317 | -17.74 | 0.353 | -17.71 | 0.267
-17.79 | 0.291 | -17.78 | 0.287 | -17.77 | 0.288 | -17.68 | 0.316 | -17.76 | 0.352 | -17.73 | 0.266
-17.81 | 0.289 | -17.8 | 0.286 | -17.79 | 0.286 | -17.69 | 0.316 | -17.77 | 0.351 | -17.74 | 0.265
-17.82 | 0.288 | -17.81 | 0.285 | -17.8 | 0.285 | -17.71 | 0.315 | -17.78 | 0.35 | -17.76 | 0.264
-17.83 | 0.287 | -17.82 | 0.283 | -17.82 | 0.283 | -17.72 | 0.315 | -17.8 | 0.349 | -17.77 | 0.264
-17.85 | 0.286 | -17.84 | 0.282 | -17.83 | 0.282 | -17.73 | 0.314 | -17.81 | 0.348 | -17.79 | 0.263
-17.86 | 0.285 | -17.85 | 0.281 | -17.84 | 0.281 | -17.75 | 0.313 | -17.83 | 0.347 | -17.8 | 0.262
-17.88 | 0.283 | -17.87 | 0.281 | -17.86 | 0.28 | -17.76 | 0.312 | -17.84 | 0.345 | -17.81 | 0.261
-17.89 | 0.282 | -17.88 | 0.28 | -17.87 | 0.28 | -17.78 | 0.312 | -17.85 | 0.344 | -17.83 | 0.261
-17.9 | 0.282 | -17.89 | 0.28 | -17.88 | 0.28 | -17.79 | 0.311 | -17.87 | 0.344 | -17.84 | 0.26
-17.92 | 0.281 | -17.91 | 0.279 | -17.9 | 0.28 | -17.8 | 0.31 | -17.88 | 0.343 | -17.85 | 0.26
-17.93 | 0.281 | -17.92 | 0.279 | -17.91 | 0.28 | -17.82 | 0.31 | -17.89 | 0.342 | -17.86 | 0.26
-17.94 | 0.281 | -17.93 | 0.279 | -17.92 | 0.28 | -17.83 | 0.31 | -17.91 | 0.341 | -17.88 | 0.26
-17.95 | 0.281 | -17.94 | 0.279 | -17.93 | 0.28 | -17.84 | 0.309 | -17.92 | 0.341 | -17.89 | 0.26
-17.96 | 0.281 | -17.95 | 0.279 | -17.95 | 0.28 | -17.85 | 0.309 | -17.93 | 0.341 | -17.9 | 0.26
-17.98 | 0.281 | -17.97 | 0.279 | -17.96 | 0.28 | -17.86 | 0.309 | -17.94 | 0.341 | -17.91 | 0.26
-17.99 | 0.281 | -17.98 | 0.279 | -17.96 | 0.28 | -17.88 | 0.309 | -17.95 | 0.341 | -17.92 | 0.26
-18 | 0.281 | -17.99 | 0.279 | -17.98 | 0.28 | -17.89 | 0.309 | -17.96 | 0.341 | -17.93 | 0.26
-18.01 | 0.282 | -18 | 0.279 | -17.99 | 0.281 | -17.9 | 0.309 | -17.97 | 0.341 | -17.95 | 0.26
-18.02 | 0.282 | -18.01 | 0.28 | -18 | 0.283 | -17.91 | 0.309 | -17.98 | 0.341 | -17.96 | 0.261
-18.03 | 0.284 | -18.02 | 0.282 | -18.01 | 0.288 | -17.92 | 0.31 | -17.99 | 0.341 | -17.96 | 0.261
-18.04 | 0.289 | -18.03 | 0.286 | -18.02 | 0.294 | -17.93 | 0.31 | -18 | 0.341 | -17.97 | 0.263
-18.05 | 0.296 | -18.04 | 0.293 | -18.02 | 0.303 | -17.94 | 0.31 | -18.01 | 0.341 | -17.98 | 0.266
-18.05 | 0.306 | -18.04 | 0.3 | -18.03 | 0.309 | -17.95 | 0.31 | -18.02 | 0.342 | -17.99 | 0.271
-18.06 | 0.315 | -18.05 | 0.307 | -18.04 | 0.313 | -17.95 | 0.31 | -18.03 | 0.343 | -18 | 0.275
-18.07 | 0.321 | -18.06 | 0.312 | -18.05 | 0.318 | -17.96 | 0.31 | -18.04 | 0.345 | -18.01 | 0.279
-18.08 | 0.327 | -18.07 | 0.318 | -18.06 | 0.324 | -17.97 | 0.311 | -18.05 | 0.348 | -18.01 | 0.282
-18.09 | 0.333 | -18.08 | 0.324 | -18.06 | 0.33 | -17.98 | 0.312 | -18.06 | 0.352 | -18.02 | 0.285
-18.09 | 0.34 | -18.08 | 0.33 | -18.07 | 0.336 | -17.99 | 0.314 | -18.06 | 0.358 | -18.03 | 0.288
-18.1 | 0.347 | -18.09 | 0.336 | -18.08 | 0.342 | -17.99 | 0.317 | -18.07 | 0.364 | -18.03 | 0.292
-18.11 | 0.355 | -18.09 | 0.342 | -18.08 | 0.349 | -18 | 0.32 | -18.08 | 0.369 | -18.04 | 0.296
-18.11 | 0.362 | -18.1 | 0.349 | -18.09 | 0.356 | -18.01 | 0.323 | -18.08 | 0.373 | -18.04 | 0.3
-18.12 | 0.37 | -18.11 | 0.356 | -18.09 | 0.364 | -18.01 | 0.325 | -18.09 | 0.377 | -18.05 | 0.303
-18.12 | 0.378 | -18.11 | 0.363 | -18.1 | 0.371 | -18.02 | 0.328 | -18.09 | 0.38 | -18.06 | 0.307
-18.12 | 0.386 | -18.11 | 0.37 | -18.1 | 0.379 | -18.02 | 0.329 | -18.1 | 0.384 | -18.06 | 0.311
-18.13 | 0.395 | -18.12 | 0.377 | -18.1 | 0.387 | -18.03 | 0.331 | -18.1 | 0.388 | -18.06 | 0.315
-18.13 | 0.403 | -18.12 | 0.384 | -18.11 | 0.396 | -18.03 | 0.333 | -18.1 | 0.392 | -18.07 | 0.32
-18.13 | 0.412 | -18.12 | 0.391 | -18.11 | 0.404 | -18.03 | 0.335 | -18.11 | 0.395 | -18.07 | 0.324
-18.14 | 0.421 | -18.13 | 0.399 | -18.11 | 0.412 | -18.04 | 0.337 | -18.11 | 0.399 | -18.07 | 0.328
-18.14 | 0.43 | -18.13 | 0.407 | -18.12 | 0.42 | -18.04 | 0.338 | -18.11 | 0.403 | -18.07 | 0.332
-18.14 | 0.44 | -18.13 | 0.415 | -18.12 | 0.429 | -18.04 | 0.34 | -18.12 | 0.407 | -18.08 | 0.337
-18.14 | 0.448 | -18.13 | 0.423 | -18.12 | 0.437 | -18.05 | 0.342 | -18.12 | 0.411 | -18.08 | 0.341
-18.14 | 0.457 | -18.14 | 0.431 | -18.12 | 0.446 | -18.05 | 0.343 | -18.12 | 0.414 | -18.08 | 0.345
-18.15 | 0.467 | -18.14 | 0.439 | -18.12 | 0.454 | -18.05 | 0.345 | -18.12 | 0.418 | -18.08 | 0.349
-18.15 | 0.475 | -18.14 | 0.447 | -18.12 | 0.463 | -18.05 | 0.346 | -18.13 | 0.421 | -18.08 | 0.353
-18.15 | 0.484 | -18.14 | 0.454 | -18.12 | 0.471 | -18.05 | 0.348 | -18.13 | 0.425 | -18.08 | 0.358
-18.15 | 0.493 | -18.14 | 0.462 | -18.12 | 0.479 | -18.05 | 0.349 | -18.13 | 0.428 | -18.08 | 0.362
-18.15 | 0.501 | -18.14 | 0.469 | -18.12 | 0.486 | -18.05 | 0.35 | -18.13 | 0.431 | -18.08 | 0.366
-18.15 | 0.51 | -18.13 | 0.476 | -18.12 | 0.494 | -18.06 | 0.351 | -18.13 | 0.433 | -18.08 | 0.37
-18.14 | 0.518 | -18.13 | 0.483 | -18.12 | 0.501 | -18.05 | 0.352 | -18.13 | 0.436 | -18.08 | 0.373
-18.14 | 0.526 | -18.13 | 0.49 | -18.11 | 0.508 | -18.05 | 0.353 | -18.13 | 0.438 | -18.08 | 0.377
-18.14 | 0.533 | -18.13 | 0.496 | -18.11 | 0.514 | -18.05 | 0.353 | -18.13 | 0.44 | -18.08 | 0.38
-18.14 | 0.541 | -18.13 | 0.501 | -18.11 | 0.521 | -18.05 | 0.354 | -18.12 | 0.442 | -18.07 | 0.384
-18.14 | 0.547 | -18.13 | 0.507 | -18.11 | 0.527 | -18.05 | 0.354 | -18.12 | 0.444 | -18.07 | 0.387
-18.13 | 0.553 | -18.12 | 0.512 | -18.1 | 0.533 | -18.05 | 0.355 | -18.12 | 0.445 | -18.07 | 0.39
-18.13 | 0.559 | -18.12 | 0.517 | -18.1 | 0.538 | -18.05 | 0.355 | -18.12 | 0.446 | -18.07 | 0.393
-18.13 | 0.564 | -18.12 | 0.522 | -18.1 | 0.544 | -18.05 | 0.355 | -18.12 | 0.447 | -18.06 | 0.395
-18.13 | 0.57 | -18.11 | 0.526 | -18.09 | 0.549 | -18.04 | 0.354 | -18.11 | 0.448 | -18.06 | 0.398
-18.12 | 0.574 | -18.11 | 0.529 | -18.09 | 0.553 | -18.04 | 0.353 | -18.11 | 0.448 | -18.06 | 0.4
-18.12 | 0.578 | -18.11 | 0.533 | -18.09 | 0.558 | -18.04 | 0.353 | -18.11 | 0.448 | -18.05 | 0.402
-18.11 | 0.582 | -18.1 | 0.535 | -18.08 | 0.562 | -18.03 | 0.352 | -18.11 | 0.447 | -18.05 | 0.403
-18.11 | 0.585 | -18.1 | 0.538 | -18.08 | 0.565 | -18.03 | 0.351 | -18.1 | 0.446 | -18.04 | 0.404
-18.1 | 0.587 | -18.09 | 0.54 | -18.07 | 0.569 | -18.03 | 0.349 | -18.1 | 0.446 | -18.04 | 0.405
-18.1 | 0.59 | -18.09 | 0.542 | -18.07 | 0.572 | -18.02 | 0.348 | -18.09 | 0.444 | -18.04 | 0.406
-18.09 | 0.591 | -18.08 | 0.543 | -18.06 | 0.574 | -18.02 | 0.347 | -18.09 | 0.443 | -18.03 | 0.406
-18.09 | 0.593 | -18.08 | 0.544 | -18.06 | 0.576 | -18.02 | 0.346 | -18.09 | 0.441 | -18.03 | 0.406
-18.08 | 0.594 | -18.07 | 0.545 | -18.05 | 0.578 | -18.01 | 0.345 | -18.08 | 0.44 | -18.02 | 0.405
-18.08 | 0.594 | -18.07 | 0.545 | -18.05 | 0.579 | -18.01 | 0.344 | -18.08 | 0.437 | -18.02 | 0.405
-18.07 | 0.594 | -18.06 | 0.545 | -18.04 | 0.579 | -18 | 0.342 | -18.07 | 0.434 | -18.01 | 0.404
-18.07 | 0.594 | -18.06 | 0.545 | -18.03 | 0.579 | -18 | 0.34 | -18.07 | 0.431 | -18 | 0.404
-18.06 | 0.593 | -18.05 | 0.544 | -18.03 | 0.579 | -17.99 | 0.335 | -18.06 | 0.429 | -18 | 0.402
-18.05 | 0.592 | -18.05 | 0.543 | -18.02 | 0.578 | -17.99 | 0.33 | -18.06 | 0.427 | -17.99 | 0.401
-18.05 | 0.59 | -18.04 | 0.541 | -18.02 | 0.577 | -17.98 | 0.327 | -18.05 | 0.426 | -17.99 | 0.399
-18.04 | 0.589 | -18.03 | 0.539 | -18.01 | 0.575 | -17.98 | 0.324 | -18.04 | 0.423 | -17.98 | 0.398
-18.04 | 0.586 | -18.03 | 0.538 | -18 | 0.574 | -17.97 | 0.32 | -18.04 | 0.419 | -17.97 | 0.396
-18.03 | 0.584 | -18.02 | 0.535 | -18 | 0.572 | -17.97 | 0.317 | -18.03 | 0.415 | -17.97 | 0.394
-18.02 | 0.581 | -18.01 | 0.532 | -17.99 | 0.569 | -17.96 | 0.313 | -18.03 | 0.409 | -17.96 | 0.391
-18.02 | 0.578 | -18.01 | 0.529 | -17.98 | 0.567 | -17.95 | 0.31 | -18.02 | 0.403 | -17.95 | 0.389
-18.01 | 0.574 | -18 | 0.526 | -17.98 | 0.564 | -17.95 | 0.306 | -18.01 | 0.398 | -17.95 | 0.386
-18 | 0.571 | -17.99 | 0.522 | -17.97 | 0.561 | -17.94 | 0.302 | -18 | 0.392 | -17.94 | 0.383
-17.99 | 0.567 | -17.98 | 0.518 | -17.96 | 0.557 | -17.94 | 0.298 | -18 | 0.387 | -17.93 | 0.38
-17.99 | 0.563 | -17.98 | 0.514 | -17.95 | 0.553 | -17.93 | 0.294 | -17.99 | 0.382 | -17.93 | 0.377
-17.98 | 0.559 | -17.97 | 0.509 | -17.94 | 0.549 | -17.92 | 0.29 | -17.98 | 0.377 | -17.92 | 0.374
-17.97 | 0.555 | -17.96 | 0.505 | -17.94 | 0.545 | -17.92 | 0.286 | -17.98 | 0.372 | -17.91 | 0.371
-17.96 | 0.55 | -17.95 | 0.5 | -17.93 | 0.541 | -17.91 | 0.282 | -17.97 | 0.366 | -17.9 | 0.367
-17.96 | 0.545 | -17.95 | 0.496 | -17.92 | 0.536 | -17.9 | 0.277 | -17.96 | 0.361 | -17.9 | 0.364
-17.95 | 0.54 | -17.94 | 0.492 | -17.91 | 0.532 | -17.9 | 0.273 | -17.96 | 0.355 | -17.89 | 0.36
-17.94 | 0.534 | -17.93 | 0.487 | -17.91 | 0.527 | -17.89 | 0.268 | -17.95 | 0.35 | -17.88 | 0.357
-17.93 | 0.529 | -17.92 | 0.482 | -17.9 | 0.522 | -17.88 | 0.264 | -17.94 | 0.344 | -17.87 | 0.353
-17.92 | 0.523 | -17.91 | 0.476 | -17.89 | 0.518 | -17.87 | 0.259 | -17.93 | 0.339 | -17.86 | 0.349
-17.92 | 0.517 | -17.9 | 0.471 | -17.88 | 0.513 | -17.87 | 0.255 | -17.92 | 0.333 | -17.86 | 0.345
-17.91 | 0.511 | -17.9 | 0.466 | -17.87 | 0.507 | -17.86 | 0.25 | -17.92 | 0.328 | -17.85 | 0.34
-17.9 | 0.506 | -17.89 | 0.461 | -17.86 | 0.502 | -17.85 | 0.246 | -17.91 | 0.322 | -17.84 | 0.336
-17.89 | 0.501 | -17.88 | 0.455 | -17.86 | 0.497 | -17.84 | 0.242 | -17.9 | 0.317 | -17.83 | 0.332
-17.88 | 0.495 | -17.87 | 0.449 | -17.85 | 0.491 | -17.84 | 0.237 | -17.89 | 0.312 | -17.82 | 0.328
-17.87 | 0.489 | -17.86 | 0.444 | -17.84 | 0.485 | -17.83 | 0.234 | -17.88 | 0.306 | -17.81 | 0.324
-17.86 | 0.483 | -17.85 | 0.438 | -17.83 | 0.48 | -17.82 | 0.229 | -17.87 | 0.3 | -17.81 | 0.32
-17.85 | 0.476 | -17.84 | 0.433 | -17.82 | 0.474 | -17.81 | 0.225 | -17.87 | 0.295 | -17.8 | 0.315
-17.84 | 0.469 | -17.83 | 0.427 | -17.81 | 0.468 | -17.8 | 0.22 | -17.86 | 0.288 | -17.79 | 0.311
-17.83 | 0.464 | -17.83 | 0.422 | -17.8 | 0.463 | -17.79 | 0.216 | -17.85 | 0.282 | -17.78 | 0.306
-17.83 | 0.458 | -17.82 | 0.416 | -17.79 | 0.457 | -17.79 | 0.211 | -17.84 | 0.276 | -17.77 | 0.302
-17.82 | 0.451 | -17.81 | 0.41 | -17.78 | 0.451 | -17.78 | 0.207 | -17.83 | 0.27 | -17.76 | 0.297
-17.81 | 0.445 | -17.8 | 0.404 | -17.77 | 0.445 | -17.77 | 0.203 | -17.82 | 0.263 | -17.75 | 0.293
-17.8 | 0.439 | -17.79 | 0.398 | -17.77 | 0.439 | -17.76 | 0.198 | -17.81 | 0.257 | -17.75 | 0.289
-17.79 | 0.434 | -17.78 | 0.392 | -17.76 | 0.433 | -17.75 | 0.194 | -17.8 | 0.252 | -17.74 | 0.285
-17.78 | 0.428 | -17.77 | 0.386 | -17.75 | 0.427 | -17.74 | 0.189 | -17.79 | 0.247 | -17.73 | 0.281
-17.77 | 0.422 | -17.76 | 0.381 | -17.74 | 0.421 | -17.73 | 0.185 | -17.78 | 0.241 | -17.72 | 0.277
-17.76 | 0.416 | -17.75 | 0.375 | -17.73 | 0.416 | -17.72 | 0.181 | -17.77 | 0.236 | -17.71 | 0.272
-17.75 | 0.41 | -17.74 | 0.37 | -17.72 | 0.411 | -17.72 | 0.177 | -17.76 | 0.231 | -17.7 | 0.268
-17.74 | 0.404 | -17.73 | 0.364 | -17.71 | 0.405 | -17.71 | 0.173 | -17.75 | 0.226 | -17.69 | 0.263
-17.73 | 0.398 | -17.72 | 0.359 | -17.7 | 0.4 | -17.7 | 0.169 | -17.74 | 0.22 | -17.68 | 0.259
-17.72 | 0.392 | -17.71 | 0.354 | -17.69 | 0.395 | -17.69 | 0.165 | -17.74 | 0.215 | -17.67 | 0.255
-17.71 | 0.386 | -17.7 | 0.348 | -17.68 | 0.39 | -17.68 | 0.161 | -17.73 | 0.211 | -17.66 | 0.25
-17.7 | 0.379 | -17.69 | 0.343 | -17.67 | 0.384 | -17.67 | 0.157 | -17.71 | 0.205 | -17.65 | 0.246
-17.69 | 0.373 | -17.68 | 0.338 | -17.66 | 0.379 | -17.66 | 0.153 | -17.7 | 0.2 | -17.64 | 0.241
-17.68 | 0.368 | -17.67 | 0.332 | -17.65 | 0.373 | -17.65 | 0.149 | -17.69 | 0.195 | -17.63 | 0.237
-17.67 | 0.362 | -17.66 | 0.327 | -17.64 | 0.367 | -17.64 | 0.146 | -17.68 | 0.19 | -17.62 | 0.233
-17.65 | 0.357 | -17.65 | 0.322 | -17.63 | 0.361 | -17.63 | 0.142 | -17.67 | 0.185 | -17.61 | 0.229
-17.64 | 0.351 | -17.64 | 0.317 | -17.62 | 0.355 | -17.62 | 0.138 | -17.66 | 0.18 | -17.6 | 0.225
-17.63 | 0.345 | -17.63 | 0.312 | -17.61 | 0.349 | -17.61 | 0.135 | -17.65 | 0.175 | -17.59 | 0.221
-17.62 | 0.339 | -17.62 | 0.307 | -17.59 | 0.344 | -17.6 | 0.131 | -17.64 | 0.171 | -17.58 | 0.217
-17.61 | 0.334 | -17.61 | 0.303 | -17.58 | 0.339 | -17.59 | 0.127 | -17.63 | 0.166 | -17.57 | 0.213
-17.6 | 0.329 | -17.59 | 0.298 | -17.57 | 0.334 | -17.58 | 0.123 | -17.62 | 0.161 | -17.56 | 0.209
-17.59 | 0.325 | -17.58 | 0.293 | -17.56 | 0.329 | -17.57 | 0.119 | -17.61 | 0.156 | -17.55 | 0.205
-17.58 | 0.319 | -17.57 | 0.288 | -17.55 | 0.325 | -17.56 | 0.115 | -17.6 | 0.152 | -17.54 | 0.201
-17.57 | 0.315 | -17.56 | 0.283 | -17.54 | 0.32 | -17.55 | 0.112 | -17.59 | 0.148 | -17.53 | 0.198
-17.56 | 0.31 | -17.55 | 0.279 | -17.53 | 0.316 | -17.54 | 0.108 | -17.58 | 0.143 | -17.52 | 0.194
-17.55 | 0.305 | -17.54 | 0.275 | -17.52 | 0.311 | -17.53 | 0.105 | -17.57 | 0.139 | -17.51 | 0.19
-17.54 | 0.3 | -17.53 | 0.27 | -17.51 | 0.307 | -17.52 | 0.101 | -17.55 | 0.134 | -17.5 | 0.187
-17.52 | 0.296 | -17.52 | 0.266 | -17.5 | 0.302 | -17.51 | 0.097 | -17.54 | 0.129 | -17.49 | 0.184
-17.51 | 0.29 | -17.5 | 0.26 | -17.49 | 0.297 | -17.5 | 0.094 | -17.53 | 0.125 | -17.48 | 0.18
-17.5 | 0.285 | -17.49 | 0.256 | -17.48 | 0.292 | -17.49 | 0.09 | -17.52 | 0.121 | -17.47 | 0.176
-17.49 | 0.28 | -17.48 | 0.251 | -17.46 | 0.288 | -17.48 | 0.087 | -17.51 | 0.117 | -17.46 | 0.173
-17.48 | 0.275 | -17.47 | 0.247 | -17.45 | 0.283 | -17.47 | 0.083 | -17.5 | 0.113 | -17.44 | 0.169
-17.46 | 0.271 | -17.46 | 0.242 | -17.44 | 0.279 | -17.46 | 0.08 | -17.49 | 0.11 | -17.43 | 0.166
-17.45 | 0.266 | -17.45 | 0.238 | -17.43 | 0.275 | -17.44 | 0.077 | -17.47 | 0.106 | -17.42 | 0.163
-17.44 | 0.262 | -17.44 | 0.233 | -17.42 | 0.271 | -17.43 | 0.074 | -17.46 | 0.102 | -17.41 | 0.16
-17.43 | 0.258 | -17.42 | 0.228 | -17.41 | 0.267 | -17.42 | 0.07 | -17.45 | 0.097 | -17.4 | 0.157
-17.42 | 0.254 | -17.41 | 0.224 | -17.39 | 0.262 | -17.41 | 0.068 | -17.44 | 0.093 | -17.39 | 0.154
-17.41 | 0.249 | -17.4 | 0.22 | -17.38 | 0.258 | -17.4 | 0.065 | -17.43 | 0.089 | -17.38 | 0.151
-17.39 | 0.244 | -17.39 | 0.216 | -17.37 | 0.254 | -17.39 | 0.062 | -17.41 | 0.085 | -17.36 | 0.148
-17.38 | 0.24 | -17.38 | 0.212 | -17.36 | 0.25 | -17.38 | 0.059 | -17.4 | 0.082 | -17.35 | 0.144
-17.37 | 0.235 | -17.36 | 0.209 | -17.35 | 0.245 | -17.36 | 0.056 | -17.39 | 0.078 | -17.34 | 0.141
-17.36 | 0.23 | -17.35 | 0.205 | -17.34 | 0.241 | -17.35 | 0.053 | -17.38 | 0.075 | -17.33 | 0.137
-17.35 | 0.226 | -17.34 | 0.201 | -17.32 | 0.237 | -17.34 | 0.049 | -17.37 | 0.071 | -17.32 | 0.134
-17.33 | 0.221 | -17.33 | 0.197 | -17.31 | 0.233 | -17.33 | 0.046 | -17.35 | 0.067 | -17.31 | 0.131
-17.32 | 0.217 | -17.31 | 0.194 | -17.3 | 0.228 | -17.32 | 0.043 | -17.34 | 0.064 | -17.3 | 0.128
-17.31 | 0.212 | -17.3 | 0.189 | -17.29 | 0.224 | -17.31 | 0.04 | -17.33 | 0.06 | -17.28 | 0.125
-17.29 | 0.209 | -17.29 | 0.185 | -17.28 | 0.221 | -17.29 | 0.038 | -17.32 | 0.056 | -17.27 | 0.122
-17.28 | 0.205 | -17.28 | 0.181 | -17.26 | 0.217 | -17.28 | 0.034 | -17.3 | 0.053 | -17.26 | 0.119
-17.27 | 0.201 | -17.26 | 0.177 | -17.25 | 0.213 | -17.27 | 0.032 | -17.29 | 0.049 | -17.25 | 0.116
-17.26 | 0.197 | -17.25 | 0.173 | -17.24 | 0.209 | -17.26 | 0.029 | -17.28 | 0.045 | -17.24 | 0.113
-17.24 | 0.193 | -17.24 | 0.169 | -17.23 | 0.206 | -17.25 | 0.026 | -17.27 | 0.042 | -17.22 | 0.11
-17.23 | 0.189 | -17.23 | 0.166 | -17.22 | 0.203 | -17.23 | 0.024 | -17.25 | 0.039 | -17.21 | 0.107
-17.22 | 0.185 | -17.22 | 0.163 | -17.2 | 0.199 | -17.22 | 0.021 | -17.24 | 0.036 | -17.2 | 0.104
-17.21 | 0.18 | -17.2 | 0.159 | -17.19 | 0.195 | -17.21 | 0.018 | -17.23 | 0.033 | -17.19 | 0.101
-17.19 | 0.177 | -17.19 | 0.156 | -17.18 | 0.191 | -17.2 | 0.015 | -17.21 | 0.029 | -17.17 | 0.098
-17.18 | 0.173 | -17.18 | 0.152 | -17.16 | 0.187 | -17.18 | 0.013 | -17.2 | 0.026 | -17.16 | 0.095
-17.17 | 0.169 | -17.16 | 0.148 | -17.15 | 0.184 | -17.17 | 0.01 | -17.19 | 0.023 | -17.15 | 0.092
-17.15 | 0.165 | -17.15 | 0.145 | -17.14 | 0.179 | -17.16 | 0.007 | -17.18 | 0.02 | -17.14 | 0.089
-17.14 | 0.162 | -17.14 | 0.141 | -17.12 | 0.175 | -17.15 | 0.005 | -17.16 | 0.017 | -17.12 | 0.086
-17.13 | 0.158 | -17.12 | 0.137 | -17.11 | 0.172 | -17.13 | 0.003 | -17.15 | 0.014 | -17.11 | 0.083
-17.11 | 0.155 | -17.11 | 0.133 | -17.1 | 0.168 | -17.12 | 0 | -17.14 | 0.01 | -17.1 | 0.08
-17.1 | 0.153 | -17.1 | 0.13 | -17.09 | 0.165 | -17.11 | -0.002 | -17.12 | 0.008 | -17.09 | 0.077
-17.09 | 0.149 | -17.08 | 0.127 | -17.07 | 0.161 | -17.1 | -0.005 | -17.11 | 0.005 | -17.07 | 0.075
-17.08 | 0.145 | -17.07 | 0.124 | -17.06 | 0.158 | -17.08 | -0.007 | -17.1 | 0.002 | -17.06 | 0.072
-17.06 | 0.141 | -17.06 | 0.121 | -17.05 | 0.154 | -17.07 | -0.01 | -17.08 | -0.002 | -17.05 | 0.07
-17.05 | 0.137 | -17.04 | 0.118 | -17.03 | 0.151 | -17.06 | -0.012 | -17.07 | -0.005 | -17.04 | 0.067
-17.04 | 0.134 | -17.03 | 0.116 | -17.02 | 0.148 | -17.05 | -0.014 | -17.06 | -0.008 | -17.02 | 0.064
-17.02 | 0.13 | -17.02 | 0.113 | -17.01 | 0.144 | -17.03 | -0.017 | -17.04 | -0.011 | -17.01 | 0.062
-17.01 | 0.127 | -17 | 0.11 | -16.99 | 0.14 | -17.02 | -0.019 | -17.03 | -0.013 | -17 | 0.059
-16.99 | 0.123 | -16.99 | 0.107 | -16.98 | 0.137 | -17.01 | -0.021 | -17.02 | -0.016 | -16.98 | 0.056
-16.98 | 0.119 | -16.98 | 0.103 | -16.97 | 0.133 | -16.99 | -0.024 | -17 | -0.019 | -16.97 | 0.053
-16.97 | 0.116 | -16.96 | 0.099 | -16.95 | 0.129 | -16.98 | -0.026 | -16.99 | -0.022 | -16.96 | 0.051
-16.95 | 0.113 | -16.95 | 0.096 | -16.94 | 0.126 | -16.97 | -0.028 | -16.98 | -0.024 | -16.95 | 0.048
-16.94 | 0.111 | -16.94 | 0.092 | -16.93 | 0.122 | -16.95 | -0.031 | -16.96 | -0.027 | -16.93 | 0.046
-16.93 | 0.108 | -16.92 | 0.088 | -16.91 | 0.119 | -16.94 | -0.033 | -16.95 | -0.029 | -16.92 | 0.044
-16.91 | 0.104 | -16.91 | 0.085 | -16.9 | 0.116 | -16.93 | -0.035 | -16.94 | -0.032 | -16.9 | 0.041
-16.9 | 0.101 | -16.9 | 0.082 | -16.89 | 0.113 | -16.91 | -0.037 | -16.92 | -0.034 | -16.89 | 0.039
-16.89 | 0.098 | -16.88 | 0.08 | -16.87 | 0.11 | -16.9 | -0.04 | -16.91 | -0.037 | -16.88 | 0.037
-16.87 | 0.095 | -16.87 | 0.077 | -16.86 | 0.107 | -16.89 | -0.042 | -16.89 | -0.039 | -16.86 | 0.034
-16.86 | 0.093 | -16.85 | 0.075 | -16.85 | 0.104 | -16.87 | -0.044 | -16.88 | -0.042 | -16.85 | 0.032
-16.84 | 0.09 | -16.84 | 0.073 | -16.83 | 0.101 | -16.86 | -0.047 | -16.87 | -0.045 | -16.84 | 0.03
-16.83 | 0.087 | -16.83 | 0.07 | -16.82 | 0.098 | -16.85 | -0.049 | -16.85 | -0.048 | -16.82 | 0.027
-16.81 | 0.084 | -16.81 | 0.068 | -16.8 | 0.095 | -16.83 | -0.051 | -16.84 | -0.05 | -16.81 | 0.025
-16.8 | 0.08 | -16.8 | 0.065 | -16.79 | 0.092 | -16.82 | -0.053 | -16.82 | -0.053 | -16.8 | 0.023
-16.79 | 0.077 | -16.78 | 0.062 | -16.78 | 0.089 | -16.81 | -0.054 | -16.81 | -0.055 | -16.78 | 0.021
-16.77 | 0.074 | -16.77 | 0.059 | -16.76 | 0.087 | -16.79 | -0.056 | -16.8 | -0.057 | -16.77 | 0.019
-16.76 | 0.07 | -16.76 | 0.057 | -16.75 | 0.083 | -16.78 | -0.058 | -16.78 | -0.059 | -16.76 | 0.016
-16.74 | 0.067 | -16.74 | 0.054 | -16.74 | 0.081 | -16.77 | -0.06 | -16.77 | -0.062 | -16.74 | 0.014
-16.73 | 0.063 | -16.73 | 0.051 | -16.72 | 0.078 | -16.75 | -0.062 | -16.75 | -0.064 | -16.73 | 0.012
-16.72 | 0.061 | -16.71 | 0.048 | -16.71 | 0.074 | -16.74 | -0.064 | -16.74 | -0.066 | -16.71 | 0.009
-16.7 | 0.059 | -16.7 | 0.046 | -16.69 | 0.072 | -16.72 | -0.066 | -16.72 | -0.068 | -16.7 | 0.007
-16.69 | 0.057 | -16.68 | 0.043 | -16.68 | 0.068 | -16.71 | -0.068 | -16.71 | -0.071 | -16.69 | 0.005
-16.67 | 0.056 | -16.67 | 0.041 | -16.67 | 0.065 | -16.7 | -0.07 | -16.7 | -0.073 | -16.67 | 0.003
-16.66 | 0.054 | -16.66 | 0.038 | -16.65 | 0.063 | -16.68 | -0.072 | -16.68 | -0.076 | -16.66 | 0.001
-16.64 | 0.051 | -16.64 | 0.035 | -16.64 | 0.06 | -16.67 | -0.074 | -16.67 | -0.078 | -16.65 | -0.001
-16.63 | 0.048 | -16.63 | 0.033 | -16.62 | 0.058 | -16.66 | -0.076 | -16.65 | -0.08 | -16.63 | -0.003
-16.62 | 0.045 | -16.61 | 0.03 | -16.61 | 0.055 | -16.64 | -0.078 | -16.64 | -0.083 | -16.62 | -0.005
-16.6 | 0.042 | -16.6 | 0.028 | -16.59 | 0.053 | -16.63 | -0.08 | -16.62 | -0.085 | -16.6 | -0.007
-16.59 | 0.039 | -16.58 | 0.025 | -16.58 | 0.051 | -16.61 | -0.082 | -16.61 | -0.087 | -16.59 | -0.009
-16.57 | 0.035 | -16.57 | 0.023 | -16.57 | 0.048 | -16.6 | -0.083 | -16.59 | -0.088 | -16.57 | -0.012
-16.56 | 0.032 | -16.56 | 0.021 | -16.55 | 0.046 | -16.58 | -0.084 | -16.58 | -0.09 | -16.56 | -0.014
-16.54 | 0.03 | -16.54 | 0.018 | -16.54 | 0.044 | -16.57 | -0.086 | -16.57 | -0.092 | -16.55 | -0.015
-16.53 | 0.028 | -16.53 | 0.016 | -16.52 | 0.041 | -16.56 | -0.087 | -16.55 | -0.094 | -16.53 | -0.017
-16.51 | 0.026 | -16.51 | 0.014 | -16.51 | 0.038 | -16.54 | -0.089 | -16.54 | -0.096 | -16.52 | -0.019
-16.5 | 0.025 | -16.5 | 0.012 | -16.49 | 0.036 | -16.53 | -0.09 | -16.52 | -0.098 | -16.5 | -0.021
-16.48 | 0.023 | -16.48 | 0.009 | -16.48 | 0.033 | -16.51 | -0.092 | -16.51 | -0.1 | -16.49 | -0.023
-16.47 | 0.02 | -16.47 | 0.006 | -16.46 | 0.031 | -16.5 | -0.093 | -16.49 | -0.102 | -16.48 | -0.025
-16.46 | 0.017 | -16.45 | 0.004 | -16.45 | 0.028 | -16.49 | -0.095 | -16.48 | -0.104 | -16.46 | -0.027
-16.44 | 0.014 | -16.44 | 0.001 | -16.44 | 0.025 | -16.47 | -0.097 | -16.46 | -0.106 | -16.45 | -0.029
-16.43 | 0.012 | -16.42 | -0.001 | -16.42 | 0.023 | -16.46 | -0.099 | -16.45 | -0.107 | -16.43 | -0.031
-16.41 | 0.01 | -16.41 | -0.002 | -16.41 | 0.02 | -16.44 | -0.101 | -16.43 | -0.109 | -16.42 | -0.032
-16.4 | 0.008 | -16.39 | -0.004 | -16.39 | 0.018 | -16.43 | -0.103 | -16.42 | -0.11 | -16.41 | -0.034
-16.38 | 0.006 | -16.38 | -0.006 | -16.38 | 0.016 | -16.41 | -0.104 | -16.4 | -0.112 | -16.39 | -0.036
-16.37 | 0.003 | -16.36 | -0.007 | -16.36 | 0.014 | -16.4 | -0.105 | -16.39 | -0.114 | -16.38 | -0.037
-16.35 | 0.001 | -16.35 | -0.009 | -16.35 | 0.012 | -16.39 | -0.107 | -16.38 | -0.115 | -16.36 | -0.039
-16.34 | 0 | -16.34 | -0.011 | -16.33 | 0.01 | -16.37 | -0.109 | -16.36 | -0.117 | -16.35 | -0.041
-16.32 | -0.002 | -16.32 | -0.012 | -16.32 | 0.008 | -16.36 | -0.11 | -16.35 | -0.119 | -16.33 | -0.043
-16.31 | -0.004 | -16.31 | -0.015 | -16.31 | 0.006 | -16.34 | -0.111 | -16.33 | -0.121 | -16.32 | -0.044
-16.29 | -0.006 | -16.29 | -0.016 | -16.29 | 0.004 | -16.33 | -0.113 | -16.32 | -0.122 | -16.3 | -0.046
-16.28 | -0.008 | -16.27 | -0.019 | -16.28 | 0.002 | -16.31 | -0.114 | -16.3 | -0.124 | -16.29 | -0.048
-16.26 | -0.011 | -16.26 | -0.021 | -16.26 | -0.001 | -16.3 | -0.116 | -16.29 | -0.126 | -16.27 | -0.049
-16.25 | -0.013 | -16.25 | -0.023 | -16.25 | -0.003 | -16.28 | -0.117 | -16.27 | -0.127 | -16.26 | -0.05
-16.23 | -0.015 | -16.23 | -0.026 | -16.23 | -0.004 | -16.27 | -0.118 | -16.26 | -0.128 | -16.25 | -0.052
-16.22 | -0.017 | -16.22 | -0.027 | -16.22 | -0.006 | -16.25 | -0.12 | -16.24 | -0.13 | -16.23 | -0.054
-16.2 | -0.018 | -16.2 | -0.029 | -16.2 | -0.008 | -16.24 | -0.121 | -16.23 | -0.131 | -16.22 | -0.056
-16.19 | -0.02 | -16.19 | -0.029 | -16.19 | -0.009 | -16.23 | -0.122 | -16.21 | -0.132 | -16.2 | -0.058
-16.17 | -0.022 | -16.17 | -0.031 | -16.17 | -0.011 | -16.21 | -0.123 | -16.2 | -0.135 | -16.19 | -0.06
-16.16 | -0.024 | -16.16 | -0.032 | -16.16 | -0.013 | -16.2 | -0.124 | -16.18 | -0.136 | -16.17 | -0.061
-16.14 | -0.026 | -16.14 | -0.033 | -16.14 | -0.015 | -16.18 | -0.125 | -16.17 | -0.137 | -16.16 | -0.063
-16.13 | -0.028 | -16.13 | -0.035 | -16.13 | -0.017 | -16.17 | -0.127 | -16.15 | -0.138 | -16.14 | -0.064
-16.11 | -0.03 | -16.11 | -0.036 | -16.11 | -0.018 | -16.15 | -0.128 | -16.14 | -0.14 | -16.13 | -0.065
-16.1 | -0.031 | -16.1 | -0.038 | -16.1 | -0.021 | -16.14 | -0.129 | -16.12 | -0.141 | -16.11 | -0.066
-16.08 | -0.033 | -16.08 | -0.041 | -16.08 | -0.023 | -16.12 | -0.13 | -16.11 | -0.143 | -16.1 | -0.066
-16.07 | -0.034 | -16.07 | -0.042 | -16.07 | -0.026 | -16.11 | -0.132 | -16.09 | -0.144 | -16.08 | -0.067
-16.05 | -0.036 | -16.05 | -0.045 | -16.05 | -0.028 | -16.09 | -0.133 | -16.08 | -0.146 | -16.07 | -0.069
-16.04 | -0.037 | -16.04 | -0.047 | -16.04 | -0.03 | -16.08 | -0.134 | -16.06 | -0.146 | -16.06 | -0.07
-16.02 | -0.038 | -16.02 | -0.049 | -16.02 | -0.032 | -16.06 | -0.135 | -16.04 | -0.148 | -16.04 | -0.072
-16.01 | -0.039 | -16.01 | -0.051 | -16.01 | -0.033 | -16.05 | -0.137 | -16.03 | -0.15 | -16.02 | -0.073
-15.99 | -0.041 | -15.99 | -0.053 | -15.99 | -0.035 | -16.03 | -0.137 | -16.01 | -0.152 | -16.01 | -0.075
-15.97 | -0.043 | -15.98 | -0.054 | -15.98 | -0.037 | -16.02 | -0.139 | -16 | -0.153 | -15.99 | -0.077
-15.96 | -0.045 | -15.96 | -0.055 | -15.96 | -0.038 | -16 | -0.14 | -15.98 | -0.155 | -15.98 | -0.078
-15.95 | -0.047 | -15.95 | -0.056 | -15.95 | -0.04 | -15.99 | -0.141 | -15.97 | -0.155 | -15.97 | -0.079
-15.93 | -0.049 | -15.93 | -0.058 | -15.93 | -0.041 | -15.97 | -0.142 | -15.95 | -0.156 | -15.95 | -0.081
-15.91 | -0.051 | -15.91 | -0.059 | -15.92 | -0.042 | -15.96 | -0.143 | -15.94 | -0.157 | -15.94 | -0.082
-15.9 | -0.052 | -15.9 | -0.059 | -15.9 | -0.044 | -15.94 | -0.144 | -15.92 | -0.158 | -15.92 | -0.082
-15.88 | -0.054 | -15.88 | -0.061 | -15.89 | -0.045 | -15.93 | -0.145 | -15.91 | -0.158 | -15.91 | -0.083
-15.87 | -0.056 | -15.87 | -0.063 | -15.87 | -0.047 | -15.91 | -0.146 | -15.89 | -0.159 | -15.89 | -0.084
-15.85 | -0.057 | -15.85 | -0.064 | -15.86 | -0.049 | -15.9 | -0.147 | -15.88 | -0.16 | -15.88 | -0.085
-15.84 | -0.058 | -15.84 | -0.066 | -15.84 | -0.05 | -15.88 | -0.148 | -15.86 | -0.161 | -15.86 | -0.087
-15.82 | -0.059 | -15.82 | -0.067 | -15.83 | -0.052 | -15.87 | -0.149 | -15.85 | -0.162 | -15.84 | -0.088
-15.81 | -0.06 | -15.81 | -0.069 | -15.81 | -0.053 | -15.85 | -0.15 | -15.83 | -0.164 | -15.83 | -0.089
-15.79 | -0.061 | -15.79 | -0.07 | -15.79 | -0.054 | -15.84 | -0.15 | -15.81 | -0.166 | -15.81 | -0.09
-15.78 | -0.062 | -15.78 | -0.07 | -15.78 | -0.056 | -15.82 | -0.151 | -15.8 | -0.168 | -15.8 | -0.091
-15.76 | -0.064 | -15.76 | -0.071 | -15.76 | -0.057 | -15.81 | -0.153 | -15.78 | -0.168 | -15.78 | -0.093
-15.74 | -0.065 | -15.75 | -0.072 | -15.75 | -0.059 | -15.79 | -0.153 | -15.77 | -0.17 | -15.77 | -0.094
-15.73 | -0.066 | -15.73 | -0.073 | -15.73 | -0.06 | -15.78 | -0.155 | -15.75 | -0.17 | -15.75 | -0.095
-15.71 | -0.068 | -15.71 | -0.074 | -15.72 | -0.061 | -15.76 | -0.155 | -15.74 | -0.171 | -15.74 | -0.096
-15.7 | -0.069 | -15.7 | -0.077 | -15.7 | -0.062 | -15.75 | -0.156 | -15.72 | -0.171 | -15.72 | -0.097
-15.68 | -0.071 | -15.68 | -0.078 | -15.69 | -0.063 | -15.73 | -0.157 | -15.7 | -0.172 | -15.71 | -0.098
-15.67 | -0.072 | -15.67 | -0.079 | -15.67 | -0.064 | -15.72 | -0.158 | -15.69 | -0.173 | -15.69 | -0.099
-15.65 | -0.073 | -15.65 | -0.081 | -15.66 | -0.066 | -15.7 | -0.159 | -15.67 | -0.174 | -15.68 | -0.101
-15.64 | -0.075 | -15.64 | -0.083 | -15.64 | -0.067 | -15.68 | -0.16 | -15.66 | -0.175 | -15.66 | -0.102
-15.62 | -0.076 | -15.62 | -0.084 | -15.63 | -0.068 | -15.67 | -0.161 | -15.64 | -0.176 | -15.65 | -0.103
-15.61 | -0.078 | -15.61 | -0.085 | -15.61 | -0.07 | -15.65 | -0.162 | -15.63 | -0.177 | -15.63 | -0.104
-15.59 | -0.079 | -15.59 | -0.086 | -15.59 | -0.071 | -15.64 | -0.163 | -15.61 | -0.178 | -15.62 | -0.105
-15.57 | -0.08 | -15.57 | -0.087 | -15.58 | -0.073 | -15.62 | -0.163 | -15.6 | -0.178 | -15.6 | -0.106
-15.56 | -0.081 | -15.56 | -0.087 | -15.56 | -0.074 | -15.61 | -0.164 | -15.58 | -0.179 | -15.59 | -0.107
-15.54 | -0.082 | -15.54 | -0.088 | -15.55 | -0.075 | -15.59 | -0.164 | -15.57 | -0.18 | -15.57 | -0.108
-15.53 | -0.083 | -15.53 | -0.089 | -15.53 | -0.077 | -15.58 | -0.165 | -15.55 | -0.181 | -15.56 | -0.108
-15.51 | -0.083 | -15.51 | -0.09 | -15.52 | -0.078 | -15.56 | -0.166 | -15.53 | -0.182 | -15.54 | -0.109
-15.5 | -0.083 | -15.5 | -0.091 | -15.5 | -0.079 | -15.55 | -0.167 | -15.52 | -0.183 | -15.53 | -0.109
-15.48 | -0.084 | -15.48 | -0.092 | -15.49 | -0.08 | -15.53 | -0.167 | -15.5 | -0.185 | -15.51 | -0.11
-15.46 | -0.085 | -15.47 | -0.093 | -15.47 | -0.081 | -15.52 | -0.169 | -15.49 | -0.186 | -15.49 | -0.111
-15.45 | -0.087 | -15.45 | -0.093 | -15.46 | -0.083 | -15.5 | -0.17 | -15.47 | -0.187 | -15.48 | -0.112
-15.43 | -0.088 | -15.43 | -0.095 | -15.44 | -0.084 | -15.49 | -0.171 | -15.46 | -0.187 | -15.46 | -0.113
-15.42 | -0.089 | -15.42 | -0.096 | -15.43 | -0.085 | -15.47 | -0.172 | -15.44 | -0.187 | -15.45 | -0.114
-15.4 | -0.09 | -15.4 | -0.098 | -15.41 | -0.087 | -15.46 | -0.173 | -15.42 | -0.188 | -15.43 | -0.115
-15.39 | -0.09 | -15.39 | -0.098 | -15.39 | -0.087 | -15.44 | -0.173 | -15.41 | -0.189 | -15.42 | -0.116
-15.37 | -0.091 | -15.37 | -0.099 | -15.38 | -0.088 | -15.42 | -0.174 | -15.39 | -0.189 | -15.4 | -0.117
-15.35 | -0.093 | -15.36 | -0.099 | -15.36 | -0.09 | -15.41 | -0.175 | -15.38 | -0.19 | -15.38 | -0.118
-15.34 | -0.094 | -15.34 | -0.1 | -15.35 | -0.09 | -15.39 | -0.176 | -15.36 | -0.19 | -15.37 | -0.119
-15.32 | -0.095 | -15.32 | -0.1 | -15.33 | -0.091 | -15.38 | -0.176 | -15.34 | -0.191 | -15.35 | -0.12
-15.31 | -0.096 | -15.31 | -0.102 | -15.32 | -0.092 | -15.36 | -0.177 | -15.33 | -0.192 | -15.34 | -0.121
-15.29 | -0.096 | -15.29 | -0.103 | -15.3 | -0.093 | -15.35 | -0.178 | -15.31 | -0.193 | -15.32 | -0.121
-15.28 | -0.098 | -15.28 | -0.105 | -15.28 | -0.094 | -15.33 | -0.178 | -15.3 | -0.193 | -15.31 | -0.122
-15.26 | -0.099 | -15.26 | -0.106 | -15.27 | -0.095 | -15.32 | -0.179 | -15.28 | -0.194 | -15.29 | -0.123
-15.24 | -0.1 | -15.25 | -0.108 | -15.25 | -0.096 | -15.3 | -0.179 | -15.27 | -0.194 | -15.28 | -0.123
-15.23 | -0.1 | -15.23 | -0.109 | -15.24 | -0.097 | -15.28 | -0.18 | -15.25 | -0.195 | -15.26 | -0.124
-15.21 | -0.1 | -15.22 | -0.11 | -15.22 | -0.098 | -15.27 | -0.18 | -15.23 | -0.196 | -15.24 | -0.125
-15.2 | -0.101 | -15.2 | -0.111 | -15.21 | -0.099 | -15.25 | -0.181 | -15.22 | -0.196 | -15.23 | -0.126
-15.18 | -0.101 | -15.18 | -0.11 | -15.19 | -0.1 | -15.24 | -0.181 | -15.2 | -0.197 | -15.21 | -0.127
-15.17 | -0.102 | -15.17 | -0.111 | -15.18 | -0.102 | -15.22 | -0.181 | -15.19 | -0.198 | -15.2 | -0.128
-15.15 | -0.104 | -15.15 | -0.11 | -15.16 | -0.102 | -15.21 | -0.182 | -15.17 | -0.199 | -15.18 | -0.129
-15.13 | -0.104 | -15.14 | -0.111 | -15.14 | -0.104 | -15.19 | -0.183 | -15.15 | -0.199 | -15.17 | -0.13
-15.12 | -0.105 | -15.12 | -0.111 | -15.13 | -0.105 | -15.18 | -0.183 | -15.14 | -0.2 | -15.15 | -0.131
-15.1 | -0.106 | -15.1 | -0.112 | -15.11 | -0.105 | -15.16 | -0.184 | -15.12 | -0.2 | -15.14 | -0.132
-15.09 | -0.107 | -15.09 | -0.113 | -15.1 | -0.106 | -15.14 | -0.186 | -15.11 | -0.201 | -15.12 | -0.132
-15.07 | -0.108 | -15.07 | -0.114 | -15.08 | -0.107 | -15.13 | -0.186 | -15.09 | -0.202 | -15.1 | -0.132
-15.05 | -0.109 | -15.06 | -0.115 | -15.06 | -0.107 | -15.11 | -0.187 | -15.07 | -0.202 | -15.09 | -0.133
-15.04 | -0.111 | -15.04 | -0.116 | -15.05 | -0.108 | -15.1 | -0.187 | -15.06 | -0.203 | -15.07 | -0.133
-15.02 | -0.111 | -15.03 | -0.117 | -15.03 | -0.108 | -15.08 | -0.188 | -15.04 | -0.204 | -15.06 | -0.134
-15.01 | -0.112 | -15.01 | -0.118 | -15.02 | -0.109 | -15.07 | -0.188 | -15.03 | -0.204 | -15.04 | -0.135
-14.99 | -0.112 | -14.99 | -0.119 | -15 | -0.11 | -15.05 | -0.189 | -15.01 | -0.205 | -15.03 | -0.135
-14.98 | -0.113 | -14.98 | -0.12 | -14.98 | -0.111 | -15.03 | -0.189 | -15 | -0.206 | -15.01 | -0.136
-14.96 | -0.115 | -14.96 | -0.12 | -14.97 | -0.111 | -15.02 | -0.189 | -14.98 | -0.206 | -15 | -0.138
-14.94 | -0.115 | -14.94 | -0.12 | -14.95 | -0.113 | -15 | -0.19 | -14.96 | -0.207 | -14.98 | -0.139
-14.93 | -0.116 | -14.93 | -0.121 | -14.94 | -0.114 | -14.99 | -0.19 | -14.95 | -0.207 | -14.96 | -0.139
-14.91 | -0.116 | -14.91 | -0.122 | -14.92 | -0.114 | -14.97 | -0.191 | -14.93 | -0.207 | -14.95 | -0.139
-14.9 | -0.116 | -14.9 | -0.122 | -14.91 | -0.116 | -14.95 | -0.192 | -14.92 | -0.208 | -14.93 | -0.14
-14.88 | -0.116 | -14.88 | -0.122 | -14.89 | -0.116 | -14.94 | -0.192 | -14.9 | -0.208 | -14.92 | -0.14
-14.86 | -0.117 | -14.86 | -0.123 | -14.88 | -0.117 | -14.92 | -0.193 | -14.88 | -0.208 | -14.9 | -0.141
-14.85 | -0.118 | -14.85 | -0.123 | -14.86 | -0.117 | -14.91 | -0.193 | -14.87 | -0.209 | -14.88 | -0.141
-14.83 | -0.118 | -14.83 | -0.123 | -14.84 | -0.118 | -14.89 | -0.194 | -14.85 | -0.21 | -14.87 | -0.142
-14.82 | -0.119 | -14.82 | -0.123 | -14.83 | -0.119 | -14.88 | -0.195 | -14.84 | -0.21 | -14.85 | -0.142
-14.8 | -0.12 | -14.8 | -0.125 | -14.81 | -0.119 | -14.86 | -0.195 | -14.82 | -0.211 | -14.84 | -0.143
-14.78 | -0.12 | -14.78 | -0.126 | -14.8 | -0.12 | -14.84 | -0.196 | -14.8 | -0.211 | -14.82 | -0.144
-14.77 | -0.121 | -14.77 | -0.127 | -14.78 | -0.121 | -14.83 | -0.196 | -14.79 | -0.212 | -14.81 | -0.144
-14.75 | -0.121 | -14.75 | -0.128 | -14.76 | -0.123 | -14.81 | -0.197 | -14.77 | -0.212 | -14.79 | -0.145
-14.73 | -0.122 | -14.74 | -0.129 | -14.75 | -0.124 | -14.8 | -0.197 | -14.76 | -0.212 | -14.77 | -0.145
-14.72 | -0.122 | -14.72 | -0.13 | -14.73 | -0.124 | -14.78 | -0.198 | -14.74 | -0.213 | -14.76 | -0.146
-14.7 | -0.122 | -14.7 | -0.13 | -14.72 | -0.124 | -14.76 | -0.198 | -14.72 | -0.213 | -14.74 | -0.147
-14.69 | -0.122 | -14.69 | -0.13 | -14.7 | -0.125 | -14.75 | -0.198 | -14.71 | -0.213 | -14.73 | -0.147
-14.67 | -0.123 | -14.67 | -0.13 | -14.68 | -0.125 | -14.73 | -0.198 | -14.69 | -0.214 | -14.71 | -0.148
-14.65 | -0.123 | -14.66 | -0.13 | -14.67 | -0.125 | -14.72 | -0.199 | -14.68 | -0.214 | -14.69 | -0.149
-14.64 | -0.124 | -14.64 | -0.13 | -14.65 | -0.126 | -14.7 | -0.199 | -14.66 | -0.215 | -14.68 | -0.149
-14.62 | -0.125 | -14.63 | -0.131 | -14.64 | -0.127 | -14.69 | -0.199 | -14.64 | -0.215 | -14.66 | -0.149
-14.61 | -0.127 | -14.61 | -0.131 | -14.62 | -0.128 | -14.67 | -0.2 | -14.63 | -0.216 | -14.65 | -0.149
-14.59 | -0.127 | -14.59 | -0.131 | -14.6 | -0.129 | -14.65 | -0.2 | -14.61 | -0.216 | -14.63 | -0.15
-14.57 | -0.128 | -14.58 | -0.132 | -14.59 | -0.13 | -14.64 | -0.201 | -14.59 | -0.216 | -14.62 | -0.15
-14.56 | -0.128 | -14.56 | -0.133 | -14.57 | -0.131 | -14.62 | -0.201 | -14.58 | -0.217 | -14.6 | -0.15
-14.54 | -0.129 | -14.54 | -0.133 | -14.56 | -0.132 | -14.61 | -0.202 | -14.56 | -0.217 | -14.58 | -0.151
-14.53 | -0.129 | -14.53 | -0.134 | -14.54 | -0.132 | -14.59 | -0.202 | -14.55 | -0.218 | -14.57 | -0.152
-14.51 | -0.13 | -14.51 | -0.135 | -14.52 | -0.133 | -14.57 | -0.203 | -14.53 | -0.218 | -14.55 | -0.152
-14.49 | -0.13 | -14.5 | -0.136 | -14.51 | -0.133 | -14.56 | -0.203 | -14.51 | -0.218 | -14.53 | -0.153
-14.48 | -0.131 | -14.48 | -0.137 | -14.49 | -0.133 | -14.54 | -0.203 | -14.5 | -0.219 | -14.52 | -0.153
-14.46 | -0.131 | -14.46 | -0.138 | -14.48 | -0.133 | -14.52 | -0.204 | -14.48 | -0.219 | -14.5 | -0.154
-14.44 | -0.131 | -14.45 | -0.138 | -14.46 | -0.134 | -14.51 | -0.204 | -14.47 | -0.219 | -14.49 | -0.154
-14.43 | -0.132 | -14.43 | -0.139 | -14.44 | -0.135 | -14.5 | -0.205 | -14.45 | -0.219 | -14.47 | -0.154
-14.41 | -0.132 | -14.42 | -0.14 | -14.43 | -0.135 | -14.48 | -0.205 | -14.43 | -0.219 | -14.45 | -0.155
-14.4 | -0.133 | -14.4 | -0.14 | -14.41 | -0.136 | -14.46 | -0.206 | -14.42 | -0.219 | -14.44 | -0.155
-14.38 | -0.133 | -14.38 | -0.14 | -14.39 | -0.136 | -14.45 | -0.206 | -14.4 | -0.22 | -14.42 | -0.155
-14.36 | -0.133 | -14.37 | -0.141 | -14.38 | -0.137 | -14.43 | -0.206 | -14.39 | -0.22 | -14.41 | -0.156
-14.35 | -0.134 | -14.35 | -0.141 | -14.36 | -0.137 | -14.41 | -0.207 | -14.37 | -0.221 | -14.39 | -0.156
-14.33 | -0.134 | -14.34 | -0.141 | -14.35 | -0.137 | -14.4 | -0.207 | -14.35 | -0.221 | -14.37 | -0.157
-14.32 | -0.135 | -14.32 | -0.141 | -14.33 | -0.138 | -14.38 | -0.207 | -14.34 | -0.222 | -14.36 | -0.158
-14.3 | -0.136 | -14.3 | -0.142 | -14.32 | -0.138 | -14.37 | -0.208 | -14.32 | -0.222 | -14.34 | -0.159
-14.28 | -0.137 | -14.29 | -0.142 | -14.3 | -0.139 | -14.35 | -0.208 | -14.31 | -0.223 | -14.33 | -0.159
-14.27 | -0.137 | -14.27 | -0.143 | -14.28 | -0.14 | -14.33 | -0.209 | -14.29 | -0.223 | -14.31 | -0.16
-14.25 | -0.138 | -14.26 | -0.144 | -14.27 | -0.141 | -14.32 | -0.209 | -14.27 | -0.224 | -14.29 | -0.16
-14.24 | -0.139 | -14.24 | -0.144 | -14.25 | -0.141 | -14.3 | -0.209 | -14.26 | -0.224 | -14.28 | -0.16
-14.22 | -0.139 | -14.22 | -0.144 | -14.23 | -0.142 | -14.29 | -0.21 | -14.24 | -0.225 | -14.26 | -0.16
-14.2 | -0.139 | -14.21 | -0.144 | -14.22 | -0.142 | -14.27 | -0.21 | -14.22 | -0.225 | -14.25 | -0.161
-14.19 | -0.139 | -14.19 | -0.144 | -14.2 | -0.143 | -14.25 | -0.21 | -14.21 | -0.225 | -14.23 | -0.161
-14.17 | -0.139 | -14.17 | -0.144 | -14.19 | -0.143 | -14.24 | -0.211 | -14.19 | -0.225 | -14.21 | -0.161
-14.15 | -0.14 | -14.16 | -0.144 | -14.17 | -0.143 | -14.22 | -0.211 | -14.17 | -0.225 | -14.2 | -0.162
-14.14 | -0.14 | -14.14 | -0.145 | -14.15 | -0.143 | -14.2 | -0.211 | -14.16 | -0.225 | -14.18 | -0.162
-14.12 | -0.14 | -14.12 | -0.145 | -14.14 | -0.144 | -14.19 | -0.212 | -14.14 | -0.225 | -14.17 | -0.162
-14.1 | -0.141 | -14.11 | -0.146 | -14.12 | -0.144 | -14.17 | -0.212 | -14.13 | -0.226 | -14.15 | -0.163
-14.09 | -0.141 | -14.09 | -0.146 | -14.11 | -0.144 | -14.16 | -0.212 | -14.11 | -0.226 | -14.13 | -0.163
-14.07 | -0.141 | -14.08 | -0.147 | -14.09 | -0.145 | -14.14 | -0.212 | -14.09 | -0.226 | -14.12 | -0.163
-14.06 | -0.142 | -14.06 | -0.148 | -14.07 | -0.145 | -14.13 | -0.212 | -14.08 | -0.226 | -14.1 | -0.164
-14.04 | -0.142 | -14.04 | -0.148 | -14.06 | -0.146 | -14.11 | -0.213 | -14.06 | -0.226 | -14.09 | -0.164
-14.02 | -0.142 | -14.03 | -0.149 | -14.04 | -0.146 | -14.09 | -0.213 | -14.05 | -0.226 | -14.07 | -0.165
-14.01 | -0.143 | -14.01 | -0.15 | -14.02 | -0.147 | -14.08 | -0.213 | -14.03 | -0.226 | -14.05 | -0.165
-13.99 | -0.143 | -14 | -0.15 | -14.01 | -0.148 | -14.06 | -0.213 | -14.01 | -0.227 | -14.04 | -0.166
-13.98 | -0.143 | -13.98 | -0.15 | -13.99 | -0.149 | -14.04 | -0.214 | -14 | -0.227 | -14.02 | -0.166
-13.96 | -0.143 | -13.96 | -0.151 | -13.98 | -0.149 | -14.03 | -0.214 | -13.98 | -0.227 | -14.01 | -0.166
-13.94 | -0.144 | -13.95 | -0.151 | -13.96 | -0.149 | -14.01 | -0.214 | -13.96 | -0.227 | -13.99 | -0.167
-13.93 | -0.145 | -13.93 | -0.151 | -13.94 | -0.149 | -14 | -0.214 | -13.95 | -0.228 | -13.97 | -0.167
-13.91 | -0.145 | -13.92 | -0.151 | -13.93 | -0.15 | -13.98 | -0.215 | -13.93 | -0.228 | -13.96 | -0.167
-13.89 | -0.146 | -13.9 | -0.151 | -13.91 | -0.15 | -13.96 | -0.215 | -13.92 | -0.228 | -13.94 | -0.167
-13.88 | -0.146 | -13.88 | -0.151 | -13.9 | -0.15 | -13.95 | -0.215 | -13.9 | -0.228 | -13.92 | -0.167
-13.86 | -0.146 | -13.87 | -0.151 | -13.88 | -0.15 | -13.93 | -0.215 | -13.88 | -0.229 | -13.91 | -0.168
-13.85 | -0.147 | -13.85 | -0.152 | -13.86 | -0.15 | -13.92 | -0.216 | -13.87 | -0.229 | -13.89 | -0.168
-13.83 | -0.147 | -13.83 | -0.152 | -13.85 | -0.15 | -13.9 | -0.216 | -13.85 | -0.229 | -13.88 | -0.168
-13.81 | -0.147 | -13.82 | -0.152 | -13.83 | -0.151 | -13.88 | -0.216 | -13.84 | -0.229 | -13.86 | -0.168
-13.8 | -0.147 | -13.8 | -0.152 | -13.81 | -0.151 | -13.87 | -0.216 | -13.82 | -0.23 | -13.84 | -0.169
-13.78 | -0.147 | -13.79 | -0.153 | -13.8 | -0.152 | -13.85 | -0.217 | -13.8 | -0.23 | -13.83 | -0.169
-13.76 | -0.148 | -13.77 | -0.153 | -13.78 | -0.152 | -13.83 | -0.217 | -13.79 | -0.23 | -13.81 | -0.169
-13.75 | -0.148 | -13.75 | -0.153 | -13.77 | -0.152 | -13.82 | -0.217 | -13.77 | -0.23 | -13.79 | -0.17
-13.73 | -0.148 | -13.74 | -0.154 | -13.75 | -0.153 | -13.8 | -0.217 | -13.75 | -0.23 | -13.78 | -0.17
-13.72 | -0.149 | -13.72 | -0.154 | -13.73 | -0.153 | -13.79 | -0.218 | -13.74 | -0.23 | -13.76 | -0.17
-13.7 | -0.149 | -13.7 | -0.154 | -13.72 | -0.154 | -13.77 | -0.218 | -13.72 | -0.23 | -13.75 | -0.171
-13.68 | -0.149 | -13.69 | -0.154 | -13.7 | -0.154 | -13.75 | -0.218 | -13.7 | -0.23 | -13.73 | -0.172
-13.67 | -0.15 | -13.67 | -0.154 | -13.69 | -0.155 | -13.74 | -0.218 | -13.69 | -0.23 | -13.71 | -0.172
-13.65 | -0.15 | -13.66 | -0.154 | -13.67 | -0.155 | -13.72 | -0.219 | -13.67 | -0.231 | -13.7 | -0.173
-13.63 | -0.15 | -13.64 | -0.154 | -13.65 | -0.156 | -13.71 | -0.219 | -13.65 | -0.231 | -13.68 | -0.173
-13.62 | -0.15 | -13.62 | -0.154 | -13.64 | -0.156 | -13.69 | -0.219 | -13.64 | -0.231 | -13.66 | -0.173
-13.6 | -0.15 | -13.6 | -0.154 | -13.62 | -0.157 | -13.67 | -0.219 | -13.62 | -0.232 | -13.65 | -0.174
-13.58 | -0.15 | -13.59 | -0.154 | -13.6 | -0.157 | -13.66 | -0.22 | -13.61 | -0.232 | -13.63 | -0.174
-13.57 | -0.15 | -13.57 | -0.155 | -13.59 | -0.157 | -13.64 | -0.22 | -13.59 | -0.233 | -13.62 | -0.174
-13.55 | -0.151 | -13.56 | -0.155 | -13.57 | -0.158 | -13.62 | -0.22 | -13.57 | -0.233 | -13.6 | -0.174
-13.54 | -0.151 | -13.54 | -0.155 | -13.56 | -0.158 | -13.61 | -0.22 | -13.56 | -0.233 | -13.58 | -0.174
-13.52 | -0.151 | -13.53 | -0.155 | -13.54 | -0.158 | -13.59 | -0.22 | -13.54 | -0.233 | -13.57 | -0.174
-13.5 | -0.152 | -13.51 | -0.155 | -13.52 | -0.158 | -13.58 | -0.221 | -13.52 | -0.233 | -13.55 | -0.175
-13.49 | -0.152 | -13.49 | -0.155 | -13.51 | -0.159 | -13.56 | -0.221 | -13.51 | -0.233 | -13.54 | -0.175
-13.47 | -0.152 | -13.48 | -0.156 | -13.49 | -0.159 | -13.54 | -0.221 | -13.49 | -0.233 | -13.52 | -0.175
-13.46 | -0.153 | -13.46 | -0.157 | -13.47 | -0.159 | -13.53 | -0.221 | -13.48 | -0.233 | -13.5 | -0.175
-13.44 | -0.153 | -13.44 | -0.157 | -13.46 | -0.159 | -13.51 | -0.222 | -13.46 | -0.233 | -13.49 | -0.175
-13.42 | -0.153 | -13.43 | -0.158 | -13.44 | -0.159 | -13.49 | -0.222 | -13.44 | -0.234 | -13.47 | -0.175
-13.41 | -0.154 | -13.41 | -0.158 | -13.43 | -0.159 | -13.48 | -0.222 | -13.43 | -0.234 | -13.45 | -0.175
-13.39 | -0.154 | -13.39 | -0.158 | -13.41 | -0.159 | -13.46 | -0.222 | -13.41 | -0.234 | -13.44 | -0.176
-13.37 | -0.154 | -13.38 | -0.158 | -13.39 | -0.16 | -13.45 | -0.222 | -13.39 | -0.234 | -13.42 | -0.176
-13.36 | -0.155 | -13.36 | -0.158 | -13.38 | -0.16 | -13.43 | -0.222 | -13.38 | -0.235 | -13.4 | -0.176
-13.34 | -0.155 | -13.34 | -0.158 | -13.36 | -0.16 | -13.41 | -0.223 | -13.36 | -0.235 | -13.39 | -0.177
-13.32 | -0.155 | -13.33 | -0.158 | -13.34 | -0.161 | -13.4 | -0.223 | -13.34 | -0.235 | -13.37 | -0.177
-13.31 | -0.155 | -13.31 | -0.159 | -13.33 | -0.162 | -13.38 | -0.223 | -13.33 | -0.236 | -13.36 | -0.177
-13.29 | -0.155 | -13.3 | -0.159 | -13.31 | -0.162 | -13.37 | -0.223 | -13.31 | -0.236 | -13.34 | -0.178
-13.27 | -0.155 | -13.28 | -0.159 | -13.3 | -0.163 | -13.35 | -0.223 | -13.29 | -0.236 | -13.33 | -0.178
-13.26 | -0.155 | -13.26 | -0.159 | -13.28 | -0.163 | -13.33 | -0.223 | -13.28 | -0.236 | -13.31 | -0.178
-13.24 | -0.155 | -13.25 | -0.159 | -13.26 | -0.164 | -13.32 | -0.224 | -13.26 | -0.236 | -13.29 | -0.178
-13.23 | -0.155 | -13.23 | -0.16 | -13.25 | -0.164 | -13.3 | -0.224 | -13.25 | -0.236 | -13.27 | -0.178
-13.21 | -0.155 | -13.21 | -0.16 | -13.23 | -0.164 | -13.28 | -0.224 | -13.23 | -0.236 | -13.26 | -0.178
-13.19 | -0.156 | -13.2 | -0.16 | -13.21 | -0.164 | -13.27 | -0.225 | -13.21 | -0.236 | -13.24 | -0.179
-13.18 | -0.156 | -13.18 | -0.16 | -13.2 | -0.164 | -13.25 | -0.225 | -13.2 | -0.236 | -13.23 | -0.179
-13.16 | -0.156 | -13.16 | -0.16 | -13.18 | -0.164 | -13.24 | -0.225 | -13.18 | -0.236 | -13.21 | -0.179
-13.14 | -0.156 | -13.15 | -0.161 | -13.16 | -0.164 | -13.22 | -0.225 | -13.17 | -0.236 | -13.19 | -0.18
-13.13 | -0.156 | -13.13 | -0.161 | -13.15 | -0.164 | -13.2 | -0.225 | -13.15 | -0.236 | -13.18 | -0.18
-13.11 | -0.156 | -13.12 | -0.161 | -13.13 | -0.165 | -13.19 | -0.225 | -13.13 | -0.237 | -13.16 | -0.18
-13.09 | -0.156 | -13.1 | -0.161 | -13.12 | -0.165 | -13.17 | -0.225 | -13.12 | -0.237 | -13.15 | -0.18
-13.08 | -0.156 | -13.08 | -0.161 | -13.1 | -0.165 | -13.15 | -0.225 | -13.1 | -0.237 | -13.13 | -0.18
-13.06 | -0.156 | -13.07 | -0.162 | -13.08 | -0.165 | -13.14 | -0.226 | -13.08 | -0.237 | -13.11 | -0.18
-13.05 | -0.156 | -13.05 | -0.162 | -13.07 | -0.165 | -13.12 | -0.226 | -13.07 | -0.237 | -13.1 | -0.181
-13.03 | -0.157 | -13.03 | -0.162 | -13.05 | -0.166 | -13.1 | -0.226 | -13.05 | -0.237 | -13.08 | -0.181
-13.01 | -0.157 | -13.02 | -0.162 | -13.03 | -0.166 | -13.09 | -0.226 | -13.03 | -0.237 | -13.06 | -0.181
-13 | -0.157 | -13 | -0.162 | -13.02 | -0.166 | -13.07 | -0.226 | -13.02 | -0.237 | -13.05 | -0.181
-12.98 | -0.157 | -12.98 | -0.163 | -13 | -0.166 | -13.06 | -0.226 | -13 | -0.237 | -13.03 | -0.181
-12.96 | -0.158 | -12.97 | -0.163 | -12.99 | -0.166 | -13.04 | -0.226 | -12.98 | -0.237 | -13.01 | -0.181
-12.95 | -0.158 | -12.95 | -0.163 | -12.97 | -0.166 | -13.02 | -0.227 | -12.97 | -0.237 | -13 | -0.181
-12.93 | -0.158 | -12.94 | -0.164 | -12.95 | -0.166 | -13.01 | -0.227 | -12.95 | -0.237 | -12.98 | -0.181
-12.91 | -0.158 | -12.92 | -0.164 | -12.94 | -0.166 | -12.99 | -0.227 | -12.93 | -0.237 | -12.96 | -0.181
-12.9 | -0.158 | -12.9 | -0.164 | -12.92 | -0.166 | -12.98 | -0.227 | -12.92 | -0.237 | -12.95 | -0.182
-12.88 | -0.158 | -12.89 | -0.164 | -12.9 | -0.167 | -12.96 | -0.227 | -12.9 | -0.237 | -12.93 | -0.182
-12.87 | -0.158 | -12.87 | -0.164 | -12.89 | -0.167 | -12.94 | -0.227 | -12.89 | -0.238 | -12.92 | -0.182
-12.85 | -0.158 | -12.85 | -0.164 | -12.87 | -0.168 | -12.93 | -0.227 | -12.87 | -0.238 | -12.9 | -0.182
-12.83 | -0.158 | -12.84 | -0.164 | -12.85 | -0.168 | -12.91 | -0.227 | -12.85 | -0.238 | -12.88 | -0.182
-12.82 | -0.158 | -12.82 | -0.164 | -12.84 | -0.169 | -12.89 | -0.227 | -12.84 | -0.238 | -12.87 | -0.182
-12.8 | -0.159 | -12.81 | -0.165 | -12.82 | -0.169 | -12.88 | -0.227 | -12.82 | -0.238 | -12.85 | -0.183
-12.78 | -0.159 | -12.79 | -0.165 | -12.81 | -0.169 | -12.86 | -0.227 | -12.8 | -0.238 | -12.83 | -0.183
-12.77 | -0.159 | -12.77 | -0.165 | -12.79 | -0.169 | -12.84 | -0.228 | -12.79 | -0.238 | -12.82 | -0.183
-12.75 | -0.159 | -12.76 | -0.165 | -12.77 | -0.169 | -12.83 | -0.228 | -12.77 | -0.238 | -12.8 | -0.183
-12.74 | -0.159 | -12.74 | -0.165 | -12.76 | -0.169 | -12.81 | -0.228 | -12.75 | -0.238 | -12.78 | -0.183
-12.72 | -0.16 | -12.72 | -0.165 | -12.74 | -0.169 | -12.8 | -0.228 | -12.74 | -0.238 | -12.77 | -0.183
-12.7 | -0.16 | -12.71 | -0.165 | -12.72 | -0.169 | -12.78 | -0.228 | -12.72 | -0.238 | -12.75 | -0.183
-12.68 | -0.16 | -12.69 | -0.166 | -12.71 | -0.169 | -12.76 | -0.229 | -12.71 | -0.238 | -12.74 | -0.183
-12.67 | -0.16 | -12.67 | -0.166 | -12.69 | -0.169 | -12.74 | -0.229 | -12.69 | -0.238 | -12.72 | -0.184
-12.65 | -0.16 | -12.66 | -0.166 | -12.67 | -0.17 | -12.73 | -0.229 | -12.67 | -0.238 | -12.7 | -0.184
-12.64 | -0.16 | -12.64 | -0.166 | -12.66 | -0.17 | -12.71 | -0.229 | -12.66 | -0.238 | -12.69 | -0.184
-12.62 | -0.16 | -12.62 | -0.166 | -12.64 | -0.17 | -12.7 | -0.229 | -12.64 | -0.239 | -12.67 | -0.184
-12.6 | -0.161 | -12.61 | -0.166 | -12.62 | -0.17 | -12.68 | -0.229 | -12.62 | -0.239 | -12.65 | -0.184
-12.59 | -0.161 | -12.59 | -0.167 | -12.61 | -0.17 | -12.67 | -0.229 | -12.61 | -0.239 | -12.64 | -0.184
-12.57 | -0.161 | -12.58 | -0.167 | -12.59 | -0.17 | -12.65 | -0.229 | -12.59 | -0.239 | -12.62 | -0.184
-12.55 | -0.161 | -12.56 | -0.167 | -12.58 | -0.171 | -12.63 | -0.229 | -12.57 | -0.239 | -12.6 | -0.185
-12.54 | -0.161 | -12.54 | -0.167 | -12.56 | -0.171 | -12.62 | -0.23 | -12.56 | -0.239 | -12.59 | -0.185
-12.52 | -0.161 | -12.53 | -0.167 | -12.54 | -0.171 | -12.6 | -0.23 | -12.54 | -0.239 | -12.57 | -0.185
-12.51 | -0.161 | -12.51 | -0.167 | -12.53 | -0.171 | -12.58 | -0.23 | -12.52 | -0.239 | -12.56 | -0.185
-12.49 | -0.161 | -12.49 | -0.167 | -12.51 | -0.171 | -12.57 | -0.23 | -12.51 | -0.239 | -12.54 | -0.185
-12.47 | -0.162 | -12.48 | -0.167 | -12.49 | -0.171 | -12.55 | -0.23 | -12.49 | -0.239 | -12.52 | -0.185
-12.46 | -0.162 | -12.46 | -0.167 | -12.48 | -0.171 | -12.53 | -0.23 | -12.48 | -0.239 | -12.51 | -0.185
-12.44 | -0.162 | -12.45 | -0.167 | -12.46 | -0.172 | -12.52 | -0.23 | -12.46 | -0.239 | -12.49 | -0.185
-12.42 | -0.162 | -12.43 | -0.167 | -12.44 | -0.172 | -12.5 | -0.23 | -12.44 | -0.239 | -12.47 | -0.186
-12.41 | -0.162 | -12.41 | -0.167 | -12.43 | -0.172 | -12.49 | -0.23 | -12.43 | -0.239 | -12.46 | -0.186
-12.39 | -0.162 | -12.4 | -0.168 | -12.41 | -0.173 | -12.47 | -0.23 | -12.41 | -0.239 | -12.44 | -0.186
-12.37 | -0.162 | -12.38 | -0.168 | -12.4 | -0.173 | -12.45 | -0.231 | -12.39 | -0.24 | -12.43 | -0.186
-12.36 | -0.163 | -12.36 | -0.168 | -12.38 | -0.173 | -12.44 | -0.231 | -12.38 | -0.24 | -12.41 | -0.186
-12.34 | -0.163 | -12.35 | -0.168 | -12.36 | -0.173 | -12.42 | -0.231 | -12.36 | -0.24 | -12.39 | -0.186
-12.32 | -0.163 | -12.33 | -0.168 | -12.35 | -0.173 | -12.4 | -0.231 | -12.34 | -0.24 | -12.38 | -0.186
-12.31 | -0.163 | -12.31 | -0.168 | -12.33 | -0.173 | -12.39 | -0.231 | -12.33 | -0.24 | -12.36 | -0.186
-12.29 | -0.163 | -12.3 | -0.168 | -12.31 | -0.173 | -12.37 | -0.231 | -12.31 | -0.24 | -12.34 | -0.186
-12.27 | -0.163 | -12.28 | -0.168 | -12.3 | -0.173 | -12.35 | -0.231 | -12.29 | -0.24 | -12.33 | -0.186
-12.26 | -0.163 | -12.26 | -0.168 | -12.28 | -0.173 | -12.34 | -0.231 | -12.28 | -0.24 | -12.31 | -0.186
-12.24 | -0.163 | -12.25 | -0.168 | -12.26 | -0.173 | -12.32 | -0.231 | -12.26 | -0.24 | -12.29 | -0.187
-12.22 | -0.163 | -12.23 | -0.168 | -12.25 | -0.173 | -12.3 | -0.231 | -12.24 | -0.24 | -12.28 | -0.187
-12.21 | -0.163 | -12.22 | -0.168 | -12.23 | -0.174 | -12.29 | -0.231 | -12.23 | -0.24 | -12.26 | -0.187
-12.19 | -0.163 | -12.2 | -0.168 | -12.21 | -0.174 | -12.27 | -0.231 | -12.21 | -0.24 | -12.24 | -0.187
-12.18 | -0.163 | -12.18 | -0.169 | -12.2 | -0.174 | -12.25 | -0.232 | -12.2 | -0.24 | -12.23 | -0.187
-12.16 | -0.164 | -12.17 | -0.169 | -12.18 | -0.174 | -12.24 | -0.232 | -12.18 | -0.24 | -12.21 | -0.187
-12.14 | -0.164 | -12.15 | -0.169 | -12.16 | -0.174 | -12.22 | -0.232 | -12.16 | -0.24 | -12.2 | -0.187
-12.13 | -0.164 | -12.13 | -0.169 | -12.15 | -0.174 | -12.21 | -0.232 | -12.15 | -0.24 | -12.18 | -0.187
-12.11 | -0.164 | -12.12 | -0.169 | -12.13 | -0.174 | -12.19 | -0.233 | -12.13 | -0.24 | -12.16 | -0.188
-12.09 | -0.164 | -12.1 | -0.169 | -12.11 | -0.174 | -12.17 | -0.233 | -12.11 | -0.24 | -12.15 | -0.188
-12.08 | -0.164 | -12.08 | -0.169 | -12.1 | -0.174 | -12.16 | -0.233 | -12.1 | -0.24 | -12.13 | -0.188
-12.06 | -0.164 | -12.07 | -0.169 | -12.08 | -0.175 | -12.14 | -0.233 | -12.08 | -0.241 | -12.11 | -0.188
-12.04 | -0.164 | -12.05 | -0.169 | -12.07 | -0.175 | -12.12 | -0.233 | -12.06 | -0.241 | -12.1 | -0.188
-12.03 | -0.164 | -12.03 | -0.169 | -12.05 | -0.175 | -12.11 | -0.233 | -12.05 | -0.241 | -12.08 | -0.188
-12.01 | -0.164 | -12.02 | -0.169 | -12.03 | -0.175 | -12.09 | -0.233 | -12.03 | -0.241 | -12.06 | -0.188
-11.99 | -0.164 | -12 | -0.169 | -12.02 | -0.175 | -12.07 | -0.233 | -12.02 | -0.241 | -12.05 | -0.188
-11.98 | -0.164 | -11.98 | -0.169 | -12 | -0.175 | -12.06 | -0.233 | -12 | -0.241 | -12.03 | -0.188
-11.96 | -0.165 | -11.97 | -0.169 | -11.98 | -0.175 | -12.04 | -0.233 | -11.98 | -0.241 | -12.02 | -0.188
-11.94 | -0.165 | -11.95 | -0.169 | -11.97 | -0.175 | -12.03 | -0.233 | -11.96 | -0.241 | -12 | -0.188
-11.93 | -0.165 | -11.94 | -0.169 | -11.95 | -0.175 | -12.01 | -0.233 | -11.95 | -0.241 | -11.98 | -0.188
-11.91 | -0.165 | -11.92 | -0.169 | -11.93 | -0.176 | -11.99 | -0.233 | -11.93 | -0.241 | -11.97 | -0.188
-11.9 | -0.165 | -11.9 | -0.169 | -11.92 | -0.176 | -11.98 | -0.233 | -11.92 | -0.241 | -11.95 | -0.188
-11.88 | -0.165 | -11.89 | -0.17 | -11.9 | -0.176 | -11.96 | -0.233 | -11.9 | -0.241 | -11.93 | -0.189
-11.86 | -0.165 | -11.87 | -0.17 | -11.89 | -0.176 | -11.94 | -0.233 | -11.88 | -0.241 | -11.92 | -0.189
-11.85 | -0.165 | -11.85 | -0.17 | -11.87 | -0.176 | -11.93 | -0.233 | -11.87 | -0.241 | -11.9 | -0.189
-11.83 | -0.165 | -11.83 | -0.17 | -11.85 | -0.176 | -11.91 | -0.234 | -11.85 | -0.241 | -11.88 | -0.189
-11.81 | -0.165 | -11.82 | -0.17 | -11.84 | -0.176 | -11.89 | -0.234 | -11.83 | -0.241 | -11.87 | -0.189
-11.8 | -0.166 | -11.8 | -0.17 | -11.82 | -0.176 | -11.88 | -0.234 | -11.82 | -0.241 | -11.85 | -0.189
-11.78 | -0.166 | -11.79 | -0.17 | -11.8 | -0.176 | -11.86 | -0.234 | -11.8 | -0.241 | -11.83 | -0.189
-11.76 | -0.166 | -11.77 | -0.17 | -11.79 | -0.176 | -11.85 | -0.234 | -11.78 | -0.241 | -11.82 | -0.189
-11.75 | -0.166 | -11.75 | -0.17 | -11.77 | -0.177 | -11.83 | -0.234 | -11.77 | -0.241 | -11.8 | -0.189
-11.73 | -0.166 | -11.74 | -0.17 | -11.75 | -0.177 | -11.81 | -0.234 | -11.75 | -0.241 | -11.78 | -0.189
-11.71 | -0.166 | -11.72 | -0.17 | -11.74 | -0.177 | -11.8 | -0.234 | -11.73 | -0.241 | -11.77 | -0.189
-11.7 | -0.166 | -11.7 | -0.17 | -11.72 | -0.177 | -11.78 | -0.234 | -11.72 | -0.242 | -11.75 | -0.189
-11.68 | -0.166 | -11.69 | -0.17 | -11.7 | -0.177 | -11.76 | -0.234 | -11.7 | -0.242 | -11.73 | -0.189
-11.67 | -0.166 | -11.67 | -0.171 | -11.69 | -0.177 | -11.75 | -0.234 | -11.68 | -0.242 | -11.72 | -0.19
-11.65 | -0.166 | -11.65 | -0.171 | -11.67 | -0.177 | -11.73 | -0.234 | -11.67 | -0.242 | -11.7 | -0.19
-11.63 | -0.167 | -11.64 | -0.171 | -11.65 | -0.177 | -11.71 | -0.234 | -11.65 | -0.242 | -11.68 | -0.19
-11.62 | -0.167 | -11.62 | -0.171 | -11.64 | -0.177 | -11.7 | -0.234 | -11.64 | -0.242 | -11.67 | -0.19
-11.6 | -0.167 | -11.61 | -0.171 | -11.62 | -0.177 | -11.68 | -0.234 | -11.62 | -0.242 | -11.65 | -0.19
-11.58 | -0.167 | -11.59 | -0.171 | -11.61 | -0.177 | -11.66 | -0.235 | -11.6 | -0.242 | -11.64 | -0.19
-11.57 | -0.167 | -11.57 | -0.171 | -11.59 | -0.177 | -11.65 | -0.235 | -11.59 | -0.242 | -11.62 | -0.19
-11.55 | -0.167 | -11.56 | -0.171 | -11.57 | -0.177 | -11.63 | -0.235 | -11.57 | -0.242 | -11.6 | -0.19
-11.53 | -0.167 | -11.54 | -0.171 | -11.56 | -0.178 | -11.61 | -0.235 | -11.55 | -0.242 | -11.59 | -0.19
-11.52 | -0.167 | -11.52 | -0.171 | -11.54 | -0.178 | -11.6 | -0.235 | -11.54 | -0.242 | -11.57 | -0.19
-11.5 | -0.167 | -11.51 | -0.171 | -11.52 | -0.178 | -11.58 | -0.235 | -11.52 | -0.242 | -11.55 | -0.19
-11.48 | -0.167 | -11.49 | -0.171 | -11.51 | -0.178 | -11.57 | -0.235 | -11.5 | -0.242 | -11.54 | -0.19
-11.47 | -0.167 | -11.47 | -0.171 | -11.49 | -0.178 | -11.55 | -0.235 | -11.49 | -0.242 | -11.52 | -0.19
-11.45 | -0.167 | -11.46 | -0.171 | -11.47 | -0.178 | -11.53 | -0.235 | -11.47 | -0.242 | -11.5 | -0.19
-11.43 | -0.167 | -11.44 | -0.171 | -11.46 | -0.178 | -11.52 | -0.235 | -11.46 | -0.242 | -11.49 | -0.191
-11.42 | -0.167 | -11.42 | -0.171 | -11.44 | -0.178 | -11.5 | -0.235 | -11.44 | -0.243 | -11.47 | -0.191
-11.4 | -0.167 | -11.41 | -0.171 | -11.42 | -0.179 | -11.48 | -0.235 | -11.42 | -0.243 | -11.45 | -0.191
-11.38 | -0.167 | -11.39 | -0.171 | -11.41 | -0.179 | -11.47 | -0.236 | -11.41 | -0.243 | -11.44 | -0.191
-11.37 | -0.167 | -11.37 | -0.171 | -11.39 | -0.179 | -11.45 | -0.236 | -11.39 | -0.243 | -11.42 | -0.191
-11.35 | -0.167 | -11.36 | -0.171 | -11.38 | -0.179 | -11.43 | -0.236 | -11.37 | -0.243 | -11.41 | -0.191
-11.33 | -0.168 | -11.34 | -0.172 | -11.36 | -0.179 | -11.42 | -0.236 | -11.36 | -0.243 | -11.39 | -0.191
-11.32 | -0.168 | -11.33 | -0.172 | -11.34 | -0.179 | -11.4 | -0.236 | -11.34 | -0.243 | -11.37 | -0.191
-11.3 | -0.168 | -11.31 | -0.172 | -11.32 | -0.179 | -11.38 | -0.236 | -11.32 | -0.243 | -11.35 | -0.191
-11.29 | -0.168 | -11.29 | -0.172 | -11.31 | -0.18 | -11.37 | -0.236 | -11.31 | -0.243 | -11.34 | -0.191
-11.27 | -0.168 | -11.27 | -0.172 | -11.29 | -0.18 | -11.35 | -0.236 | -11.29 | -0.243 | -11.32 | -0.191
-11.25 | -0.168 | -11.26 | -0.172 | -11.28 | -0.18 | -11.33 | -0.236 | -11.27 | -0.243 | -11.31 | -0.191
-11.24 | -0.168 | -11.24 | -0.172 | -11.26 | -0.18 | -11.32 | -0.236 | -11.26 | -0.243 | -11.29 | -0.192
-11.22 | -0.168 | -11.23 | -0.172 | -11.24 | -0.18 | -11.3 | -0.236 | -11.24 | -0.243 | -11.27 | -0.192
-11.2 | -0.168 | -11.21 | -0.172 | -11.23 | -0.18 | -11.29 | -0.236 | -11.22 | -0.243 | -11.26 | -0.192
-11.19 | -0.168 | -11.19 | -0.172 | -11.21 | -0.18 | -11.27 | -0.236 | -11.21 | -0.243 | -11.24 | -0.192
-11.17 | -0.168 | -11.18 | -0.172 | -11.19 | -0.18 | -11.25 | -0.236 | -11.19 | -0.243 | -11.22 | -0.192
-11.15 | -0.168 | -11.16 | -0.172 | -11.18 | -0.18 | -11.24 | -0.236 | -11.17 | -0.243 | -11.21 | -0.192
-11.14 | -0.168 | -11.14 | -0.172 | -11.16 | -0.18 | -11.22 | -0.236 | -11.16 | -0.243 | -11.19 | -0.192
-11.12 | -0.168 | -11.13 | -0.172 | -11.14 | -0.18 | -11.2 | -0.236 | -11.14 | -0.243 | -11.17 | -0.192
-11.1 | -0.168 | -11.11 | -0.172 | -11.13 | -0.18 | -11.19 | -0.237 | -11.12 | -0.244 | -11.16 | -0.192
-11.09 | -0.168 | -11.09 | -0.172 | -11.11 | -0.18 | -11.17 | -0.237 | -11.11 | -0.244 | -11.14 | -0.192
-11.07 | -0.168 | -11.08 | -0.172 | -11.09 | -0.18 | -11.16 | -0.237 | -11.09 | -0.244 | -11.12 | -0.192
-11.06 | -0.168 | -11.06 | -0.172 | -11.08 | -0.18 | -11.14 | -0.237 | -11.08 | -0.244 | -11.11 | -0.192
-11.04 | -0.168 | -11.05 | -0.172 | -11.06 | -0.18 | -11.12 | -0.237 | -11.06 | -0.244 | -11.09 | -0.193
-11.02 | -0.168 | -11.03 | -0.173 | -11.05 | -0.18 | -11.1 | -0.237 | -11.04 | -0.244 | -11.08 | -0.193
-11 | -0.168 | -11.01 | -0.173 | -11.03 | -0.18 | -11.09 | -0.237 | -11.02 | -0.244 | -11.06 | -0.193
-10.99 | -0.168 | -11 | -0.173 | -11.01 | -0.181 | -11.07 | -0.237 | -11.01 | -0.244 | -11.04 | -0.193
-10.97 | -0.168 | -10.98 | -0.173 | -11 | -0.181 | -11.05 | -0.237 | -10.99 | -0.244 | -11.03 | -0.193
-10.96 | -0.168 | -10.96 | -0.173 | -10.98 | -0.181 | -11.04 | -0.237 | -10.97 | -0.244 | -11.01 | -0.193
-10.94 | -0.168 | -10.95 | -0.173 | -10.96 | -0.181 | -11.02 | -0.237 | -10.96 | -0.244 | -10.99 | -0.193
-10.92 | -0.168 | -10.93 | -0.173 | -10.95 | -0.181 | -11.01 | -0.237 | -10.94 | -0.244 | -10.98 | -0.193
-10.91 | -0.169 | -10.91 | -0.173 | -10.93 | -0.181 | -10.99 | -0.237 | -10.92 | -0.244 | -10.96 | -0.193
-10.89 | -0.169 | -10.9 | -0.173 | -10.91 | -0.181 | -10.97 | -0.237 | -10.91 | -0.244 | -10.94 | -0.193
-10.87 | -0.169 | -10.88 | -0.173 | -10.9 | -0.181 | -10.96 | -0.237 | -10.89 | -0.244 | -10.93 | -0.193
-10.86 | -0.169 | -10.86 | -0.173 | -10.88 | -0.181 | -10.94 | -0.237 | -10.88 | -0.244 | -10.91 | -0.193
-10.84 | -0.169 | -10.85 | -0.173 | -10.86 | -0.181 | -10.92 | -0.237 | -10.86 | -0.244 | -10.89 | -0.193
-10.82 | -0.169 | -10.83 | -0.173 | -10.85 | -0.181 | -10.91 | -0.237 | -10.84 | -0.244 | -10.88 | -0.193
-10.81 | -0.169 | -10.81 | -0.173 | -10.83 | -0.181 | -10.89 | -0.237 | -10.83 | -0.244 | -10.86 | -0.193
-10.79 | -0.169 | -10.8 | -0.173 | -10.81 | -0.181 | -10.87 | -0.238 | -10.81 | -0.244 | -10.84 | -0.193
-10.77 | -0.169 | -10.78 | -0.174 | -10.8 | -0.181 | -10.86 | -0.238 | -10.79 | -0.244 | -10.83 | -0.193
-10.76 | -0.169 | -10.76 | -0.174 | -10.78 | -0.181 | -10.84 | -0.238 | -10.78 | -0.244 | -10.81 | -0.193
-10.74 | -0.169 | -10.75 | -0.174 | -10.76 | -0.181 | -10.82 | -0.238 | -10.76 | -0.244 | -10.79 | -0.193
-10.72 | -0.169 | -10.73 | -0.174 | -10.75 | -0.181 | -10.81 | -0.238 | -10.74 | -0.244 | -10.78 | -0.193
-10.71 | -0.169 | -10.72 | -0.174 | -10.73 | -0.181 | -10.79 | -0.238 | -10.73 | -0.244 | -10.76 | -0.193
-10.69 | -0.169 | -10.7 | -0.174 | -10.71 | -0.181 | -10.77 | -0.238 | -10.71 | -0.244 | -10.74 | -0.193
-10.67 | -0.169 | -10.68 | -0.174 | -10.7 | -0.181 | -10.76 | -0.238 | -10.69 | -0.244 | -10.73 | -0.193
-10.66 | -0.169 | -10.66 | -0.174 | -10.68 | -0.181 | -10.74 | -0.238 | -10.68 | -0.244 | -10.71 | -0.193
-10.64 | -0.169 | -10.65 | -0.174 | -10.67 | -0.181 | -10.73 | -0.238 | -10.66 | -0.245 | -10.69 | -0.193
-10.62 | -0.169 | -10.63 | -0.174 | -10.65 | -0.181 | -10.71 | -0.238 | -10.64 | -0.245 | -10.68 | -0.193
-10.61 | -0.169 | -10.61 | -0.174 | -10.63 | -0.181 | -10.69 | -0.238 | -10.63 | -0.245 | -10.66 | -0.194
-10.59 | -0.169 | -10.6 | -0.174 | -10.62 | -0.181 | -10.68 | -0.238 | -10.61 | -0.245 | -10.65 | -0.194
-10.58 | -0.17 | -10.58 | -0.174 | -10.6 | -0.181 | -10.66 | -0.238 | -10.59 | -0.245 | -10.63 | -0.194
-10.56 | -0.17 | -10.57 | -0.174 | -10.58 | -0.181 | -10.64 | -0.238 | -10.58 | -0.245 | -10.61 | -0.194
-10.54 | -0.17 | -10.55 | -0.174 | -10.57 | -0.181 | -10.63 | -0.238 | -10.56 | -0.245 | -10.6 | -0.194
-10.53 | -0.17 | -10.53 | -0.174 | -10.55 | -0.181 | -10.61 | -0.238 | -10.55 | -0.245 | -10.58 | -0.194
-10.51 | -0.17 | -10.52 | -0.174 | -10.53 | -0.182 | -10.59 | -0.238 | -10.53 | -0.245 | -10.56 | -0.194
-10.49 | -0.17 | -10.5 | -0.174 | -10.52 | -0.182 | -10.58 | -0.239 | -10.51 | -0.245 | -10.55 | -0.194
-10.48 | -0.17 | -10.48 | -0.174 | -10.5 | -0.182 | -10.56 | -0.239 | -10.5 | -0.245 | -10.53 | -0.194
-10.46 | -0.17 | -10.47 | -0.174 | -10.48 | -0.182 | -10.54 | -0.239 | -10.48 | -0.245 | -10.51 | -0.194
-10.44 | -0.17 | -10.45 | -0.174 | -10.47 | -0.182 | -10.53 | -0.239 | -10.46 | -0.245 | -10.5 | -0.194
-10.43 | -0.17 | -10.43 | -0.174 | -10.45 | -0.182 | -10.51 | -0.239 | -10.45 | -0.245 | -10.48 | -0.194
-10.41 | -0.17 | -10.42 | -0.174 | -10.43 | -0.182 | -10.49 | -0.239 | -10.43 | -0.245 | -10.46 | -0.194
-10.39 | -0.17 | -10.4 | -0.174 | -10.42 | -0.182 | -10.48 | -0.239 | -10.41 | -0.245 | -10.45 | -0.194
-10.38 | -0.17 | -10.38 | -0.174 | -10.4 | -0.182 | -10.46 | -0.239 | -10.4 | -0.245 | -10.43 | -0.194
-10.36 | -0.17 | -10.37 | -0.175 | -10.38 | -0.182 | -10.44 | -0.239 | -10.38 | -0.245 | -10.41 | -0.194
-10.34 | -0.17 | -10.35 | -0.175 | -10.37 | -0.182 | -10.43 | -0.239 | -10.36 | -0.245 | -10.4 | -0.194
-10.33 | -0.17 | -10.33 | -0.175 | -10.35 | -0.182 | -10.41 | -0.239 | -10.35 | -0.245 | -10.38 | -0.194
-10.31 | -0.17 | -10.32 | -0.175 | -10.33 | -0.182 | -10.4 | -0.239 | -10.33 | -0.245 | -10.36 | -0.194
-10.29 | -0.17 | -10.3 | -0.175 | -10.32 | -0.182 | -10.38 | -0.239 | -10.31 | -0.245 | -10.35 | -0.194
-10.28 | -0.171 | -10.28 | -0.175 | -10.3 | -0.182 | -10.36 | -0.239 | -10.3 | -0.245 | -10.33 | -0.194
-10.26 | -0.171 | -10.27 | -0.175 | -10.28 | -0.182 | -10.35 | -0.239 | -10.28 | -0.245 | -10.31 | -0.194
-10.24 | -0.171 | -10.25 | -0.175 | -10.27 | -0.182 | -10.33 | -0.239 | -10.26 | -0.245 | -10.3 | -0.194
-10.23 | -0.171 | -10.23 | -0.175 | -10.25 | -0.182 | -10.31 | -0.239 | -10.25 | -0.245 | -10.28 | -0.194
-10.21 | -0.171 | -10.22 | -0.175 | -10.23 | -0.182 | -10.3 | -0.239 | -10.23 | -0.245 | -10.27 | -0.194
-10.2 | -0.171 | -10.2 | -0.175 | -10.22 | -0.182 | -10.28 | -0.239 | -10.21 | -0.245 | -10.25 | -0.194
-10.18 | -0.171 | -10.19 | -0.175 | -10.2 | -0.182 | -10.26 | -0.239 | -10.2 | -0.245 | -10.23 | -0.195
-10.16 | -0.171 | -10.17 | -0.175 | -10.18 | -0.182 | -10.25 | -0.239 | -10.18 | -0.245 | -10.22 | -0.195
-10.14 | -0.171 | -10.15 | -0.175 | -10.17 | -0.183 | -10.23 | -0.239 | -10.17 | -0.245 | -10.2 | -0.195
-10.13 | -0.171 | -10.14 | -0.175 | -10.15 | -0.183 | -10.21 | -0.239 | -10.15 | -0.246 | -10.18 | -0.195
-10.11 | -0.171 | -10.12 | -0.175 | -10.14 | -0.183 | -10.2 | -0.24 | -10.13 | -0.246 | -10.17 | -0.195
-10.1 | -0.171 | -10.1 | -0.175 | -10.12 | -0.183 | -10.18 | -0.24 | -10.12 | -0.246 | -10.15 | -0.195
-10.08 | -0.171 | -10.09 | -0.175 | -10.1 | -0.183 | -10.16 | -0.24 | -10.1 | -0.246 | -10.13 | -0.195
-10.06 | -0.171 | -10.07 | -0.175 | -10.08 | -0.183 | -10.15 | -0.24 | -10.08 | -0.246 | -10.12 | -0.195
-10.04 | -0.171 | -10.05 | -0.175 | -10.07 | -0.183 | -10.13 | -0.24 | -10.07 | -0.246 | -10.1 | -0.195
-10.03 | -0.171 | -10.04 | -0.175 | -10.05 | -0.183 | -10.11 | -0.24 | -10.05 | -0.246 | -10.08 | -0.195
-10.01 | -0.171 | -10.02 | -0.175 | -10.04 | -0.183 | -10.1 | -0.24 | -10.03 | -0.246 | -10.07 | -0.195
-10 | -0.171 | -10 | -0.175 | -10.02 | -0.183 | -10.08 | -0.24 | -10.02 | -0.246 | -10.05 | -0.195
-9.98 | -0.171 | -9.99 | -0.175 | -10 | -0.183 | -10.06 | -0.24 | -10 | -0.246 | -10.03 | -0.195
-9.96 | -0.172 | -9.97 | -0.175 | -9.99 | -0.183 | -10.05 | -0.24 | -9.98 | -0.246 | -10.02 | -0.195
-9.95 | -0.172 | -9.96 | -0.175 | -9.97 | -0.183 | -10.03 | -0.24 | -9.97 | -0.246 | -10 | -0.195
-9.93 | -0.172 | -9.94 | -0.175 | -9.95 | -0.183 | -10.01 | -0.24 | -9.95 | -0.246 | -9.98 | -0.195
-9.91 | -0.172 | -9.92 | -0.175 | -9.94 | -0.183 | -10 | -0.24 | -9.93 | -0.246 | -9.97 | -0.195
-9.9 | -0.172 | -9.9 | -0.176 | -9.92 | -0.183 | -9.98 | -0.24 | -9.92 | -0.246 | -9.95 | -0.195
-9.88 | -0.172 | -9.89 | -0.176 | -9.9 | -0.183 | -9.97 | -0.24 | -9.9 | -0.246 | -9.93 | -0.195
-9.86 | -0.172 | -9.87 | -0.176 | -9.89 | -0.183 | -9.95 | -0.24 | -9.88 | -0.246 | -9.92 | -0.195
-9.85 | -0.172 | -9.86 | -0.176 | -9.87 | -0.183 | -9.93 | -0.24 | -9.87 | -0.246 | -9.9 | -0.195
-9.83 | -0.172 | -9.84 | -0.176 | -9.85 | -0.183 | -9.92 | -0.24 | -9.85 | -0.246 | -9.88 | -0.195
-9.81 | -0.172 | -9.82 | -0.176 | -9.84 | -0.183 | -9.9 | -0.24 | -9.83 | -0.246 | -9.87 | -0.195
-9.8 | -0.172 | -9.81 | -0.176 | -9.82 | -0.183 | -9.88 | -0.24 | -9.82 | -0.246 | -9.85 | -0.195
-9.78 | -0.172 | -9.79 | -0.176 | -9.81 | -0.183 | -9.87 | -0.24 | -9.8 | -0.246 | -9.84 | -0.195
-9.77 | -0.172 | -9.77 | -0.176 | -9.79 | -0.183 | -9.85 | -0.24 | -9.78 | -0.246 | -9.82 | -0.195
-9.75 | -0.172 | -9.76 | -0.176 | -9.77 | -0.183 | -9.83 | -0.24 | -9.77 | -0.246 | -9.8 | -0.195
-9.73 | -0.172 | -9.74 | -0.176 | -9.75 | -0.183 | -9.82 | -0.24 | -9.75 | -0.246 | -9.79 | -0.195
-9.72 | -0.172 | -9.72 | -0.176 | -9.74 | -0.183 | -9.8 | -0.24 | -9.73 | -0.246 | -9.77 | -0.195
-9.7 | -0.172 | -9.71 | -0.176 | -9.72 | -0.183 | -9.78 | -0.241 | -9.72 | -0.246 | -9.75 | -0.195
-9.68 | -0.172 | -9.69 | -0.176 | -9.7 | -0.183 | -9.77 | -0.241 | -9.7 | -0.247 | -9.74 | -0.195
-9.66 | -0.172 | -9.67 | -0.176 | -9.69 | -0.184 | -9.75 | -0.241 | -9.68 | -0.247 | -9.72 | -0.195
-9.65 | -0.172 | -9.66 | -0.176 | -9.67 | -0.184 | -9.73 | -0.241 | -9.67 | -0.247 | -9.7 | -0.195
-9.63 | -0.172 | -9.64 | -0.176 | -9.65 | -0.184 | -9.72 | -0.241 | -9.65 | -0.247 | -9.69 | -0.196
-9.61 | -0.172 | -9.62 | -0.176 | -9.64 | -0.184 | -9.7 | -0.241 | -9.63 | -0.247 | -9.67 | -0.196
-9.6 | -0.172 | -9.61 | -0.176 | -9.62 | -0.184 | -9.69 | -0.241 | -9.62 | -0.247 | -9.65 | -0.196
-9.58 | -0.173 | -9.59 | -0.176 | -9.61 | -0.184 | -9.67 | -0.241 | -9.6 | -0.247 | -9.64 | -0.196
-9.56 | -0.173 | -9.57 | -0.176 | -9.59 | -0.184 | -9.65 | -0.241 | -9.58 | -0.247 | -9.62 | -0.196
-9.55 | -0.173 | -9.56 | -0.176 | -9.57 | -0.184 | -9.64 | -0.241 | -9.57 | -0.247 | -9.6 | -0.196
-9.53 | -0.173 | -9.54 | -0.176 | -9.56 | -0.184 | -9.62 | -0.241 | -9.55 | -0.247 | -9.59 | -0.196
-9.52 | -0.173 | -9.52 | -0.176 | -9.54 | -0.184 | -9.6 | -0.241 | -9.54 | -0.247 | -9.57 | -0.196
-9.5 | -0.173 | -9.51 | -0.176 | -9.52 | -0.184 | -9.59 | -0.241 | -9.52 | -0.247 | -9.55 | -0.196
-9.48 | -0.173 | -9.49 | -0.176 | -9.51 | -0.184 | -9.57 | -0.241 | -9.5 | -0.247 | -9.54 | -0.196
-9.47 | -0.173 | -9.47 | -0.177 | -9.49 | -0.184 | -9.55 | -0.241 | -9.49 | -0.247 | -9.52 | -0.196
-9.45 | -0.173 | -9.46 | -0.177 | -9.47 | -0.184 | -9.54 | -0.241 | -9.47 | -0.247 | -9.5 | -0.196
-9.43 | -0.173 | -9.44 | -0.177 | -9.46 | -0.184 | -9.52 | -0.241 | -9.45 | -0.247 | -9.49 | -0.196
-9.42 | -0.173 | -9.42 | -0.177 | -9.44 | -0.184 | -9.5 | -0.241 | -9.44 | -0.247 | -9.47 | -0.196
-9.4 | -0.173 | -9.41 | -0.177 | -9.42 | -0.184 | -9.49 | -0.241 | -9.42 | -0.247 | -9.45 | -0.196
-9.38 | -0.173 | -9.39 | -0.177 | -9.41 | -0.184 | -9.47 | -0.241 | -9.4 | -0.247 | -9.44 | -0.196
-9.37 | -0.173 | -9.37 | -0.177 | -9.39 | -0.184 | -9.45 | -0.241 | -9.39 | -0.247 | -9.42 | -0.196
-9.35 | -0.173 | -9.36 | -0.177 | -9.38 | -0.184 | -9.44 | -0.241 | -9.37 | -0.247 | -9.4 | -0.196
-9.33 | -0.173 | -9.34 | -0.177 | -9.36 | -0.184 | -9.42 | -0.241 | -9.35 | -0.247 | -9.39 | -0.196
-9.32 | -0.173 | -9.32 | -0.177 | -9.34 | -0.184 | -9.4 | -0.241 | -9.34 | -0.247 | -9.37 | -0.196
-9.3 | -0.173 | -9.31 | -0.177 | -9.32 | -0.184 | -9.39 | -0.241 | -9.32 | -0.247 | -9.36 | -0.196
-9.28 | -0.173 | -9.29 | -0.177 | -9.31 | -0.184 | -9.37 | -0.241 | -9.3 | -0.247 | -9.34 | -0.196
-9.27 | -0.174 | -9.27 | -0.177 | -9.29 | -0.184 | -9.35 | -0.241 | -9.29 | -0.247 | -9.32 | -0.196
-9.25 | -0.174 | -9.26 | -0.177 | -9.27 | -0.184 | -9.34 | -0.241 | -9.27 | -0.247 | -9.31 | -0.196
-9.23 | -0.174 | -9.24 | -0.177 | -9.26 | -0.185 | -9.32 | -0.241 | -9.25 | -0.247 | -9.29 | -0.196
-9.22 | -0.174 | -9.23 | -0.177 | -9.24 | -0.185 | -9.3 | -0.241 | -9.24 | -0.247 | -9.27 | -0.196
-9.2 | -0.174 | -9.21 | -0.177 | -9.22 | -0.185 | -9.29 | -0.241 | -9.22 | -0.248 | -9.25 | -0.196
-9.18 | -0.174 | -9.19 | -0.177 | -9.21 | -0.185 | -9.27 | -0.241 | -9.2 | -0.248 | -9.24 | -0.196
-9.17 | -0.174 | -9.18 | -0.177 | -9.19 | -0.185 | -9.25 | -0.241 | -9.19 | -0.248 | -9.22 | -0.196
-9.15 | -0.174 | -9.16 | -0.177 | -9.18 | -0.185 | -9.24 | -0.241 | -9.17 | -0.248 | -9.21 | -0.196
-9.13 | -0.174 | -9.14 | -0.177 | -9.16 | -0.185 | -9.22 | -0.241 | -9.15 | -0.248 | -9.19 | -0.196
-9.12 | -0.174 | -9.12 | -0.177 | -9.14 | -0.185 | -9.2 | -0.241 | -9.14 | -0.248 | -9.17 | -0.196
-9.1 | -0.174 | -9.11 | -0.177 | -9.12 | -0.185 | -9.19 | -0.241 | -9.12 | -0.248 | -9.16 | -0.196
-9.09 | -0.174 | -9.09 | -0.177 | -9.11 | -0.185 | -9.17 | -0.242 | -9.1 | -0.248 | -9.14 | -0.196
-9.07 | -0.174 | -9.08 | -0.177 | -9.09 | -0.185 | -9.15 | -0.242 | -9.09 | -0.248 | -9.12 | -0.196
-9.05 | -0.174 | -9.06 | -0.177 | -9.07 | -0.185 | -9.14 | -0.242 | -9.07 | -0.248 | -9.11 | -0.196
-9.04 | -0.174 | -9.04 | -0.177 | -9.06 | -0.185 | -9.12 | -0.242 | -9.06 | -0.248 | -9.09 | -0.197
-9.02 | -0.174 | -9.03 | -0.177 | -9.04 | -0.185 | -9.1 | -0.242 | -9.04 | -0.248 | -9.07 | -0.197
-9 | -0.174 | -9.01 | -0.177 | -9.03 | -0.185 | -9.09 | -0.242 | -9.02 | -0.248 | -9.06 | -0.197
-8.98 | -0.174 | -8.99 | -0.177 | -9.01 | -0.185 | -9.07 | -0.242 | -9 | -0.248 | -9.04 | -0.197
-8.97 | -0.174 | -8.98 | -0.177 | -8.99 | -0.185 | -9.06 | -0.242 | -8.99 | -0.248 | -9.02 | -0.197
-8.95 | -0.174 | -8.96 | -0.177 | -8.98 | -0.185 | -9.04 | -0.242 | -8.97 | -0.248 | -9.01 | -0.197
-8.94 | -0.174 | -8.94 | -0.177 | -8.96 | -0.185 | -9.02 | -0.242 | -8.95 | -0.248 | -8.99 | -0.197
-8.92 | -0.174 | -8.93 | -0.177 | -8.94 | -0.185 | -9.01 | -0.242 | -8.94 | -0.248 | -8.97 | -0.197
-8.9 | -0.174 | -8.91 | -0.178 | -8.93 | -0.185 | -8.99 | -0.242 | -8.92 | -0.248 | -8.96 | -0.197
-8.89 | -0.174 | -8.89 | -0.178 | -8.91 | -0.185 | -8.97 | -0.242 | -8.91 | -0.248 | -8.94 | -0.197
-8.87 | -0.174 | -8.88 | -0.178 | -8.89 | -0.185 | -8.96 | -0.242 | -8.89 | -0.248 | -8.92 | -0.197
-8.85 | -0.175 | -8.86 | -0.178 | -8.88 | -0.185 | -8.94 | -0.242 | -8.87 | -0.248 | -8.91 | -0.197
-8.84 | -0.175 | -8.84 | -0.178 | -8.86 | -0.185 | -8.92 | -0.242 | -8.85 | -0.248 | -8.89 | -0.197
-8.82 | -0.175 | -8.83 | -0.178 | -8.84 | -0.185 | -8.91 | -0.242 | -8.84 | -0.248 | -8.87 | -0.197
-8.8 | -0.175 | -8.81 | -0.178 | -8.83 | -0.186 | -8.89 | -0.242 | -8.82 | -0.248 | -8.86 | -0.197
-8.79 | -0.175 | -8.79 | -0.178 | -8.81 | -0.186 | -8.87 | -0.242 | -8.81 | -0.248 | -8.84 | -0.197
-8.77 | -0.175 | -8.78 | -0.178 | -8.79 | -0.186 | -8.86 | -0.242 | -8.79 | -0.248 | -8.82 | -0.197
-8.75 | -0.175 | -8.76 | -0.178 | -8.77 | -0.186 | -8.84 | -0.242 | -8.77 | -0.248 | -8.81 | -0.197
-8.74 | -0.175 | -8.74 | -0.178 | -8.76 | -0.186 | -8.82 | -0.242 | -8.76 | -0.248 | -8.79 | -0.197
-8.72 | -0.175 | -8.73 | -0.178 | -8.74 | -0.186 | -8.81 | -0.242 | -8.74 | -0.248 | -8.77 | -0.197
-8.7 | -0.175 | -8.71 | -0.178 | -8.73 | -0.186 | -8.79 | -0.242 | -8.72 | -0.248 | -8.76 | -0.197
-8.69 | -0.175 | -8.69 | -0.178 | -8.71 | -0.186 | -8.77 | -0.242 | -8.71 | -0.248 | -8.74 | -0.197
-8.67 | -0.175 | -8.68 | -0.178 | -8.69 | -0.186 | -8.76 | -0.242 | -8.69 | -0.248 | -8.73 | -0.197
-8.65 | -0.175 | -8.66 | -0.178 | -8.68 | -0.186 | -8.74 | -0.242 | -8.67 | -0.248 | -8.71 | -0.197
-8.64 | -0.175 | -8.64 | -0.178 | -8.66 | -0.186 | -8.72 | -0.242 | -8.66 | -0.248 | -8.69 | -0.197
-8.62 | -0.175 | -8.63 | -0.178 | -8.64 | -0.186 | -8.71 | -0.242 | -8.64 | -0.248 | -8.67 | -0.197
-8.6 | -0.175 | -8.61 | -0.178 | -8.63 | -0.186 | -8.69 | -0.242 | -8.62 | -0.248 | -8.66 | -0.197
-8.59 | -0.175 | -8.59 | -0.178 | -8.61 | -0.186 | -8.67 | -0.242 | -8.61 | -0.248 | -8.64 | -0.197
-8.57 | -0.175 | -8.58 | -0.178 | -8.59 | -0.186 | -8.66 | -0.242 | -8.59 | -0.249 | -8.62 | -0.197
-8.55 | -0.175 | -8.56 | -0.178 | -8.58 | -0.186 | -8.64 | -0.243 | -8.57 | -0.249 | -8.61 | -0.197
-8.54 | -0.175 | -8.54 | -0.178 | -8.56 | -0.186 | -8.62 | -0.243 | -8.56 | -0.249 | -8.59 | -0.197
-8.52 | -0.175 | -8.53 | -0.178 | -8.54 | -0.186 | -8.61 | -0.243 | -8.54 | -0.249 | -8.58 | -0.197
-8.5 | -0.175 | -8.51 | -0.178 | -8.53 | -0.186 | -8.59 | -0.243 | -8.52 | -0.249 | -8.56 | -0.197
-8.49 | -0.175 | -8.5 | -0.178 | -8.51 | -0.186 | -8.57 | -0.243 | -8.51 | -0.249 | -8.54 | -0.197
-8.47 | -0.175 | -8.48 | -0.178 | -8.49 | -0.186 | -8.56 | -0.243 | -8.49 | -0.249 | -8.53 | -0.197
-8.45 | -0.175 | -8.46 | -0.178 | -8.48 | -0.186 | -8.54 | -0.243 | -8.47 | -0.249 | -8.51 | -0.197
-8.44 | -0.176 | -8.44 | -0.179 | -8.46 | -0.186 | -8.53 | -0.243 | -8.46 | -0.249 | -8.49 | -0.197
-8.42 | -0.176 | -8.43 | -0.179 | -8.44 | -0.186 | -8.51 | -0.243 | -8.44 | -0.249 | -8.48 | -0.198
-8.4 | -0.176 | -8.41 | -0.179 | -8.43 | -0.186 | -8.49 | -0.243 | -8.43 | -0.249 | -8.46 | -0.198
-8.39 | -0.176 | -8.4 | -0.179 | -8.41 | -0.186 | -8.47 | -0.243 | -8.41 | -0.249 | -8.44 | -0.198
-8.37 | -0.176 | -8.38 | -0.179 | -8.39 | -0.187 | -8.46 | -0.243 | -8.39 | -0.249 | -8.43 | -0.198
-8.35 | -0.176 | -8.36 | -0.179 | -8.38 | -0.187 | -8.44 | -0.243 | -8.37 | -0.249 | -8.41 | -0.198
-8.34 | -0.176 | -8.35 | -0.179 | -8.36 | -0.187 | -8.43 | -0.243 | -8.36 | -0.249 | -8.39 | -0.198
-8.32 | -0.176 | -8.33 | -0.179 | -8.34 | -0.187 | -8.41 | -0.243 | -8.34 | -0.249 | -8.38 | -0.198
-8.31 | -0.176 | -8.31 | -0.179 | -8.33 | -0.187 | -8.39 | -0.243 | -8.32 | -0.249 | -8.36 | -0.198
-8.29 | -0.176 | -8.3 | -0.179 | -8.31 | -0.187 | -8.38 | -0.243 | -8.31 | -0.249 | -8.34 | -0.198
-8.27 | -0.176 | -8.28 | -0.179 | -8.3 | -0.187 | -8.36 | -0.243 | -8.29 | -0.249 | -8.33 | -0.198
-8.26 | -0.176 | -8.26 | -0.179 | -8.28 | -0.187 | -8.34 | -0.243 | -8.28 | -0.249 | -8.31 | -0.198
-8.24 | -0.176 | -8.25 | -0.179 | -8.26 | -0.187 | -8.33 | -0.243 | -8.26 | -0.249 | -8.29 | -0.198
-8.22 | -0.176 | -8.23 | -0.179 | -8.24 | -0.187 | -8.31 | -0.243 | -8.24 | -0.249 | -8.28 | -0.198
-8.21 | -0.176 | -8.21 | -0.179 | -8.23 | -0.187 | -8.29 | -0.243 | -8.23 | -0.249 | -8.26 | -0.198
-8.19 | -0.176 | -8.2 | -0.179 | -8.21 | -0.187 | -8.28 | -0.243 | -8.21 | -0.249 | -8.24 | -0.198
-8.17 | -0.176 | -8.18 | -0.179 | -8.2 | -0.187 | -8.26 | -0.243 | -8.19 | -0.249 | -8.23 | -0.198
-8.16 | -0.176 | -8.16 | -0.179 | -8.18 | -0.187 | -8.24 | -0.243 | -8.18 | -0.249 | -8.21 | -0.198
-8.14 | -0.176 | -8.15 | -0.179 | -8.16 | -0.187 | -8.23 | -0.243 | -8.16 | -0.249 | -8.19 | -0.198
-8.12 | -0.176 | -8.13 | -0.179 | -8.15 | -0.187 | -8.21 | -0.243 | -8.14 | -0.249 | -8.18 | -0.198
-8.11 | -0.176 | -8.11 | -0.179 | -8.13 | -0.187 | -8.19 | -0.243 | -8.13 | -0.249 | -8.16 | -0.198
-8.09 | -0.176 | -8.1 | -0.179 | -8.11 | -0.187 | -8.18 | -0.243 | -8.11 | -0.249 | -8.14 | -0.198
-8.07 | -0.176 | -8.08 | -0.179 | -8.1 | -0.187 | -8.16 | -0.243 | -8.09 | -0.249 | -8.13 | -0.198
-8.06 | -0.176 | -8.06 | -0.179 | -8.08 | -0.187 | -8.14 | -0.243 | -8.07 | -0.249 | -8.11 | -0.198
-8.04 | -0.177 | -8.05 | -0.179 | -8.06 | -0.187 | -8.13 | -0.243 | -8.06 | -0.249 | -8.09 | -0.198
-8.02 | -0.177 | -8.03 | -0.179 | -8.05 | -0.187 | -8.11 | -0.243 | -8.04 | -0.249 | -8.08 | -0.198
-8.01 | -0.177 | -8.01 | -0.179 | -8.03 | -0.187 | -8.09 | -0.243 | -8.03 | -0.249 | -8.06 | -0.198
-7.99 | -0.177 | -8 | -0.179 | -8.01 | -0.187 | -8.08 | -0.243 | -8.01 | -0.249 | -8.04 | -0.198
-7.97 | -0.177 | -7.98 | -0.179 | -8 | -0.187 | -8.06 | -0.244 | -7.99 | -0.249 | -8.03 | -0.198
-7.96 | -0.177 | -7.96 | -0.179 | -7.98 | -0.188 | -8.05 | -0.244 | -7.98 | -0.249 | -8.01 | -0.198
-7.94 | -0.177 | -7.95 | -0.179 | -7.96 | -0.188 | -8.03 | -0.244 | -7.96 | -0.249 | -7.99 | -0.198
-7.92 | -0.177 | -7.93 | -0.179 | -7.95 | -0.188 | -8.01 | -0.244 | -7.94 | -0.249 | -7.98 | -0.198
-7.91 | -0.177 | -7.91 | -0.179 | -7.93 | -0.188 | -7.99 | -0.244 | -7.93 | -0.249 | -7.96 | -0.198
-7.89 | -0.177 | -7.9 | -0.179 | -7.91 | -0.188 | -7.98 | -0.244 | -7.91 | -0.249 | -7.94 | -0.198
-7.87 | -0.177 | -7.88 | -0.179 | -7.9 | -0.188 | -7.96 | -0.244 | -7.89 | -0.25 | -7.93 | -0.198
-7.86 | -0.177 | -7.86 | -0.179 | -7.88 | -0.188 | -7.95 | -0.244 | -7.88 | -0.25 | -7.91 | -0.198
-7.84 | -0.177 | -7.85 | -0.179 | -7.86 | -0.188 | -7.93 | -0.244 | -7.86 | -0.25 | -7.89 | -0.198
-7.82 | -0.177 | -7.83 | -0.179 | -7.85 | -0.188 | -7.91 | -0.244 | -7.84 | -0.25 | -7.88 | -0.198
-7.81 | -0.177 | -7.81 | -0.179 | -7.83 | -0.188 | -7.9 | -0.244 | -7.83 | -0.25 | -7.86 | -0.198
-7.79 | -0.177 | -7.8 | -0.179 | -7.81 | -0.188 | -7.88 | -0.244 | -7.81 | -0.25 | -7.84 | -0.198
-7.77 | -0.177 | -7.78 | -0.18 | -7.8 | -0.188 | -7.86 | -0.244 | -7.79 | -0.25 | -7.83 | -0.198
-7.76 | -0.177 | -7.76 | -0.18 | -7.78 | -0.188 | -7.85 | -0.244 | -7.78 | -0.25 | -7.81 | -0.198
-7.74 | -0.177 | -7.75 | -0.18 | -7.76 | -0.188 | -7.83 | -0.244 | -7.76 | -0.25 | -7.79 | -0.198
-7.72 | -0.177 | -7.73 | -0.18 | -7.75 | -0.188 | -7.81 | -0.244 | -7.74 | -0.25 | -7.78 | -0.198
-7.71 | -0.177 | -7.71 | -0.18 | -7.73 | -0.188 | -7.8 | -0.244 | -7.73 | -0.25 | -7.76 | -0.198
-7.69 | -0.177 | -7.7 | -0.18 | -7.71 | -0.188 | -7.78 | -0.244 | -7.71 | -0.25 | -7.74 | -0.198
-7.67 | -0.177 | -7.68 | -0.18 | -7.7 | -0.188 | -7.76 | -0.244 | -7.69 | -0.25 | -7.73 | -0.199
-7.66 | -0.177 | -7.67 | -0.18 | -7.68 | -0.188 | -7.75 | -0.244 | -7.68 | -0.25 | -7.71 | -0.199
-7.64 | -0.177 | -7.65 | -0.18 | -7.66 | -0.188 | -7.73 | -0.244 | -7.66 | -0.25 | -7.7 | -0.199
-7.62 | -0.177 | -7.63 | -0.18 | -7.65 | -0.188 | -7.71 | -0.244 | -7.64 | -0.25 | -7.68 | -0.199
-7.61 | -0.178 | -7.62 | -0.18 | -7.63 | -0.188 | -7.7 | -0.244 | -7.63 | -0.25 | -7.66 | -0.199
-7.59 | -0.178 | -7.6 | -0.18 | -7.61 | -0.189 | -7.68 | -0.244 | -7.61 | -0.25 | -7.65 | -0.199
-7.57 | -0.178 | -7.58 | -0.18 | -7.6 | -0.189 | -7.66 | -0.244 | -7.59 | -0.25 | -7.63 | -0.199
-7.56 | -0.178 | -7.57 | -0.18 | -7.58 | -0.189 | -7.65 | -0.244 | -7.58 | -0.25 | -7.61 | -0.199
-7.54 | -0.178 | -7.55 | -0.18 | -7.57 | -0.189 | -7.63 | -0.244 | -7.56 | -0.25 | -7.6 | -0.199
-7.52 | -0.178 | -7.53 | -0.18 | -7.55 | -0.189 | -7.61 | -0.244 | -7.55 | -0.25 | -7.58 | -0.199
-7.51 | -0.178 | -7.51 | -0.18 | -7.53 | -0.189 | -7.6 | -0.244 | -7.53 | -0.25 | -7.56 | -0.199
-7.49 | -0.178 | -7.5 | -0.18 | -7.51 | -0.189 | -7.58 | -0.244 | -7.51 | -0.25 | -7.55 | -0.199
-7.47 | -0.178 | -7.48 | -0.18 | -7.5 | -0.189 | -7.56 | -0.244 | -7.49 | -0.25 | -7.53 | -0.199
-7.46 | -0.178 | -7.47 | -0.18 | -7.48 | -0.189 | -7.55 | -0.244 | -7.48 | -0.25 | -7.51 | -0.199
-7.44 | -0.178 | -7.45 | -0.18 | -7.46 | -0.189 | -7.53 | -0.244 | -7.46 | -0.25 | -7.5 | -0.199
-7.42 | -0.178 | -7.43 | -0.18 | -7.45 | -0.189 | -7.52 | -0.244 | -7.44 | -0.25 | -7.48 | -0.199
-7.41 | -0.178 | -7.42 | -0.18 | -7.43 | -0.189 | -7.5 | -0.244 | -7.43 | -0.25 | -7.46 | -0.199
-7.39 | -0.178 | -7.4 | -0.18 | -7.41 | -0.189 | -7.48 | -0.244 | -7.41 | -0.25 | -7.44 | -0.199
-7.37 | -0.178 | -7.38 | -0.18 | -7.4 | -0.189 | -7.46 | -0.244 | -7.39 | -0.25 | -7.43 | -0.199
-7.36 | -0.178 | -7.37 | -0.18 | -7.38 | -0.189 | -7.45 | -0.244 | -7.38 | -0.25 | -7.41 | -0.199
-7.34 | -0.178 | -7.35 | -0.18 | -7.37 | -0.189 | -7.43 | -0.244 | -7.36 | -0.25 | -7.4 | -0.199
-7.32 | -0.178 | -7.33 | -0.18 | -7.35 | -0.189 | -7.41 | -0.244 | -7.35 | -0.25 | -7.38 | -0.199
-7.31 | -0.178 | -7.32 | -0.18 | -7.33 | -0.189 | -7.4 | -0.245 | -7.33 | -0.25 | -7.36 | -0.199
-7.29 | -0.178 | -7.3 | -0.18 | -7.32 | -0.189 | -7.38 | -0.245 | -7.31 | -0.25 | -7.35 | -0.199
-7.27 | -0.178 | -7.28 | -0.18 | -7.3 | -0.189 | -7.36 | -0.245 | -7.3 | -0.25 | -7.33 | -0.199
-7.26 | -0.178 | -7.27 | -0.18 | -7.28 | -0.189 | -7.35 | -0.245 | -7.28 | -0.25 | -7.31 | -0.199
-7.24 | -0.178 | -7.25 | -0.18 | -7.26 | -0.189 | -7.33 | -0.245 | -7.26 | -0.25 | -7.3 | -0.199
-7.22 | -0.178 | -7.23 | -0.18 | -7.25 | -0.189 | -7.31 | -0.245 | -7.24 | -0.25 | -7.28 | -0.199
-7.21 | -0.178 | -7.22 | -0.18 | -7.23 | -0.189 | -7.3 | -0.245 | -7.23 | -0.25 | -7.26 | -0.199
-7.19 | -0.178 | -7.2 | -0.18 | -7.21 | -0.189 | -7.28 | -0.245 | -7.21 | -0.25 | -7.25 | -0.199
-7.17 | -0.179 | -7.18 | -0.18 | -7.2 | -0.189 | -7.26 | -0.245 | -7.19 | -0.25 | -7.23 | -0.199
-7.16 | -0.179 | -7.17 | -0.18 | -7.18 | -0.189 | -7.25 | -0.245 | -7.18 | -0.25 | -7.21 | -0.199
-7.14 | -0.179 | -7.15 | -0.18 | -7.16 | -0.189 | -7.23 | -0.245 | -7.16 | -0.25 | -7.2 | -0.199
-7.13 | -0.179 | -7.13 | -0.181 | -7.15 | -0.189 | -7.21 | -0.245 | -7.15 | -0.25 | -7.18 | -0.199
-7.11 | -0.179 | -7.12 | -0.181 | -7.13 | -0.189 | -7.2 | -0.245 | -7.13 | -0.25 | -7.16 | -0.199
-7.09 | -0.179 | -7.1 | -0.181 | -7.12 | -0.189 | -7.18 | -0.245 | -7.11 | -0.25 | -7.15 | -0.199
-7.08 | -0.179 | -7.08 | -0.181 | -7.1 | -0.189 | -7.16 | -0.245 | -7.09 | -0.25 | -7.13 | -0.199
-7.06 | -0.179 | -7.07 | -0.181 | -7.08 | -0.189 | -7.15 | -0.245 | -7.08 | -0.251 | -7.11 | -0.199
-7.04 | -0.179 | -7.05 | -0.181 | -7.07 | -0.189 | -7.13 | -0.245 | -7.06 | -0.251 | -7.1 | -0.199
-7.03 | -0.179 | -7.03 | -0.181 | -7.05 | -0.189 | -7.12 | -0.245 | -7.05 | -0.251 | -7.08 | -0.199
-7.01 | -0.179 | -7.02 | -0.181 | -7.03 | -0.189 | -7.1 | -0.245 | -7.03 | -0.251 | -7.06 | -0.199
-6.99 | -0.179 | -7 | -0.181 | -7.02 | -0.19 | -7.08 | -0.245 | -7.01 | -0.251 | -7.05 | -0.199
-6.98 | -0.179 | -6.98 | -0.181 | -7 | -0.19 | -7.07 | -0.245 | -7 | -0.251 | -7.03 | -0.199
-6.96 | -0.179 | -6.97 | -0.181 | -6.98 | -0.19 | -7.05 | -0.245 | -6.98 | -0.251 | -7.01 | -0.199
-6.94 | -0.179 | -6.95 | -0.181 | -6.97 | -0.19 | -7.03 | -0.245 | -6.96 | -0.251 | -7 | -0.199
-6.93 | -0.179 | -6.93 | -0.181 | -6.95 | -0.19 | -7.02 | -0.245 | -6.95 | -0.251 | -6.98 | -0.199
-6.91 | -0.179 | -6.92 | -0.181 | -6.93 | -0.19 | -7 | -0.245 | -6.93 | -0.251 | -6.96 | -0.199
-6.89 | -0.179 | -6.9 | -0.181 | -6.92 | -0.19 | -6.98 | -0.245 | -6.91 | -0.251 | -6.95 | -0.199
-6.88 | -0.179 | -6.88 | -0.181 | -6.9 | -0.19 | -6.97 | -0.245 | -6.9 | -0.251 | -6.93 | -0.2
-6.86 | -0.179 | -6.87 | -0.181 | -6.88 | -0.19 | -6.95 | -0.245 | -6.88 | -0.251 | -6.91 | -0.2
-6.84 | -0.179 | -6.85 | -0.181 | -6.87 | -0.19 | -6.93 | -0.245 | -6.86 | -0.251 | -6.9 | -0.2
-6.83 | -0.179 | -6.83 | -0.181 | -6.85 | -0.19 | -6.92 | -0.245 | -6.85 | -0.251 | -6.88 | -0.2
-6.81 | -0.179 | -6.82 | -0.181 | -6.83 | -0.19 | -6.9 | -0.245 | -6.83 | -0.251 | -6.86 | -0.2
-6.79 | -0.179 | -6.8 | -0.181 | -6.82 | -0.19 | -6.88 | -0.245 | -6.81 | -0.251 | -6.85 | -0.2
-6.78 | -0.179 | -6.78 | -0.181 | -6.8 | -0.19 | -6.87 | -0.246 | -6.8 | -0.251 | -6.83 | -0.2
-6.76 | -0.179 | -6.77 | -0.181 | -6.78 | -0.19 | -6.85 | -0.246 | -6.78 | -0.251 | -6.81 | -0.2
-6.74 | -0.179 | -6.75 | -0.181 | -6.77 | -0.19 | -6.83 | -0.246 | -6.76 | -0.251 | -6.8 | -0.2
-6.73 | -0.18 | -6.73 | -0.181 | -6.75 | -0.19 | -6.82 | -0.246 | -6.75 | -0.251 | -6.78 | -0.2
-6.71 | -0.18 | -6.72 | -0.181 | -6.73 | -0.19 | -6.8 | -0.246 | -6.73 | -0.251 | -6.76 | -0.2
-6.69 | -0.18 | -6.7 | -0.181 | -6.72 | -0.19 | -6.78 | -0.246 | -6.71 | -0.251 | -6.75 | -0.2
-6.68 | -0.18 | -6.68 | -0.181 | -6.7 | -0.19 | -6.77 | -0.246 | -6.7 | -0.251 | -6.73 | -0.2
-6.66 | -0.18 | -6.67 | -0.181 | -6.68 | -0.19 | -6.75 | -0.246 | -6.68 | -0.251 | -6.71 | -0.2
-6.64 | -0.18 | -6.65 | -0.181 | -6.67 | -0.19 | -6.73 | -0.246 | -6.66 | -0.251 | -6.7 | -0.2
-6.63 | -0.18 | -6.63 | -0.181 | -6.65 | -0.19 | -6.72 | -0.246 | -6.65 | -0.251 | -6.68 | -0.2
-6.61 | -0.18 | -6.62 | -0.181 | -6.63 | -0.19 | -6.7 | -0.246 | -6.63 | -0.251 | -6.66 | -0.2
-6.59 | -0.18 | -6.6 | -0.181 | -6.62 | -0.19 | -6.68 | -0.246 | -6.61 | -0.251 | -6.65 | -0.2
-6.58 | -0.18 | -6.58 | -0.181 | -6.6 | -0.19 | -6.67 | -0.246 | -6.6 | -0.251 | -6.63 | -0.2
-6.56 | -0.18 | -6.57 | -0.181 | -6.58 | -0.19 | -6.65 | -0.246 | -6.58 | -0.251 | -6.61 | -0.2
-6.54 | -0.18 | -6.55 | -0.181 | -6.57 | -0.19 | -6.63 | -0.246 | -6.56 | -0.251 | -6.6 | -0.2
-6.53 | -0.18 | -6.53 | -0.181 | -6.55 | -0.19 | -6.62 | -0.246 | -6.55 | -0.251 | -6.58 | -0.2
-6.51 | -0.18 | -6.52 | -0.181 | -6.53 | -0.19 | -6.6 | -0.246 | -6.53 | -0.251 | -6.57 | -0.2
-6.49 | -0.18 | -6.5 | -0.181 | -6.52 | -0.19 | -6.58 | -0.246 | -6.51 | -0.251 | -6.55 | -0.2
-6.48 | -0.18 | -6.48 | -0.181 | -6.5 | -0.19 | -6.57 | -0.246 | -6.5 | -0.251 | -6.53 | -0.2
-6.46 | -0.18 | -6.47 | -0.181 | -6.48 | -0.19 | -6.55 | -0.246 | -6.48 | -0.251 | -6.51 | -0.2
-6.44 | -0.18 | -6.45 | -0.181 | -6.47 | -0.191 | -6.53 | -0.246 | -6.46 | -0.251 | -6.5 | -0.2
-6.43 | -0.18 | -6.43 | -0.181 | -6.45 | -0.191 | -6.52 | -0.246 | -6.45 | -0.251 | -6.48 | -0.2
-6.41 | -0.18 | -6.42 | -0.181 | -6.43 | -0.191 | -6.5 | -0.246 | -6.43 | -0.251 | -6.47 | -0.2
-6.39 | -0.18 | -6.4 | -0.181 | -6.42 | -0.191 | -6.48 | -0.246 | -6.41 | -0.251 | -6.45 | -0.2
-6.38 | -0.18 | -6.38 | -0.181 | -6.4 | -0.191 | -6.47 | -0.246 | -6.4 | -0.251 | -6.43 | -0.2
-6.36 | -0.18 | -6.37 | -0.181 | -6.38 | -0.191 | -6.45 | -0.246 | -6.38 | -0.251 | -6.41 | -0.2
-6.34 | -0.18 | -6.35 | -0.181 | -6.37 | -0.191 | -6.43 | -0.246 | -6.36 | -0.251 | -6.4 | -0.2
-6.33 | -0.18 | -6.33 | -0.181 | -6.35 | -0.191 | -6.42 | -0.246 | -6.35 | -0.251 | -6.38 | -0.2
-6.31 | -0.18 | -6.32 | -0.181 | -6.33 | -0.191 | -6.4 | -0.246 | -6.33 | -0.251 | -6.36 | -0.2
-6.29 | -0.18 | -6.3 | -0.181 | -6.32 | -0.191 | -6.38 | -0.246 | -6.31 | -0.251 | -6.35 | -0.2
-6.28 | -0.18 | -6.28 | -0.181 | -6.3 | -0.191 | -6.37 | -0.246 | -6.3 | -0.251 | -6.33 | -0.2
-6.26 | -0.181 | -6.27 | -0.181 | -6.28 | -0.191 | -6.35 | -0.246 | -6.28 | -0.251 | -6.31 | -0.2
-6.24 | -0.181 | -6.25 | -0.182 | -6.27 | -0.191 | -6.33 | -0.246 | -6.26 | -0.251 | -6.3 | -0.2
-6.23 | -0.181 | -6.24 | -0.182 | -6.25 | -0.191 | -6.32 | -0.246 | -6.25 | -0.251 | -6.28 | -0.2
-6.21 | -0.181 | -6.22 | -0.182 | -6.24 | -0.191 | -6.3 | -0.246 | -6.23 | -0.251 | -6.26 | -0.2
-6.19 | -0.181 | -6.2 | -0.182 | -6.22 | -0.191 | -6.28 | -0.246 | -6.21 | -0.251 | -6.25 | -0.2
-6.18 | -0.181 | -6.18 | -0.182 | -6.2 | -0.191 | -6.27 | -0.246 | -6.2 | -0.251 | -6.23 | -0.2
-6.16 | -0.181 | -6.17 | -0.182 | -6.19 | -0.191 | -6.25 | -0.246 | -6.18 | -0.251 | -6.21 | -0.2
-6.14 | -0.181 | -6.15 | -0.182 | -6.17 | -0.191 | -6.23 | -0.246 | -6.16 | -0.251 | -6.2 | -0.2
-6.13 | -0.181 | -6.14 | -0.182 | -6.15 | -0.191 | -6.22 | -0.246 | -6.15 | -0.251 | -6.18 | -0.2
-6.11 | -0.181 | -6.12 | -0.182 | -6.13 | -0.191 | -6.2 | -0.246 | -6.13 | -0.251 | -6.17 | -0.2
-6.09 | -0.181 | -6.1 | -0.182 | -6.12 | -0.191 | -6.18 | -0.246 | -6.11 | -0.251 | -6.15 | -0.2
-6.08 | -0.181 | -6.09 | -0.182 | -6.1 | -0.191 | -6.17 | -0.246 | -6.1 | -0.251 | -6.13 | -0.2
-6.06 | -0.181 | -6.07 | -0.182 | -6.08 | -0.191 | -6.15 | -0.247 | -6.08 | -0.251 | -6.11 | -0.2
-6.04 | -0.181 | -6.05 | -0.182 | -6.07 | -0.191 | -6.13 | -0.247 | -6.06 | -0.251 | -6.1 | -0.2
-6.03 | -0.181 | -6.03 | -0.182 | -6.05 | -0.191 | -6.12 | -0.247 | -6.05 | -0.252 | -6.08 | -0.2
-6.01 | -0.181 | -6.02 | -0.182 | -6.04 | -0.191 | -6.1 | -0.247 | -6.03 | -0.252 | -6.07 | -0.2
-5.99 | -0.181 | -6 | -0.182 | -6.02 | -0.191 | -6.08 | -0.247 | -6.01 | -0.252 | -6.05 | -0.201
-5.98 | -0.181 | -5.98 | -0.182 | -6 | -0.191 | -6.07 | -0.247 | -6 | -0.252 | -6.03 | -0.201
-5.96 | -0.181 | -5.97 | -0.182 | -5.99 | -0.191 | -6.05 | -0.247 | -5.98 | -0.252 | -6.02 | -0.201
-5.94 | -0.181 | -5.95 | -0.182 | -5.97 | -0.191 | -6.03 | -0.247 | -5.97 | -0.252 | -6 | -0.201
-5.93 | -0.181 | -5.93 | -0.182 | -5.95 | -0.191 | -6.02 | -0.247 | -5.95 | -0.252 | -5.98 | -0.201
-5.91 | -0.181 | -5.92 | -0.182 | -5.94 | -0.191 | -6 | -0.247 | -5.93 | -0.252 | -5.97 | -0.201
-5.89 | -0.181 | -5.9 | -0.182 | -5.92 | -0.191 | -5.98 | -0.247 | -5.91 | -0.252 | -5.95 | -0.201
-5.88 | -0.181 | -5.89 | -0.182 | -5.9 | -0.191 | -5.97 | -0.247 | -5.9 | -0.252 | -5.93 | -0.201
-5.86 | -0.181 | -5.87 | -0.182 | -5.89 | -0.191 | -5.95 | -0.247 | -5.88 | -0.252 | -5.92 | -0.201
-5.85 | -0.181 | -5.85 | -0.182 | -5.87 | -0.191 | -5.93 | -0.247 | -5.87 | -0.252 | -5.9 | -0.201
-5.83 | -0.181 | -5.84 | -0.182 | -5.85 | -0.191 | -5.92 | -0.247 | -5.85 | -0.252 | -5.88 | -0.201
-5.81 | -0.181 | -5.82 | -0.182 | -5.84 | -0.192 | -5.9 | -0.247 | -5.83 | -0.252 | -5.87 | -0.201
-5.8 | -0.181 | -5.8 | -0.182 | -5.82 | -0.192 | -5.88 | -0.247 | -5.82 | -0.252 | -5.85 | -0.201
-5.78 | -0.181 | -5.79 | -0.182 | -5.8 | -0.192 | -5.87 | -0.247 | -5.8 | -0.252 | -5.83 | -0.201
-5.76 | -0.181 | -5.77 | -0.182 | -5.79 | -0.192 | -5.85 | -0.247 | -5.78 | -0.252 | -5.81 | -0.201
-5.75 | -0.181 | -5.75 | -0.182 | -5.77 | -0.192 | -5.83 | -0.247 | -5.76 | -0.252 | -5.8 | -0.201
-5.73 | -0.181 | -5.74 | -0.182 | -5.75 | -0.192 | -5.82 | -0.247 | -5.75 | -0.252 | -5.78 | -0.201
-5.71 | -0.181 | -5.72 | -0.182 | -5.74 | -0.192 | -5.8 | -0.247 | -5.73 | -0.252 | -5.77 | -0.201
-5.7 | -0.182 | -5.7 | -0.182 | -5.72 | -0.192 | -5.78 | -0.247 | -5.72 | -0.252 | -5.75 | -0.201
-5.68 | -0.182 | -5.69 | -0.182 | -5.7 | -0.192 | -5.77 | -0.247 | -5.7 | -0.252 | -5.73 | -0.201
-5.66 | -0.182 | -5.67 | -0.182 | -5.69 | -0.192 | -5.75 | -0.247 | -5.68 | -0.252 | -5.72 | -0.201
-5.64 | -0.182 | -5.65 | -0.182 | -5.67 | -0.192 | -5.74 | -0.247 | -5.67 | -0.252 | -5.7 | -0.201
-5.63 | -0.182 | -5.64 | -0.182 | -5.65 | -0.192 | -5.72 | -0.247 | -5.65 | -0.252 | -5.68 | -0.201
-5.61 | -0.182 | -5.62 | -0.182 | -5.64 | -0.192 | -5.7 | -0.247 | -5.63 | -0.252 | -5.67 | -0.201
-5.59 | -0.182 | -5.6 | -0.182 | -5.62 | -0.192 | -5.68 | -0.247 | -5.61 | -0.252 | -5.65 | -0.201
-5.58 | -0.182 | -5.59 | -0.182 | -5.6 | -0.192 | -5.67 | -0.247 | -5.6 | -0.252 | -5.63 | -0.201
-5.56 | -0.182 | -5.57 | -0.182 | -5.59 | -0.192 | -5.65 | -0.247 | -5.58 | -0.252 | -5.62 | -0.201
-5.55 | -0.182 | -5.55 | -0.182 | -5.57 | -0.192 | -5.63 | -0.247 | -5.56 | -0.252 | -5.6 | -0.201
-5.53 | -0.182 | -5.54 | -0.182 | -5.55 | -0.192 | -5.62 | -0.247 | -5.55 | -0.252 | -5.58 | -0.201
-5.51 | -0.182 | -5.52 | -0.182 | -5.54 | -0.192 | -5.6 | -0.247 | -5.53 | -0.252 | -5.57 | -0.201
-5.5 | -0.182 | -5.5 | -0.182 | -5.52 | -0.192 | -5.58 | -0.247 | -5.51 | -0.252 | -5.55 | -0.201
-5.48 | -0.182 | -5.49 | -0.182 | -5.5 | -0.192 | -5.57 | -0.247 | -5.5 | -0.252 | -5.53 | -0.201
-5.46 | -0.182 | -5.47 | -0.182 | -5.49 | -0.192 | -5.55 | -0.247 | -5.48 | -0.252 | -5.52 | -0.201
-5.45 | -0.182 | -5.45 | -0.182 | -5.47 | -0.192 | -5.54 | -0.247 | -5.47 | -0.252 | -5.5 | -0.201
-5.43 | -0.182 | -5.44 | -0.182 | -5.45 | -0.192 | -5.52 | -0.247 | -5.45 | -0.252 | -5.48 | -0.201
-5.41 | -0.182 | -5.42 | -0.182 | -5.44 | -0.192 | -5.5 | -0.247 | -5.43 | -0.252 | -5.47 | -0.201
-5.4 | -0.182 | -5.4 | -0.182 | -5.42 | -0.192 | -5.49 | -0.247 | -5.42 | -0.252 | -5.45 | -0.201
-5.38 | -0.182 | -5.39 | -0.182 | -5.4 | -0.192 | -5.47 | -0.247 | -5.4 | -0.252 | -5.43 | -0.201
-5.36 | -0.182 | -5.37 | -0.182 | -5.39 | -0.192 | -5.45 | -0.247 | -5.38 | -0.252 | -5.42 | -0.201
-5.35 | -0.182 | -5.35 | -0.182 | -5.37 | -0.192 | -5.43 | -0.247 | -5.37 | -0.252 | -5.4 | -0.201
-5.33 | -0.182 | -5.34 | -0.182 | -5.35 | -0.192 | -5.42 | -0.247 | -5.35 | -0.252 | -5.38 | -0.201
-5.31 | -0.182 | -5.32 | -0.182 | -5.34 | -0.192 | -5.4 | -0.248 | -5.33 | -0.252 | -5.37 | -0.201
-5.3 | -0.182 | -5.3 | -0.182 | -5.32 | -0.192 | -5.38 | -0.248 | -5.32 | -0.252 | -5.35 | -0.201
-5.28 | -0.182 | -5.29 | -0.182 | -5.3 | -0.193 | -5.37 | -0.248 | -5.3 | -0.252 | -5.33 | -0.201
-5.26 | -0.182 | -5.27 | -0.182 | -5.29 | -0.193 | -5.35 | -0.248 | -5.28 | -0.252 | -5.32 | -0.201
-5.25 | -0.182 | -5.25 | -0.182 | -5.27 | -0.193 | -5.34 | -0.248 | -5.27 | -0.252 | -5.3 | -0.201
-5.23 | -0.182 | -5.24 | -0.182 | -5.25 | -0.193 | -5.32 | -0.248 | -5.25 | -0.252 | -5.28 | -0.201
-5.21 | -0.182 | -5.22 | -0.182 | -5.24 | -0.193 | -5.3 | -0.248 | -5.23 | -0.252 | -5.27 | -0.201
-5.2 | -0.182 | -5.2 | -0.182 | -5.22 | -0.193 | -5.29 | -0.248 | -5.22 | -0.252 | -5.25 | -0.201
-5.18 | -0.182 | -5.19 | -0.182 | -5.2 | -0.193 | -5.27 | -0.248 | -5.2 | -0.252 | -5.23 | -0.201
-5.16 | -0.182 | -5.17 | -0.182 | -5.19 | -0.193 | -5.25 | -0.248 | -5.18 | -0.252 | -5.22 | -0.201
-5.15 | -0.182 | -5.15 | -0.182 | -5.17 | -0.193 | -5.24 | -0.248 | -5.17 | -0.252 | -5.2 | -0.201
-5.13 | -0.182 | -5.14 | -0.182 | -5.15 | -0.193 | -5.22 | -0.248 | -5.15 | -0.252 | -5.18 | -0.201
-5.11 | -0.182 | -5.12 | -0.182 | -5.14 | -0.193 | -5.2 | -0.248 | -5.13 | -0.252 | -5.17 | -0.201
-5.1 | -0.182 | -5.1 | -0.182 | -5.12 | -0.193 | -5.19 | -0.248 | -5.12 | -0.252 | -5.15 | -0.201
-5.08 | -0.182 | -5.09 | -0.182 | -5.1 | -0.193 | -5.17 | -0.248 | -5.1 | -0.252 | -5.13 | -0.201
-5.06 | -0.182 | -5.07 | -0.182 | -5.09 | -0.193 | -5.15 | -0.248 | -5.08 | -0.252 | -5.12 | -0.201
-5.05 | -0.182 | -5.05 | -0.182 | -5.07 | -0.193 | -5.14 | -0.248 | -5.07 | -0.252 | -5.1 | -0.201
-5.03 | -0.183 | -5.04 | -0.182 | -5.05 | -0.193 | -5.12 | -0.248 | -5.05 | -0.252 | -5.08 | -0.201
-5.01 | -0.183 | -5.02 | -0.182 | -5.04 | -0.193 | -5.1 | -0.248 | -5.03 | -0.252 | -5.07 | -0.201
-5 | -0.183 | -5 | -0.182 | -5.02 | -0.193 | -5.09 | -0.248 | -5.02 | -0.252 | -5.05 | -0.201
-4.98 | -0.183 | -4.99 | -0.182 | -5 | -0.193 | -5.07 | -0.248 | -5 | -0.252 | -5.03 | -0.201
-4.96 | -0.183 | -4.97 | -0.182 | -4.99 | -0.193 | -5.05 | -0.248 | -4.98 | -0.252 | -5.02 | -0.201
-4.95 | -0.183 | -4.95 | -0.182 | -4.97 | -0.193 | -5.04 | -0.248 | -4.97 | -0.252 | -5 | -0.201
-4.93 | -0.183 | -4.94 | -0.182 | -4.95 | -0.193 | -5.02 | -0.248 | -4.95 | -0.252 | -4.98 | -0.201
-4.91 | -0.183 | -4.92 | -0.182 | -4.94 | -0.193 | -5 | -0.248 | -4.93 | -0.252 | -4.97 | -0.201
-4.9 | -0.183 | -4.9 | -0.182 | -4.92 | -0.193 | -4.99 | -0.248 | -4.92 | -0.252 | -4.95 | -0.201
-4.88 | -0.183 | -4.89 | -0.182 | -4.9 | -0.193 | -4.97 | -0.248 | -4.9 | -0.252 | -4.93 | -0.201
-4.86 | -0.183 | -4.87 | -0.182 | -4.89 | -0.193 | -4.95 | -0.248 | -4.88 | -0.252 | -4.92 | -0.201
-4.85 | -0.183 | -4.85 | -0.182 | -4.87 | -0.193 | -4.94 | -0.248 | -4.87 | -0.253 | -4.9 | -0.201
-4.83 | -0.183 | -4.84 | -0.182 | -4.85 | -0.193 | -4.92 | -0.248 | -4.85 | -0.253 | -4.88 | -0.202
-4.81 | -0.183 | -4.82 | -0.182 | -4.84 | -0.193 | -4.9 | -0.248 | -4.83 | -0.253 | -4.87 | -0.202
-4.8 | -0.183 | -4.8 | -0.182 | -4.82 | -0.193 | -4.89 | -0.248 | -4.82 | -0.253 | -4.85 | -0.202
-4.78 | -0.183 | -4.79 | -0.182 | -4.8 | -0.193 | -4.87 | -0.248 | -4.8 | -0.253 | -4.83 | -0.202
-4.76 | -0.183 | -4.77 | -0.182 | -4.79 | -0.193 | -4.85 | -0.248 | -4.78 | -0.253 | -4.82 | -0.202
-4.75 | -0.183 | -4.75 | -0.182 | -4.77 | -0.194 | -4.84 | -0.248 | -4.77 | -0.253 | -4.8 | -0.202
-4.73 | -0.183 | -4.74 | -0.182 | -4.75 | -0.194 | -4.82 | -0.248 | -4.75 | -0.253 | -4.78 | -0.202
-4.71 | -0.183 | -4.72 | -0.182 | -4.74 | -0.194 | -4.8 | -0.248 | -4.73 | -0.253 | -4.77 | -0.202
-4.7 | -0.183 | -4.7 | -0.182 | -4.72 | -0.194 | -4.79 | -0.248 | -4.72 | -0.253 | -4.75 | -0.202
-4.68 | -0.183 | -4.69 | -0.182 | -4.7 | -0.194 | -4.77 | -0.248 | -4.7 | -0.253 | -4.73 | -0.202
-4.66 | -0.183 | -4.67 | -0.182 | -4.69 | -0.194 | -4.75 | -0.248 | -4.68 | -0.253 | -4.72 | -0.202
-4.65 | -0.183 | -4.65 | -0.182 | -4.67 | -0.194 | -4.74 | -0.248 | -4.67 | -0.253 | -4.7 | -0.202
-4.63 | -0.183 | -4.64 | -0.182 | -4.65 | -0.194 | -4.72 | -0.248 | -4.65 | -0.253 | -4.68 | -0.202
-4.61 | -0.183 | -4.62 | -0.182 | -4.64 | -0.194 | -4.7 | -0.248 | -4.63 | -0.253 | -4.67 | -0.202
-4.6 | -0.183 | -4.6 | -0.182 | -4.62 | -0.194 | -4.69 | -0.248 | -4.62 | -0.253 | -4.65 | -0.202
-4.58 | -0.183 | -4.59 | -0.182 | -4.6 | -0.194 | -4.67 | -0.248 | -4.6 | -0.253 | -4.63 | -0.202
-4.56 | -0.183 | -4.57 | -0.182 | -4.59 | -0.194 | -4.65 | -0.248 | -4.58 | -0.253 | -4.62 | -0.202
-4.55 | -0.183 | -4.55 | -0.182 | -4.57 | -0.194 | -4.64 | -0.248 | -4.57 | -0.253 | -4.6 | -0.202
-4.53 | -0.183 | -4.54 | -0.182 | -4.55 | -0.194 | -4.62 | -0.248 | -4.55 | -0.253 | -4.58 | -0.202
-4.51 | -0.183 | -4.52 | -0.182 | -4.54 | -0.194 | -4.61 | -0.248 | -4.53 | -0.253 | -4.57 | -0.202
-4.5 | -0.183 | -4.5 | -0.182 | -4.52 | -0.194 | -4.59 | -0.248 | -4.52 | -0.253 | -4.55 | -0.202
-4.48 | -0.183 | -4.49 | -0.182 | -4.51 | -0.194 | -4.57 | -0.248 | -4.5 | -0.253 | -4.53 | -0.202
-4.46 | -0.183 | -4.47 | -0.183 | -4.49 | -0.194 | -4.55 | -0.248 | -4.48 | -0.253 | -4.52 | -0.202
-4.45 | -0.183 | -4.45 | -0.183 | -4.47 | -0.194 | -4.54 | -0.248 | -4.47 | -0.253 | -4.5 | -0.202
-4.43 | -0.183 | -4.44 | -0.183 | -4.45 | -0.194 | -4.52 | -0.248 | -4.45 | -0.253 | -4.48 | -0.202
-4.41 | -0.183 | -4.42 | -0.183 | -4.44 | -0.194 | -4.5 | -0.248 | -4.43 | -0.253 | -4.47 | -0.202
-4.4 | -0.183 | -4.4 | -0.182 | -4.42 | -0.194 | -4.49 | -0.248 | -4.42 | -0.253 | -4.45 | -0.202
-4.38 | -0.183 | -4.39 | -0.182 | -4.4 | -0.194 | -4.47 | -0.248 | -4.4 | -0.253 | -4.43 | -0.202
-4.36 | -0.183 | -4.37 | -0.182 | -4.39 | -0.194 | -4.45 | -0.248 | -4.38 | -0.253 | -4.42 | -0.202
-4.35 | -0.183 | -4.35 | -0.182 | -4.37 | -0.194 | -4.44 | -0.248 | -4.37 | -0.253 | -4.4 | -0.202
-4.33 | -0.184 | -4.34 | -0.182 | -4.35 | -0.194 | -4.42 | -0.249 | -4.35 | -0.253 | -4.38 | -0.202
-4.31 | -0.184 | -4.32 | -0.182 | -4.34 | -0.194 | -4.4 | -0.249 | -4.33 | -0.253 | -4.37 | -0.202
-4.3 | -0.184 | -4.3 | -0.182 | -4.32 | -0.194 | -4.39 | -0.249 | -4.32 | -0.253 | -4.35 | -0.202
-4.28 | -0.184 | -4.29 | -0.183 | -4.3 | -0.194 | -4.37 | -0.249 | -4.3 | -0.253 | -4.33 | -0.202
-4.27 | -0.184 | -4.27 | -0.183 | -4.29 | -0.194 | -4.35 | -0.249 | -4.28 | -0.253 | -4.32 | -0.202
-4.25 | -0.184 | -4.25 | -0.183 | -4.27 | -0.194 | -4.34 | -0.249 | -4.27 | -0.253 | -4.3 | -0.202
-4.23 | -0.184 | -4.24 | -0.183 | -4.26 | -0.194 | -4.32 | -0.249 | -4.25 | -0.253 | -4.28 | -0.202
-4.21 | -0.184 | -4.22 | -0.183 | -4.24 | -0.195 | -4.3 | -0.249 | -4.23 | -0.253 | -4.27 | -0.202
-4.2 | -0.184 | -4.2 | -0.183 | -4.22 | -0.195 | -4.29 | -0.249 | -4.22 | -0.253 | -4.25 | -0.202
-4.18 | -0.184 | -4.19 | -0.183 | -4.21 | -0.195 | -4.27 | -0.249 | -4.2 | -0.253 | -4.23 | -0.202
-4.17 | -0.184 | -4.17 | -0.183 | -4.19 | -0.195 | -4.25 | -0.249 | -4.18 | -0.253 | -4.22 | -0.202
-4.15 | -0.184 | -4.15 | -0.183 | -4.17 | -0.195 | -4.24 | -0.249 | -4.17 | -0.253 | -4.2 | -0.202
-4.13 | -0.184 | -4.14 | -0.183 | -4.16 | -0.195 | -4.22 | -0.249 | -4.15 | -0.253 | -4.18 | -0.202
-4.11 | -0.184 | -4.12 | -0.183 | -4.14 | -0.195 | -4.2 | -0.249 | -4.13 | -0.253 | -4.17 | -0.202
-4.1 | -0.184 | -4.1 | -0.183 | -4.12 | -0.195 | -4.19 | -0.249 | -4.12 | -0.253 | -4.15 | -0.202
-4.08 | -0.184 | -4.09 | -0.183 | -4.1 | -0.195 | -4.17 | -0.249 | -4.1 | -0.253 | -4.13 | -0.202
-4.07 | -0.184 | -4.07 | -0.183 | -4.09 | -0.195 | -4.15 | -0.249 | -4.08 | -0.253 | -4.12 | -0.202
-4.05 | -0.184 | -4.05 | -0.183 | -4.07 | -0.195 | -4.14 | -0.249 | -4.07 | -0.253 | -4.1 | -0.202
-4.03 | -0.184 | -4.04 | -0.183 | -4.05 | -0.195 | -4.12 | -0.249 | -4.05 | -0.253 | -4.08 | -0.202
-4.01 | -0.184 | -4.02 | -0.183 | -4.04 | -0.195 | -4.1 | -0.249 | -4.03 | -0.253 | -4.07 | -0.202
-4 | -0.184 | -4 | -0.183 | -4.02 | -0.195 | -4.09 | -0.249 | -4.02 | -0.253 | -4.05 | -0.202
-3.98 | -0.184 | -3.99 | -0.183 | -4 | -0.195 | -4.07 | -0.249 | -4 | -0.253 | -4.03 | -0.202
-3.96 | -0.184 | -3.97 | -0.183 | -3.99 | -0.195 | -4.05 | -0.249 | -3.98 | -0.253 | -4.02 | -0.202
-3.95 | -0.184 | -3.95 | -0.183 | -3.97 | -0.195 | -4.04 | -0.249 | -3.97 | -0.253 | -4 | -0.202
-3.93 | -0.184 | -3.94 | -0.183 | -3.96 | -0.195 | -4.02 | -0.249 | -3.95 | -0.253 | -3.98 | -0.202
-3.91 | -0.184 | -3.92 | -0.183 | -3.94 | -0.195 | -4 | -0.249 | -3.93 | -0.253 | -3.97 | -0.202
-3.9 | -0.184 | -3.9 | -0.183 | -3.92 | -0.195 | -3.99 | -0.249 | -3.92 | -0.253 | -3.95 | -0.202
-3.88 | -0.184 | -3.89 | -0.183 | -3.91 | -0.195 | -3.97 | -0.249 | -3.9 | -0.253 | -3.93 | -0.202
-3.86 | -0.184 | -3.87 | -0.183 | -3.89 | -0.195 | -3.95 | -0.249 | -3.88 | -0.253 | -3.92 | -0.202
-3.85 | -0.184 | -3.85 | -0.183 | -3.87 | -0.195 | -3.94 | -0.249 | -3.87 | -0.253 | -3.9 | -0.202
-3.83 | -0.184 | -3.84 | -0.183 | -3.86 | -0.195 | -3.92 | -0.249 | -3.85 | -0.253 | -3.88 | -0.202
-3.82 | -0.184 | -3.82 | -0.183 | -3.84 | -0.195 | -3.9 | -0.249 | -3.83 | -0.253 | -3.87 | -0.202
-3.8 | -0.184 | -3.81 | -0.183 | -3.82 | -0.195 | -3.89 | -0.249 | -3.82 | -0.253 | -3.85 | -0.202
-3.78 | -0.184 | -3.79 | -0.183 | -3.81 | -0.195 | -3.87 | -0.249 | -3.8 | -0.253 | -3.83 | -0.202
-3.77 | -0.184 | -3.77 | -0.183 | -3.79 | -0.195 | -3.85 | -0.249 | -3.78 | -0.253 | -3.82 | -0.202
-3.75 | -0.184 | -3.75 | -0.183 | -3.77 | -0.196 | -3.84 | -0.249 | -3.77 | -0.253 | -3.8 | -0.202
-3.73 | -0.184 | -3.74 | -0.183 | -3.76 | -0.196 | -3.82 | -0.249 | -3.75 | -0.253 | -3.78 | -0.202
-3.72 | -0.184 | -3.72 | -0.183 | -3.74 | -0.196 | -3.8 | -0.249 | -3.73 | -0.253 | -3.77 | -0.202
-3.7 | -0.184 | -3.7 | -0.183 | -3.72 | -0.196 | -3.79 | -0.249 | -3.72 | -0.253 | -3.75 | -0.202
-3.68 | -0.184 | -3.69 | -0.183 | -3.71 | -0.196 | -3.77 | -0.249 | -3.7 | -0.253 | -3.73 | -0.202
-3.67 | -0.184 | -3.67 | -0.183 | -3.69 | -0.196 | -3.75 | -0.249 | -3.68 | -0.253 | -3.72 | -0.202
-3.65 | -0.184 | -3.65 | -0.183 | -3.67 | -0.196 | -3.74 | -0.249 | -3.67 | -0.253 | -3.7 | -0.202
-3.63 | -0.184 | -3.64 | -0.183 | -3.66 | -0.196 | -3.72 | -0.249 | -3.65 | -0.253 | -3.68 | -0.202
-3.61 | -0.184 | -3.62 | -0.183 | -3.64 | -0.196 | -3.7 | -0.249 | -3.63 | -0.253 | -3.67 | -0.202
-3.6 | -0.184 | -3.6 | -0.183 | -3.62 | -0.196 | -3.69 | -0.249 | -3.62 | -0.253 | -3.65 | -0.202
-3.58 | -0.184 | -3.59 | -0.183 | -3.61 | -0.196 | -3.67 | -0.249 | -3.6 | -0.253 | -3.63 | -0.202
-3.57 | -0.184 | -3.57 | -0.183 | -3.59 | -0.196 | -3.65 | -0.249 | -3.58 | -0.253 | -3.62 | -0.203
-3.55 | -0.185 | -3.55 | -0.183 | -3.57 | -0.196 | -3.64 | -0.249 | -3.57 | -0.253 | -3.6 | -0.203
-3.53 | -0.185 | -3.54 | -0.183 | -3.56 | -0.196 | -3.62 | -0.249 | -3.55 | -0.253 | -3.58 | -0.203
-3.52 | -0.185 | -3.52 | -0.183 | -3.54 | -0.196 | -3.6 | -0.249 | -3.53 | -0.253 | -3.57 | -0.203
-3.5 | -0.185 | -3.5 | -0.183 | -3.52 | -0.196 | -3.59 | -0.249 | -3.52 | -0.253 | -3.55 | -0.203
-3.48 | -0.185 | -3.49 | -0.183 | -3.51 | -0.196 | -3.57 | -0.249 | -3.5 | -0.253 | -3.53 | -0.203
-3.46 | -0.185 | -3.47 | -0.183 | -3.49 | -0.196 | -3.55 | -0.249 | -3.48 | -0.253 | -3.52 | -0.203
-3.45 | -0.185 | -3.45 | -0.183 | -3.47 | -0.196 | -3.54 | -0.249 | -3.47 | -0.253 | -3.5 | -0.203
-3.43 | -0.185 | -3.44 | -0.183 | -3.46 | -0.196 | -3.52 | -0.249 | -3.45 | -0.253 | -3.48 | -0.203
-3.42 | -0.185 | -3.42 | -0.183 | -3.44 | -0.196 | -3.5 | -0.249 | -3.43 | -0.253 | -3.47 | -0.203
-3.4 | -0.185 | -3.4 | -0.183 | -3.42 | -0.196 | -3.49 | -0.249 | -3.42 | -0.253 | -3.45 | -0.203
-3.38 | -0.185 | -3.39 | -0.183 | -3.4 | -0.196 | -3.47 | -0.249 | -3.4 | -0.253 | -3.43 | -0.203
-3.37 | -0.185 | -3.37 | -0.183 | -3.39 | -0.196 | -3.45 | -0.249 | -3.38 | -0.253 | -3.42 | -0.203
-3.35 | -0.185 | -3.35 | -0.183 | -3.37 | -0.196 | -3.44 | -0.249 | -3.37 | -0.253 | -3.4 | -0.203
-3.33 | -0.185 | -3.34 | -0.183 | -3.36 | -0.196 | -3.42 | -0.249 | -3.35 | -0.253 | -3.38 | -0.203
-3.32 | -0.185 | -3.32 | -0.183 | -3.34 | -0.196 | -3.4 | -0.249 | -3.33 | -0.253 | -3.37 | -0.203
-3.3 | -0.185 | -3.3 | -0.183 | -3.32 | -0.196 | -3.39 | -0.249 | -3.32 | -0.253 | -3.35 | -0.203
-3.28 | -0.185 | -3.29 | -0.183 | -3.31 | -0.196 | -3.37 | -0.249 | -3.3 | -0.253 | -3.33 | -0.203
-3.26 | -0.185 | -3.27 | -0.183 | -3.29 | -0.196 | -3.35 | -0.249 | -3.28 | -0.253 | -3.32 | -0.203
-3.25 | -0.185 | -3.25 | -0.183 | -3.27 | -0.197 | -3.34 | -0.249 | -3.27 | -0.253 | -3.3 | -0.203
-3.23 | -0.185 | -3.24 | -0.183 | -3.25 | -0.197 | -3.32 | -0.249 | -3.25 | -0.253 | -3.28 | -0.203
-3.21 | -0.185 | -3.22 | -0.183 | -3.24 | -0.197 | -3.3 | -0.249 | -3.23 | -0.253 | -3.27 | -0.203
-3.2 | -0.185 | -3.2 | -0.183 | -3.22 | -0.197 | -3.29 | -0.25 | -3.22 | -0.253 | -3.25 | -0.203
-3.18 | -0.185 | -3.19 | -0.183 | -3.2 | -0.197 | -3.27 | -0.25 | -3.2 | -0.253 | -3.23 | -0.203
-3.16 | -0.185 | -3.17 | -0.183 | -3.19 | -0.197 | -3.25 | -0.25 | -3.18 | -0.253 | -3.22 | -0.203
-3.15 | -0.185 | -3.15 | -0.183 | -3.17 | -0.197 | -3.24 | -0.25 | -3.17 | -0.253 | -3.2 | -0.203
-3.13 | -0.185 | -3.14 | -0.183 | -3.16 | -0.197 | -3.22 | -0.25 | -3.15 | -0.253 | -3.18 | -0.203
-3.12 | -0.185 | -3.12 | -0.183 | -3.14 | -0.197 | -3.2 | -0.25 | -3.13 | -0.253 | -3.17 | -0.203
-3.1 | -0.185 | -3.1 | -0.183 | -3.12 | -0.197 | -3.19 | -0.25 | -3.12 | -0.253 | -3.15 | -0.203
-3.08 | -0.185 | -3.09 | -0.183 | -3.11 | -0.197 | -3.17 | -0.25 | -3.1 | -0.253 | -3.13 | -0.203
-3.06 | -0.185 | -3.07 | -0.183 | -3.09 | -0.197 | -3.15 | -0.25 | -3.08 | -0.253 | -3.12 | -0.203
-3.05 | -0.185 | -3.05 | -0.183 | -3.07 | -0.197 | -3.14 | -0.25 | -3.07 | -0.253 | -3.1 | -0.203
-3.03 | -0.185 | -3.04 | -0.183 | -3.06 | -0.197 | -3.12 | -0.25 | -3.05 | -0.253 | -3.08 | -0.203
-3.02 | -0.185 | -3.02 | -0.183 | -3.04 | -0.197 | -3.1 | -0.25 | -3.03 | -0.253 | -3.07 | -0.203
-3 | -0.185 | -3 | -0.183 | -3.02 | -0.197 | -3.09 | -0.25 | -3.02 | -0.253 | -3.05 | -0.203
-2.98 | -0.185 | -2.99 | -0.183 | -3.01 | -0.197 | -3.07 | -0.25 | -3 | -0.253 | -3.03 | -0.203
-2.97 | -0.185 | -2.97 | -0.183 | -2.99 | -0.197 | -3.05 | -0.25 | -2.98 | -0.253 | -3.02 | -0.203
-2.95 | -0.185 | -2.95 | -0.183 | -2.97 | -0.197 | -3.04 | -0.25 | -2.97 | -0.253 | -3 | -0.203
-2.93 | -0.185 | -2.94 | -0.183 | -2.96 | -0.197 | -3.02 | -0.25 | -2.95 | -0.253 | -2.98 | -0.203
-2.92 | -0.185 | -2.92 | -0.183 | -2.94 | -0.197 | -3 | -0.25 | -2.93 | -0.253 | -2.97 | -0.203
-2.9 | -0.185 | -2.9 | -0.183 | -2.92 | -0.197 | -2.99 | -0.25 | -2.92 | -0.253 | -2.95 | -0.203
-2.88 | -0.185 | -2.89 | -0.183 | -2.91 | -0.197 | -2.97 | -0.25 | -2.9 | -0.253 | -2.93 | -0.203
-2.86 | -0.185 | -2.87 | -0.183 | -2.89 | -0.197 | -2.95 | -0.25 | -2.88 | -0.253 | -2.92 | -0.203
-2.85 | -0.185 | -2.85 | -0.183 | -2.87 | -0.197 | -2.94 | -0.25 | -2.87 | -0.253 | -2.9 | -0.203
-2.83 | -0.185 | -2.84 | -0.183 | -2.86 | -0.197 | -2.92 | -0.25 | -2.85 | -0.254 | -2.88 | -0.203
-2.82 | -0.186 | -2.82 | -0.183 | -2.84 | -0.197 | -2.9 | -0.25 | -2.83 | -0.254 | -2.87 | -0.203
-2.8 | -0.186 | -2.8 | -0.183 | -2.82 | -0.197 | -2.89 | -0.25 | -2.82 | -0.254 | -2.85 | -0.203
-2.78 | -0.186 | -2.79 | -0.183 | -2.81 | -0.197 | -2.87 | -0.25 | -2.8 | -0.254 | -2.83 | -0.203
-2.76 | -0.186 | -2.77 | -0.183 | -2.79 | -0.197 | -2.85 | -0.25 | -2.78 | -0.254 | -2.82 | -0.203
-2.75 | -0.186 | -2.75 | -0.183 | -2.77 | -0.197 | -2.84 | -0.25 | -2.77 | -0.254 | -2.8 | -0.203
-2.73 | -0.186 | -2.74 | -0.183 | -2.76 | -0.197 | -2.82 | -0.25 | -2.75 | -0.254 | -2.78 | -0.203
-2.71 | -0.186 | -2.72 | -0.183 | -2.74 | -0.198 | -2.8 | -0.25 | -2.73 | -0.254 | -2.77 | -0.203
-2.7 | -0.186 | -2.7 | -0.183 | -2.72 | -0.198 | -2.79 | -0.25 | -2.72 | -0.254 | -2.75 | -0.203
-2.68 | -0.186 | -2.69 | -0.183 | -2.71 | -0.198 | -2.77 | -0.25 | -2.7 | -0.254 | -2.73 | -0.203
-2.67 | -0.186 | -2.67 | -0.183 | -2.69 | -0.198 | -2.76 | -0.25 | -2.68 | -0.254 | -2.72 | -0.203
-2.65 | -0.186 | -2.65 | -0.183 | -2.67 | -0.198 | -2.74 | -0.25 | -2.67 | -0.254 | -2.7 | -0.203
-2.63 | -0.186 | -2.64 | -0.183 | -2.66 | -0.198 | -2.72 | -0.25 | -2.65 | -0.254 | -2.68 | -0.203
-2.62 | -0.186 | -2.62 | -0.183 | -2.64 | -0.198 | -2.71 | -0.25 | -2.63 | -0.254 | -2.67 | -0.203
-2.6 | -0.186 | -2.6 | -0.183 | -2.62 | -0.198 | -2.69 | -0.25 | -2.62 | -0.254 | -2.65 | -0.203
-2.58 | -0.186 | -2.59 | -0.183 | -2.61 | -0.198 | -2.67 | -0.25 | -2.6 | -0.254 | -2.63 | -0.203
-2.57 | -0.186 | -2.57 | -0.183 | -2.59 | -0.198 | -2.65 | -0.25 | -2.58 | -0.254 | -2.62 | -0.203
-2.55 | -0.186 | -2.55 | -0.183 | -2.57 | -0.198 | -2.64 | -0.25 | -2.57 | -0.254 | -2.6 | -0.203
-2.53 | -0.186 | -2.54 | -0.183 | -2.56 | -0.198 | -2.62 | -0.25 | -2.55 | -0.254 | -2.58 | -0.203
-2.52 | -0.186 | -2.52 | -0.183 | -2.54 | -0.198 | -2.6 | -0.25 | -2.53 | -0.254 | -2.57 | -0.203
-2.5 | -0.186 | -2.5 | -0.183 | -2.52 | -0.198 | -2.59 | -0.25 | -2.52 | -0.254 | -2.55 | -0.203
-2.48 | -0.186 | -2.49 | -0.183 | -2.51 | -0.198 | -2.57 | -0.25 | -2.5 | -0.254 | -2.53 | -0.203
-2.46 | -0.186 | -2.47 | -0.183 | -2.49 | -0.198 | -2.55 | -0.25 | -2.48 | -0.254 | -2.52 | -0.203
-2.45 | -0.186 | -2.45 | -0.183 | -2.47 | -0.198 | -2.54 | -0.25 | -2.47 | -0.254 | -2.5 | -0.203
-2.43 | -0.186 | -2.44 | -0.183 | -2.46 | -0.198 | -2.52 | -0.25 | -2.45 | -0.254 | -2.48 | -0.203
-2.42 | -0.186 | -2.42 | -0.183 | -2.44 | -0.198 | -2.5 | -0.25 | -2.43 | -0.254 | -2.47 | -0.203
-2.4 | -0.186 | -2.4 | -0.183 | -2.42 | -0.198 | -2.49 | -0.25 | -2.42 | -0.254 | -2.45 | -0.203
-2.38 | -0.186 | -2.39 | -0.183 | -2.41 | -0.198 | -2.47 | -0.25 | -2.4 | -0.254 | -2.43 | -0.203
-2.37 | -0.186 | -2.37 | -0.183 | -2.39 | -0.198 | -2.46 | -0.25 | -2.38 | -0.254 | -2.42 | -0.203
-2.35 | -0.186 | -2.35 | -0.183 | -2.37 | -0.198 | -2.44 | -0.25 | -2.37 | -0.254 | -2.4 | -0.203
-2.33 | -0.186 | -2.34 | -0.183 | -2.36 | -0.198 | -2.42 | -0.25 | -2.35 | -0.254 | -2.38 | -0.203
-2.32 | -0.186 | -2.32 | -0.183 | -2.34 | -0.198 | -2.41 | -0.25 | -2.33 | -0.254 | -2.37 | -0.203
-2.3 | -0.186 | -2.3 | -0.183 | -2.32 | -0.199 | -2.39 | -0.25 | -2.32 | -0.254 | -2.35 | -0.203
-2.28 | -0.186 | -2.29 | -0.183 | -2.31 | -0.199 | -2.37 | -0.25 | -2.3 | -0.254 | -2.33 | -0.203
-2.27 | -0.186 | -2.27 | -0.183 | -2.29 | -0.199 | -2.35 | -0.25 | -2.28 | -0.254 | -2.32 | -0.203
-2.25 | -0.186 | -2.25 | -0.183 | -2.27 | -0.199 | -2.34 | -0.25 | -2.27 | -0.254 | -2.3 | -0.203
-2.23 | -0.186 | -2.24 | -0.183 | -2.26 | -0.199 | -2.32 | -0.25 | -2.25 | -0.254 | -2.28 | -0.203
-2.22 | -0.186 | -2.22 | -0.183 | -2.24 | -0.199 | -2.3 | -0.25 | -2.23 | -0.254 | -2.27 | -0.203
-2.2 | -0.186 | -2.2 | -0.183 | -2.22 | -0.199 | -2.29 | -0.25 | -2.22 | -0.254 | -2.25 | -0.203
-2.18 | -0.186 | -2.19 | -0.183 | -2.21 | -0.199 | -2.27 | -0.25 | -2.2 | -0.254 | -2.23 | -0.203
-2.17 | -0.186 | -2.17 | -0.183 | -2.19 | -0.199 | -2.26 | -0.25 | -2.18 | -0.254 | -2.22 | -0.203
-2.15 | -0.186 | -2.16 | -0.183 | -2.17 | -0.199 | -2.24 | -0.25 | -2.17 | -0.254 | -2.2 | -0.203
-2.13 | -0.186 | -2.14 | -0.183 | -2.16 | -0.199 | -2.22 | -0.25 | -2.15 | -0.254 | -2.18 | -0.203
-2.12 | -0.186 | -2.12 | -0.183 | -2.14 | -0.199 | -2.21 | -0.25 | -2.13 | -0.254 | -2.17 | -0.203
-2.1 | -0.186 | -2.11 | -0.183 | -2.12 | -0.199 | -2.19 | -0.25 | -2.12 | -0.254 | -2.15 | -0.203
-2.08 | -0.186 | -2.09 | -0.183 | -2.11 | -0.199 | -2.17 | -0.25 | -2.1 | -0.254 | -2.13 | -0.203
-2.07 | -0.186 | -2.07 | -0.183 | -2.09 | -0.199 | -2.16 | -0.25 | -2.08 | -0.254 | -2.12 | -0.203
-2.05 | -0.186 | -2.05 | -0.182 | -2.07 | -0.199 | -2.14 | -0.25 | -2.07 | -0.254 | -2.1 | -0.203
-2.03 | -0.186 | -2.04 | -0.182 | -2.06 | -0.199 | -2.12 | -0.25 | -2.05 | -0.254 | -2.08 | -0.203
-2.02 | -0.186 | -2.02 | -0.182 | -2.04 | -0.199 | -2.11 | -0.25 | -2.03 | -0.254 | -2.07 | -0.203
-2 | -0.186 | -2 | -0.182 | -2.02 | -0.199 | -2.09 | -0.25 | -2.02 | -0.254 | -2.05 | -0.203
-1.98 | -0.186 | -1.99 | -0.182 | -2.01 | -0.199 | -2.07 | -0.25 | -2 | -0.254 | -2.04 | -0.203
-1.97 | -0.186 | -1.97 | -0.182 | -1.99 | -0.199 | -2.06 | -0.25 | -1.98 | -0.254 | -2.02 | -0.203
-1.95 | -0.186 | -1.95 | -0.182 | -1.97 | -0.199 | -2.04 | -0.25 | -1.97 | -0.254 | -2 | -0.203
-1.93 | -0.187 | -1.94 | -0.182 | -1.96 | -0.199 | -2.02 | -0.25 | -1.95 | -0.254 | -1.98 | -0.203
-1.92 | -0.187 | -1.92 | -0.182 | -1.94 | -0.199 | -2.01 | -0.25 | -1.93 | -0.254 | -1.97 | -0.203
-1.9 | -0.187 | -1.9 | -0.182 | -1.93 | -0.199 | -1.99 | -0.25 | -1.92 | -0.254 | -1.95 | -0.203
-1.88 | -0.187 | -1.89 | -0.182 | -1.91 | -0.199 | -1.97 | -0.25 | -1.9 | -0.254 | -1.93 | -0.203
-1.87 | -0.187 | -1.87 | -0.182 | -1.89 | -0.199 | -1.96 | -0.25 | -1.88 | -0.254 | -1.92 | -0.203
-1.85 | -0.187 | -1.85 | -0.182 | -1.87 | -0.199 | -1.94 | -0.25 | -1.87 | -0.254 | -1.9 | -0.203
-1.83 | -0.187 | -1.84 | -0.182 | -1.86 | -0.199 | -1.92 | -0.25 | -1.85 | -0.254 | -1.88 | -0.203
-1.81 | -0.187 | -1.82 | -0.182 | -1.84 | -0.199 | -1.91 | -0.25 | -1.83 | -0.254 | -1.87 | -0.203
-1.8 | -0.187 | -1.8 | -0.182 | -1.82 | -0.199 | -1.89 | -0.25 | -1.82 | -0.254 | -1.85 | -0.203
-1.78 | -0.187 | -1.79 | -0.182 | -1.81 | -0.2 | -1.87 | -0.25 | -1.8 | -0.254 | -1.84 | -0.203
-1.76 | -0.187 | -1.77 | -0.182 | -1.79 | -0.2 | -1.86 | -0.25 | -1.78 | -0.254 | -1.82 | -0.204
-1.75 | -0.187 | -1.75 | -0.182 | -1.78 | -0.2 | -1.84 | -0.25 | -1.77 | -0.254 | -1.8 | -0.204
-1.73 | -0.187 | -1.74 | -0.182 | -1.76 | -0.2 | -1.82 | -0.25 | -1.75 | -0.254 | -1.78 | -0.204
-1.72 | -0.187 | -1.72 | -0.182 | -1.74 | -0.2 | -1.81 | -0.25 | -1.74 | -0.254 | -1.77 | -0.204
-1.7 | -0.187 | -1.7 | -0.182 | -1.72 | -0.2 | -1.79 | -0.25 | -1.72 | -0.254 | -1.75 | -0.204
-1.68 | -0.187 | -1.69 | -0.182 | -1.71 | -0.2 | -1.77 | -0.25 | -1.7 | -0.254 | -1.73 | -0.204
-1.67 | -0.187 | -1.67 | -0.182 | -1.69 | -0.2 | -1.76 | -0.25 | -1.69 | -0.254 | -1.72 | -0.204
-1.65 | -0.187 | -1.65 | -0.182 | -1.67 | -0.2 | -1.74 | -0.25 | -1.67 | -0.254 | -1.7 | -0.204
-1.63 | -0.187 | -1.64 | -0.182 | -1.66 | -0.2 | -1.72 | -0.251 | -1.65 | -0.254 | -1.69 | -0.204
-1.62 | -0.187 | -1.62 | -0.182 | -1.64 | -0.2 | -1.71 | -0.251 | -1.64 | -0.254 | -1.67 | -0.204
-1.6 | -0.187 | -1.61 | -0.182 | -1.63 | -0.2 | -1.69 | -0.251 | -1.62 | -0.254 | -1.65 | -0.204
-1.58 | -0.187 | -1.59 | -0.182 | -1.61 | -0.2 | -1.67 | -0.251 | -1.6 | -0.254 | -1.64 | -0.204
-1.57 | -0.187 | -1.57 | -0.182 | -1.59 | -0.201 | -1.66 | -0.251 | -1.58 | -0.254 | -1.62 | -0.204
-1.55 | -0.187 | -1.56 | -0.182 | -1.57 | -0.201 | -1.64 | -0.251 | -1.57 | -0.254 | -1.6 | -0.204
-1.53 | -0.187 | -1.54 | -0.182 | -1.56 | -0.201 | -1.62 | -0.251 | -1.55 | -0.254 | -1.58 | -0.204
-1.51 | -0.187 | -1.52 | -0.182 | -1.54 | -0.201 | -1.61 | -0.251 | -1.53 | -0.254 | -1.57 | -0.204
-1.5 | -0.187 | -1.5 | -0.182 | -1.52 | -0.201 | -1.59 | -0.251 | -1.52 | -0.254 | -1.55 | -0.204
-1.48 | -0.187 | -1.49 | -0.182 | -1.51 | -0.201 | -1.57 | -0.251 | -1.5 | -0.254 | -1.53 | -0.204
-1.47 | -0.187 | -1.47 | -0.182 | -1.49 | -0.201 | -1.56 | -0.251 | -1.48 | -0.254 | -1.52 | -0.204
-1.45 | -0.187 | -1.45 | -0.182 | -1.48 | -0.201 | -1.54 | -0.251 | -1.47 | -0.254 | -1.5 | -0.204
-1.43 | -0.187 | -1.44 | -0.182 | -1.46 | -0.201 | -1.52 | -0.251 | -1.45 | -0.254 | -1.48 | -0.204
-1.42 | -0.187 | -1.42 | -0.182 | -1.44 | -0.201 | -1.51 | -0.251 | -1.43 | -0.254 | -1.47 | -0.204
-1.4 | -0.187 | -1.4 | -0.182 | -1.43 | -0.201 | -1.49 | -0.251 | -1.42 | -0.254 | -1.45 | -0.204
-1.38 | -0.187 | -1.39 | -0.182 | -1.41 | -0.201 | -1.47 | -0.251 | -1.4 | -0.254 | -1.43 | -0.204
-1.37 | -0.187 | -1.37 | -0.182 | -1.39 | -0.201 | -1.46 | -0.251 | -1.39 | -0.254 | -1.42 | -0.204
-1.35 | -0.187 | -1.35 | -0.182 | -1.38 | -0.201 | -1.44 | -0.251 | -1.37 | -0.254 | -1.4 | -0.204
-1.33 | -0.187 | -1.34 | -0.182 | -1.36 | -0.201 | -1.42 | -0.251 | -1.35 | -0.254 | -1.38 | -0.204
-1.32 | -0.187 | -1.32 | -0.182 | -1.34 | -0.201 | -1.41 | -0.251 | -1.33 | -0.254 | -1.37 | -0.204
-1.3 | -0.187 | -1.3 | -0.182 | -1.33 | -0.201 | -1.39 | -0.251 | -1.32 | -0.254 | -1.35 | -0.204
-1.28 | -0.187 | -1.29 | -0.182 | -1.31 | -0.201 | -1.37 | -0.251 | -1.3 | -0.254 | -1.33 | -0.204
-1.27 | -0.187 | -1.27 | -0.182 | -1.29 | -0.201 | -1.36 | -0.251 | -1.29 | -0.254 | -1.32 | -0.204
-1.25 | -0.187 | -1.25 | -0.182 | -1.28 | -0.201 | -1.34 | -0.251 | -1.27 | -0.254 | -1.3 | -0.204
-1.23 | -0.187 | -1.24 | -0.182 | -1.26 | -0.201 | -1.32 | -0.251 | -1.25 | -0.254 | -1.28 | -0.204
-1.22 | -0.187 | -1.22 | -0.182 | -1.24 | -0.201 | -1.31 | -0.251 | -1.24 | -0.254 | -1.27 | -0.204
-1.2 | -0.187 | -1.2 | -0.182 | -1.22 | -0.201 | -1.29 | -0.251 | -1.22 | -0.254 | -1.25 | -0.204
-1.18 | -0.187 | -1.19 | -0.182 | -1.21 | -0.201 | -1.27 | -0.251 | -1.2 | -0.254 | -1.24 | -0.204
-1.17 | -0.187 | -1.17 | -0.182 | -1.19 | -0.201 | -1.26 | -0.251 | -1.19 | -0.254 | -1.22 | -0.204
-1.15 | -0.187 | -1.15 | -0.182 | -1.18 | -0.201 | -1.24 | -0.251 | -1.17 | -0.254 | -1.2 | -0.204
-1.13 | -0.187 | -1.14 | -0.182 | -1.16 | -0.201 | -1.22 | -0.251 | -1.15 | -0.254 | -1.18 | -0.204
-1.12 | -0.187 | -1.12 | -0.182 | -1.14 | -0.201 | -1.21 | -0.251 | -1.14 | -0.254 | -1.17 | -0.204
-1.1 | -0.187 | -1.1 | -0.182 | -1.13 | -0.201 | -1.19 | -0.251 | -1.12 | -0.254 | -1.15 | -0.204
-1.08 | -0.187 | -1.09 | -0.182 | -1.11 | -0.201 | -1.17 | -0.251 | -1.1 | -0.254 | -1.13 | -0.204
-1.07 | -0.188 | -1.07 | -0.182 | -1.09 | -0.201 | -1.15 | -0.251 | -1.09 | -0.254 | -1.12 | -0.204
-1.05 | -0.188 | -1.06 | -0.182 | -1.08 | -0.201 | -1.14 | -0.251 | -1.07 | -0.254 | -1.1 | -0.204
-1.03 | -0.188 | -1.04 | -0.182 | -1.06 | -0.201 | -1.12 | -0.251 | -1.05 | -0.254 | -1.08 | -0.204
-1.02 | -0.188 | -1.02 | -0.182 | -1.04 | -0.201 | -1.11 | -0.251 | -1.03 | -0.254 | -1.07 | -0.204
-1 | -0.188 | -1 | -0.182 | -1.03 | -0.202 | -1.09 | -0.251 | -1.02 | -0.254 | -1.05 | -0.204
-0.98 | -0.188 | -0.99 | -0.182 | -1.01 | -0.202 | -1.07 | -0.251 | -1 | -0.254 | -1.03 | -0.204
-0.97 | -0.188 | -0.97 | -0.182 | -0.99 | -0.202 | -1.06 | -0.251 | -0.99 | -0.254 | -1.02 | -0.204
-0.95 | -0.188 | -0.96 | -0.182 | -0.97 | -0.202 | -1.04 | -0.251 | -0.97 | -0.254 | -1 | -0.204
-0.93 | -0.188 | -0.94 | -0.182 | -0.96 | -0.202 | -1.02 | -0.251 | -0.95 | -0.254 | -0.98 | -0.204
-0.92 | -0.188 | -0.92 | -0.182 | -0.94 | -0.202 | -1.01 | -0.251 | -0.94 | -0.254 | -0.97 | -0.204
-0.9 | -0.188 | -0.9 | -0.182 | -0.92 | -0.202 | -0.99 | -0.251 | -0.92 | -0.254 | -0.95 | -0.204
-0.88 | -0.188 | -0.89 | -0.182 | -0.91 | -0.202 | -0.97 | -0.251 | -0.9 | -0.254 | -0.94 | -0.204
-0.87 | -0.188 | -0.87 | -0.182 | -0.89 | -0.202 | -0.96 | -0.251 | -0.88 | -0.254 | -0.92 | -0.204
-0.85 | -0.188 | -0.85 | -0.181 | -0.88 | -0.202 | -0.94 | -0.251 | -0.87 | -0.254 | -0.9 | -0.204
-0.83 | -0.188 | -0.84 | -0.181 | -0.86 | -0.202 | -0.92 | -0.251 | -0.85 | -0.254 | -0.89 | -0.204
-0.82 | -0.188 | -0.82 | -0.181 | -0.84 | -0.202 | -0.91 | -0.251 | -0.84 | -0.254 | -0.87 | -0.204
-0.8 | -0.188 | -0.8 | -0.181 | -0.83 | -0.202 | -0.89 | -0.251 | -0.82 | -0.254 | -0.85 | -0.204
-0.78 | -0.188 | -0.79 | -0.181 | -0.81 | -0.202 | -0.87 | -0.251 | -0.8 | -0.254 | -0.84 | -0.204
-0.77 | -0.188 | -0.77 | -0.181 | -0.79 | -0.202 | -0.86 | -0.251 | -0.78 | -0.254 | -0.82 | -0.204
-0.75 | -0.188 | -0.75 | -0.181 | -0.78 | -0.202 | -0.84 | -0.251 | -0.77 | -0.254 | -0.8 | -0.204
-0.73 | -0.188 | -0.74 | -0.181 | -0.76 | -0.202 | -0.82 | -0.251 | -0.75 | -0.254 | -0.79 | -0.204
-0.72 | -0.188 | -0.72 | -0.181 | -0.74 | -0.202 | -0.81 | -0.251 | -0.74 | -0.254 | -0.77 | -0.204
-0.7 | -0.188 | -0.7 | -0.181 | -0.72 | -0.202 | -0.79 | -0.251 | -0.72 | -0.254 | -0.75 | -0.204
-0.68 | -0.188 | -0.69 | -0.181 | -0.71 | -0.202 | -0.77 | -0.251 | -0.7 | -0.254 | -0.74 | -0.204
-0.67 | -0.188 | -0.67 | -0.181 | -0.69 | -0.202 | -0.76 | -0.251 | -0.69 | -0.254 | -0.72 | -0.204
-0.65 | -0.188 | -0.65 | -0.181 | -0.68 | -0.202 | -0.74 | -0.251 | -0.67 | -0.254 | -0.7 | -0.204
-0.63 | -0.188 | -0.64 | -0.181 | -0.66 | -0.202 | -0.72 | -0.251 | -0.65 | -0.254 | -0.69 | -0.204
-0.62 | -0.188 | -0.62 | -0.181 | -0.64 | -0.202 | -0.71 | -0.251 | -0.63 | -0.254 | -0.67 | -0.204
-0.6 | -0.188 | -0.6 | -0.181 | -0.63 | -0.202 | -0.69 | -0.251 | -0.62 | -0.254 | -0.65 | -0.204
-0.58 | -0.188 | -0.59 | -0.181 | -0.61 | -0.202 | -0.67 | -0.251 | -0.6 | -0.254 | -0.64 | -0.204
-0.57 | -0.188 | -0.57 | -0.181 | -0.59 | -0.202 | -0.66 | -0.251 | -0.58 | -0.254 | -0.62 | -0.204
-0.55 | -0.188 | -0.55 | -0.181 | -0.58 | -0.202 | -0.64 | -0.251 | -0.57 | -0.254 | -0.6 | -0.204
-0.53 | -0.188 | -0.54 | -0.181 | -0.56 | -0.202 | -0.62 | -0.251 | -0.55 | -0.254 | -0.58 | -0.204
-0.52 | -0.188 | -0.52 | -0.181 | -0.54 | -0.202 | -0.61 | -0.251 | -0.54 | -0.254 | -0.57 | -0.204
-0.5 | -0.188 | -0.5 | -0.181 | -0.53 | -0.202 | -0.59 | -0.251 | -0.52 | -0.254 | -0.55 | -0.204
-0.48 | -0.188 | -0.49 | -0.181 | -0.51 | -0.202 | -0.57 | -0.251 | -0.5 | -0.254 | -0.53 | -0.204
-0.47 | -0.188 | -0.47 | -0.181 | -0.49 | -0.202 | -0.56 | -0.251 | -0.48 | -0.254 | -0.52 | -0.204
-0.45 | -0.188 | -0.45 | -0.181 | -0.48 | -0.203 | -0.54 | -0.251 | -0.47 | -0.254 | -0.5 | -0.204
-0.43 | -0.188 | -0.44 | -0.181 | -0.46 | -0.203 | -0.52 | -0.251 | -0.45 | -0.254 | -0.49 | -0.204
-0.42 | -0.188 | -0.42 | -0.181 | -0.44 | -0.203 | -0.51 | -0.251 | -0.44 | -0.254 | -0.47 | -0.204
-0.4 | -0.188 | -0.4 | -0.181 | -0.43 | -0.203 | -0.49 | -0.251 | -0.42 | -0.254 | -0.45 | -0.204
-0.38 | -0.188 | -0.39 | -0.181 | -0.41 | -0.203 | -0.47 | -0.251 | -0.4 | -0.254 | -0.44 | -0.204
-0.37 | -0.188 | -0.37 | -0.181 | -0.39 | -0.203 | -0.46 | -0.251 | -0.38 | -0.254 | -0.42 | -0.204
-0.35 | -0.188 | -0.35 | -0.181 | -0.38 | -0.203 | -0.44 | -0.251 | -0.37 | -0.254 | -0.4 | -0.204
-0.33 | -0.188 | -0.34 | -0.181 | -0.36 | -0.203 | -0.42 | -0.251 | -0.35 | -0.254 | -0.38 | -0.204
-0.32 | -0.188 | -0.32 | -0.181 | -0.34 | -0.203 | -0.41 | -0.251 | -0.33 | -0.254 | -0.37 | -0.204
-0.3 | -0.188 | -0.31 | -0.181 | -0.33 | -0.203 | -0.39 | -0.251 | -0.32 | -0.254 | -0.35 | -0.204
-0.28 | -0.188 | -0.29 | -0.181 | -0.31 | -0.203 | -0.37 | -0.251 | -0.3 | -0.254 | -0.33 | -0.204
-0.27 | -0.188 | -0.27 | -0.181 | -0.29 | -0.203 | -0.36 | -0.251 | -0.28 | -0.254 | -0.32 | -0.204
-0.25 | -0.188 | -0.25 | -0.181 | -0.28 | -0.203 | -0.34 | -0.251 | -0.27 | -0.254 | -0.3 | -0.204
-0.23 | -0.188 | -0.24 | -0.181 | -0.26 | -0.203 | -0.32 | -0.251 | -0.25 | -0.254 | -0.28 | -0.204
-0.22 | -0.189 | -0.22 | -0.181 | -0.24 | -0.203 | -0.31 | -0.251 | -0.23 | -0.254 | -0.27 | -0.204
-0.2 | -0.189 | -0.2 | -0.181 | -0.23 | -0.203 | -0.29 | -0.251 | -0.22 | -0.254 | -0.25 | -0.204
-0.18 | -0.189 | -0.19 | -0.181 | -0.21 | -0.203 | -0.27 | -0.251 | -0.2 | -0.254 | -0.24 | -0.204
-0.17 | -0.189 | -0.17 | -0.181 | -0.19 | -0.203 | -0.26 | -0.251 | -0.18 | -0.254 | -0.22 | -0.204
-0.15 | -0.189 | -0.15 | -0.181 | -0.18 | -0.203 | -0.24 | -0.251 | -0.17 | -0.254 | -0.2 | -0.204
-0.13 | -0.189 | -0.14 | -0.181 | -0.16 | -0.203 | -0.22 | -0.251 | -0.15 | -0.254 | -0.19 | -0.204
-0.12 | -0.189 | -0.12 | -0.181 | -0.14 | -0.203 | -0.21 | -0.251 | -0.13 | -0.254 | -0.17 | -0.204
-0.1 | -0.189 | -0.1 | -0.181 | -0.12 | -0.203 | -0.19 | -0.252 | -0.12 | -0.254 | -0.15 | -0.204
-0.08 | -0.189 | -0.09 | -0.181 | -0.11 | -0.203 | -0.17 | -0.252 | -0.1 | -0.254 | -0.14 | -0.204
-0.07 | -0.189 | -0.07 | -0.181 | -0.09 | -0.203 | -0.16 | -0.252 | -0.09 | -0.254 | -0.12 | -0.204
-0.05 | -0.189 | -0.05 | -0.181 | -0.08 | -0.203 | -0.14 | -0.252 | -0.07 | -0.254 | -0.1 | -0.204
-0.03 | -0.189 | -0.04 | -0.181 | -0.06 | -0.203 | -0.12 | -0.252 | -0.05 | -0.254 | -0.09 | -0.204
-0.02 | -0.189 | -0.02 | -0.181 | -0.04 | -0.203 | -0.11 | -0.252 | -0.04 | -0.254 | -0.07 | -0.204
0 | -0.189 | -0.01 | -0.181 | -0.03 | -0.203 | -0.09 | -0.252 | -0.02 | -0.254 | -0.05 | -0.204
0.02 | -0.189 | 0.01 | -0.181 | -0.01 | -0.203 | -0.07 | -0.252 | 0 | -0.254 | -0.04 | -0.204
0.03 | -0.189 | 0.03 | -0.181 | 0.01 | -0.203 | -0.06 | -0.252 | 0.02 | -0.254 | -0.02 | -0.204
0.05 | -0.189 | 0.05 | -0.181 | 0.02 | -0.203 | -0.04 | -0.252 | 0.03 | -0.254 | 0 | -0.204
0.07 | -0.189 | 0.06 | -0.181 | 0.04 | -0.203 | -0.02 | -0.252 | 0.05 | -0.254 | 0.02 | -0.204
0.08 | -0.189 | 0.08 | -0.181 | 0.06 | -0.203 | -0.01 | -0.252 | 0.07 | -0.255 | 0.03 | -0.204
0.1 | -0.189 | 0.1 | -0.181 | 0.08 | -0.203 | 0.01 | -0.252 | 0.08 | -0.255 | 0.05 | -0.204
0.12 | -0.189 | 0.11 | -0.181 | 0.09 | -0.204 | 0.03 | -0.252 | 0.1 | -0.255 | 0.06 | -0.204
0.13 | -0.189 | 0.13 | -0.18 | 0.11 | -0.204 | 0.04 | -0.252 | 0.12 | -0.255 | 0.08 | -0.204
0.15 | -0.189 | 0.15 | -0.18 | 0.12 | -0.204 | 0.06 | -0.252 | 0.13 | -0.255 | 0.1 | -0.204
0.17 | -0.189 | 0.16 | -0.18 | 0.14 | -0.204 | 0.08 | -0.252 | 0.15 | -0.255 | 0.11 | -0.204
0.18 | -0.189 | 0.18 | -0.18 | 0.16 | -0.204 | 0.09 | -0.252 | 0.17 | -0.255 | 0.13 | -0.204
0.2 | -0.189 | 0.2 | -0.18 | 0.17 | -0.204 | 0.11 | -0.252 | 0.18 | -0.255 | 0.15 | -0.204
0.22 | -0.189 | 0.21 | -0.18 | 0.19 | -0.204 | 0.13 | -0.252 | 0.2 | -0.255 | 0.16 | -0.205
0.23 | -0.189 | 0.23 | -0.18 | 0.21 | -0.204 | 0.14 | -0.252 | 0.21 | -0.255 | 0.18 | -0.205
0.25 | -0.189 | 0.25 | -0.18 | 0.22 | -0.204 | 0.16 | -0.252 | 0.23 | -0.255 | 0.2 | -0.205
0.27 | -0.189 | 0.26 | -0.18 | 0.24 | -0.204 | 0.18 | -0.252 | 0.25 | -0.255 | 0.21 | -0.205
0.29 | -0.189 | 0.28 | -0.18 | 0.26 | -0.204 | 0.19 | -0.252 | 0.26 | -0.255 | 0.23 | -0.205
0.3 | -0.189 | 0.3 | -0.18 | 0.27 | -0.204 | 0.21 | -0.252 | 0.28 | -0.255 | 0.25 | -0.205
0.32 | -0.189 | 0.31 | -0.18 | 0.29 | -0.204 | 0.23 | -0.252 | 0.3 | -0.255 | 0.27 | -0.205
0.33 | -0.189 | 0.33 | -0.18 | 0.31 | -0.204 | 0.24 | -0.252 | 0.32 | -0.255 | 0.28 | -0.205
0.35 | -0.189 | 0.35 | -0.18 | 0.32 | -0.204 | 0.26 | -0.252 | 0.33 | -0.255 | 0.3 | -0.205
0.37 | -0.189 | 0.36 | -0.18 | 0.34 | -0.204 | 0.28 | -0.252 | 0.35 | -0.255 | 0.31 | -0.205
0.38 | -0.189 | 0.38 | -0.18 | 0.36 | -0.204 | 0.29 | -0.252 | 0.36 | -0.255 | 0.33 | -0.205
0.4 | -0.189 | 0.4 | -0.18 | 0.37 | -0.204 | 0.31 | -0.252 | 0.38 | -0.255 | 0.35 | -0.205
0.42 | -0.189 | 0.41 | -0.18 | 0.39 | -0.204 | 0.33 | -0.252 | 0.4 | -0.255 | 0.36 | -0.205
0.43 | -0.189 | 0.43 | -0.18 | 0.41 | -0.204 | 0.34 | -0.252 | 0.42 | -0.255 | 0.38 | -0.205
0.45 | -0.189 | 0.45 | -0.18 | 0.42 | -0.204 | 0.36 | -0.252 | 0.43 | -0.255 | 0.4 | -0.205
0.47 | -0.189 | 0.46 | -0.18 | 0.44 | -0.204 | 0.38 | -0.252 | 0.45 | -0.255 | 0.41 | -0.205
0.48 | -0.189 | 0.48 | -0.18 | 0.46 | -0.204 | 0.39 | -0.252 | 0.47 | -0.255 | 0.43 | -0.205
0.5 | -0.189 | 0.5 | -0.18 | 0.47 | -0.204 | 0.41 | -0.252 | 0.48 | -0.255 | 0.45 | -0.205
0.52 | -0.189 | 0.51 | -0.18 | 0.49 | -0.204 | 0.43 | -0.252 | 0.5 | -0.255 | 0.47 | -0.205
0.53 | -0.189 | 0.53 | -0.18 | 0.51 | -0.204 | 0.44 | -0.252 | 0.51 | -0.255 | 0.48 | -0.205
0.55 | -0.189 | 0.55 | -0.18 | 0.53 | -0.204 | 0.46 | -0.252 | 0.53 | -0.255 | 0.5 | -0.205
0.57 | -0.189 | 0.56 | -0.18 | 0.54 | -0.204 | 0.48 | -0.252 | 0.55 | -0.255 | 0.51 | -0.205
0.58 | -0.189 | 0.58 | -0.18 | 0.56 | -0.204 | 0.49 | -0.252 | 0.57 | -0.255 | 0.53 | -0.205
0.6 | -0.189 | 0.6 | -0.18 | 0.57 | -0.204 | 0.51 | -0.252 | 0.58 | -0.255 | 0.55 | -0.205
0.62 | -0.189 | 0.61 | -0.18 | 0.59 | -0.204 | 0.53 | -0.252 | 0.6 | -0.255 | 0.56 | -0.205
0.63 | -0.189 | 0.63 | -0.18 | 0.61 | -0.204 | 0.54 | -0.252 | 0.61 | -0.255 | 0.58 | -0.205
0.65 | -0.189 | 0.65 | -0.18 | 0.62 | -0.204 | 0.56 | -0.252 | 0.63 | -0.255 | 0.6 | -0.205
0.67 | -0.189 | 0.66 | -0.18 | 0.64 | -0.204 | 0.58 | -0.252 | 0.65 | -0.255 | 0.61 | -0.205
0.68 | -0.189 | 0.68 | -0.18 | 0.66 | -0.204 | 0.59 | -0.252 | 0.66 | -0.255 | 0.63 | -0.205
0.7 | -0.189 | 0.7 | -0.18 | 0.67 | -0.205 | 0.61 | -0.252 | 0.68 | -0.255 | 0.65 | -0.205
0.72 | -0.189 | 0.71 | -0.179 | 0.69 | -0.205 | 0.63 | -0.252 | 0.7 | -0.255 | 0.67 | -0.205
0.73 | -0.189 | 0.73 | -0.179 | 0.71 | -0.205 | 0.64 | -0.252 | 0.71 | -0.255 | 0.68 | -0.205
0.75 | -0.189 | 0.75 | -0.179 | 0.72 | -0.205 | 0.66 | -0.252 | 0.73 | -0.255 | 0.7 | -0.205
0.77 | -0.189 | 0.76 | -0.179 | 0.74 | -0.205 | 0.68 | -0.252 | 0.75 | -0.255 | 0.71 | -0.205
0.78 | -0.189 | 0.78 | -0.179 | 0.76 | -0.205 | 0.69 | -0.252 | 0.76 | -0.255 | 0.73 | -0.205
0.8 | -0.189 | 0.8 | -0.179 | 0.77 | -0.205 | 0.71 | -0.252 | 0.78 | -0.255 | 0.75 | -0.205
0.82 | -0.189 | 0.81 | -0.179 | 0.79 | -0.205 | 0.73 | -0.252 | 0.8 | -0.255 | 0.76 | -0.205
0.83 | -0.189 | 0.83 | -0.179 | 0.81 | -0.205 | 0.74 | -0.252 | 0.82 | -0.255 | 0.78 | -0.205
0.85 | -0.189 | 0.85 | -0.179 | 0.82 | -0.205 | 0.76 | -0.252 | 0.83 | -0.255 | 0.8 | -0.205
0.87 | -0.189 | 0.86 | -0.179 | 0.84 | -0.205 | 0.78 | -0.252 | 0.85 | -0.255 | 0.81 | -0.205
0.88 | -0.189 | 0.88 | -0.179 | 0.86 | -0.205 | 0.79 | -0.252 | 0.86 | -0.255 | 0.83 | -0.205
0.9 | -0.189 | 0.9 | -0.179 | 0.87 | -0.205 | 0.81 | -0.252 | 0.88 | -0.255 | 0.85 | -0.205
0.92 | -0.189 | 0.91 | -0.179 | 0.89 | -0.205 | 0.83 | -0.252 | 0.9 | -0.255 | 0.86 | -0.205
0.94 | -0.189 | 0.93 | -0.179 | 0.91 | -0.205 | 0.84 | -0.252 | 0.91 | -0.255 | 0.88 | -0.205
0.95 | -0.189 | 0.95 | -0.179 | 0.92 | -0.205 | 0.86 | -0.252 | 0.93 | -0.255 | 0.9 | -0.205
0.97 | -0.189 | 0.96 | -0.179 | 0.94 | -0.205 | 0.88 | -0.252 | 0.95 | -0.255 | 0.91 | -0.205
0.98 | -0.189 | 0.98 | -0.179 | 0.96 | -0.205 | 0.89 | -0.252 | 0.97 | -0.255 | 0.93 | -0.205
1 | -0.189 | 1 | -0.179 | 0.97 | -0.205 | 0.91 | -0.252 | 0.98 | -0.255 | 0.95 | -0.205
1.02 | -0.189 | 1.01 | -0.179 | 0.99 | -0.205 | 0.93 | -0.252 | 1 | -0.255 | 0.96 | -0.205
1.03 | -0.189 | 1.03 | -0.179 | 1.01 | -0.205 | 0.94 | -0.252 | 1.01 | -0.255 | 0.98 | -0.205
1.05 | -0.189 | 1.05 | -0.179 | 1.02 | -0.205 | 0.96 | -0.252 | 1.03 | -0.255 | 1 | -0.205
1.07 | -0.189 | 1.06 | -0.179 | 1.04 | -0.205 | 0.98 | -0.252 | 1.05 | -0.255 | 1.02 | -0.205
1.08 | -0.19 | 1.08 | -0.179 | 1.06 | -0.205 | 0.99 | -0.252 | 1.06 | -0.255 | 1.03 | -0.205
1.1 | -0.19 | 1.1 | -0.179 | 1.07 | -0.205 | 1.01 | -0.252 | 1.08 | -0.255 | 1.05 | -0.205
1.12 | -0.19 | 1.12 | -0.179 | 1.09 | -0.205 | 1.03 | -0.252 | 1.1 | -0.255 | 1.06 | -0.205
1.13 | -0.19 | 1.13 | -0.179 | 1.11 | -0.205 | 1.04 | -0.252 | 1.12 | -0.255 | 1.08 | -0.205
1.15 | -0.19 | 1.15 | -0.179 | 1.12 | -0.205 | 1.06 | -0.252 | 1.13 | -0.255 | 1.1 | -0.205
1.17 | -0.19 | 1.16 | -0.179 | 1.14 | -0.205 | 1.08 | -0.252 | 1.15 | -0.255 | 1.11 | -0.205
1.18 | -0.19 | 1.18 | -0.179 | 1.16 | -0.205 | 1.09 | -0.252 | 1.16 | -0.255 | 1.13 | -0.205
1.2 | -0.19 | 1.2 | -0.179 | 1.17 | -0.205 | 1.11 | -0.252 | 1.18 | -0.255 | 1.15 | -0.205
1.22 | -0.19 | 1.21 | -0.179 | 1.19 | -0.206 | 1.13 | -0.252 | 1.2 | -0.255 | 1.16 | -0.205
1.23 | -0.19 | 1.23 | -0.179 | 1.21 | -0.206 | 1.14 | -0.252 | 1.22 | -0.255 | 1.18 | -0.205
1.25 | -0.19 | 1.25 | -0.179 | 1.22 | -0.206 | 1.16 | -0.252 | 1.23 | -0.255 | 1.2 | -0.205
1.27 | -0.19 | 1.26 | -0.179 | 1.24 | -0.206 | 1.18 | -0.252 | 1.25 | -0.255 | 1.21 | -0.205
1.28 | -0.19 | 1.28 | -0.179 | 1.26 | -0.206 | 1.19 | -0.252 | 1.27 | -0.255 | 1.23 | -0.205
1.3 | -0.19 | 1.3 | -0.179 | 1.27 | -0.206 | 1.21 | -0.252 | 1.28 | -0.255 | 1.25 | -0.205
1.32 | -0.19 | 1.32 | -0.178 | 1.29 | -0.206 | 1.23 | -0.252 | 1.3 | -0.255 | 1.26 | -0.205
1.33 | -0.19 | 1.33 | -0.178 | 1.31 | -0.206 | 1.24 | -0.252 | 1.32 | -0.255 | 1.28 | -0.205
1.35 | -0.19 | 1.35 | -0.178 | 1.32 | -0.206 | 1.26 | -0.252 | 1.33 | -0.255 | 1.3 | -0.205
1.37 | -0.19 | 1.37 | -0.178 | 1.34 | -0.206 | 1.28 | -0.252 | 1.35 | -0.255 | 1.31 | -0.205
1.38 | -0.19 | 1.38 | -0.178 | 1.36 | -0.206 | 1.29 | -0.252 | 1.37 | -0.255 | 1.33 | -0.205
1.4 | -0.19 | 1.4 | -0.178 | 1.38 | -0.206 | 1.31 | -0.253 | 1.38 | -0.255 | 1.35 | -0.205
1.42 | -0.19 | 1.41 | -0.178 | 1.39 | -0.206 | 1.33 | -0.253 | 1.4 | -0.255 | 1.36 | -0.205
1.43 | -0.19 | 1.43 | -0.178 | 1.41 | -0.206 | 1.34 | -0.253 | 1.41 | -0.255 | 1.38 | -0.205
1.45 | -0.19 | 1.45 | -0.178 | 1.42 | -0.206 | 1.36 | -0.253 | 1.43 | -0.255 | 1.4 | -0.205
1.47 | -0.19 | 1.46 | -0.178 | 1.44 | -0.206 | 1.38 | -0.253 | 1.45 | -0.255 | 1.41 | -0.205
1.48 | -0.19 | 1.48 | -0.178 | 1.46 | -0.206 | 1.39 | -0.253 | 1.46 | -0.255 | 1.43 | -0.205
1.5 | -0.19 | 1.5 | -0.178 | 1.47 | -0.206 | 1.41 | -0.253 | 1.48 | -0.255 | 1.45 | -0.205
1.52 | -0.19 | 1.52 | -0.178 | 1.49 | -0.206 | 1.43 | -0.253 | 1.5 | -0.255 | 1.46 | -0.205
1.53 | -0.19 | 1.53 | -0.178 | 1.51 | -0.206 | 1.44 | -0.253 | 1.51 | -0.255 | 1.48 | -0.205
1.55 | -0.19 | 1.55 | -0.178 | 1.52 | -0.206 | 1.46 | -0.253 | 1.53 | -0.255 | 1.5 | -0.206
1.57 | -0.19 | 1.57 | -0.178 | 1.54 | -0.206 | 1.48 | -0.253 | 1.55 | -0.255 | 1.51 | -0.206
1.58 | -0.19 | 1.58 | -0.178 | 1.56 | -0.206 | 1.49 | -0.253 | 1.57 | -0.255 | 1.53 | -0.206
1.6 | -0.19 | 1.6 | -0.178 | 1.57 | -0.206 | 1.51 | -0.253 | 1.58 | -0.255 | 1.55 | -0.206
1.62 | -0.19 | 1.61 | -0.178 | 1.59 | -0.206 | 1.53 | -0.253 | 1.6 | -0.255 | 1.56 | -0.206
1.63 | -0.19 | 1.63 | -0.178 | 1.61 | -0.206 | 1.54 | -0.253 | 1.61 | -0.255 | 1.58 | -0.206
1.65 | -0.19 | 1.65 | -0.178 | 1.62 | -0.206 | 1.56 | -0.253 | 1.63 | -0.255 | 1.6 | -0.206
1.67 | -0.19 | 1.66 | -0.178 | 1.64 | -0.206 | 1.58 | -0.253 | 1.65 | -0.255 | 1.61 | -0.206
1.68 | -0.19 | 1.68 | -0.178 | 1.66 | -0.206 | 1.59 | -0.253 | 1.67 | -0.255 | 1.63 | -0.206
1.7 | -0.19 | 1.7 | -0.178 | 1.67 | -0.206 | 1.61 | -0.253 | 1.68 | -0.255 | 1.65 | -0.206
1.72 | -0.19 | 1.71 | -0.178 | 1.69 | -0.206 | 1.63 | -0.253 | 1.7 | -0.255 | 1.66 | -0.206
1.73 | -0.19 | 1.73 | -0.178 | 1.71 | -0.206 | 1.64 | -0.253 | 1.72 | -0.255 | 1.68 | -0.206
1.75 | -0.19 | 1.75 | -0.178 | 1.73 | -0.206 | 1.66 | -0.253 | 1.73 | -0.255 | 1.7 | -0.206
1.77 | -0.19 | 1.76 | -0.178 | 1.74 | -0.206 | 1.68 | -0.253 | 1.75 | -0.255 | 1.71 | -0.206
1.78 | -0.19 | 1.78 | -0.177 | 1.76 | -0.206 | 1.69 | -0.253 | 1.77 | -0.255 | 1.73 | -0.206
1.8 | -0.19 | 1.8 | -0.177 | 1.77 | -0.206 | 1.71 | -0.253 | 1.78 | -0.255 | 1.75 | -0.206
1.82 | -0.19 | 1.81 | -0.177 | 1.79 | -0.206 | 1.73 | -0.253 | 1.8 | -0.255 | 1.76 | -0.206
1.83 | -0.19 | 1.83 | -0.177 | 1.81 | -0.207 | 1.74 | -0.253 | 1.82 | -0.255 | 1.78 | -0.206
1.85 | -0.19 | 1.85 | -0.177 | 1.82 | -0.207 | 1.76 | -0.253 | 1.83 | -0.255 | 1.8 | -0.206
1.87 | -0.19 | 1.86 | -0.177 | 1.84 | -0.207 | 1.78 | -0.253 | 1.85 | -0.255 | 1.81 | -0.206
1.88 | -0.19 | 1.88 | -0.177 | 1.86 | -0.207 | 1.79 | -0.253 | 1.86 | -0.255 | 1.83 | -0.206
1.9 | -0.19 | 1.9 | -0.177 | 1.87 | -0.207 | 1.81 | -0.253 | 1.88 | -0.255 | 1.85 | -0.206
1.92 | -0.19 | 1.91 | -0.177 | 1.89 | -0.207 | 1.83 | -0.253 | 1.9 | -0.255 | 1.86 | -0.206
1.93 | -0.19 | 1.93 | -0.177 | 1.91 | -0.207 | 1.84 | -0.253 | 1.92 | -0.255 | 1.88 | -0.206
1.95 | -0.19 | 1.95 | -0.177 | 1.92 | -0.207 | 1.86 | -0.253 | 1.93 | -0.255 | 1.9 | -0.206
1.97 | -0.19 | 1.97 | -0.177 | 1.94 | -0.207 | 1.88 | -0.253 | 1.95 | -0.255 | 1.91 | -0.206
1.98 | -0.19 | 1.98 | -0.177 | 1.96 | -0.207 | 1.89 | -0.253 | 1.97 | -0.255 | 1.93 | -0.206
2 | -0.19 | 2 | -0.177 | 1.97 | -0.207 | 1.91 | -0.253 | 1.98 | -0.255 | 1.95 | -0.206
2.02 | -0.19 | 2.02 | -0.177 | 1.99 | -0.207 | 1.93 | -0.253 | 2 | -0.255 | 1.96 | -0.206
2.03 | -0.19 | 2.03 | -0.177 | 2.01 | -0.207 | 1.94 | -0.253 | 2.02 | -0.255 | 1.98 | -0.206
2.05 | -0.19 | 2.05 | -0.177 | 2.02 | -0.207 | 1.96 | -0.253 | 2.03 | -0.255 | 2 | -0.206
2.07 | -0.19 | 2.07 | -0.177 | 2.04 | -0.207 | 1.98 | -0.253 | 2.05 | -0.255 | 2.01 | -0.206
2.08 | -0.19 | 2.08 | -0.176 | 2.06 | -0.207 | 1.99 | -0.253 | 2.07 | -0.255 | 2.03 | -0.206
2.1 | -0.19 | 2.1 | -0.176 | 2.07 | -0.207 | 2.01 | -0.253 | 2.08 | -0.255 | 2.05 | -0.206
2.12 | -0.19 | 2.12 | -0.176 | 2.09 | -0.207 | 2.03 | -0.253 | 2.1 | -0.255 | 2.06 | -0.206
2.13 | -0.19 | 2.13 | -0.176 | 2.11 | -0.207 | 2.04 | -0.253 | 2.12 | -0.255 | 2.08 | -0.206
2.15 | -0.19 | 2.15 | -0.176 | 2.12 | -0.207 | 2.06 | -0.253 | 2.13 | -0.255 | 2.1 | -0.206
2.17 | -0.19 | 2.17 | -0.176 | 2.14 | -0.207 | 2.08 | -0.253 | 2.15 | -0.255 | 2.11 | -0.206
2.18 | -0.19 | 2.18 | -0.176 | 2.16 | -0.207 | 2.09 | -0.253 | 2.17 | -0.255 | 2.13 | -0.206
2.2 | -0.19 | 2.2 | -0.176 | 2.17 | -0.207 | 2.11 | -0.253 | 2.18 | -0.255 | 2.15 | -0.206
2.22 | -0.19 | 2.22 | -0.176 | 2.19 | -0.207 | 2.13 | -0.253 | 2.2 | -0.255 | 2.17 | -0.206
2.23 | -0.19 | 2.23 | -0.176 | 2.21 | -0.207 | 2.14 | -0.253 | 2.22 | -0.255 | 2.18 | -0.206
2.25 | -0.19 | 2.25 | -0.176 | 2.22 | -0.207 | 2.16 | -0.253 | 2.23 | -0.255 | 2.2 | -0.206
2.27 | -0.19 | 2.26 | -0.176 | 2.24 | -0.207 | 2.18 | -0.253 | 2.25 | -0.255 | 2.21 | -0.206
2.28 | -0.19 | 2.28 | -0.176 | 2.26 | -0.208 | 2.19 | -0.253 | 2.27 | -0.255 | 2.23 | -0.206
2.3 | -0.19 | 2.3 | -0.176 | 2.27 | -0.208 | 2.21 | -0.253 | 2.28 | -0.255 | 2.25 | -0.206
2.32 | -0.19 | 2.32 | -0.176 | 2.29 | -0.208 | 2.23 | -0.253 | 2.3 | -0.255 | 2.26 | -0.206
2.33 | -0.19 | 2.33 | -0.176 | 2.31 | -0.208 | 2.24 | -0.253 | 2.31 | -0.255 | 2.28 | -0.206
2.35 | -0.19 | 2.35 | -0.176 | 2.32 | -0.208 | 2.26 | -0.253 | 2.33 | -0.255 | 2.3 | -0.206
2.37 | -0.19 | 2.37 | -0.176 | 2.34 | -0.208 | 2.28 | -0.253 | 2.35 | -0.255 | 2.31 | -0.206
2.38 | -0.19 | 2.38 | -0.176 | 2.36 | -0.208 | 2.29 | -0.253 | 2.36 | -0.255 | 2.33 | -0.206
2.4 | -0.19 | 2.4 | -0.175 | 2.37 | -0.208 | 2.31 | -0.253 | 2.38 | -0.255 | 2.35 | -0.206
2.42 | -0.19 | 2.42 | -0.175 | 2.39 | -0.208 | 2.33 | -0.253 | 2.4 | -0.255 | 2.37 | -0.206
2.43 | -0.19 | 2.43 | -0.175 | 2.41 | -0.208 | 2.34 | -0.253 | 2.41 | -0.255 | 2.38 | -0.206
2.45 | -0.19 | 2.45 | -0.175 | 2.42 | -0.208 | 2.36 | -0.253 | 2.43 | -0.255 | 2.4 | -0.206
2.47 | -0.19 | 2.47 | -0.175 | 2.44 | -0.208 | 2.38 | -0.253 | 2.45 | -0.255 | 2.41 | -0.206
2.48 | -0.19 | 2.48 | -0.175 | 2.46 | -0.208 | 2.4 | -0.253 | 2.47 | -0.255 | 2.43 | -0.206
2.5 | -0.19 | 2.5 | -0.175 | 2.47 | -0.208 | 2.41 | -0.253 | 2.48 | -0.255 | 2.45 | -0.206
2.52 | -0.19 | 2.52 | -0.175 | 2.49 | -0.208 | 2.43 | -0.253 | 2.5 | -0.255 | 2.46 | -0.206
2.53 | -0.19 | 2.53 | -0.175 | 2.51 | -0.208 | 2.45 | -0.253 | 2.52 | -0.255 | 2.48 | -0.206
2.55 | -0.19 | 2.55 | -0.175 | 2.52 | -0.208 | 2.46 | -0.253 | 2.53 | -0.255 | 2.5 | -0.206
2.57 | -0.19 | 2.57 | -0.175 | 2.54 | -0.208 | 2.48 | -0.253 | 2.55 | -0.255 | 2.51 | -0.206
2.58 | -0.19 | 2.58 | -0.175 | 2.56 | -0.208 | 2.49 | -0.253 | 2.57 | -0.255 | 2.53 | -0.206
2.6 | -0.19 | 2.6 | -0.175 | 2.57 | -0.208 | 2.51 | -0.253 | 2.58 | -0.255 | 2.55 | -0.206
2.62 | -0.19 | 2.62 | -0.175 | 2.59 | -0.208 | 2.53 | -0.253 | 2.6 | -0.255 | 2.56 | -0.206
2.63 | -0.19 | 2.63 | -0.175 | 2.61 | -0.208 | 2.54 | -0.253 | 2.61 | -0.255 | 2.58 | -0.207
2.65 | -0.19 | 2.65 | -0.175 | 2.62 | -0.208 | 2.56 | -0.253 | 2.63 | -0.255 | 2.6 | -0.207
2.67 | -0.19 | 2.67 | -0.175 | 2.64 | -0.208 | 2.58 | -0.253 | 2.65 | -0.255 | 2.61 | -0.207
2.68 | -0.19 | 2.68 | -0.175 | 2.66 | -0.208 | 2.59 | -0.253 | 2.67 | -0.255 | 2.63 | -0.207
2.7 | -0.19 | 2.7 | -0.175 | 2.67 | -0.208 | 2.61 | -0.253 | 2.68 | -0.255 | 2.65 | -0.207
2.72 | -0.19 | 2.72 | -0.175 | 2.69 | -0.208 | 2.63 | -0.253 | 2.7 | -0.255 | 2.66 | -0.207
2.73 | -0.19 | 2.73 | -0.175 | 2.71 | -0.208 | 2.64 | -0.253 | 2.71 | -0.255 | 2.68 | -0.207
2.75 | -0.19 | 2.75 | -0.175 | 2.72 | -0.208 | 2.66 | -0.253 | 2.73 | -0.255 | 2.7 | -0.207
2.77 | -0.19 | 2.77 | -0.175 | 2.74 | -0.208 | 2.68 | -0.253 | 2.75 | -0.255 | 2.71 | -0.207
2.78 | -0.19 | 2.78 | -0.175 | 2.76 | -0.208 | 2.69 | -0.253 | 2.77 | -0.255 | 2.73 | -0.207
2.8 | -0.19 | 2.8 | -0.175 | 2.77 | -0.208 | 2.71 | -0.253 | 2.78 | -0.255 | 2.75 | -0.207
2.82 | -0.19 | 2.82 | -0.174 | 2.79 | -0.208 | 2.73 | -0.253 | 2.8 | -0.255 | 2.76 | -0.207
2.83 | -0.19 | 2.83 | -0.174 | 2.81 | -0.208 | 2.74 | -0.253 | 2.82 | -0.255 | 2.78 | -0.207
2.85 | -0.19 | 2.85 | -0.174 | 2.82 | -0.209 | 2.76 | -0.253 | 2.83 | -0.255 | 2.8 | -0.207
2.87 | -0.189 | 2.87 | -0.174 | 2.84 | -0.209 | 2.78 | -0.253 | 2.85 | -0.255 | 2.81 | -0.207
2.88 | -0.189 | 2.88 | -0.174 | 2.86 | -0.209 | 2.79 | -0.253 | 2.86 | -0.255 | 2.83 | -0.207
2.9 | -0.189 | 2.9 | -0.174 | 2.87 | -0.209 | 2.81 | -0.253 | 2.88 | -0.255 | 2.85 | -0.207
2.92 | -0.19 | 2.92 | -0.174 | 2.89 | -0.209 | 2.83 | -0.253 | 2.9 | -0.255 | 2.86 | -0.207
2.93 | -0.19 | 2.93 | -0.174 | 2.91 | -0.209 | 2.84 | -0.253 | 2.92 | -0.255 | 2.88 | -0.207
2.95 | -0.19 | 2.95 | -0.174 | 2.92 | -0.209 | 2.86 | -0.253 | 2.93 | -0.255 | 2.9 | -0.207
2.97 | -0.189 | 2.97 | -0.174 | 2.94 | -0.209 | 2.88 | -0.253 | 2.95 | -0.255 | 2.91 | -0.207
2.98 | -0.189 | 2.98 | -0.174 | 2.96 | -0.209 | 2.89 | -0.253 | 2.97 | -0.255 | 2.93 | -0.207
3 | -0.189 | 3 | -0.174 | 2.97 | -0.209 | 2.91 | -0.253 | 2.98 | -0.255 | 2.95 | -0.207
3.02 | -0.189 | 3.02 | -0.174 | 2.99 | -0.209 | 2.93 | -0.253 | 3 | -0.255 | 2.96 | -0.207
3.03 | -0.189 | 3.03 | -0.174 | 3.01 | -0.209 | 2.95 | -0.253 | 3.02 | -0.255 | 2.98 | -0.207
3.05 | -0.189 | 3.05 | -0.174 | 3.02 | -0.209 | 2.96 | -0.253 | 3.03 | -0.255 | 3 | -0.207
3.07 | -0.189 | 3.07 | -0.174 | 3.04 | -0.209 | 2.98 | -0.253 | 3.05 | -0.255 | 3.01 | -0.207
3.08 | -0.189 | 3.08 | -0.174 | 3.06 | -0.209 | 2.99 | -0.253 | 3.07 | -0.255 | 3.03 | -0.207
3.1 | -0.189 | 3.1 | -0.174 | 3.07 | -0.209 | 3.01 | -0.254 | 3.08 | -0.255 | 3.05 | -0.207
3.12 | -0.189 | 3.12 | -0.174 | 3.09 | -0.209 | 3.03 | -0.254 | 3.1 | -0.255 | 3.06 | -0.207
3.13 | -0.189 | 3.13 | -0.174 | 3.11 | -0.209 | 3.04 | -0.254 | 3.12 | -0.255 | 3.08 | -0.207
3.15 | -0.189 | 3.15 | -0.173 | 3.12 | -0.209 | 3.06 | -0.254 | 3.13 | -0.255 | 3.1 | -0.207
3.17 | -0.189 | 3.17 | -0.173 | 3.14 | -0.209 | 3.08 | -0.254 | 3.15 | -0.255 | 3.11 | -0.207
3.18 | -0.189 | 3.18 | -0.173 | 3.16 | -0.209 | 3.09 | -0.254 | 3.17 | -0.255 | 3.13 | -0.207
3.2 | -0.189 | 3.2 | -0.173 | 3.17 | -0.209 | 3.11 | -0.254 | 3.18 | -0.255 | 3.15 | -0.207
3.22 | -0.189 | 3.22 | -0.173 | 3.19 | -0.209 | 3.13 | -0.254 | 3.2 | -0.255 | 3.16 | -0.207
3.23 | -0.189 | 3.23 | -0.173 | 3.21 | -0.209 | 3.14 | -0.254 | 3.21 | -0.255 | 3.18 | -0.207
3.25 | -0.189 | 3.25 | -0.173 | 3.22 | -0.209 | 3.16 | -0.254 | 3.23 | -0.255 | 3.2 | -0.207
3.27 | -0.189 | 3.27 | -0.173 | 3.24 | -0.209 | 3.18 | -0.254 | 3.25 | -0.255 | 3.21 | -0.207
3.28 | -0.189 | 3.28 | -0.173 | 3.26 | -0.209 | 3.19 | -0.254 | 3.27 | -0.255 | 3.23 | -0.207
3.3 | -0.189 | 3.3 | -0.173 | 3.27 | -0.209 | 3.21 | -0.254 | 3.28 | -0.255 | 3.25 | -0.207
3.32 | -0.189 | 3.32 | -0.173 | 3.29 | -0.209 | 3.23 | -0.254 | 3.3 | -0.255 | 3.26 | -0.207
3.33 | -0.189 | 3.33 | -0.173 | 3.31 | -0.209 | 3.25 | -0.254 | 3.32 | -0.255 | 3.28 | -0.207
3.35 | -0.189 | 3.35 | -0.173 | 3.32 | -0.209 | 3.26 | -0.254 | 3.33 | -0.255 | 3.3 | -0.207
3.37 | -0.189 | 3.37 | -0.173 | 3.34 | -0.209 | 3.28 | -0.254 | 3.35 | -0.255 | 3.31 | -0.207
3.38 | -0.189 | 3.38 | -0.173 | 3.36 | -0.209 | 3.3 | -0.254 | 3.37 | -0.255 | 3.33 | -0.207
3.4 | -0.189 | 3.4 | -0.173 | 3.37 | -0.209 | 3.31 | -0.254 | 3.38 | -0.255 | 3.35 | -0.207
3.42 | -0.189 | 3.42 | -0.173 | 3.39 | -0.209 | 3.33 | -0.254 | 3.4 | -0.255 | 3.36 | -0.207
3.43 | -0.189 | 3.43 | -0.173 | 3.41 | -0.209 | 3.34 | -0.254 | 3.41 | -0.255 | 3.38 | -0.207
3.45 | -0.189 | 3.45 | -0.173 | 3.42 | -0.21 | 3.36 | -0.254 | 3.43 | -0.255 | 3.4 | -0.207
3.47 | -0.189 | 3.47 | -0.172 | 3.44 | -0.21 | 3.38 | -0.254 | 3.45 | -0.255 | 3.41 | -0.207
3.48 | -0.189 | 3.48 | -0.172 | 3.46 | -0.21 | 3.39 | -0.254 | 3.47 | -0.255 | 3.43 | -0.207
3.5 | -0.189 | 3.5 | -0.172 | 3.47 | -0.21 | 3.41 | -0.254 | 3.48 | -0.255 | 3.45 | -0.207
3.52 | -0.189 | 3.52 | -0.172 | 3.49 | -0.21 | 3.43 | -0.254 | 3.5 | -0.255 | 3.46 | -0.207
3.53 | -0.189 | 3.53 | -0.172 | 3.51 | -0.21 | 3.44 | -0.254 | 3.51 | -0.255 | 3.48 | -0.207
3.55 | -0.189 | 3.55 | -0.172 | 3.52 | -0.21 | 3.46 | -0.254 | 3.53 | -0.255 | 3.5 | -0.207
3.57 | -0.189 | 3.57 | -0.172 | 3.54 | -0.21 | 3.48 | -0.254 | 3.55 | -0.255 | 3.51 | -0.207
3.58 | -0.189 | 3.58 | -0.172 | 3.56 | -0.21 | 3.49 | -0.254 | 3.57 | -0.255 | 3.53 | -0.207
3.6 | -0.189 | 3.6 | -0.172 | 3.57 | -0.21 | 3.51 | -0.254 | 3.58 | -0.255 | 3.55 | -0.207
3.62 | -0.189 | 3.62 | -0.172 | 3.59 | -0.21 | 3.53 | -0.254 | 3.6 | -0.255 | 3.56 | -0.207
3.63 | -0.189 | 3.63 | -0.172 | 3.61 | -0.21 | 3.54 | -0.254 | 3.61 | -0.255 | 3.58 | -0.207
3.65 | -0.189 | 3.65 | -0.171 | 3.62 | -0.21 | 3.56 | -0.254 | 3.63 | -0.255 | 3.6 | -0.208
3.67 | -0.189 | 3.67 | -0.171 | 3.64 | -0.21 | 3.58 | -0.254 | 3.65 | -0.255 | 3.61 | -0.208
3.68 | -0.189 | 3.68 | -0.171 | 3.66 | -0.21 | 3.6 | -0.254 | 3.67 | -0.255 | 3.63 | -0.208
3.7 | -0.189 | 3.7 | -0.171 | 3.67 | -0.21 | 3.61 | -0.254 | 3.68 | -0.255 | 3.65 | -0.208
3.72 | -0.189 | 3.72 | -0.171 | 3.69 | -0.21 | 3.63 | -0.254 | 3.7 | -0.255 | 3.66 | -0.208
3.73 | -0.189 | 3.73 | -0.171 | 3.7 | -0.21 | 3.64 | -0.254 | 3.71 | -0.255 | 3.68 | -0.208
3.75 | -0.189 | 3.75 | -0.171 | 3.72 | -0.21 | 3.66 | -0.254 | 3.73 | -0.255 | 3.7 | -0.208
3.77 | -0.189 | 3.77 | -0.171 | 3.74 | -0.21 | 3.68 | -0.254 | 3.75 | -0.255 | 3.71 | -0.208
3.79 | -0.189 | 3.78 | -0.171 | 3.75 | -0.21 | 3.69 | -0.254 | 3.77 | -0.255 | 3.73 | -0.208
3.8 | -0.189 | 3.8 | -0.171 | 3.77 | -0.21 | 3.71 | -0.254 | 3.78 | -0.255 | 3.75 | -0.208
3.82 | -0.189 | 3.82 | -0.171 | 3.79 | -0.21 | 3.73 | -0.254 | 3.8 | -0.255 | 3.76 | -0.208
3.83 | -0.189 | 3.84 | -0.17 | 3.81 | -0.21 | 3.75 | -0.254 | 3.82 | -0.255 | 3.78 | -0.208
3.85 | -0.189 | 3.85 | -0.17 | 3.82 | -0.21 | 3.76 | -0.254 | 3.83 | -0.255 | 3.8 | -0.208
3.87 | -0.189 | 3.87 | -0.17 | 3.84 | -0.21 | 3.78 | -0.254 | 3.85 | -0.255 | 3.81 | -0.208
3.88 | -0.189 | 3.89 | -0.17 | 3.86 | -0.21 | 3.79 | -0.254 | 3.86 | -0.255 | 3.83 | -0.208
3.9 | -0.189 | 3.9 | -0.17 | 3.87 | -0.21 | 3.81 | -0.254 | 3.88 | -0.255 | 3.85 | -0.208
3.92 | -0.189 | 3.92 | -0.17 | 3.89 | -0.21 | 3.83 | -0.254 | 3.9 | -0.255 | 3.86 | -0.208
3.93 | -0.189 | 3.93 | -0.17 | 3.91 | -0.21 | 3.84 | -0.254 | 3.91 | -0.255 | 3.88 | -0.208
3.95 | -0.189 | 3.95 | -0.17 | 3.92 | -0.21 | 3.86 | -0.254 | 3.93 | -0.255 | 3.9 | -0.208
3.97 | -0.189 | 3.97 | -0.17 | 3.94 | -0.21 | 3.88 | -0.254 | 3.95 | -0.255 | 3.91 | -0.208
3.98 | -0.189 | 3.99 | -0.17 | 3.96 | -0.21 | 3.9 | -0.254 | 3.97 | -0.255 | 3.93 | -0.208
4 | -0.189 | 4 | -0.17 | 3.97 | -0.21 | 3.91 | -0.254 | 3.98 | -0.255 | 3.95 | -0.208
4.02 | -0.189 | 4.02 | -0.17 | 3.99 | -0.21 | 3.93 | -0.254 | 4 | -0.255 | 3.96 | -0.208
4.03 | -0.189 | 4.04 | -0.17 | 4.01 | -0.21 | 3.94 | -0.254 | 4.02 | -0.255 | 3.98 | -0.208
4.05 | -0.189 | 4.05 | -0.17 | 4.02 | -0.21 | 3.96 | -0.254 | 4.03 | -0.255 | 4 | -0.208
4.07 | -0.189 | 4.07 | -0.17 | 4.04 | -0.21 | 3.98 | -0.254 | 4.05 | -0.255 | 4.01 | -0.208
4.09 | -0.189 | 4.09 | -0.17 | 4.06 | -0.21 | 3.99 | -0.254 | 4.07 | -0.255 | 4.03 | -0.208
4.1 | -0.189 | 4.1 | -0.17 | 4.07 | -0.211 | 4.01 | -0.254 | 4.08 | -0.255 | 4.05 | -0.208
4.12 | -0.189 | 4.12 | -0.17 | 4.09 | -0.211 | 4.03 | -0.254 | 4.1 | -0.255 | 4.06 | -0.208
4.13 | -0.189 | 4.14 | -0.17 | 4.11 | -0.211 | 4.05 | -0.254 | 4.12 | -0.255 | 4.08 | -0.208
4.15 | -0.189 | 4.15 | -0.17 | 4.12 | -0.211 | 4.06 | -0.254 | 4.13 | -0.255 | 4.1 | -0.208
4.17 | -0.189 | 4.17 | -0.17 | 4.14 | -0.211 | 4.08 | -0.254 | 4.15 | -0.255 | 4.11 | -0.208
4.18 | -0.189 | 4.19 | -0.169 | 4.16 | -0.211 | 4.1 | -0.254 | 4.17 | -0.255 | 4.13 | -0.208
4.2 | -0.189 | 4.2 | -0.169 | 4.17 | -0.211 | 4.11 | -0.254 | 4.18 | -0.255 | 4.15 | -0.208
4.22 | -0.189 | 4.22 | -0.169 | 4.19 | -0.211 | 4.13 | -0.254 | 4.2 | -0.255 | 4.16 | -0.208
4.23 | -0.189 | 4.24 | -0.169 | 4.21 | -0.211 | 4.14 | -0.254 | 4.22 | -0.255 | 4.18 | -0.208
4.25 | -0.189 | 4.25 | -0.169 | 4.22 | -0.211 | 4.16 | -0.254 | 4.23 | -0.255 | 4.2 | -0.208
4.27 | -0.189 | 4.27 | -0.169 | 4.24 | -0.211 | 4.18 | -0.254 | 4.25 | -0.255 | 4.21 | -0.208
4.28 | -0.189 | 4.29 | -0.169 | 4.26 | -0.211 | 4.19 | -0.254 | 4.27 | -0.255 | 4.23 | -0.208
4.3 | -0.189 | 4.3 | -0.169 | 4.27 | -0.211 | 4.21 | -0.254 | 4.28 | -0.255 | 4.25 | -0.208
4.32 | -0.189 | 4.32 | -0.169 | 4.29 | -0.211 | 4.23 | -0.254 | 4.3 | -0.255 | 4.26 | -0.208
4.33 | -0.189 | 4.34 | -0.169 | 4.31 | -0.211 | 4.25 | -0.254 | 4.32 | -0.255 | 4.28 | -0.208
4.35 | -0.189 | 4.35 | -0.169 | 4.32 | -0.211 | 4.26 | -0.254 | 4.33 | -0.255 | 4.3 | -0.208
4.37 | -0.189 | 4.37 | -0.169 | 4.34 | -0.211 | 4.28 | -0.254 | 4.35 | -0.255 | 4.31 | -0.208
4.38 | -0.189 | 4.39 | -0.169 | 4.36 | -0.211 | 4.3 | -0.254 | 4.36 | -0.255 | 4.33 | -0.208
4.4 | -0.189 | 4.4 | -0.169 | 4.37 | -0.211 | 4.31 | -0.254 | 4.38 | -0.255 | 4.35 | -0.208
4.42 | -0.188 | 4.42 | -0.168 | 4.39 | -0.211 | 4.33 | -0.254 | 4.4 | -0.255 | 4.36 | -0.208
4.43 | -0.188 | 4.44 | -0.168 | 4.41 | -0.211 | 4.34 | -0.254 | 4.41 | -0.255 | 4.38 | -0.208
4.45 | -0.188 | 4.45 | -0.168 | 4.42 | -0.211 | 4.36 | -0.254 | 4.43 | -0.255 | 4.4 | -0.209
4.47 | -0.188 | 4.47 | -0.168 | 4.44 | -0.211 | 4.38 | -0.254 | 4.45 | -0.255 | 4.41 | -0.209
4.49 | -0.188 | 4.49 | -0.168 | 4.46 | -0.211 | 4.39 | -0.254 | 4.47 | -0.255 | 4.43 | -0.209
4.5 | -0.188 | 4.5 | -0.168 | 4.47 | -0.211 | 4.41 | -0.254 | 4.48 | -0.255 | 4.45 | -0.209
4.52 | -0.188 | 4.52 | -0.168 | 4.49 | -0.211 | 4.43 | -0.254 | 4.5 | -0.255 | 4.46 | -0.209
4.53 | -0.188 | 4.54 | -0.168 | 4.51 | -0.211 | 4.45 | -0.254 | 4.52 | -0.255 | 4.48 | -0.209
4.55 | -0.188 | 4.55 | -0.168 | 4.52 | -0.211 | 4.46 | -0.254 | 4.53 | -0.255 | 4.5 | -0.209
4.57 | -0.188 | 4.57 | -0.168 | 4.54 | -0.211 | 4.48 | -0.254 | 4.55 | -0.255 | 4.51 | -0.209
4.59 | -0.188 | 4.59 | -0.168 | 4.56 | -0.211 | 4.49 | -0.254 | 4.57 | -0.255 | 4.53 | -0.209
4.6 | -0.188 | 4.6 | -0.168 | 4.57 | -0.211 | 4.51 | -0.254 | 4.58 | -0.255 | 4.55 | -0.209
4.62 | -0.188 | 4.62 | -0.168 | 4.59 | -0.211 | 4.53 | -0.254 | 4.6 | -0.255 | 4.56 | -0.209
4.63 | -0.188 | 4.64 | -0.168 | 4.61 | -0.211 | 4.54 | -0.254 | 4.62 | -0.255 | 4.58 | -0.209
4.65 | -0.188 | 4.65 | -0.167 | 4.62 | -0.211 | 4.56 | -0.254 | 4.63 | -0.255 | 4.6 | -0.209
4.67 | -0.188 | 4.67 | -0.167 | 4.64 | -0.211 | 4.58 | -0.254 | 4.65 | -0.255 | 4.61 | -0.209
4.68 | -0.188 | 4.69 | -0.167 | 4.66 | -0.211 | 4.59 | -0.254 | 4.67 | -0.255 | 4.63 | -0.209
4.7 | -0.188 | 4.7 | -0.167 | 4.67 | -0.211 | 4.61 | -0.254 | 4.68 | -0.255 | 4.65 | -0.209
4.72 | -0.188 | 4.72 | -0.167 | 4.69 | -0.211 | 4.63 | -0.254 | 4.7 | -0.255 | 4.66 | -0.209
4.73 | -0.188 | 4.74 | -0.167 | 4.71 | -0.211 | 4.65 | -0.254 | 4.72 | -0.255 | 4.68 | -0.209
4.75 | -0.188 | 4.75 | -0.167 | 4.72 | -0.212 | 4.66 | -0.254 | 4.73 | -0.255 | 4.7 | -0.209
4.77 | -0.188 | 4.77 | -0.167 | 4.74 | -0.212 | 4.68 | -0.254 | 4.75 | -0.255 | 4.71 | -0.209
4.79 | -0.188 | 4.79 | -0.167 | 4.76 | -0.212 | 4.69 | -0.254 | 4.77 | -0.255 | 4.73 | -0.209
4.8 | -0.188 | 4.8 | -0.167 | 4.77 | -0.212 | 4.71 | -0.254 | 4.78 | -0.255 | 4.75 | -0.209
4.82 | -0.188 | 4.82 | -0.167 | 4.79 | -0.212 | 4.73 | -0.254 | 4.8 | -0.255 | 4.76 | -0.209
4.84 | -0.188 | 4.84 | -0.167 | 4.81 | -0.212 | 4.74 | -0.254 | 4.81 | -0.255 | 4.78 | -0.209
4.85 | -0.188 | 4.85 | -0.167 | 4.82 | -0.212 | 4.76 | -0.254 | 4.83 | -0.255 | 4.8 | -0.209
4.87 | -0.188 | 4.87 | -0.167 | 4.84 | -0.212 | 4.78 | -0.255 | 4.85 | -0.255 | 4.81 | -0.209
4.89 | -0.188 | 4.89 | -0.167 | 4.86 | -0.212 | 4.8 | -0.255 | 4.87 | -0.255 | 4.83 | -0.209
4.9 | -0.188 | 4.9 | -0.167 | 4.87 | -0.212 | 4.81 | -0.255 | 4.88 | -0.255 | 4.85 | -0.209
4.92 | -0.188 | 4.92 | -0.167 | 4.89 | -0.212 | 4.83 | -0.255 | 4.9 | -0.255 | 4.86 | -0.209
4.93 | -0.188 | 4.94 | -0.167 | 4.91 | -0.212 | 4.85 | -0.255 | 4.92 | -0.255 | 4.88 | -0.209
4.95 | -0.188 | 4.95 | -0.166 | 4.92 | -0.212 | 4.86 | -0.255 | 4.93 | -0.255 | 4.9 | -0.209
4.97 | -0.188 | 4.97 | -0.166 | 4.94 | -0.212 | 4.88 | -0.255 | 4.95 | -0.255 | 4.91 | -0.209
4.98 | -0.188 | 4.99 | -0.166 | 4.96 | -0.212 | 4.9 | -0.255 | 4.97 | -0.255 | 4.93 | -0.209
5 | -0.188 | 5 | -0.166 | 4.97 | -0.212 | 4.91 | -0.255 | 4.98 | -0.255 | 4.95 | -0.209
5.02 | -0.188 | 5.02 | -0.166 | 4.99 | -0.212 | 4.93 | -0.255 | 5 | -0.255 | 4.96 | -0.209
5.04 | -0.188 | 5.04 | -0.166 | 5.01 | -0.212 | 4.95 | -0.255 | 5.02 | -0.255 | 4.98 | -0.209
5.05 | -0.188 | 5.05 | -0.166 | 5.02 | -0.212 | 4.96 | -0.255 | 5.03 | -0.255 | 5 | -0.209
5.07 | -0.188 | 5.07 | -0.166 | 5.04 | -0.212 | 4.98 | -0.255 | 5.05 | -0.255 | 5.01 | -0.209
5.08 | -0.188 | 5.09 | -0.166 | 5.06 | -0.212 | 5 | -0.255 | 5.07 | -0.255 | 5.03 | -0.209
5.1 | -0.188 | 5.11 | -0.166 | 5.07 | -0.212 | 5.01 | -0.255 | 5.08 | -0.255 | 5.05 | -0.209
5.12 | -0.188 | 5.12 | -0.166 | 5.09 | -0.212 | 5.03 | -0.255 | 5.1 | -0.255 | 5.06 | -0.209
5.14 | -0.188 | 5.14 | -0.166 | 5.11 | -0.212 | 5.04 | -0.255 | 5.12 | -0.255 | 5.08 | -0.209
5.15 | -0.188 | 5.15 | -0.166 | 5.12 | -0.212 | 5.06 | -0.255 | 5.13 | -0.255 | 5.1 | -0.209
5.17 | -0.188 | 5.17 | -0.166 | 5.14 | -0.212 | 5.08 | -0.255 | 5.15 | -0.255 | 5.11 | -0.209
5.19 | -0.188 | 5.19 | -0.165 | 5.16 | -0.212 | 5.1 | -0.255 | 5.17 | -0.256 | 5.13 | -0.209
5.2 | -0.188 | 5.2 | -0.165 | 5.17 | -0.212 | 5.11 | -0.255 | 5.18 | -0.256 | 5.15 | -0.209
5.22 | -0.188 | 5.22 | -0.165 | 5.19 | -0.212 | 5.13 | -0.255 | 5.2 | -0.256 | 5.16 | -0.209
5.24 | -0.188 | 5.24 | -0.165 | 5.21 | -0.212 | 5.15 | -0.255 | 5.22 | -0.256 | 5.18 | -0.209
5.25 | -0.188 | 5.26 | -0.165 | 5.22 | -0.212 | 5.16 | -0.255 | 5.23 | -0.256 | 5.2 | -0.209
5.27 | -0.188 | 5.27 | -0.165 | 5.24 | -0.212 | 5.18 | -0.255 | 5.25 | -0.256 | 5.21 | -0.209
5.29 | -0.188 | 5.29 | -0.165 | 5.26 | -0.212 | 5.19 | -0.255 | 5.27 | -0.256 | 5.23 | -0.209
5.3 | -0.188 | 5.3 | -0.165 | 5.27 | -0.212 | 5.21 | -0.255 | 5.28 | -0.256 | 5.25 | -0.21
5.32 | -0.188 | 5.32 | -0.165 | 5.29 | -0.212 | 5.23 | -0.255 | 5.3 | -0.256 | 5.26 | -0.21
5.34 | -0.188 | 5.34 | -0.165 | 5.31 | -0.212 | 5.24 | -0.255 | 5.32 | -0.256 | 5.28 | -0.21
5.35 | -0.188 | 5.35 | -0.165 | 5.32 | -0.212 | 5.26 | -0.255 | 5.33 | -0.256 | 5.3 | -0.21
5.37 | -0.188 | 5.37 | -0.165 | 5.34 | -0.212 | 5.28 | -0.255 | 5.35 | -0.256 | 5.31 | -0.21
5.39 | -0.188 | 5.39 | -0.165 | 5.36 | -0.212 | 5.29 | -0.255 | 5.37 | -0.256 | 5.33 | -0.21
5.4 | -0.188 | 5.4 | -0.164 | 5.37 | -0.212 | 5.31 | -0.255 | 5.38 | -0.256 | 5.35 | -0.21
5.42 | -0.188 | 5.42 | -0.164 | 5.39 | -0.212 | 5.33 | -0.255 | 5.4 | -0.256 | 5.36 | -0.21
5.44 | -0.188 | 5.44 | -0.164 | 5.41 | -0.212 | 5.35 | -0.255 | 5.42 | -0.256 | 5.38 | -0.21
5.45 | -0.187 | 5.46 | -0.164 | 5.42 | -0.212 | 5.36 | -0.255 | 5.43 | -0.256 | 5.4 | -0.21
5.47 | -0.187 | 5.47 | -0.164 | 5.44 | -0.212 | 5.38 | -0.255 | 5.45 | -0.256 | 5.41 | -0.21
5.49 | -0.187 | 5.49 | -0.164 | 5.46 | -0.213 | 5.39 | -0.255 | 5.47 | -0.256 | 5.43 | -0.21
5.5 | -0.187 | 5.51 | -0.164 | 5.47 | -0.213 | 5.41 | -0.255 | 5.48 | -0.256 | 5.45 | -0.21
5.52 | -0.187 | 5.52 | -0.164 | 5.49 | -0.213 | 5.43 | -0.255 | 5.5 | -0.256 | 5.46 | -0.21
5.54 | -0.187 | 5.54 | -0.164 | 5.51 | -0.213 | 5.44 | -0.255 | 5.52 | -0.256 | 5.48 | -0.21
5.55 | -0.187 | 5.55 | -0.164 | 5.52 | -0.213 | 5.46 | -0.255 | 5.53 | -0.256 | 5.5 | -0.21
5.57 | -0.187 | 5.57 | -0.164 | 5.54 | -0.213 | 5.48 | -0.255 | 5.55 | -0.256 | 5.51 | -0.21
5.59 | -0.187 | 5.59 | -0.164 | 5.56 | -0.213 | 5.5 | -0.255 | 5.57 | -0.256 | 5.53 | -0.21
5.6 | -0.187 | 5.61 | -0.164 | 5.57 | -0.213 | 5.51 | -0.255 | 5.58 | -0.256 | 5.55 | -0.21
5.62 | -0.187 | 5.62 | -0.164 | 5.59 | -0.213 | 5.53 | -0.255 | 5.6 | -0.256 | 5.56 | -0.21
5.63 | -0.187 | 5.64 | -0.164 | 5.61 | -0.213 | 5.55 | -0.255 | 5.62 | -0.256 | 5.58 | -0.21
5.65 | -0.187 | 5.66 | -0.164 | 5.62 | -0.213 | 5.56 | -0.255 | 5.63 | -0.256 | 5.6 | -0.21
5.67 | -0.187 | 5.67 | -0.163 | 5.64 | -0.213 | 5.58 | -0.255 | 5.65 | -0.256 | 5.61 | -0.21
5.69 | -0.187 | 5.69 | -0.163 | 5.66 | -0.213 | 5.6 | -0.255 | 5.67 | -0.256 | 5.63 | -0.21
5.7 | -0.187 | 5.7 | -0.163 | 5.67 | -0.213 | 5.61 | -0.255 | 5.68 | -0.256 | 5.65 | -0.21
5.72 | -0.187 | 5.72 | -0.163 | 5.69 | -0.213 | 5.63 | -0.255 | 5.7 | -0.256 | 5.66 | -0.21
5.74 | -0.187 | 5.74 | -0.163 | 5.71 | -0.213 | 5.65 | -0.255 | 5.72 | -0.256 | 5.68 | -0.21
5.75 | -0.187 | 5.76 | -0.163 | 5.72 | -0.213 | 5.66 | -0.255 | 5.73 | -0.256 | 5.7 | -0.21
5.77 | -0.187 | 5.77 | -0.163 | 5.74 | -0.213 | 5.68 | -0.255 | 5.75 | -0.256 | 5.71 | -0.21
5.79 | -0.187 | 5.79 | -0.163 | 5.76 | -0.213 | 5.69 | -0.255 | 5.77 | -0.256 | 5.73 | -0.21
5.8 | -0.187 | 5.81 | -0.163 | 5.77 | -0.213 | 5.71 | -0.255 | 5.78 | -0.256 | 5.75 | -0.21
5.82 | -0.187 | 5.82 | -0.163 | 5.79 | -0.213 | 5.73 | -0.255 | 5.8 | -0.256 | 5.76 | -0.21
5.84 | -0.187 | 5.84 | -0.163 | 5.81 | -0.213 | 5.75 | -0.255 | 5.82 | -0.256 | 5.78 | -0.21
5.85 | -0.187 | 5.86 | -0.163 | 5.82 | -0.213 | 5.76 | -0.255 | 5.83 | -0.256 | 5.8 | -0.21
5.87 | -0.187 | 5.87 | -0.163 | 5.84 | -0.213 | 5.78 | -0.255 | 5.85 | -0.256 | 5.81 | -0.21
5.89 | -0.187 | 5.89 | -0.163 | 5.86 | -0.213 | 5.8 | -0.255 | 5.87 | -0.256 | 5.83 | -0.21
5.9 | -0.187 | 5.91 | -0.162 | 5.87 | -0.213 | 5.81 | -0.255 | 5.88 | -0.256 | 5.85 | -0.21
5.92 | -0.187 | 5.92 | -0.162 | 5.89 | -0.213 | 5.83 | -0.255 | 5.9 | -0.256 | 5.86 | -0.21
5.94 | -0.187 | 5.94 | -0.162 | 5.91 | -0.213 | 5.85 | -0.255 | 5.92 | -0.256 | 5.88 | -0.21
5.95 | -0.187 | 5.96 | -0.162 | 5.92 | -0.213 | 5.86 | -0.255 | 5.93 | -0.256 | 5.9 | -0.21
5.97 | -0.187 | 5.97 | -0.162 | 5.94 | -0.213 | 5.88 | -0.255 | 5.95 | -0.256 | 5.91 | -0.21
5.99 | -0.187 | 5.99 | -0.162 | 5.96 | -0.213 | 5.9 | -0.255 | 5.97 | -0.256 | 5.93 | -0.21
6 | -0.187 | 6.01 | -0.162 | 5.97 | -0.213 | 5.91 | -0.255 | 5.98 | -0.256 | 5.95 | -0.21
6.02 | -0.187 | 6.02 | -0.162 | 5.99 | -0.213 | 5.93 | -0.255 | 6 | -0.256 | 5.96 | -0.21
6.04 | -0.187 | 6.04 | -0.162 | 6.01 | -0.213 | 5.95 | -0.255 | 6.02 | -0.256 | 5.98 | -0.21
6.05 | -0.187 | 6.06 | -0.162 | 6.02 | -0.213 | 5.96 | -0.255 | 6.03 | -0.256 | 6 | -0.21
6.07 | -0.187 | 6.07 | -0.162 | 6.04 | -0.213 | 5.98 | -0.255 | 6.05 | -0.256 | 6.01 | -0.211
6.09 | -0.187 | 6.09 | -0.162 | 6.06 | -0.213 | 6 | -0.255 | 6.07 | -0.256 | 6.03 | -0.211
6.1 | -0.187 | 6.11 | -0.162 | 6.07 | -0.213 | 6.01 | -0.255 | 6.08 | -0.256 | 6.05 | -0.211
6.12 | -0.187 | 6.12 | -0.162 | 6.09 | -0.213 | 6.03 | -0.255 | 6.1 | -0.256 | 6.06 | -0.211
6.14 | -0.187 | 6.14 | -0.162 | 6.11 | -0.213 | 6.04 | -0.255 | 6.12 | -0.256 | 6.08 | -0.211
6.15 | -0.187 | 6.16 | -0.161 | 6.12 | -0.213 | 6.06 | -0.255 | 6.13 | -0.256 | 6.1 | -0.211
6.17 | -0.187 | 6.17 | -0.161 | 6.14 | -0.213 | 6.08 | -0.255 | 6.15 | -0.256 | 6.11 | -0.211
6.19 | -0.187 | 6.19 | -0.161 | 6.16 | -0.213 | 6.1 | -0.255 | 6.17 | -0.256 | 6.13 | -0.211
6.2 | -0.187 | 6.21 | -0.161 | 6.17 | -0.214 | 6.11 | -0.255 | 6.18 | -0.256 | 6.15 | -0.211
6.22 | -0.187 | 6.22 | -0.161 | 6.19 | -0.214 | 6.13 | -0.255 | 6.2 | -0.256 | 6.16 | -0.211
6.24 | -0.187 | 6.24 | -0.161 | 6.21 | -0.214 | 6.15 | -0.255 | 6.22 | -0.256 | 6.18 | -0.211
6.25 | -0.187 | 6.26 | -0.161 | 6.22 | -0.214 | 6.16 | -0.255 | 6.23 | -0.256 | 6.2 | -0.211
6.27 | -0.187 | 6.27 | -0.161 | 6.24 | -0.214 | 6.18 | -0.255 | 6.25 | -0.256 | 6.21 | -0.211
6.29 | -0.187 | 6.29 | -0.161 | 6.26 | -0.214 | 6.2 | -0.255 | 6.27 | -0.256 | 6.23 | -0.211
6.3 | -0.187 | 6.31 | -0.161 | 6.27 | -0.214 | 6.21 | -0.255 | 6.28 | -0.256 | 6.25 | -0.211
6.32 | -0.187 | 6.32 | -0.161 | 6.29 | -0.214 | 6.23 | -0.255 | 6.3 | -0.256 | 6.26 | -0.211
6.34 | -0.187 | 6.34 | -0.161 | 6.31 | -0.214 | 6.25 | -0.255 | 6.32 | -0.256 | 6.28 | -0.211
6.35 | -0.186 | 6.36 | -0.161 | 6.32 | -0.214 | 6.26 | -0.255 | 6.33 | -0.256 | 6.3 | -0.211
6.37 | -0.186 | 6.37 | -0.161 | 6.34 | -0.214 | 6.28 | -0.255 | 6.35 | -0.256 | 6.31 | -0.211
6.39 | -0.186 | 6.39 | -0.161 | 6.36 | -0.214 | 6.3 | -0.255 | 6.37 | -0.256 | 6.33 | -0.211
6.4 | -0.186 | 6.41 | -0.16 | 6.37 | -0.214 | 6.31 | -0.255 | 6.38 | -0.256 | 6.35 | -0.211
6.42 | -0.186 | 6.42 | -0.16 | 6.39 | -0.214 | 6.33 | -0.255 | 6.4 | -0.256 | 6.36 | -0.211
6.44 | -0.186 | 6.44 | -0.16 | 6.41 | -0.214 | 6.35 | -0.255 | 6.42 | -0.256 | 6.38 | -0.211
6.45 | -0.186 | 6.46 | -0.16 | 6.42 | -0.214 | 6.36 | -0.255 | 6.43 | -0.256 | 6.4 | -0.211
6.47 | -0.186 | 6.47 | -0.16 | 6.44 | -0.214 | 6.38 | -0.255 | 6.45 | -0.256 | 6.41 | -0.211
6.49 | -0.186 | 6.49 | -0.16 | 6.46 | -0.214 | 6.4 | -0.255 | 6.47 | -0.256 | 6.43 | -0.211
6.5 | -0.186 | 6.51 | -0.16 | 6.47 | -0.214 | 6.41 | -0.255 | 6.48 | -0.256 | 6.45 | -0.211
6.52 | -0.186 | 6.52 | -0.16 | 6.49 | -0.214 | 6.43 | -0.255 | 6.5 | -0.256 | 6.46 | -0.211
6.54 | -0.186 | 6.54 | -0.16 | 6.51 | -0.214 | 6.45 | -0.255 | 6.52 | -0.256 | 6.48 | -0.211
6.55 | -0.186 | 6.56 | -0.16 | 6.52 | -0.214 | 6.46 | -0.255 | 6.53 | -0.256 | 6.5 | -0.211
6.57 | -0.186 | 6.57 | -0.16 | 6.54 | -0.214 | 6.48 | -0.255 | 6.55 | -0.256 | 6.51 | -0.211
6.59 | -0.186 | 6.59 | -0.16 | 6.56 | -0.214 | 6.5 | -0.255 | 6.57 | -0.256 | 6.53 | -0.211
6.6 | -0.186 | 6.61 | -0.16 | 6.57 | -0.214 | 6.51 | -0.255 | 6.58 | -0.256 | 6.55 | -0.211
6.62 | -0.186 | 6.62 | -0.16 | 6.59 | -0.214 | 6.53 | -0.255 | 6.6 | -0.256 | 6.56 | -0.211
6.64 | -0.186 | 6.64 | -0.159 | 6.61 | -0.214 | 6.55 | -0.255 | 6.62 | -0.256 | 6.58 | -0.211
6.65 | -0.186 | 6.66 | -0.159 | 6.62 | -0.214 | 6.56 | -0.255 | 6.63 | -0.256 | 6.6 | -0.211
6.67 | -0.186 | 6.67 | -0.159 | 6.64 | -0.214 | 6.58 | -0.255 | 6.65 | -0.256 | 6.61 | -0.211
6.69 | -0.186 | 6.69 | -0.159 | 6.66 | -0.214 | 6.6 | -0.255 | 6.67 | -0.256 | 6.63 | -0.211
6.7 | -0.186 | 6.71 | -0.159 | 6.67 | -0.214 | 6.61 | -0.255 | 6.68 | -0.256 | 6.65 | -0.211
6.72 | -0.186 | 6.72 | -0.159 | 6.69 | -0.214 | 6.63 | -0.255 | 6.7 | -0.256 | 6.66 | -0.211
6.74 | -0.186 | 6.74 | -0.159 | 6.71 | -0.214 | 6.65 | -0.255 | 6.72 | -0.256 | 6.68 | -0.211
6.75 | -0.186 | 6.76 | -0.159 | 6.72 | -0.214 | 6.66 | -0.255 | 6.73 | -0.256 | 6.7 | -0.211
6.77 | -0.186 | 6.77 | -0.159 | 6.74 | -0.214 | 6.68 | -0.255 | 6.75 | -0.256 | 6.71 | -0.211
6.79 | -0.186 | 6.79 | -0.159 | 6.76 | -0.214 | 6.7 | -0.255 | 6.77 | -0.256 | 6.73 | -0.211
6.8 | -0.186 | 6.81 | -0.159 | 6.77 | -0.214 | 6.71 | -0.255 | 6.78 | -0.256 | 6.75 | -0.211
6.82 | -0.186 | 6.82 | -0.159 | 6.79 | -0.214 | 6.73 | -0.255 | 6.8 | -0.256 | 6.76 | -0.211
6.84 | -0.186 | 6.84 | -0.159 | 6.81 | -0.214 | 6.75 | -0.255 | 6.82 | -0.256 | 6.78 | -0.211
6.85 | -0.186 | 6.86 | -0.159 | 6.82 | -0.214 | 6.76 | -0.255 | 6.83 | -0.256 | 6.8 | -0.211
6.87 | -0.186 | 6.87 | -0.158 | 6.84 | -0.214 | 6.78 | -0.255 | 6.85 | -0.256 | 6.81 | -0.212
6.89 | -0.186 | 6.89 | -0.158 | 6.86 | -0.215 | 6.8 | -0.255 | 6.87 | -0.256 | 6.83 | -0.212
6.9 | -0.186 | 6.91 | -0.158 | 6.87 | -0.215 | 6.81 | -0.255 | 6.88 | -0.256 | 6.85 | -0.212
6.92 | -0.186 | 6.92 | -0.158 | 6.89 | -0.215 | 6.83 | -0.255 | 6.9 | -0.256 | 6.86 | -0.212
6.94 | -0.186 | 6.94 | -0.158 | 6.91 | -0.215 | 6.85 | -0.255 | 6.92 | -0.256 | 6.88 | -0.212
6.95 | -0.186 | 6.96 | -0.158 | 6.92 | -0.215 | 6.86 | -0.255 | 6.93 | -0.256 | 6.9 | -0.212
6.97 | -0.186 | 6.97 | -0.158 | 6.94 | -0.215 | 6.88 | -0.255 | 6.95 | -0.256 | 6.91 | -0.212
6.99 | -0.186 | 6.99 | -0.158 | 6.96 | -0.215 | 6.9 | -0.255 | 6.97 | -0.256 | 6.93 | -0.212
7 | -0.186 | 7.01 | -0.158 | 6.97 | -0.215 | 6.91 | -0.255 | 6.98 | -0.256 | 6.95 | -0.212
7.02 | -0.186 | 7.03 | -0.158 | 6.99 | -0.215 | 6.93 | -0.255 | 7 | -0.256 | 6.96 | -0.212
7.04 | -0.186 | 7.04 | -0.158 | 7.01 | -0.215 | 6.95 | -0.255 | 7.02 | -0.256 | 6.98 | -0.212
7.05 | -0.186 | 7.06 | -0.158 | 7.02 | -0.215 | 6.96 | -0.255 | 7.03 | -0.256 | 7 | -0.212
7.07 | -0.186 | 7.07 | -0.158 | 7.04 | -0.215 | 6.98 | -0.255 | 7.05 | -0.256 | 7.01 | -0.212
7.09 | -0.186 | 7.09 | -0.158 | 7.06 | -0.215 | 7 | -0.255 | 7.07 | -0.256 | 7.03 | -0.212
7.1 | -0.186 | 7.11 | -0.157 | 7.07 | -0.215 | 7.01 | -0.255 | 7.08 | -0.256 | 7.05 | -0.212
7.12 | -0.186 | 7.12 | -0.157 | 7.09 | -0.215 | 7.03 | -0.255 | 7.1 | -0.256 | 7.06 | -0.212
7.14 | -0.186 | 7.14 | -0.157 | 7.11 | -0.215 | 7.05 | -0.255 | 7.12 | -0.256 | 7.08 | -0.212
7.15 | -0.186 | 7.16 | -0.157 | 7.12 | -0.215 | 7.06 | -0.255 | 7.13 | -0.256 | 7.1 | -0.212
7.17 | -0.186 | 7.18 | -0.157 | 7.14 | -0.215 | 7.08 | -0.255 | 7.15 | -0.256 | 7.11 | -0.212
7.19 | -0.186 | 7.19 | -0.157 | 7.16 | -0.215 | 7.1 | -0.255 | 7.17 | -0.256 | 7.13 | -0.212
7.21 | -0.185 | 7.21 | -0.157 | 7.17 | -0.215 | 7.11 | -0.255 | 7.18 | -0.256 | 7.15 | -0.212
7.22 | -0.185 | 7.23 | -0.157 | 7.19 | -0.215 | 7.13 | -0.255 | 7.2 | -0.256 | 7.16 | -0.212
7.24 | -0.185 | 7.24 | -0.157 | 7.21 | -0.215 | 7.15 | -0.256 | 7.22 | -0.256 | 7.18 | -0.212
7.25 | -0.185 | 7.26 | -0.157 | 7.22 | -0.215 | 7.16 | -0.256 | 7.23 | -0.256 | 7.2 | -0.212
7.27 | -0.185 | 7.28 | -0.157 | 7.24 | -0.215 | 7.18 | -0.256 | 7.25 | -0.256 | 7.21 | -0.212
7.29 | -0.185 | 7.29 | -0.157 | 7.26 | -0.215 | 7.2 | -0.256 | 7.27 | -0.256 | 7.23 | -0.212
7.3 | -0.185 | 7.31 | -0.157 | 7.27 | -0.215 | 7.21 | -0.256 | 7.28 | -0.256 | 7.25 | -0.212
7.32 | -0.185 | 7.32 | -0.157 | 7.29 | -0.215 | 7.23 | -0.256 | 7.3 | -0.256 | 7.26 | -0.212
7.34 | -0.185 | 7.34 | -0.157 | 7.31 | -0.215 | 7.25 | -0.256 | 7.32 | -0.256 | 7.28 | -0.212
7.35 | -0.185 | 7.36 | -0.157 | 7.32 | -0.215 | 7.26 | -0.256 | 7.33 | -0.256 | 7.3 | -0.212
7.37 | -0.185 | 7.37 | -0.157 | 7.34 | -0.215 | 7.28 | -0.256 | 7.35 | -0.256 | 7.31 | -0.212
7.39 | -0.185 | 7.39 | -0.157 | 7.36 | -0.216 | 7.3 | -0.256 | 7.37 | -0.256 | 7.33 | -0.212
7.4 | -0.185 | 7.41 | -0.157 | 7.37 | -0.216 | 7.31 | -0.256 | 7.38 | -0.256 | 7.35 | -0.212
7.42 | -0.185 | 7.42 | -0.157 | 7.39 | -0.216 | 7.33 | -0.256 | 7.4 | -0.256 | 7.36 | -0.212
7.44 | -0.185 | 7.44 | -0.157 | 7.41 | -0.216 | 7.35 | -0.256 | 7.42 | -0.256 | 7.38 | -0.212
7.45 | -0.185 | 7.46 | -0.157 | 7.42 | -0.216 | 7.36 | -0.256 | 7.43 | -0.256 | 7.4 | -0.212
7.47 | -0.185 | 7.47 | -0.156 | 7.44 | -0.216 | 7.38 | -0.256 | 7.45 | -0.256 | 7.41 | -0.212
7.49 | -0.185 | 7.49 | -0.156 | 7.46 | -0.216 | 7.4 | -0.256 | 7.47 | -0.256 | 7.43 | -0.212
7.5 | -0.185 | 7.51 | -0.156 | 7.47 | -0.216 | 7.41 | -0.256 | 7.48 | -0.256 | 7.45 | -0.212
7.52 | -0.185 | 7.52 | -0.156 | 7.49 | -0.216 | 7.43 | -0.256 | 7.5 | -0.256 | 7.46 | -0.212
7.54 | -0.185 | 7.54 | -0.156 | 7.51 | -0.216 | 7.45 | -0.256 | 7.52 | -0.256 | 7.48 | -0.212
7.55 | -0.185 | 7.56 | -0.156 | 7.52 | -0.216 | 7.46 | -0.256 | 7.53 | -0.256 | 7.5 | -0.212
7.57 | -0.185 | 7.58 | -0.156 | 7.54 | -0.216 | 7.48 | -0.256 | 7.55 | -0.256 | 7.51 | -0.212
7.59 | -0.185 | 7.59 | -0.156 | 7.56 | -0.216 | 7.5 | -0.256 | 7.57 | -0.256 | 7.53 | -0.213
7.6 | -0.185 | 7.61 | -0.156 | 7.57 | -0.216 | 7.51 | -0.256 | 7.58 | -0.256 | 7.55 | -0.213
7.62 | -0.185 | 7.63 | -0.156 | 7.59 | -0.216 | 7.53 | -0.256 | 7.6 | -0.256 | 7.56 | -0.213
7.64 | -0.185 | 7.64 | -0.156 | 7.61 | -0.216 | 7.55 | -0.256 | 7.62 | -0.256 | 7.58 | -0.213
7.65 | -0.185 | 7.66 | -0.156 | 7.62 | -0.216 | 7.56 | -0.256 | 7.63 | -0.256 | 7.6 | -0.213
7.67 | -0.185 | 7.68 | -0.156 | 7.64 | -0.216 | 7.58 | -0.256 | 7.65 | -0.256 | 7.61 | -0.213
7.69 | -0.185 | 7.69 | -0.156 | 7.66 | -0.216 | 7.6 | -0.256 | 7.67 | -0.256 | 7.63 | -0.213
7.7 | -0.185 | 7.71 | -0.156 | 7.67 | -0.216 | 7.61 | -0.256 | 7.68 | -0.256 | 7.65 | -0.213
7.72 | -0.185 | 7.72 | -0.156 | 7.69 | -0.216 | 7.63 | -0.256 | 7.7 | -0.256 | 7.66 | -0.213
7.74 | -0.185 | 7.74 | -0.156 | 7.71 | -0.216 | 7.65 | -0.256 | 7.72 | -0.256 | 7.68 | -0.213
7.75 | -0.185 | 7.76 | -0.156 | 7.72 | -0.216 | 7.66 | -0.256 | 7.73 | -0.256 | 7.7 | -0.213
7.77 | -0.185 | 7.77 | -0.156 | 7.74 | -0.216 | 7.68 | -0.256 | 7.75 | -0.256 | 7.71 | -0.213
7.79 | -0.185 | 7.79 | -0.156 | 7.76 | -0.216 | 7.7 | -0.256 | 7.77 | -0.256 | 7.73 | -0.213
7.8 | -0.185 | 7.81 | -0.155 | 7.77 | -0.216 | 7.71 | -0.256 | 7.78 | -0.256 | 7.75 | -0.213
7.82 | -0.185 | 7.82 | -0.155 | 7.79 | -0.216 | 7.73 | -0.256 | 7.8 | -0.256 | 7.76 | -0.213
7.84 | -0.185 | 7.84 | -0.155 | 7.81 | -0.216 | 7.75 | -0.256 | 7.82 | -0.256 | 7.78 | -0.213
7.85 | -0.185 | 7.86 | -0.155 | 7.82 | -0.216 | 7.76 | -0.256 | 7.83 | -0.256 | 7.8 | -0.213
7.87 | -0.185 | 7.87 | -0.155 | 7.84 | -0.216 | 7.78 | -0.256 | 7.85 | -0.256 | 7.81 | -0.213
7.89 | -0.185 | 7.89 | -0.155 | 7.86 | -0.216 | 7.8 | -0.256 | 7.87 | -0.256 | 7.83 | -0.213
7.9 | -0.185 | 7.91 | -0.155 | 7.87 | -0.217 | 7.81 | -0.256 | 7.88 | -0.256 | 7.85 | -0.213
7.92 | -0.185 | 7.93 | -0.155 | 7.89 | -0.217 | 7.83 | -0.256 | 7.9 | -0.256 | 7.86 | -0.213
7.94 | -0.185 | 7.94 | -0.155 | 7.9 | -0.217 | 7.85 | -0.256 | 7.92 | -0.256 | 7.88 | -0.213
7.95 | -0.185 | 7.96 | -0.155 | 7.92 | -0.217 | 7.86 | -0.256 | 7.93 | -0.256 | 7.9 | -0.213
7.97 | -0.185 | 7.98 | -0.155 | 7.94 | -0.217 | 7.88 | -0.256 | 7.95 | -0.256 | 7.91 | -0.213
7.99 | -0.185 | 7.99 | -0.155 | 7.96 | -0.217 | 7.9 | -0.256 | 7.97 | -0.256 | 7.93 | -0.213
8 | -0.185 | 8.01 | -0.155 | 7.97 | -0.217 | 7.91 | -0.256 | 7.98 | -0.256 | 7.95 | -0.213
8.02 | -0.184 | 8.03 | -0.155 | 7.99 | -0.217 | 7.93 | -0.256 | 8 | -0.256 | 7.96 | -0.213
8.04 | -0.184 | 8.04 | -0.155 | 8.01 | -0.217 | 7.95 | -0.256 | 8.02 | -0.256 | 7.98 | -0.213
8.05 | -0.184 | 8.06 | -0.155 | 8.02 | -0.217 | 7.96 | -0.256 | 8.03 | -0.256 | 8 | -0.213
8.07 | -0.184 | 8.08 | -0.155 | 8.04 | -0.217 | 7.98 | -0.256 | 8.05 | -0.256 | 8.01 | -0.213
8.09 | -0.184 | 8.09 | -0.155 | 8.06 | -0.217 | 8 | -0.256 | 8.07 | -0.256 | 8.03 | -0.213
8.1 | -0.184 | 8.11 | -0.155 | 8.07 | -0.217 | 8.01 | -0.256 | 8.08 | -0.256 | 8.05 | -0.213
8.12 | -0.184 | 8.13 | -0.155 | 8.09 | -0.217 | 8.03 | -0.256 | 8.1 | -0.256 | 8.06 | -0.213
8.14 | -0.184 | 8.14 | -0.154 | 8.11 | -0.217 | 8.05 | -0.256 | 8.12 | -0.256 | 8.08 | -0.213
8.15 | -0.184 | 8.16 | -0.154 | 8.12 | -0.217 | 8.06 | -0.256 | 8.13 | -0.256 | 8.1 | -0.213
8.17 | -0.184 | 8.17 | -0.154 | 8.14 | -0.217 | 8.08 | -0.256 | 8.15 | -0.256 | 8.11 | -0.213
8.19 | -0.184 | 8.19 | -0.154 | 8.15 | -0.217 | 8.1 | -0.256 | 8.17 | -0.256 | 8.13 | -0.213
8.2 | -0.184 | 8.21 | -0.154 | 8.17 | -0.217 | 8.11 | -0.256 | 8.18 | -0.256 | 8.15 | -0.213
8.22 | -0.184 | 8.22 | -0.154 | 8.19 | -0.217 | 8.13 | -0.256 | 8.2 | -0.256 | 8.16 | -0.213
8.24 | -0.184 | 8.24 | -0.154 | 8.21 | -0.217 | 8.15 | -0.256 | 8.22 | -0.256 | 8.18 | -0.213
8.25 | -0.184 | 8.26 | -0.154 | 8.22 | -0.217 | 8.16 | -0.256 | 8.23 | -0.256 | 8.2 | -0.214
8.27 | -0.184 | 8.27 | -0.154 | 8.24 | -0.217 | 8.18 | -0.256 | 8.25 | -0.256 | 8.21 | -0.214
8.29 | -0.184 | 8.29 | -0.154 | 8.26 | -0.217 | 8.2 | -0.256 | 8.27 | -0.256 | 8.23 | -0.214
8.3 | -0.184 | 8.31 | -0.154 | 8.27 | -0.217 | 8.21 | -0.256 | 8.28 | -0.256 | 8.25 | -0.214
8.32 | -0.184 | 8.32 | -0.154 | 8.29 | -0.217 | 8.23 | -0.256 | 8.3 | -0.256 | 8.26 | -0.214
8.34 | -0.184 | 8.34 | -0.154 | 8.31 | -0.218 | 8.25 | -0.256 | 8.32 | -0.256 | 8.28 | -0.214
8.35 | -0.184 | 8.36 | -0.154 | 8.32 | -0.218 | 8.26 | -0.256 | 8.33 | -0.256 | 8.3 | -0.214
8.37 | -0.184 | 8.38 | -0.154 | 8.34 | -0.218 | 8.28 | -0.256 | 8.35 | -0.256 | 8.31 | -0.214
8.39 | -0.184 | 8.39 | -0.154 | 8.36 | -0.218 | 8.3 | -0.256 | 8.37 | -0.256 | 8.33 | -0.214
8.4 | -0.184 | 8.41 | -0.154 | 8.37 | -0.218 | 8.31 | -0.256 | 8.38 | -0.256 | 8.35 | -0.214
8.42 | -0.184 | 8.42 | -0.154 | 8.39 | -0.218 | 8.33 | -0.256 | 8.4 | -0.256 | 8.36 | -0.214
8.44 | -0.184 | 8.44 | -0.154 | 8.41 | -0.218 | 8.35 | -0.256 | 8.42 | -0.256 | 8.38 | -0.214
8.45 | -0.184 | 8.46 | -0.154 | 8.42 | -0.218 | 8.36 | -0.256 | 8.43 | -0.256 | 8.4 | -0.214
8.47 | -0.184 | 8.48 | -0.153 | 8.44 | -0.218 | 8.38 | -0.256 | 8.45 | -0.256 | 8.41 | -0.214
8.49 | -0.184 | 8.49 | -0.153 | 8.46 | -0.218 | 8.4 | -0.256 | 8.47 | -0.256 | 8.43 | -0.214
8.5 | -0.184 | 8.51 | -0.153 | 8.47 | -0.218 | 8.41 | -0.256 | 8.48 | -0.256 | 8.45 | -0.214
8.52 | -0.184 | 8.53 | -0.153 | 8.49 | -0.218 | 8.43 | -0.256 | 8.5 | -0.256 | 8.46 | -0.214
8.54 | -0.184 | 8.54 | -0.153 | 8.51 | -0.218 | 8.45 | -0.256 | 8.52 | -0.256 | 8.48 | -0.214
8.56 | -0.184 | 8.56 | -0.153 | 8.52 | -0.218 | 8.46 | -0.256 | 8.53 | -0.256 | 8.49 | -0.214
8.57 | -0.184 | 8.58 | -0.153 | 8.54 | -0.218 | 8.48 | -0.256 | 8.55 | -0.256 | 8.51 | -0.214
8.59 | -0.184 | 8.59 | -0.153 | 8.56 | -0.218 | 8.5 | -0.256 | 8.57 | -0.256 | 8.53 | -0.214
8.6 | -0.184 | 8.61 | -0.153 | 8.57 | -0.218 | 8.51 | -0.256 | 8.58 | -0.256 | 8.55 | -0.214
8.62 | -0.184 | 8.63 | -0.153 | 8.59 | -0.218 | 8.53 | -0.256 | 8.6 | -0.256 | 8.56 | -0.214
8.64 | -0.184 | 8.64 | -0.153 | 8.61 | -0.218 | 8.55 | -0.256 | 8.62 | -0.256 | 8.58 | -0.214
8.65 | -0.184 | 8.66 | -0.153 | 8.62 | -0.218 | 8.56 | -0.256 | 8.63 | -0.256 | 8.59 | -0.214
8.67 | -0.184 | 8.68 | -0.153 | 8.64 | -0.218 | 8.58 | -0.256 | 8.65 | -0.256 | 8.61 | -0.214
8.69 | -0.184 | 8.69 | -0.153 | 8.65 | -0.218 | 8.6 | -0.256 | 8.67 | -0.256 | 8.63 | -0.214
8.7 | -0.184 | 8.71 | -0.153 | 8.67 | -0.219 | 8.62 | -0.256 | 8.68 | -0.256 | 8.65 | -0.214
8.72 | -0.184 | 8.73 | -0.153 | 8.69 | -0.219 | 8.63 | -0.256 | 8.7 | -0.256 | 8.66 | -0.214
8.74 | -0.184 | 8.74 | -0.153 | 8.71 | -0.219 | 8.65 | -0.256 | 8.72 | -0.256 | 8.68 | -0.214
8.75 | -0.184 | 8.76 | -0.153 | 8.72 | -0.219 | 8.66 | -0.256 | 8.73 | -0.256 | 8.7 | -0.214
8.77 | -0.184 | 8.78 | -0.153 | 8.74 | -0.219 | 8.68 | -0.256 | 8.75 | -0.256 | 8.71 | -0.214
8.79 | -0.184 | 8.79 | -0.153 | 8.76 | -0.219 | 8.7 | -0.256 | 8.77 | -0.256 | 8.73 | -0.214
8.8 | -0.184 | 8.81 | -0.153 | 8.77 | -0.219 | 8.71 | -0.256 | 8.78 | -0.256 | 8.74 | -0.214
8.82 | -0.184 | 8.83 | -0.153 | 8.79 | -0.219 | 8.73 | -0.256 | 8.8 | -0.256 | 8.76 | -0.214
8.84 | -0.184 | 8.84 | -0.153 | 8.81 | -0.219 | 8.75 | -0.256 | 8.82 | -0.256 | 8.78 | -0.214
8.86 | -0.184 | 8.86 | -0.153 | 8.82 | -0.219 | 8.76 | -0.256 | 8.83 | -0.256 | 8.79 | -0.214
8.87 | -0.184 | 8.88 | -0.153 | 8.84 | -0.219 | 8.78 | -0.256 | 8.85 | -0.256 | 8.81 | -0.214
8.89 | -0.184 | 8.89 | -0.153 | 8.86 | -0.219 | 8.8 | -0.256 | 8.87 | -0.256 | 8.83 | -0.214
8.91 | -0.184 | 8.91 | -0.152 | 8.87 | -0.219 | 8.82 | -0.256 | 8.88 | -0.256 | 8.85 | -0.214
8.92 | -0.183 | 8.93 | -0.152 | 8.89 | -0.219 | 8.83 | -0.256 | 8.9 | -0.256 | 8.86 | -0.214
8.94 | -0.183 | 8.94 | -0.152 | 8.91 | -0.219 | 8.85 | -0.256 | 8.92 | -0.256 | 8.88 | -0.214
8.95 | -0.183 | 8.96 | -0.152 | 8.92 | -0.219 | 8.86 | -0.256 | 8.93 | -0.256 | 8.9 | -0.214
8.97 | -0.183 | 8.98 | -0.152 | 8.94 | -0.219 | 8.88 | -0.256 | 8.95 | -0.256 | 8.91 | -0.214
8.99 | -0.183 | 8.99 | -0.152 | 8.95 | -0.219 | 8.9 | -0.256 | 8.97 | -0.256 | 8.93 | -0.214
9 | -0.183 | 9.01 | -0.152 | 8.97 | -0.219 | 8.91 | -0.256 | 8.98 | -0.256 | 8.95 | -0.214
9.02 | -0.183 | 9.03 | -0.152 | 8.99 | -0.219 | 8.93 | -0.256 | 9 | -0.256 | 8.96 | -0.214
9.04 | -0.183 | 9.04 | -0.152 | 9.01 | -0.219 | 8.95 | -0.256 | 9.02 | -0.256 | 8.98 | -0.215
9.05 | -0.183 | 9.06 | -0.152 | 9.02 | -0.219 | 8.96 | -0.256 | 9.03 | -0.256 | 9 | -0.215
9.07 | -0.183 | 9.08 | -0.152 | 9.04 | -0.22 | 8.98 | -0.256 | 9.05 | -0.256 | 9.01 | -0.215
9.09 | -0.183 | 9.09 | -0.152 | 9.05 | -0.22 | 9 | -0.256 | 9.07 | -0.256 | 9.03 | -0.215
9.1 | -0.183 | 9.11 | -0.152 | 9.07 | -0.22 | 9.01 | -0.256 | 9.08 | -0.256 | 9.05 | -0.215
9.12 | -0.183 | 9.13 | -0.152 | 9.09 | -0.22 | 9.03 | -0.256 | 9.1 | -0.256 | 9.06 | -0.215
9.14 | -0.183 | 9.14 | -0.152 | 9.11 | -0.22 | 9.05 | -0.256 | 9.12 | -0.256 | 9.08 | -0.215
9.15 | -0.183 | 9.16 | -0.152 | 9.12 | -0.22 | 9.06 | -0.256 | 9.13 | -0.256 | 9.1 | -0.215
9.17 | -0.183 | 9.18 | -0.152 | 9.14 | -0.22 | 9.08 | -0.256 | 9.15 | -0.256 | 9.11 | -0.215
9.19 | -0.183 | 9.19 | -0.152 | 9.15 | -0.22 | 9.1 | -0.256 | 9.17 | -0.256 | 9.13 | -0.215
9.21 | -0.183 | 9.21 | -0.152 | 9.17 | -0.22 | 9.11 | -0.256 | 9.18 | -0.256 | 9.15 | -0.215
9.22 | -0.183 | 9.23 | -0.152 | 9.19 | -0.22 | 9.13 | -0.256 | 9.2 | -0.256 | 9.16 | -0.215
9.24 | -0.183 | 9.24 | -0.152 | 9.2 | -0.22 | 9.15 | -0.256 | 9.22 | -0.256 | 9.18 | -0.215
9.25 | -0.183 | 9.26 | -0.152 | 9.22 | -0.22 | 9.16 | -0.256 | 9.23 | -0.256 | 9.2 | -0.215
9.27 | -0.183 | 9.28 | -0.152 | 9.24 | -0.22 | 9.18 | -0.256 | 9.25 | -0.256 | 9.21 | -0.215
9.29 | -0.183 | 9.29 | -0.152 | 9.26 | -0.22 | 9.2 | -0.256 | 9.27 | -0.256 | 9.23 | -0.215
9.31 | -0.183 | 9.31 | -0.152 | 9.27 | -0.22 | 9.21 | -0.256 | 9.28 | -0.256 | 9.25 | -0.215
9.32 | -0.183 | 9.33 | -0.152 | 9.29 | -0.22 | 9.23 | -0.256 | 9.3 | -0.256 | 9.26 | -0.215
9.34 | -0.183 | 9.34 | -0.152 | 9.3 | -0.22 | 9.25 | -0.256 | 9.32 | -0.256 | 9.28 | -0.215
9.35 | -0.183 | 9.36 | -0.151 | 9.32 | -0.22 | 9.26 | -0.256 | 9.33 | -0.256 | 9.3 | -0.215
9.37 | -0.183 | 9.38 | -0.151 | 9.34 | -0.22 | 9.28 | -0.256 | 9.35 | -0.256 | 9.31 | -0.215
9.39 | -0.183 | 9.39 | -0.151 | 9.36 | -0.22 | 9.3 | -0.256 | 9.37 | -0.256 | 9.33 | -0.215
9.4 | -0.183 | 9.41 | -0.151 | 9.37 | -0.22 | 9.31 | -0.256 | 9.38 | -0.256 | 9.35 | -0.215
9.42 | -0.183 | 9.43 | -0.151 | 9.39 | -0.22 | 9.33 | -0.256 | 9.4 | -0.256 | 9.36 | -0.215
9.44 | -0.183 | 9.44 | -0.151 | 9.41 | -0.22 | 9.35 | -0.256 | 9.42 | -0.256 | 9.38 | -0.215
9.45 | -0.183 | 9.46 | -0.151 | 9.42 | -0.221 | 9.36 | -0.256 | 9.43 | -0.256 | 9.4 | -0.215
9.47 | -0.183 | 9.48 | -0.151 | 9.44 | -0.221 | 9.38 | -0.256 | 9.45 | -0.256 | 9.41 | -0.215
9.49 | -0.183 | 9.49 | -0.151 | 9.45 | -0.221 | 9.4 | -0.256 | 9.47 | -0.256 | 9.43 | -0.215
9.5 | -0.183 | 9.51 | -0.151 | 9.47 | -0.221 | 9.41 | -0.256 | 9.48 | -0.256 | 9.45 | -0.215
9.52 | -0.183 | 9.53 | -0.151 | 9.49 | -0.221 | 9.43 | -0.256 | 9.5 | -0.256 | 9.46 | -0.215
9.54 | -0.183 | 9.54 | -0.151 | 9.5 | -0.221 | 9.45 | -0.256 | 9.52 | -0.256 | 9.48 | -0.215
9.55 | -0.183 | 9.56 | -0.151 | 9.52 | -0.221 | 9.47 | -0.256 | 9.53 | -0.256 | 9.49 | -0.215
9.57 | -0.183 | 9.58 | -0.151 | 9.54 | -0.221 | 9.48 | -0.256 | 9.55 | -0.256 | 9.51 | -0.215
9.59 | -0.183 | 9.59 | -0.151 | 9.55 | -0.221 | 9.5 | -0.256 | 9.57 | -0.256 | 9.53 | -0.215
9.61 | -0.183 | 9.61 | -0.151 | 9.57 | -0.221 | 9.51 | -0.256 | 9.58 | -0.256 | 9.55 | -0.215
9.62 | -0.183 | 9.63 | -0.151 | 9.59 | -0.221 | 9.53 | -0.256 | 9.6 | -0.256 | 9.56 | -0.215
9.64 | -0.183 | 9.64 | -0.151 | 9.6 | -0.221 | 9.55 | -0.256 | 9.62 | -0.256 | 9.58 | -0.215
9.65 | -0.183 | 9.66 | -0.151 | 9.62 | -0.221 | 9.56 | -0.256 | 9.64 | -0.256 | 9.6 | -0.215
9.67 | -0.183 | 9.68 | -0.151 | 9.64 | -0.221 | 9.58 | -0.256 | 9.65 | -0.256 | 9.61 | -0.215
9.69 | -0.183 | 9.69 | -0.151 | 9.66 | -0.221 | 9.6 | -0.256 | 9.67 | -0.256 | 9.63 | -0.215
9.7 | -0.183 | 9.71 | -0.151 | 9.67 | -0.221 | 9.61 | -0.256 | 9.68 | -0.256 | 9.65 | -0.215
9.72 | -0.183 | 9.73 | -0.151 | 9.69 | -0.221 | 9.63 | -0.256 | 9.7 | -0.256 | 9.66 | -0.216
9.74 | -0.183 | 9.74 | -0.151 | 9.7 | -0.221 | 9.65 | -0.256 | 9.72 | -0.256 | 9.68 | -0.216
9.75 | -0.183 | 9.76 | -0.151 | 9.72 | -0.222 | 9.67 | -0.256 | 9.73 | -0.256 | 9.7 | -0.216
9.77 | -0.183 | 9.78 | -0.151 | 9.74 | -0.222 | 9.68 | -0.256 | 9.75 | -0.256 | 9.71 | -0.216
9.79 | -0.182 | 9.79 | -0.151 | 9.75 | -0.222 | 9.7 | -0.256 | 9.77 | -0.256 | 9.73 | -0.216
9.81 | -0.182 | 9.81 | -0.151 | 9.77 | -0.222 | 9.71 | -0.256 | 9.79 | -0.256 | 9.75 | -0.216
9.82 | -0.182 | 9.83 | -0.151 | 9.79 | -0.222 | 9.73 | -0.256 | 9.8 | -0.256 | 9.76 | -0.216
9.84 | -0.182 | 9.84 | -0.151 | 9.81 | -0.222 | 9.75 | -0.256 | 9.82 | -0.256 | 9.78 | -0.216
9.86 | -0.182 | 9.86 | -0.151 | 9.82 | -0.222 | 9.76 | -0.256 | 9.84 | -0.256 | 9.8 | -0.216
9.87 | -0.182 | 9.88 | -0.151 | 9.84 | -0.222 | 9.78 | -0.256 | 9.85 | -0.256 | 9.81 | -0.216
9.89 | -0.182 | 9.89 | -0.151 | 9.85 | -0.222 | 9.8 | -0.256 | 9.87 | -0.256 | 9.83 | -0.216
9.91 | -0.182 | 9.91 | -0.151 | 9.87 | -0.222 | 9.81 | -0.256 | 9.88 | -0.256 | 9.85 | -0.216
9.92 | -0.182 | 9.93 | -0.151 | 9.89 | -0.222 | 9.83 | -0.256 | 9.9 | -0.256 | 9.86 | -0.216
9.94 | -0.182 | 9.94 | -0.151 | 9.9 | -0.222 | 9.85 | -0.256 | 9.92 | -0.256 | 9.88 | -0.216
9.96 | -0.182 | 9.96 | -0.151 | 9.92 | -0.222 | 9.86 | -0.256 | 9.93 | -0.256 | 9.9 | -0.216
9.97 | -0.182 | 9.98 | -0.151 | 9.94 | -0.222 | 9.88 | -0.256 | 9.95 | -0.256 | 9.91 | -0.216
9.99 | -0.182 | 9.99 | -0.151 | 9.95 | -0.222 | 9.9 | -0.256 | 9.97 | -0.256 | 9.93 | -0.216
10 | -0.182 | 10.01 | -0.15 | 9.97 | -0.222 | 9.92 | -0.256 | 9.98 | -0.256 | 9.95 | -0.216
10.02 | -0.182 | 10.03 | -0.15 | 9.99 | -0.222 | 9.93 | -0.256 | 10 | -0.256 | 9.96 | -0.216
10.04 | -0.182 | 10.04 | -0.15 | 10 | -0.223 | 9.95 | -0.256 | 10.02 | -0.256 | 9.98 | -0.216
10.05 | -0.182 | 10.06 | -0.15 | 10.02 | -0.223 | 9.97 | -0.256 | 10.03 | -0.256 | 10 | -0.216
10.07 | -0.182 | 10.08 | -0.15 | 10.04 | -0.223 | 9.98 | -0.256 | 10.05 | -0.256 | 10.01 | -0.216
10.09 | -0.182 | 10.09 | -0.15 | 10.05 | -0.223 | 10 | -0.256 | 10.07 | -0.256 | 10.03 | -0.216
10.11 | -0.182 | 10.11 | -0.15 | 10.07 | -0.223 | 10.02 | -0.256 | 10.09 | -0.256 | 10.05 | -0.216
10.12 | -0.182 | 10.13 | -0.15 | 10.09 | -0.223 | 10.03 | -0.256 | 10.1 | -0.256 | 10.06 | -0.216
10.14 | -0.182 | 10.14 | -0.15 | 10.1 | -0.223 | 10.05 | -0.256 | 10.12 | -0.256 | 10.08 | -0.216
10.16 | -0.182 | 10.16 | -0.15 | 10.12 | -0.223 | 10.06 | -0.256 | 10.13 | -0.256 | 10.1 | -0.216
10.17 | -0.182 | 10.18 | -0.15 | 10.14 | -0.223 | 10.08 | -0.256 | 10.15 | -0.256 | 10.11 | -0.216
10.19 | -0.182 | 10.19 | -0.15 | 10.15 | -0.223 | 10.1 | -0.256 | 10.17 | -0.256 | 10.13 | -0.216
10.21 | -0.182 | 10.21 | -0.15 | 10.17 | -0.223 | 10.11 | -0.256 | 10.18 | -0.256 | 10.14 | -0.216
10.22 | -0.182 | 10.23 | -0.15 | 10.19 | -0.223 | 10.13 | -0.256 | 10.2 | -0.256 | 10.16 | -0.216
10.24 | -0.182 | 10.24 | -0.15 | 10.2 | -0.223 | 10.15 | -0.256 | 10.22 | -0.256 | 10.18 | -0.216
10.25 | -0.182 | 10.26 | -0.15 | 10.22 | -0.223 | 10.16 | -0.256 | 10.23 | -0.256 | 10.19 | -0.216
10.27 | -0.182 | 10.28 | -0.15 | 10.24 | -0.223 | 10.18 | -0.256 | 10.25 | -0.256 | 10.21 | -0.216
10.29 | -0.182 | 10.29 | -0.15 | 10.25 | -0.223 | 10.2 | -0.256 | 10.27 | -0.256 | 10.23 | -0.216
10.3 | -0.182 | 10.31 | -0.15 | 10.27 | -0.223 | 10.21 | -0.256 | 10.28 | -0.256 | 10.24 | -0.216
10.32 | -0.182 | 10.33 | -0.15 | 10.29 | -0.223 | 10.23 | -0.256 | 10.3 | -0.256 | 10.26 | -0.216
10.34 | -0.182 | 10.34 | -0.15 | 10.3 | -0.224 | 10.25 | -0.256 | 10.32 | -0.256 | 10.28 | -0.216
10.35 | -0.182 | 10.36 | -0.15 | 10.32 | -0.224 | 10.27 | -0.256 | 10.33 | -0.256 | 10.29 | -0.216
10.37 | -0.182 | 10.38 | -0.15 | 10.34 | -0.224 | 10.28 | -0.256 | 10.35 | -0.256 | 10.31 | -0.216
10.39 | -0.182 | 10.39 | -0.15 | 10.35 | -0.224 | 10.3 | -0.256 | 10.37 | -0.256 | 10.33 | -0.216
10.41 | -0.182 | 10.41 | -0.15 | 10.37 | -0.224 | 10.32 | -0.256 | 10.38 | -0.256 | 10.35 | -0.216
10.42 | -0.182 | 10.43 | -0.15 | 10.39 | -0.224 | 10.33 | -0.256 | 10.4 | -0.256 | 10.36 | -0.216
10.44 | -0.182 | 10.44 | -0.15 | 10.4 | -0.224 | 10.35 | -0.256 | 10.42 | -0.256 | 10.38 | -0.216
10.46 | -0.182 | 10.46 | -0.15 | 10.42 | -0.224 | 10.36 | -0.256 | 10.43 | -0.256 | 10.39 | -0.216
10.47 | -0.182 | 10.48 | -0.15 | 10.44 | -0.224 | 10.38 | -0.256 | 10.45 | -0.256 | 10.41 | -0.216
10.49 | -0.182 | 10.49 | -0.15 | 10.45 | -0.224 | 10.4 | -0.256 | 10.47 | -0.256 | 10.43 | -0.216
10.51 | -0.182 | 10.51 | -0.15 | 10.47 | -0.224 | 10.42 | -0.256 | 10.48 | -0.256 | 10.45 | -0.217
10.52 | -0.182 | 10.53 | -0.15 | 10.49 | -0.224 | 10.43 | -0.256 | 10.5 | -0.256 | 10.46 | -0.217
10.54 | -0.182 | 10.54 | -0.15 | 10.5 | -0.224 | 10.45 | -0.256 | 10.52 | -0.256 | 10.48 | -0.217
10.56 | -0.182 | 10.56 | -0.15 | 10.52 | -0.224 | 10.47 | -0.256 | 10.53 | -0.256 | 10.5 | -0.217
10.57 | -0.182 | 10.58 | -0.15 | 10.54 | -0.224 | 10.48 | -0.256 | 10.55 | -0.256 | 10.51 | -0.217
10.59 | -0.182 | 10.59 | -0.15 | 10.56 | -0.224 | 10.5 | -0.256 | 10.57 | -0.256 | 10.53 | -0.217
10.61 | -0.182 | 10.61 | -0.15 | 10.57 | -0.224 | 10.51 | -0.256 | 10.58 | -0.256 | 10.55 | -0.217
10.62 | -0.182 | 10.63 | -0.15 | 10.59 | -0.224 | 10.53 | -0.256 | 10.6 | -0.256 | 10.56 | -0.217
10.64 | -0.182 | 10.64 | -0.15 | 10.6 | -0.224 | 10.55 | -0.256 | 10.62 | -0.256 | 10.58 | -0.217
10.66 | -0.182 | 10.66 | -0.15 | 10.62 | -0.224 | 10.57 | -0.256 | 10.63 | -0.256 | 10.6 | -0.217
10.67 | -0.182 | 10.68 | -0.15 | 10.64 | -0.224 | 10.58 | -0.256 | 10.65 | -0.256 | 10.61 | -0.217
10.69 | -0.182 | 10.69 | -0.15 | 10.65 | -0.224 | 10.6 | -0.256 | 10.67 | -0.256 | 10.63 | -0.217
10.7 | -0.182 | 10.71 | -0.15 | 10.67 | -0.224 | 10.61 | -0.256 | 10.68 | -0.256 | 10.65 | -0.217
10.72 | -0.182 | 10.73 | -0.15 | 10.69 | -0.225 | 10.63 | -0.256 | 10.7 | -0.256 | 10.66 | -0.217
10.74 | -0.182 | 10.74 | -0.15 | 10.7 | -0.225 | 10.65 | -0.256 | 10.72 | -0.256 | 10.68 | -0.217
10.75 | -0.182 | 10.76 | -0.15 | 10.72 | -0.225 | 10.66 | -0.256 | 10.73 | -0.256 | 10.7 | -0.217
10.77 | -0.182 | 10.78 | -0.15 | 10.74 | -0.225 | 10.68 | -0.255 | 10.75 | -0.256 | 10.71 | -0.217
10.79 | -0.182 | 10.79 | -0.15 | 10.75 | -0.225 | 10.7 | -0.255 | 10.77 | -0.256 | 10.73 | -0.217
10.81 | -0.182 | 10.81 | -0.15 | 10.77 | -0.225 | 10.71 | -0.255 | 10.78 | -0.256 | 10.74 | -0.217
10.82 | -0.182 | 10.83 | -0.15 | 10.79 | -0.225 | 10.73 | -0.255 | 10.8 | -0.256 | 10.76 | -0.217
10.84 | -0.182 | 10.84 | -0.15 | 10.8 | -0.225 | 10.75 | -0.255 | 10.82 | -0.256 | 10.78 | -0.217
10.86 | -0.182 | 10.86 | -0.15 | 10.82 | -0.225 | 10.76 | -0.255 | 10.84 | -0.256 | 10.79 | -0.217
10.87 | -0.182 | 10.88 | -0.15 | 10.84 | -0.225 | 10.78 | -0.255 | 10.85 | -0.256 | 10.81 | -0.217
10.89 | -0.182 | 10.89 | -0.15 | 10.85 | -0.225 | 10.8 | -0.255 | 10.87 | -0.256 | 10.83 | -0.217
10.91 | -0.182 | 10.91 | -0.15 | 10.87 | -0.225 | 10.82 | -0.255 | 10.89 | -0.256 | 10.85 | -0.217
10.92 | -0.182 | 10.93 | -0.15 | 10.89 | -0.225 | 10.83 | -0.255 | 10.9 | -0.256 | 10.86 | -0.217
10.94 | -0.182 | 10.94 | -0.15 | 10.9 | -0.225 | 10.85 | -0.255 | 10.92 | -0.256 | 10.88 | -0.217
10.96 | -0.182 | 10.96 | -0.15 | 10.92 | -0.225 | 10.87 | -0.255 | 10.93 | -0.256 | 10.9 | -0.217
10.97 | -0.182 | 10.98 | -0.15 | 10.94 | -0.225 | 10.88 | -0.255 | 10.95 | -0.256 | 10.91 | -0.217
10.99 | -0.182 | 10.99 | -0.15 | 10.95 | -0.225 | 10.9 | -0.255 | 10.97 | -0.256 | 10.93 | -0.217
11.01 | -0.182 | 11.01 | -0.15 | 10.97 | -0.225 | 10.91 | -0.255 | 10.98 | -0.256 | 10.95 | -0.217
11.02 | -0.182 | 11.03 | -0.15 | 10.99 | -0.225 | 10.93 | -0.255 | 11 | -0.256 | 10.96 | -0.217
11.04 | -0.182 | 11.04 | -0.15 | 11 | -0.226 | 10.95 | -0.255 | 11.02 | -0.256 | 10.98 | -0.217
11.06 | -0.182 | 11.06 | -0.15 | 11.02 | -0.226 | 10.96 | -0.255 | 11.03 | -0.256 | 10.99 | -0.217
11.07 | -0.182 | 11.08 | -0.15 | 11.04 | -0.226 | 10.98 | -0.255 | 11.05 | -0.256 | 11.01 | -0.217
11.09 | -0.182 | 11.09 | -0.15 | 11.05 | -0.226 | 11 | -0.255 | 11.07 | -0.256 | 11.03 | -0.217
11.1 | -0.181 | 11.11 | -0.15 | 11.07 | -0.226 | 11.01 | -0.255 | 11.08 | -0.256 | 11.04 | -0.217
11.12 | -0.181 | 11.13 | -0.15 | 11.09 | -0.226 | 11.03 | -0.255 | 11.1 | -0.256 | 11.06 | -0.217
11.14 | -0.181 | 11.14 | -0.15 | 11.1 | -0.226 | 11.05 | -0.255 | 11.12 | -0.256 | 11.08 | -0.217
11.16 | -0.181 | 11.16 | -0.15 | 11.12 | -0.226 | 11.07 | -0.255 | 11.13 | -0.256 | 11.09 | -0.217
11.17 | -0.181 | 11.18 | -0.15 | 11.14 | -0.226 | 11.08 | -0.255 | 11.15 | -0.256 | 11.11 | -0.217
11.19 | -0.181 | 11.19 | -0.15 | 11.15 | -0.226 | 11.1 | -0.255 | 11.17 | -0.256 | 11.13 | -0.217
11.21 | -0.181 | 11.21 | -0.15 | 11.17 | -0.226 | 11.12 | -0.255 | 11.18 | -0.256 | 11.14 | -0.217
11.22 | -0.181 | 11.23 | -0.15 | 11.19 | -0.226 | 11.13 | -0.255 | 11.2 | -0.256 | 11.16 | -0.217
11.24 | -0.181 | 11.24 | -0.15 | 11.2 | -0.226 | 11.15 | -0.255 | 11.22 | -0.256 | 11.18 | -0.217
11.26 | -0.181 | 11.26 | -0.15 | 11.22 | -0.226 | 11.17 | -0.255 | 11.24 | -0.256 | 11.2 | -0.217
11.27 | -0.181 | 11.28 | -0.15 | 11.24 | -0.226 | 11.18 | -0.255 | 11.25 | -0.256 | 11.21 | -0.217
11.29 | -0.181 | 11.29 | -0.15 | 11.25 | -0.226 | 11.2 | -0.255 | 11.27 | -0.256 | 11.23 | -0.217
11.31 | -0.181 | 11.31 | -0.15 | 11.27 | -0.226 | 11.22 | -0.255 | 11.28 | -0.256 | 11.24 | -0.217
11.32 | -0.181 | 11.33 | -0.15 | 11.29 | -0.226 | 11.23 | -0.255 | 11.3 | -0.256 | 11.26 | -0.217
11.34 | -0.181 | 11.34 | -0.15 | 11.3 | -0.226 | 11.25 | -0.255 | 11.32 | -0.256 | 11.28 | -0.217
11.36 | -0.181 | 11.36 | -0.15 | 11.32 | -0.226 | 11.27 | -0.255 | 11.33 | -0.256 | 11.3 | -0.217
11.37 | -0.181 | 11.38 | -0.15 | 11.34 | -0.227 | 11.28 | -0.255 | 11.35 | -0.256 | 11.31 | -0.217
11.39 | -0.181 | 11.39 | -0.15 | 11.35 | -0.227 | 11.3 | -0.255 | 11.37 | -0.256 | 11.33 | -0.217
11.41 | -0.181 | 11.41 | -0.15 | 11.37 | -0.227 | 11.31 | -0.255 | 11.38 | -0.256 | 11.34 | -0.217
11.42 | -0.181 | 11.43 | -0.15 | 11.39 | -0.227 | 11.33 | -0.255 | 11.4 | -0.256 | 11.36 | -0.217
11.44 | -0.181 | 11.44 | -0.15 | 11.4 | -0.227 | 11.35 | -0.255 | 11.42 | -0.256 | 11.38 | -0.218
11.46 | -0.181 | 11.46 | -0.15 | 11.42 | -0.227 | 11.36 | -0.255 | 11.43 | -0.256 | 11.39 | -0.218
11.47 | -0.181 | 11.48 | -0.15 | 11.44 | -0.227 | 11.38 | -0.255 | 11.45 | -0.256 | 11.41 | -0.218
11.49 | -0.181 | 11.49 | -0.15 | 11.45 | -0.227 | 11.4 | -0.255 | 11.47 | -0.256 | 11.43 | -0.218
11.51 | -0.181 | 11.51 | -0.15 | 11.47 | -0.227 | 11.41 | -0.255 | 11.48 | -0.256 | 11.44 | -0.218
11.52 | -0.181 | 11.53 | -0.15 | 11.49 | -0.227 | 11.43 | -0.255 | 11.5 | -0.256 | 11.46 | -0.218
11.54 | -0.181 | 11.54 | -0.15 | 11.5 | -0.227 | 11.45 | -0.255 | 11.52 | -0.256 | 11.48 | -0.218
11.56 | -0.181 | 11.56 | -0.15 | 11.52 | -0.227 | 11.46 | -0.255 | 11.53 | -0.256 | 11.49 | -0.218
11.57 | -0.181 | 11.58 | -0.15 | 11.54 | -0.227 | 11.48 | -0.255 | 11.55 | -0.256 | 11.51 | -0.218
11.59 | -0.181 | 11.59 | -0.15 | 11.55 | -0.227 | 11.5 | -0.255 | 11.57 | -0.256 | 11.53 | -0.218
11.61 | -0.181 | 11.61 | -0.15 | 11.57 | -0.227 | 11.51 | -0.255 | 11.59 | -0.256 | 11.54 | -0.218
11.62 | -0.181 | 11.63 | -0.15 | 11.59 | -0.227 | 11.53 | -0.255 | 11.6 | -0.256 | 11.56 | -0.218
11.64 | -0.181 | 11.64 | -0.15 | 11.6 | -0.227 | 11.55 | -0.255 | 11.62 | -0.256 | 11.58 | -0.218
11.66 | -0.181 | 11.66 | -0.15 | 11.62 | -0.227 | 11.56 | -0.255 | 11.63 | -0.256 | 11.59 | -0.218
11.67 | -0.181 | 11.68 | -0.15 | 11.64 | -0.227 | 11.58 | -0.255 | 11.65 | -0.256 | 11.61 | -0.218
11.69 | -0.181 | 11.69 | -0.15 | 11.65 | -0.227 | 11.6 | -0.255 | 11.67 | -0.256 | 11.63 | -0.218
11.71 | -0.181 | 11.71 | -0.15 | 11.67 | -0.228 | 11.61 | -0.255 | 11.69 | -0.256 | 11.65 | -0.218
11.72 | -0.181 | 11.73 | -0.15 | 11.69 | -0.228 | 11.63 | -0.255 | 11.7 | -0.256 | 11.66 | -0.218
11.74 | -0.181 | 11.74 | -0.15 | 11.7 | -0.228 | 11.65 | -0.255 | 11.72 | -0.256 | 11.68 | -0.218
11.76 | -0.181 | 11.76 | -0.15 | 11.72 | -0.228 | 11.67 | -0.255 | 11.74 | -0.256 | 11.69 | -0.218
11.77 | -0.181 | 11.78 | -0.15 | 11.74 | -0.228 | 11.68 | -0.255 | 11.75 | -0.256 | 11.71 | -0.218
11.79 | -0.181 | 11.79 | -0.15 | 11.75 | -0.228 | 11.7 | -0.255 | 11.77 | -0.256 | 11.73 | -0.218
11.81 | -0.181 | 11.81 | -0.15 | 11.77 | -0.228 | 11.71 | -0.255 | 11.79 | -0.256 | 11.75 | -0.218
11.82 | -0.181 | 11.83 | -0.15 | 11.79 | -0.228 | 11.73 | -0.255 | 11.8 | -0.256 | 11.76 | -0.218
11.84 | -0.181 | 11.84 | -0.15 | 11.8 | -0.228 | 11.75 | -0.255 | 11.82 | -0.256 | 11.78 | -0.218
11.86 | -0.181 | 11.86 | -0.15 | 11.82 | -0.228 | 11.77 | -0.255 | 11.84 | -0.256 | 11.8 | -0.218
11.87 | -0.181 | 11.88 | -0.15 | 11.84 | -0.228 | 11.78 | -0.255 | 11.85 | -0.256 | 11.81 | -0.218
11.89 | -0.181 | 11.89 | -0.15 | 11.85 | -0.228 | 11.8 | -0.255 | 11.87 | -0.256 | 11.83 | -0.218
11.91 | -0.181 | 11.91 | -0.15 | 11.87 | -0.228 | 11.82 | -0.255 | 11.88 | -0.256 | 11.85 | -0.218
11.92 | -0.181 | 11.93 | -0.15 | 11.89 | -0.228 | 11.83 | -0.255 | 11.9 | -0.256 | 11.86 | -0.218
11.94 | -0.181 | 11.94 | -0.15 | 11.9 | -0.228 | 11.85 | -0.255 | 11.92 | -0.256 | 11.88 | -0.218
11.95 | -0.181 | 11.96 | -0.15 | 11.92 | -0.228 | 11.87 | -0.255 | 11.93 | -0.256 | 11.89 | -0.218
11.97 | -0.181 | 11.98 | -0.15 | 11.94 | -0.228 | 11.88 | -0.255 | 11.95 | -0.256 | 11.91 | -0.218
11.99 | -0.181 | 11.99 | -0.15 | 11.95 | -0.228 | 11.9 | -0.255 | 11.97 | -0.256 | 11.93 | -0.218
12.01 | -0.181 | 12.01 | -0.15 | 11.97 | -0.228 | 11.92 | -0.255 | 11.98 | -0.256 | 11.94 | -0.218
12.02 | -0.181 | 12.03 | -0.15 | 11.99 | -0.228 | 11.93 | -0.255 | 12 | -0.256 | 11.96 | -0.218
12.04 | -0.181 | 12.04 | -0.15 | 12 | -0.228 | 11.95 | -0.255 | 12.02 | -0.256 | 11.98 | -0.218
12.06 | -0.181 | 12.06 | -0.15 | 12.02 | -0.228 | 11.97 | -0.255 | 12.03 | -0.256 | 11.99 | -0.218
12.07 | -0.181 | 12.08 | -0.15 | 12.04 | -0.228 | 11.98 | -0.255 | 12.05 | -0.256 | 12.01 | -0.218
12.09 | -0.181 | 12.09 | -0.15 | 12.05 | -0.228 | 12 | -0.255 | 12.07 | -0.256 | 12.03 | -0.218
12.11 | -0.181 | 12.11 | -0.15 | 12.07 | -0.228 | 12.02 | -0.255 | 12.09 | -0.256 | 12.04 | -0.218
12.12 | -0.181 | 12.13 | -0.151 | 12.09 | -0.228 | 12.03 | -0.255 | 12.1 | -0.256 | 12.06 | -0.218
12.14 | -0.181 | 12.14 | -0.151 | 12.1 | -0.229 | 12.05 | -0.255 | 12.12 | -0.256 | 12.08 | -0.218
12.15 | -0.181 | 12.16 | -0.151 | 12.12 | -0.229 | 12.07 | -0.255 | 12.14 | -0.256 | 12.09 | -0.218
12.17 | -0.181 | 12.18 | -0.151 | 12.14 | -0.229 | 12.08 | -0.255 | 12.15 | -0.256 | 12.11 | -0.218
12.19 | -0.181 | 12.19 | -0.151 | 12.15 | -0.229 | 12.1 | -0.255 | 12.17 | -0.256 | 12.13 | -0.218
12.21 | -0.181 | 12.21 | -0.151 | 12.17 | -0.229 | 12.12 | -0.255 | 12.19 | -0.256 | 12.14 | -0.218
12.22 | -0.181 | 12.23 | -0.151 | 12.19 | -0.229 | 12.13 | -0.255 | 12.2 | -0.256 | 12.16 | -0.218
12.24 | -0.181 | 12.24 | -0.151 | 12.2 | -0.229 | 12.15 | -0.255 | 12.22 | -0.256 | 12.18 | -0.218
12.26 | -0.181 | 12.26 | -0.151 | 12.22 | -0.229 | 12.17 | -0.255 | 12.23 | -0.256 | 12.19 | -0.218
12.27 | -0.181 | 12.28 | -0.151 | 12.24 | -0.229 | 12.18 | -0.255 | 12.25 | -0.256 | 12.21 | -0.218
12.29 | -0.181 | 12.29 | -0.151 | 12.25 | -0.229 | 12.2 | -0.255 | 12.27 | -0.256 | 12.23 | -0.218
12.31 | -0.181 | 12.31 | -0.151 | 12.27 | -0.229 | 12.22 | -0.255 | 12.28 | -0.256 | 12.25 | -0.218
12.32 | -0.181 | 12.33 | -0.151 | 12.29 | -0.229 | 12.23 | -0.255 | 12.3 | -0.256 | 12.26 | -0.218
12.34 | -0.181 | 12.34 | -0.151 | 12.3 | -0.229 | 12.25 | -0.255 | 12.32 | -0.256 | 12.28 | -0.218
12.36 | -0.181 | 12.36 | -0.151 | 12.32 | -0.229 | 12.27 | -0.255 | 12.34 | -0.256 | 12.29 | -0.218
12.37 | -0.181 | 12.38 | -0.151 | 12.34 | -0.229 | 12.28 | -0.255 | 12.35 | -0.256 | 12.31 | -0.219
12.39 | -0.181 | 12.39 | -0.151 | 12.35 | -0.229 | 12.3 | -0.255 | 12.37 | -0.256 | 12.33 | -0.219
12.41 | -0.181 | 12.41 | -0.151 | 12.37 | -0.229 | 12.32 | -0.255 | 12.39 | -0.256 | 12.34 | -0.219
12.42 | -0.181 | 12.43 | -0.151 | 12.39 | -0.229 | 12.33 | -0.255 | 12.4 | -0.256 | 12.36 | -0.219
12.44 | -0.181 | 12.44 | -0.151 | 12.4 | -0.229 | 12.35 | -0.255 | 12.42 | -0.256 | 12.38 | -0.219
12.46 | -0.181 | 12.46 | -0.151 | 12.42 | -0.229 | 12.36 | -0.255 | 12.43 | -0.256 | 12.39 | -0.219
12.47 | -0.181 | 12.48 | -0.151 | 12.43 | -0.229 | 12.38 | -0.255 | 12.45 | -0.256 | 12.41 | -0.219
12.49 | -0.181 | 12.49 | -0.151 | 12.45 | -0.229 | 12.4 | -0.255 | 12.47 | -0.256 | 12.43 | -0.219
12.51 | -0.181 | 12.51 | -0.151 | 12.47 | -0.229 | 12.42 | -0.255 | 12.48 | -0.256 | 12.44 | -0.219
12.52 | -0.181 | 12.53 | -0.151 | 12.49 | -0.229 | 12.43 | -0.255 | 12.5 | -0.256 | 12.46 | -0.219
12.54 | -0.181 | 12.54 | -0.151 | 12.5 | -0.229 | 12.45 | -0.255 | 12.52 | -0.256 | 12.48 | -0.219
12.56 | -0.181 | 12.56 | -0.151 | 12.52 | -0.229 | 12.47 | -0.255 | 12.54 | -0.256 | 12.49 | -0.219
12.57 | -0.181 | 12.58 | -0.151 | 12.54 | -0.23 | 12.48 | -0.255 | 12.55 | -0.256 | 12.51 | -0.219
12.59 | -0.181 | 12.59 | -0.151 | 12.55 | -0.23 | 12.5 | -0.255 | 12.57 | -0.256 | 12.53 | -0.219
12.61 | -0.181 | 12.61 | -0.151 | 12.57 | -0.23 | 12.52 | -0.255 | 12.59 | -0.256 | 12.54 | -0.219
12.62 | -0.181 | 12.63 | -0.151 | 12.59 | -0.23 | 12.53 | -0.255 | 12.6 | -0.256 | 12.56 | -0.219
12.64 | -0.181 | 12.64 | -0.151 | 12.6 | -0.23 | 12.55 | -0.255 | 12.62 | -0.256 | 12.58 | -0.219
12.66 | -0.181 | 12.66 | -0.151 | 12.62 | -0.23 | 12.57 | -0.255 | 12.64 | -0.256 | 12.59 | -0.219
12.67 | -0.181 | 12.68 | -0.151 | 12.64 | -0.23 | 12.58 | -0.255 | 12.65 | -0.256 | 12.61 | -0.219
12.69 | -0.181 | 12.69 | -0.151 | 12.65 | -0.23 | 12.6 | -0.255 | 12.67 | -0.256 | 12.63 | -0.219
12.71 | -0.181 | 12.71 | -0.151 | 12.67 | -0.23 | 12.62 | -0.255 | 12.69 | -0.256 | 12.64 | -0.219
12.72 | -0.181 | 12.73 | -0.152 | 12.69 | -0.23 | 12.63 | -0.255 | 12.7 | -0.256 | 12.66 | -0.219
12.74 | -0.181 | 12.74 | -0.152 | 12.7 | -0.23 | 12.65 | -0.255 | 12.72 | -0.256 | 12.68 | -0.219
12.76 | -0.181 | 12.76 | -0.152 | 12.72 | -0.23 | 12.67 | -0.255 | 12.74 | -0.256 | 12.69 | -0.219
12.77 | -0.181 | 12.78 | -0.152 | 12.74 | -0.23 | 12.68 | -0.255 | 12.75 | -0.256 | 12.71 | -0.219
12.79 | -0.181 | 12.79 | -0.152 | 12.75 | -0.23 | 12.7 | -0.255 | 12.77 | -0.256 | 12.73 | -0.219
12.81 | -0.181 | 12.81 | -0.152 | 12.77 | -0.23 | 12.72 | -0.255 | 12.78 | -0.256 | 12.75 | -0.219
12.82 | -0.181 | 12.82 | -0.152 | 12.79 | -0.23 | 12.73 | -0.255 | 12.8 | -0.256 | 12.76 | -0.219
12.84 | -0.181 | 12.84 | -0.152 | 12.8 | -0.23 | 12.75 | -0.255 | 12.82 | -0.256 | 12.78 | -0.219
12.86 | -0.181 | 12.86 | -0.152 | 12.82 | -0.23 | 12.76 | -0.255 | 12.84 | -0.256 | 12.8 | -0.219
12.87 | -0.181 | 12.88 | -0.152 | 12.84 | -0.23 | 12.78 | -0.255 | 12.85 | -0.256 | 12.81 | -0.219
12.89 | -0.181 | 12.89 | -0.152 | 12.85 | -0.23 | 12.8 | -0.255 | 12.87 | -0.256 | 12.83 | -0.219
12.91 | -0.181 | 12.91 | -0.152 | 12.87 | -0.23 | 12.82 | -0.255 | 12.89 | -0.256 | 12.85 | -0.219
12.92 | -0.181 | 12.93 | -0.152 | 12.89 | -0.23 | 12.83 | -0.255 | 12.9 | -0.256 | 12.86 | -0.219
12.94 | -0.181 | 12.94 | -0.152 | 12.9 | -0.23 | 12.85 | -0.255 | 12.92 | -0.256 | 12.88 | -0.219
12.96 | -0.181 | 12.96 | -0.152 | 12.92 | -0.23 | 12.87 | -0.255 | 12.94 | -0.256 | 12.89 | -0.219
12.97 | -0.18 | 12.98 | -0.152 | 12.94 | -0.23 | 12.88 | -0.255 | 12.95 | -0.256 | 12.91 | -0.219
12.99 | -0.18 | 12.99 | -0.152 | 12.95 | -0.23 | 12.9 | -0.255 | 12.97 | -0.256 | 12.93 | -0.219
13.01 | -0.18 | 13.01 | -0.152 | 12.97 | -0.23 | 12.92 | -0.255 | 12.99 | -0.256 | 12.95 | -0.219
13.02 | -0.18 | 13.03 | -0.152 | 12.99 | -0.23 | 12.93 | -0.255 | 13 | -0.256 | 12.96 | -0.219
13.04 | -0.18 | 13.04 | -0.152 | 13 | -0.23 | 12.95 | -0.255 | 13.02 | -0.256 | 12.98 | -0.219
13.05 | -0.18 | 13.06 | -0.152 | 13.02 | -0.23 | 12.97 | -0.255 | 13.04 | -0.256 | 13 | -0.219
13.07 | -0.18 | 13.07 | -0.152 | 13.04 | -0.231 | 12.98 | -0.255 | 13.05 | -0.256 | 13.01 | -0.219
13.09 | -0.18 | 13.09 | -0.152 | 13.05 | -0.231 | 13 | -0.255 | 13.07 | -0.256 | 13.03 | -0.219
13.11 | -0.18 | 13.11 | -0.153 | 13.07 | -0.231 | 13.02 | -0.255 | 13.09 | -0.256 | 13.05 | -0.219
13.12 | -0.18 | 13.13 | -0.153 | 13.09 | -0.231 | 13.03 | -0.255 | 13.1 | -0.256 | 13.06 | -0.219
13.14 | -0.18 | 13.14 | -0.153 | 13.1 | -0.231 | 13.05 | -0.255 | 13.12 | -0.256 | 13.08 | -0.219
13.16 | -0.18 | 13.16 | -0.153 | 13.12 | -0.231 | 13.07 | -0.255 | 13.14 | -0.256 | 13.09 | -0.219
13.17 | -0.18 | 13.17 | -0.153 | 13.14 | -0.231 | 13.08 | -0.255 | 13.15 | -0.256 | 13.11 | -0.219
13.19 | -0.18 | 13.19 | -0.153 | 13.15 | -0.231 | 13.1 | -0.255 | 13.17 | -0.256 | 13.13 | -0.219
13.21 | -0.18 | 13.21 | -0.153 | 13.17 | -0.231 | 13.12 | -0.255 | 13.19 | -0.256 | 13.14 | -0.219
13.22 | -0.18 | 13.23 | -0.153 | 13.19 | -0.231 | 13.13 | -0.255 | 13.2 | -0.256 | 13.16 | -0.219
13.24 | -0.18 | 13.24 | -0.153 | 13.2 | -0.231 | 13.15 | -0.255 | 13.22 | -0.256 | 13.18 | -0.219
13.26 | -0.18 | 13.26 | -0.153 | 13.22 | -0.231 | 13.17 | -0.255 | 13.24 | -0.256 | 13.19 | -0.219
13.27 | -0.18 | 13.28 | -0.153 | 13.24 | -0.231 | 13.18 | -0.255 | 13.25 | -0.256 | 13.21 | -0.219
13.29 | -0.18 | 13.29 | -0.153 | 13.25 | -0.231 | 13.2 | -0.255 | 13.27 | -0.256 | 13.23 | -0.219
13.31 | -0.18 | 13.31 | -0.153 | 13.27 | -0.231 | 13.22 | -0.255 | 13.29 | -0.256 | 13.24 | -0.219
13.32 | -0.18 | 13.32 | -0.153 | 13.29 | -0.231 | 13.23 | -0.255 | 13.3 | -0.256 | 13.26 | -0.219
13.34 | -0.18 | 13.34 | -0.153 | 13.3 | -0.231 | 13.25 | -0.255 | 13.32 | -0.256 | 13.28 | -0.219
13.36 | -0.18 | 13.36 | -0.153 | 13.32 | -0.231 | 13.27 | -0.255 | 13.34 | -0.256 | 13.29 | -0.219
13.37 | -0.18 | 13.38 | -0.153 | 13.34 | -0.231 | 13.28 | -0.255 | 13.35 | -0.256 | 13.31 | -0.219
13.39 | -0.18 | 13.39 | -0.153 | 13.35 | -0.231 | 13.3 | -0.255 | 13.37 | -0.256 | 13.33 | -0.219
13.41 | -0.18 | 13.41 | -0.153 | 13.37 | -0.231 | 13.32 | -0.255 | 13.38 | -0.256 | 13.34 | -0.219
13.42 | -0.18 | 13.43 | -0.153 | 13.39 | -0.231 | 13.33 | -0.255 | 13.4 | -0.256 | 13.36 | -0.219
13.44 | -0.18 | 13.44 | -0.153 | 13.4 | -0.231 | 13.35 | -0.255 | 13.42 | -0.256 | 13.38 | -0.22
13.46 | -0.18 | 13.46 | -0.153 | 13.42 | -0.231 | 13.37 | -0.255 | 13.44 | -0.256 | 13.39 | -0.22
13.47 | -0.18 | 13.47 | -0.153 | 13.44 | -0.231 | 13.38 | -0.255 | 13.45 | -0.256 | 13.41 | -0.22
13.49 | -0.18 | 13.49 | -0.153 | 13.45 | -0.231 | 13.4 | -0.255 | 13.47 | -0.256 | 13.43 | -0.22
13.51 | -0.18 | 13.51 | -0.153 | 13.47 | -0.231 | 13.42 | -0.255 | 13.49 | -0.256 | 13.45 | -0.22
13.52 | -0.18 | 13.52 | -0.153 | 13.49 | -0.232 | 13.43 | -0.255 | 13.5 | -0.256 | 13.46 | -0.22
13.54 | -0.18 | 13.54 | -0.153 | 13.5 | -0.232 | 13.45 | -0.255 | 13.52 | -0.256 | 13.48 | -0.22
13.56 | -0.18 | 13.56 | -0.153 | 13.52 | -0.232 | 13.47 | -0.255 | 13.54 | -0.256 | 13.49 | -0.22
13.57 | -0.18 | 13.58 | -0.153 | 13.54 | -0.232 | 13.48 | -0.255 | 13.55 | -0.256 | 13.51 | -0.22
13.59 | -0.18 | 13.59 | -0.153 | 13.55 | -0.232 | 13.5 | -0.255 | 13.57 | -0.256 | 13.53 | -0.22
13.61 | -0.18 | 13.61 | -0.153 | 13.57 | -0.232 | 13.52 | -0.255 | 13.59 | -0.256 | 13.55 | -0.22
13.62 | -0.18 | 13.63 | -0.153 | 13.59 | -0.232 | 13.53 | -0.255 | 13.6 | -0.256 | 13.56 | -0.22
13.64 | -0.18 | 13.64 | -0.154 | 13.6 | -0.232 | 13.55 | -0.255 | 13.62 | -0.256 | 13.58 | -0.22
13.66 | -0.18 | 13.66 | -0.154 | 13.62 | -0.232 | 13.57 | -0.255 | 13.63 | -0.256 | 13.6 | -0.22
13.67 | -0.18 | 13.68 | -0.154 | 13.64 | -0.232 | 13.58 | -0.255 | 13.65 | -0.256 | 13.61 | -0.22
13.69 | -0.18 | 13.69 | -0.154 | 13.65 | -0.232 | 13.6 | -0.255 | 13.67 | -0.256 | 13.63 | -0.22
13.71 | -0.18 | 13.71 | -0.154 | 13.67 | -0.232 | 13.62 | -0.255 | 13.69 | -0.256 | 13.65 | -0.22
13.72 | -0.18 | 13.72 | -0.154 | 13.69 | -0.232 | 13.63 | -0.255 | 13.7 | -0.256 | 13.66 | -0.22
13.74 | -0.18 | 13.74 | -0.154 | 13.7 | -0.232 | 13.65 | -0.255 | 13.72 | -0.256 | 13.68 | -0.22
13.76 | -0.18 | 13.76 | -0.154 | 13.72 | -0.232 | 13.67 | -0.255 | 13.74 | -0.256 | 13.7 | -0.22
13.77 | -0.18 | 13.78 | -0.154 | 13.74 | -0.232 | 13.68 | -0.255 | 13.75 | -0.256 | 13.71 | -0.22
13.79 | -0.18 | 13.79 | -0.154 | 13.75 | -0.232 | 13.7 | -0.255 | 13.77 | -0.256 | 13.73 | -0.22
13.81 | -0.18 | 13.81 | -0.154 | 13.77 | -0.232 | 13.72 | -0.255 | 13.79 | -0.256 | 13.75 | -0.22
13.82 | -0.18 | 13.83 | -0.154 | 13.79 | -0.232 | 13.73 | -0.255 | 13.8 | -0.256 | 13.76 | -0.22
13.84 | -0.18 | 13.84 | -0.154 | 13.8 | -0.232 | 13.75 | -0.255 | 13.82 | -0.256 | 13.78 | -0.22
13.86 | -0.18 | 13.86 | -0.154 | 13.82 | -0.232 | 13.77 | -0.255 | 13.84 | -0.256 | 13.79 | -0.22
13.87 | -0.18 | 13.88 | -0.154 | 13.84 | -0.232 | 13.78 | -0.255 | 13.85 | -0.256 | 13.81 | -0.22
13.89 | -0.18 | 13.89 | -0.154 | 13.85 | -0.232 | 13.8 | -0.255 | 13.87 | -0.256 | 13.83 | -0.22
13.91 | -0.18 | 13.91 | -0.154 | 13.87 | -0.232 | 13.82 | -0.255 | 13.89 | -0.256 | 13.84 | -0.22
13.92 | -0.18 | 13.93 | -0.154 | 13.89 | -0.232 | 13.83 | -0.255 | 13.9 | -0.256 | 13.86 | -0.22
13.94 | -0.18 | 13.94 | -0.154 | 13.9 | -0.232 | 13.85 | -0.255 | 13.92 | -0.256 | 13.88 | -0.22
13.96 | -0.18 | 13.96 | -0.154 | 13.92 | -0.232 | 13.87 | -0.255 | 13.94 | -0.256 | 13.9 | -0.22
13.97 | -0.18 | 13.98 | -0.154 | 13.94 | -0.232 | 13.88 | -0.255 | 13.95 | -0.256 | 13.91 | -0.22
13.99 | -0.18 | 13.99 | -0.154 | 13.95 | -0.232 | 13.9 | -0.255 | 13.97 | -0.256 | 13.93 | -0.22
14.01 | -0.18 | 14.01 | -0.154 | 13.97 | -0.233 | 13.92 | -0.255 | 13.99 | -0.256 | 13.95 | -0.22
14.02 | -0.18 | 14.02 | -0.154 | 13.99 | -0.233 | 13.93 | -0.255 | 14 | -0.256 | 13.96 | -0.22
14.04 | -0.18 | 14.04 | -0.154 | 14 | -0.233 | 13.95 | -0.255 | 14.02 | -0.256 | 13.98 | -0.22
14.06 | -0.18 | 14.06 | -0.154 | 14.02 | -0.233 | 13.97 | -0.255 | 14.04 | -0.256 | 14 | -0.22
14.07 | -0.18 | 14.07 | -0.155 | 14.04 | -0.233 | 13.98 | -0.255 | 14.05 | -0.256 | 14.01 | -0.22
14.09 | -0.18 | 14.09 | -0.155 | 14.05 | -0.233 | 14 | -0.255 | 14.07 | -0.256 | 14.03 | -0.22
14.11 | -0.18 | 14.11 | -0.155 | 14.07 | -0.233 | 14.02 | -0.255 | 14.09 | -0.256 | 14.04 | -0.22
14.12 | -0.18 | 14.13 | -0.155 | 14.09 | -0.233 | 14.03 | -0.255 | 14.1 | -0.256 | 14.06 | -0.22
14.14 | -0.18 | 14.14 | -0.155 | 14.1 | -0.233 | 14.05 | -0.255 | 14.12 | -0.256 | 14.08 | -0.22
14.16 | -0.18 | 14.16 | -0.155 | 14.12 | -0.233 | 14.07 | -0.255 | 14.14 | -0.256 | 14.1 | -0.22
14.17 | -0.18 | 14.17 | -0.155 | 14.14 | -0.233 | 14.08 | -0.255 | 14.15 | -0.256 | 14.11 | -0.22
14.19 | -0.18 | 14.19 | -0.155 | 14.15 | -0.233 | 14.1 | -0.255 | 14.17 | -0.256 | 14.13 | -0.22
14.21 | -0.18 | 14.21 | -0.155 | 14.17 | -0.233 | 14.12 | -0.255 | 14.18 | -0.256 | 14.14 | -0.22
14.22 | -0.18 | 14.22 | -0.155 | 14.19 | -0.233 | 14.13 | -0.255 | 14.2 | -0.256 | 14.16 | -0.22
14.24 | -0.18 | 14.24 | -0.155 | 14.2 | -0.233 | 14.15 | -0.255 | 14.22 | -0.256 | 14.18 | -0.22
14.26 | -0.18 | 14.26 | -0.155 | 14.22 | -0.233 | 14.17 | -0.255 | 14.24 | -0.256 | 14.2 | -0.22
14.27 | -0.18 | 14.28 | -0.155 | 14.24 | -0.233 | 14.18 | -0.255 | 14.25 | -0.256 | 14.21 | -0.22
14.29 | -0.18 | 14.29 | -0.155 | 14.25 | -0.233 | 14.2 | -0.255 | 14.27 | -0.256 | 14.23 | -0.22
14.31 | -0.18 | 14.31 | -0.155 | 14.27 | -0.233 | 14.22 | -0.255 | 14.29 | -0.256 | 14.25 | -0.22
14.32 | -0.18 | 14.32 | -0.155 | 14.28 | -0.233 | 14.23 | -0.255 | 14.3 | -0.256 | 14.26 | -0.22
14.34 | -0.18 | 14.34 | -0.155 | 14.3 | -0.233 | 14.25 | -0.255 | 14.32 | -0.256 | 14.28 | -0.22
14.36 | -0.18 | 14.36 | -0.155 | 14.32 | -0.233 | 14.27 | -0.255 | 14.34 | -0.256 | 14.3 | -0.22
14.37 | -0.18 | 14.37 | -0.155 | 14.34 | -0.233 | 14.28 | -0.255 | 14.35 | -0.256 | 14.31 | -0.22
14.39 | -0.18 | 14.39 | -0.155 | 14.35 | -0.233 | 14.3 | -0.255 | 14.37 | -0.256 | 14.33 | -0.22
14.41 | -0.18 | 14.41 | -0.156 | 14.37 | -0.233 | 14.32 | -0.255 | 14.39 | -0.256 | 14.35 | -0.22
14.42 | -0.18 | 14.43 | -0.156 | 14.39 | -0.233 | 14.33 | -0.255 | 14.4 | -0.256 | 14.36 | -0.22
14.44 | -0.18 | 14.44 | -0.156 | 14.4 | -0.233 | 14.35 | -0.255 | 14.42 | -0.256 | 14.38 | -0.22
14.46 | -0.18 | 14.46 | -0.156 | 14.42 | -0.233 | 14.37 | -0.255 | 14.44 | -0.256 | 14.4 | -0.22
14.47 | -0.18 | 14.47 | -0.156 | 14.44 | -0.233 | 14.38 | -0.255 | 14.45 | -0.256 | 14.41 | -0.22
14.49 | -0.18 | 14.49 | -0.156 | 14.45 | -0.233 | 14.4 | -0.255 | 14.47 | -0.256 | 14.43 | -0.22
14.51 | -0.18 | 14.51 | -0.156 | 14.47 | -0.233 | 14.42 | -0.255 | 14.49 | -0.256 | 14.45 | -0.22
14.52 | -0.18 | 14.52 | -0.156 | 14.49 | -0.233 | 14.43 | -0.255 | 14.5 | -0.256 | 14.46 | -0.22
14.54 | -0.18 | 14.54 | -0.156 | 14.5 | -0.233 | 14.45 | -0.255 | 14.52 | -0.256 | 14.48 | -0.22
14.56 | -0.18 | 14.56 | -0.156 | 14.52 | -0.234 | 14.47 | -0.255 | 14.53 | -0.256 | 14.5 | -0.22
14.57 | -0.18 | 14.57 | -0.156 | 14.54 | -0.234 | 14.48 | -0.255 | 14.55 | -0.256 | 14.51 | -0.22
14.59 | -0.18 | 14.59 | -0.156 | 14.55 | -0.234 | 14.5 | -0.255 | 14.57 | -0.256 | 14.53 | -0.22
14.61 | -0.18 | 14.61 | -0.156 | 14.57 | -0.234 | 14.52 | -0.255 | 14.59 | -0.256 | 14.55 | -0.22
14.62 | -0.18 | 14.62 | -0.156 | 14.59 | -0.234 | 14.53 | -0.255 | 14.6 | -0.256 | 14.56 | -0.22
14.64 | -0.18 | 14.64 | -0.156 | 14.6 | -0.234 | 14.55 | -0.255 | 14.62 | -0.256 | 14.58 | -0.22
14.66 | -0.18 | 14.66 | -0.156 | 14.62 | -0.234 | 14.57 | -0.255 | 14.64 | -0.256 | 14.59 | -0.22
14.67 | -0.18 | 14.67 | -0.156 | 14.64 | -0.234 | 14.58 | -0.255 | 14.65 | -0.256 | 14.61 | -0.22
14.69 | -0.18 | 14.69 | -0.156 | 14.65 | -0.234 | 14.6 | -0.255 | 14.67 | -0.256 | 14.63 | -0.22
14.71 | -0.18 | 14.71 | -0.156 | 14.67 | -0.234 | 14.62 | -0.255 | 14.69 | -0.256 | 14.64 | -0.22
14.72 | -0.18 | 14.72 | -0.156 | 14.69 | -0.234 | 14.63 | -0.255 | 14.7 | -0.256 | 14.66 | -0.22
14.74 | -0.18 | 14.74 | -0.156 | 14.7 | -0.234 | 14.65 | -0.255 | 14.72 | -0.256 | 14.68 | -0.22
14.76 | -0.18 | 14.76 | -0.156 | 14.72 | -0.234 | 14.67 | -0.255 | 14.74 | -0.256 | 14.7 | -0.22
14.77 | -0.18 | 14.78 | -0.156 | 14.74 | -0.234 | 14.68 | -0.255 | 14.75 | -0.256 | 14.71 | -0.22
14.79 | -0.18 | 14.79 | -0.157 | 14.75 | -0.234 | 14.7 | -0.255 | 14.77 | -0.256 | 14.73 | -0.22
14.81 | -0.18 | 14.81 | -0.157 | 14.77 | -0.234 | 14.72 | -0.255 | 14.79 | -0.256 | 14.74 | -0.22
14.82 | -0.18 | 14.82 | -0.157 | 14.79 | -0.234 | 14.73 | -0.255 | 14.8 | -0.256 | 14.76 | -0.22
14.84 | -0.18 | 14.84 | -0.157 | 14.8 | -0.234 | 14.75 | -0.255 | 14.82 | -0.256 | 14.78 | -0.22
14.86 | -0.18 | 14.86 | -0.157 | 14.82 | -0.234 | 14.77 | -0.255 | 14.84 | -0.256 | 14.8 | -0.22
14.87 | -0.18 | 14.87 | -0.157 | 14.84 | -0.234 | 14.78 | -0.255 | 14.85 | -0.256 | 14.81 | -0.22
14.89 | -0.18 | 14.89 | -0.157 | 14.85 | -0.234 | 14.8 | -0.255 | 14.87 | -0.256 | 14.83 | -0.22
14.91 | -0.18 | 14.91 | -0.157 | 14.87 | -0.234 | 14.82 | -0.255 | 14.89 | -0.256 | 14.85 | -0.22
14.92 | -0.18 | 14.92 | -0.157 | 14.89 | -0.234 | 14.83 | -0.255 | 14.9 | -0.256 | 14.86 | -0.22
14.94 | -0.18 | 14.94 | -0.157 | 14.9 | -0.234 | 14.85 | -0.255 | 14.92 | -0.256 | 14.88 | -0.22
14.96 | -0.18 | 14.96 | -0.157 | 14.92 | -0.234 | 14.87 | -0.255 | 14.94 | -0.256 | 14.9 | -0.22
14.97 | -0.18 | 14.97 | -0.157 | 14.94 | -0.234 | 14.88 | -0.255 | 14.95 | -0.256 | 14.91 | -0.22
14.99 | -0.18 | 14.99 | -0.157 | 14.95 | -0.234 | 14.9 | -0.255 | 14.97 | -0.256 | 14.93 | -0.22
15.01 | -0.18 | 15.01 | -0.157 | 14.97 | -0.234 | 14.92 | -0.255 | 14.99 | -0.256 | 14.95 | -0.22
15.02 | -0.18 | 15.02 | -0.157 | 14.99 | -0.234 | 14.93 | -0.255 | 15 | -0.256 | 14.96 | -0.22
15.04 | -0.18 | 15.04 | -0.157 | 15 | -0.234 | 14.95 | -0.255 | 15.02 | -0.256 | 14.98 | -0.22
15.06 | -0.18 | 15.06 | -0.157 | 15.02 | -0.234 | 14.97 | -0.255 | 15.04 | -0.256 | 15 | -0.22
15.07 | -0.18 | 15.07 | -0.157 | 15.04 | -0.234 | 14.98 | -0.255 | 15.05 | -0.256 | 15.01 | -0.22
15.09 | -0.18 | 15.09 | -0.157 | 15.05 | -0.234 | 15 | -0.255 | 15.07 | -0.256 | 15.03 | -0.22
15.11 | -0.18 | 15.11 | -0.157 | 15.07 | -0.234 | 15.02 | -0.255 | 15.08 | -0.256 | 15.05 | -0.22
15.12 | -0.18 | 15.12 | -0.157 | 15.09 | -0.234 | 15.03 | -0.255 | 15.1 | -0.256 | 15.06 | -0.22
15.14 | -0.18 | 15.14 | -0.157 | 15.1 | -0.234 | 15.05 | -0.255 | 15.12 | -0.256 | 15.08 | -0.22
15.16 | -0.18 | 15.16 | -0.158 | 15.12 | -0.234 | 15.07 | -0.255 | 15.14 | -0.256 | 15.1 | -0.22
15.17 | -0.18 | 15.17 | -0.158 | 15.14 | -0.234 | 15.08 | -0.255 | 15.15 | -0.256 | 15.11 | -0.22
15.19 | -0.18 | 15.19 | -0.158 | 15.15 | -0.234 | 15.1 | -0.255 | 15.17 | -0.256 | 15.13 | -0.22
15.21 | -0.18 | 15.21 | -0.158 | 15.17 | -0.234 | 15.12 | -0.255 | 15.19 | -0.256 | 15.15 | -0.22
15.22 | -0.18 | 15.22 | -0.158 | 15.19 | -0.234 | 15.13 | -0.255 | 15.2 | -0.256 | 15.16 | -0.22
15.24 | -0.18 | 15.24 | -0.158 | 15.2 | -0.234 | 15.15 | -0.255 | 15.22 | -0.256 | 15.18 | -0.22
15.26 | -0.18 | 15.26 | -0.158 | 15.22 | -0.234 | 15.17 | -0.255 | 15.24 | -0.256 | 15.2 | -0.22
15.27 | -0.18 | 15.27 | -0.158 | 15.24 | -0.235 | 15.18 | -0.255 | 15.25 | -0.256 | 15.21 | -0.22
15.29 | -0.18 | 15.29 | -0.158 | 15.25 | -0.235 | 15.2 | -0.255 | 15.27 | -0.256 | 15.23 | -0.22
15.31 | -0.18 | 15.31 | -0.158 | 15.27 | -0.235 | 15.22 | -0.255 | 15.29 | -0.256 | 15.25 | -0.22
15.32 | -0.18 | 15.32 | -0.158 | 15.29 | -0.235 | 15.23 | -0.255 | 15.3 | -0.256 | 15.26 | -0.22
15.34 | -0.18 | 15.34 | -0.158 | 15.3 | -0.235 | 15.25 | -0.255 | 15.32 | -0.256 | 15.28 | -0.22
15.36 | -0.18 | 15.36 | -0.158 | 15.32 | -0.235 | 15.27 | -0.255 | 15.34 | -0.256 | 15.3 | -0.22
15.37 | -0.18 | 15.37 | -0.158 | 15.34 | -0.235 | 15.28 | -0.255 | 15.35 | -0.256 | 15.31 | -0.221
15.39 | -0.18 | 15.39 | -0.158 | 15.35 | -0.235 | 15.3 | -0.255 | 15.37 | -0.256 | 15.33 | -0.221
15.41 | -0.18 | 15.41 | -0.158 | 15.37 | -0.235 | 15.32 | -0.255 | 15.39 | -0.256 | 15.35 | -0.221
15.42 | -0.18 | 15.42 | -0.158 | 15.39 | -0.235 | 15.33 | -0.255 | 15.4 | -0.256 | 15.36 | -0.221
15.44 | -0.18 | 15.44 | -0.158 | 15.4 | -0.235 | 15.35 | -0.255 | 15.42 | -0.256 | 15.38 | -0.221
15.46 | -0.179 | 15.46 | -0.159 | 15.42 | -0.235 | 15.37 | -0.255 | 15.44 | -0.256 | 15.4 | -0.221
15.47 | -0.179 | 15.47 | -0.159 | 15.44 | -0.235 | 15.38 | -0.255 | 15.45 | -0.256 | 15.41 | -0.22
15.49 | -0.179 | 15.49 | -0.159 | 15.45 | -0.235 | 15.4 | -0.255 | 15.47 | -0.256 | 15.43 | -0.221
15.51 | -0.179 | 15.51 | -0.159 | 15.47 | -0.235 | 15.42 | -0.255 | 15.49 | -0.256 | 15.45 | -0.221
15.52 | -0.179 | 15.52 | -0.159 | 15.49 | -0.235 | 15.43 | -0.255 | 15.5 | -0.256 | 15.46 | -0.221
15.54 | -0.179 | 15.54 | -0.159 | 15.5 | -0.235 | 15.45 | -0.255 | 15.52 | -0.256 | 15.48 | -0.221
15.56 | -0.179 | 15.56 | -0.159 | 15.52 | -0.235 | 15.47 | -0.255 | 15.54 | -0.256 | 15.5 | -0.221
15.57 | -0.179 | 15.57 | -0.159 | 15.54 | -0.235 | 15.48 | -0.255 | 15.55 | -0.256 | 15.51 | -0.221
15.59 | -0.179 | 15.59 | -0.159 | 15.55 | -0.235 | 15.5 | -0.255 | 15.57 | -0.256 | 15.53 | -0.221
15.61 | -0.179 | 15.61 | -0.159 | 15.57 | -0.235 | 15.52 | -0.255 | 15.59 | -0.256 | 15.55 | -0.221
15.62 | -0.179 | 15.62 | -0.159 | 15.59 | -0.235 | 15.53 | -0.255 | 15.6 | -0.256 | 15.56 | -0.221
15.64 | -0.179 | 15.64 | -0.159 | 15.6 | -0.235 | 15.55 | -0.255 | 15.62 | -0.256 | 15.58 | -0.221
15.66 | -0.179 | 15.66 | -0.159 | 15.62 | -0.235 | 15.57 | -0.255 | 15.64 | -0.256 | 15.6 | -0.221
15.68 | -0.179 | 15.67 | -0.159 | 15.64 | -0.235 | 15.59 | -0.255 | 15.65 | -0.256 | 15.61 | -0.221
15.69 | -0.179 | 15.69 | -0.159 | 15.65 | -0.235 | 15.6 | -0.255 | 15.67 | -0.256 | 15.63 | -0.221
15.71 | -0.179 | 15.71 | -0.159 | 15.67 | -0.235 | 15.62 | -0.255 | 15.69 | -0.256 | 15.65 | -0.221
15.73 | -0.179 | 15.72 | -0.159 | 15.69 | -0.235 | 15.63 | -0.255 | 15.7 | -0.256 | 15.66 | -0.221
15.74 | -0.179 | 15.74 | -0.159 | 15.7 | -0.235 | 15.65 | -0.255 | 15.72 | -0.256 | 15.68 | -0.221
15.76 | -0.179 | 15.76 | -0.159 | 15.72 | -0.235 | 15.67 | -0.255 | 15.74 | -0.256 | 15.7 | -0.221
15.77 | -0.179 | 15.77 | -0.159 | 15.74 | -0.235 | 15.68 | -0.255 | 15.75 | -0.256 | 15.71 | -0.221
15.79 | -0.179 | 15.79 | -0.159 | 15.75 | -0.235 | 15.7 | -0.255 | 15.77 | -0.256 | 15.73 | -0.221
15.81 | -0.179 | 15.81 | -0.159 | 15.77 | -0.235 | 15.72 | -0.255 | 15.79 | -0.256 | 15.75 | -0.221
15.82 | -0.179 | 15.82 | -0.159 | 15.79 | -0.235 | 15.74 | -0.255 | 15.8 | -0.256 | 15.76 | -0.221
15.84 | -0.179 | 15.84 | -0.16 | 15.8 | -0.235 | 15.75 | -0.255 | 15.82 | -0.256 | 15.78 | -0.221
15.86 | -0.179 | 15.86 | -0.16 | 15.82 | -0.235 | 15.77 | -0.255 | 15.84 | -0.256 | 15.8 | -0.221
15.87 | -0.179 | 15.87 | -0.16 | 15.84 | -0.235 | 15.79 | -0.255 | 15.85 | -0.256 | 15.81 | -0.221
15.89 | -0.179 | 15.89 | -0.16 | 15.85 | -0.235 | 15.8 | -0.255 | 15.87 | -0.256 | 15.83 | -0.221
15.91 | -0.179 | 15.91 | -0.16 | 15.87 | -0.235 | 15.82 | -0.255 | 15.89 | -0.256 | 15.85 | -0.221
15.93 | -0.179 | 15.92 | -0.16 | 15.89 | -0.235 | 15.83 | -0.255 | 15.9 | -0.256 | 15.86 | -0.221
15.94 | -0.179 | 15.94 | -0.16 | 15.9 | -0.235 | 15.85 | -0.255 | 15.92 | -0.256 | 15.88 | -0.221
15.96 | -0.179 | 15.96 | -0.16 | 15.92 | -0.235 | 15.87 | -0.255 | 15.94 | -0.255 | 15.9 | -0.221
15.97 | -0.179 | 15.97 | -0.16 | 15.94 | -0.235 | 15.88 | -0.255 | 15.95 | -0.255 | 15.91 | -0.221
15.99 | -0.179 | 15.99 | -0.16 | 15.95 | -0.235 | 15.9 | -0.255 | 15.97 | -0.255 | 15.93 | -0.221
16.01 | -0.179 | 16.01 | -0.16 | 15.97 | -0.235 | 15.92 | -0.255 | 15.99 | -0.255 | 15.95 | -0.221
16.02 | -0.179 | 16.02 | -0.16 | 15.99 | -0.235 | 15.93 | -0.255 | 16 | -0.256 | 15.96 | -0.221
16.04 | -0.179 | 16.04 | -0.16 | 16 | -0.235 | 15.95 | -0.255 | 16.02 | -0.256 | 15.98 | -0.221
16.06 | -0.179 | 16.06 | -0.16 | 16.02 | -0.235 | 15.97 | -0.255 | 16.04 | -0.256 | 16 | -0.221
16.07 | -0.179 | 16.07 | -0.16 | 16.04 | -0.235 | 15.98 | -0.255 | 16.05 | -0.256 | 16.01 | -0.221
16.09 | -0.179 | 16.09 | -0.16 | 16.05 | -0.235 | 16 | -0.255 | 16.07 | -0.256 | 16.03 | -0.221
16.11 | -0.179 | 16.11 | -0.16 | 16.07 | -0.235 | 16.02 | -0.255 | 16.09 | -0.256 | 16.05 | -0.221
16.12 | -0.179 | 16.12 | -0.161 | 16.09 | -0.235 | 16.03 | -0.255 | 16.1 | -0.256 | 16.06 | -0.221
16.14 | -0.179 | 16.14 | -0.161 | 16.1 | -0.235 | 16.05 | -0.255 | 16.12 | -0.256 | 16.08 | -0.221
16.16 | -0.179 | 16.16 | -0.161 | 16.12 | -0.235 | 16.07 | -0.255 | 16.14 | -0.256 | 16.1 | -0.221
16.18 | -0.179 | 16.17 | -0.161 | 16.14 | -0.235 | 16.08 | -0.255 | 16.15 | -0.256 | 16.11 | -0.22
16.19 | -0.179 | 16.19 | -0.161 | 16.15 | -0.235 | 16.1 | -0.255 | 16.17 | -0.255 | 16.13 | -0.22
16.21 | -0.179 | 16.21 | -0.161 | 16.17 | -0.235 | 16.12 | -0.255 | 16.19 | -0.255 | 16.15 | -0.22
16.22 | -0.179 | 16.22 | -0.161 | 16.19 | -0.235 | 16.13 | -0.255 | 16.2 | -0.255 | 16.16 | -0.22
16.24 | -0.179 | 16.24 | -0.161 | 16.2 | -0.235 | 16.15 | -0.255 | 16.22 | -0.255 | 16.18 | -0.22
16.26 | -0.179 | 16.26 | -0.161 | 16.22 | -0.236 | 16.17 | -0.255 | 16.24 | -0.255 | 16.2 | -0.22
16.27 | -0.179 | 16.27 | -0.161 | 16.24 | -0.236 | 16.18 | -0.255 | 16.25 | -0.256 | 16.21 | -0.22
16.29 | -0.179 | 16.29 | -0.161 | 16.25 | -0.236 | 16.2 | -0.255 | 16.27 | -0.256 | 16.23 | -0.22
16.31 | -0.179 | 16.31 | -0.161 | 16.27 | -0.236 | 16.22 | -0.255 | 16.29 | -0.256 | 16.25 | -0.22
16.32 | -0.179 | 16.32 | -0.161 | 16.29 | -0.236 | 16.23 | -0.255 | 16.3 | -0.256 | 16.26 | -0.22
16.34 | -0.179 | 16.34 | -0.161 | 16.3 | -0.236 | 16.25 | -0.255 | 16.32 | -0.256 | 16.28 | -0.22
16.36 | -0.179 | 16.36 | -0.161 | 16.32 | -0.236 | 16.27 | -0.255 | 16.34 | -0.255 | 16.3 | -0.22
16.37 | -0.179 | 16.37 | -0.161 | 16.34 | -0.236 | 16.28 | -0.255 | 16.35 | -0.255 | 16.31 | -0.22
16.39 | -0.179 | 16.39 | -0.161 | 16.35 | -0.236 | 16.3 | -0.255 | 16.37 | -0.255 | 16.33 | -0.22
16.41 | -0.179 | 16.41 | -0.161 | 16.37 | -0.236 | 16.32 | -0.255 | 16.39 | -0.255 | 16.35 | -0.22
16.43 | -0.179 | 16.42 | -0.161 | 16.39 | -0.236 | 16.33 | -0.255 | 16.4 | -0.255 | 16.36 | -0.22
16.44 | -0.179 | 16.44 | -0.161 | 16.4 | -0.236 | 16.35 | -0.255 | 16.42 | -0.255 | 16.38 | -0.22
16.46 | -0.179 | 16.46 | -0.161 | 16.42 | -0.236 | 16.37 | -0.255 | 16.44 | -0.255 | 16.4 | -0.22
16.48 | -0.179 | 16.47 | -0.162 | 16.44 | -0.236 | 16.38 | -0.255 | 16.45 | -0.255 | 16.41 | -0.22
16.49 | -0.179 | 16.49 | -0.162 | 16.45 | -0.236 | 16.4 | -0.255 | 16.47 | -0.255 | 16.43 | -0.22
16.51 | -0.179 | 16.51 | -0.162 | 16.47 | -0.236 | 16.42 | -0.255 | 16.49 | -0.255 | 16.45 | -0.22
16.53 | -0.179 | 16.52 | -0.162 | 16.49 | -0.236 | 16.43 | -0.255 | 16.5 | -0.255 | 16.46 | -0.22
16.54 | -0.179 | 16.54 | -0.162 | 16.5 | -0.236 | 16.45 | -0.255 | 16.52 | -0.255 | 16.48 | -0.22
16.56 | -0.179 | 16.56 | -0.162 | 16.52 | -0.236 | 16.47 | -0.255 | 16.54 | -0.255 | 16.5 | -0.22
16.58 | -0.179 | 16.57 | -0.162 | 16.54 | -0.236 | 16.49 | -0.255 | 16.55 | -0.255 | 16.51 | -0.22
16.59 | -0.179 | 16.59 | -0.162 | 16.55 | -0.236 | 16.5 | -0.255 | 16.57 | -0.255 | 16.53 | -0.22
16.61 | -0.179 | 16.61 | -0.162 | 16.57 | -0.236 | 16.52 | -0.255 | 16.59 | -0.255 | 16.55 | -0.22
16.62 | -0.179 | 16.62 | -0.162 | 16.59 | -0.236 | 16.53 | -0.255 | 16.6 | -0.255 | 16.56 | -0.22
16.64 | -0.179 | 16.64 | -0.162 | 16.6 | -0.236 | 16.55 | -0.255 | 16.62 | -0.255 | 16.58 | -0.22
16.66 | -0.179 | 16.66 | -0.162 | 16.62 | -0.236 | 16.57 | -0.255 | 16.64 | -0.255 | 16.6 | -0.22
16.67 | -0.179 | 16.67 | -0.162 | 16.64 | -0.236 | 16.58 | -0.255 | 16.65 | -0.255 | 16.62 | -0.22
16.69 | -0.179 | 16.69 | -0.162 | 16.65 | -0.236 | 16.6 | -0.255 | 16.67 | -0.255 | 16.63 | -0.22
16.71 | -0.179 | 16.71 | -0.162 | 16.67 | -0.236 | 16.62 | -0.255 | 16.69 | -0.255 | 16.65 | -0.22
16.73 | -0.179 | 16.72 | -0.162 | 16.69 | -0.236 | 16.63 | -0.255 | 16.7 | -0.255 | 16.66 | -0.22
16.74 | -0.179 | 16.74 | -0.162 | 16.7 | -0.236 | 16.65 | -0.255 | 16.72 | -0.255 | 16.68 | -0.22
16.76 | -0.179 | 16.76 | -0.163 | 16.72 | -0.236 | 16.67 | -0.255 | 16.74 | -0.255 | 16.7 | -0.22
16.77 | -0.179 | 16.77 | -0.163 | 16.74 | -0.236 | 16.68 | -0.255 | 16.75 | -0.255 | 16.71 | -0.22
16.79 | -0.179 | 16.79 | -0.163 | 16.75 | -0.236 | 16.7 | -0.255 | 16.77 | -0.255 | 16.73 | -0.22
16.81 | -0.179 | 16.81 | -0.163 | 16.77 | -0.236 | 16.72 | -0.255 | 16.79 | -0.255 | 16.75 | -0.22
16.83 | -0.179 | 16.82 | -0.163 | 16.79 | -0.236 | 16.74 | -0.255 | 16.8 | -0.255 | 16.76 | -0.22
16.84 | -0.179 | 16.84 | -0.163 | 16.8 | -0.236 | 16.75 | -0.255 | 16.82 | -0.255 | 16.78 | -0.22
16.86 | -0.179 | 16.86 | -0.163 | 16.82 | -0.236 | 16.77 | -0.255 | 16.84 | -0.255 | 16.8 | -0.22
16.88 | -0.179 | 16.87 | -0.163 | 16.84 | -0.236 | 16.78 | -0.255 | 16.86 | -0.255 | 16.81 | -0.22
16.89 | -0.179 | 16.89 | -0.163 | 16.85 | -0.236 | 16.8 | -0.255 | 16.87 | -0.255 | 16.83 | -0.22
16.91 | -0.179 | 16.91 | -0.163 | 16.87 | -0.236 | 16.82 | -0.255 | 16.89 | -0.255 | 16.85 | -0.22
16.93 | -0.179 | 16.92 | -0.163 | 16.89 | -0.236 | 16.83 | -0.255 | 16.9 | -0.255 | 16.87 | -0.22
16.94 | -0.179 | 16.94 | -0.163 | 16.9 | -0.236 | 16.85 | -0.255 | 16.92 | -0.255 | 16.88 | -0.22
16.96 | -0.179 | 16.96 | -0.163 | 16.92 | -0.236 | 16.87 | -0.255 | 16.94 | -0.255 | 16.9 | -0.22
16.98 | -0.179 | 16.97 | -0.163 | 16.94 | -0.236 | 16.89 | -0.255 | 16.95 | -0.255 | 16.91 | -0.22
16.99 | -0.179 | 16.99 | -0.163 | 16.95 | -0.236 | 16.9 | -0.255 | 16.97 | -0.255 | 16.93 | -0.22
17.01 | -0.179 | 17.01 | -0.163 | 16.97 | -0.236 | 16.92 | -0.255 | 16.99 | -0.255 | 16.95 | -0.22
17.03 | -0.179 | 17.02 | -0.164 | 16.99 | -0.236 | 16.93 | -0.255 | 17 | -0.255 | 16.96 | -0.22
17.04 | -0.179 | 17.04 | -0.164 | 17 | -0.236 | 16.95 | -0.255 | 17.02 | -0.255 | 16.98 | -0.22
17.06 | -0.179 | 17.06 | -0.164 | 17.02 | -0.236 | 16.97 | -0.255 | 17.04 | -0.255 | 17 | -0.22
17.08 | -0.179 | 17.07 | -0.164 | 17.04 | -0.236 | 16.98 | -0.255 | 17.05 | -0.255 | 17.02 | -0.22
17.09 | -0.179 | 17.09 | -0.164 | 17.05 | -0.236 | 17 | -0.255 | 17.07 | -0.255 | 17.03 | -0.22
17.11 | -0.179 | 17.11 | -0.164 | 17.07 | -0.236 | 17.02 | -0.255 | 17.09 | -0.255 | 17.05 | -0.22
17.13 | -0.179 | 17.12 | -0.164 | 17.09 | -0.236 | 17.03 | -0.255 | 17.1 | -0.255 | 17.07 | -0.22
17.14 | -0.179 | 17.14 | -0.164 | 17.1 | -0.236 | 17.05 | -0.255 | 17.12 | -0.255 | 17.08 | -0.22
17.16 | -0.179 | 17.16 | -0.164 | 17.12 | -0.236 | 17.07 | -0.255 | 17.14 | -0.255 | 17.1 | -0.22
17.17 | -0.179 | 17.17 | -0.164 | 17.14 | -0.236 | 17.08 | -0.255 | 17.15 | -0.255 | 17.12 | -0.22
17.19 | -0.179 | 17.19 | -0.164 | 17.15 | -0.236 | 17.1 | -0.255 | 17.17 | -0.255 | 17.13 | -0.22
17.21 | -0.179 | 17.21 | -0.164 | 17.17 | -0.236 | 17.12 | -0.255 | 17.19 | -0.255 | 17.15 | -0.22
17.23 | -0.178 | 17.22 | -0.164 | 17.19 | -0.236 | 17.14 | -0.255 | 17.2 | -0.255 | 17.17 | -0.22
17.24 | -0.178 | 17.24 | -0.164 | 17.2 | -0.236 | 17.15 | -0.255 | 17.22 | -0.255 | 17.18 | -0.22
17.26 | -0.178 | 17.26 | -0.165 | 17.22 | -0.236 | 17.17 | -0.255 | 17.24 | -0.255 | 17.2 | -0.22
17.28 | -0.178 | 17.27 | -0.165 | 17.24 | -0.236 | 17.18 | -0.255 | 17.25 | -0.255 | 17.22 | -0.22
17.29 | -0.178 | 17.29 | -0.165 | 17.25 | -0.236 | 17.2 | -0.255 | 17.27 | -0.255 | 17.23 | -0.22
17.31 | -0.178 | 17.31 | -0.165 | 17.27 | -0.236 | 17.22 | -0.255 | 17.29 | -0.255 | 17.25 | -0.22
17.33 | -0.178 | 17.32 | -0.165 | 17.29 | -0.236 | 17.24 | -0.255 | 17.3 | -0.255 | 17.27 | -0.22
17.34 | -0.178 | 17.34 | -0.165 | 17.3 | -0.236 | 17.25 | -0.255 | 17.32 | -0.255 | 17.28 | -0.22
17.36 | -0.178 | 17.36 | -0.165 | 17.32 | -0.236 | 17.27 | -0.255 | 17.34 | -0.255 | 17.3 | -0.22
17.38 | -0.178 | 17.37 | -0.165 | 17.34 | -0.236 | 17.28 | -0.255 | 17.35 | -0.255 | 17.31 | -0.22
17.39 | -0.178 | 17.39 | -0.165 | 17.35 | -0.236 | 17.3 | -0.255 | 17.37 | -0.255 | 17.33 | -0.22
17.41 | -0.178 | 17.41 | -0.165 | 17.37 | -0.236 | 17.32 | -0.255 | 17.39 | -0.255 | 17.35 | -0.22
17.43 | -0.178 | 17.42 | -0.165 | 17.39 | -0.236 | 17.34 | -0.255 | 17.4 | -0.255 | 17.37 | -0.22
17.44 | -0.178 | 17.44 | -0.165 | 17.4 | -0.236 | 17.35 | -0.255 | 17.42 | -0.255 | 17.38 | -0.22
17.46 | -0.178 | 17.46 | -0.165 | 17.42 | -0.236 | 17.37 | -0.255 | 17.44 | -0.255 | 17.4 | -0.22
17.48 | -0.178 | 17.47 | -0.165 | 17.44 | -0.236 | 17.38 | -0.255 | 17.45 | -0.255 | 17.42 | -0.22
17.49 | -0.178 | 17.49 | -0.165 | 17.45 | -0.236 | 17.4 | -0.255 | 17.47 | -0.255 | 17.43 | -0.22
17.51 | -0.178 | 17.51 | -0.165 | 17.47 | -0.236 | 17.42 | -0.255 | 17.49 | -0.255 | 17.45 | -0.22
17.53 | -0.178 | 17.52 | -0.165 | 17.49 | -0.236 | 17.43 | -0.255 | 17.51 | -0.255 | 17.47 | -0.219
17.54 | -0.178 | 17.54 | -0.166 | 17.5 | -0.236 | 17.45 | -0.255 | 17.52 | -0.255 | 17.48 | -0.219
17.56 | -0.178 | 17.56 | -0.166 | 17.52 | -0.236 | 17.47 | -0.255 | 17.54 | -0.255 | 17.5 | -0.219
17.57 | -0.178 | 17.57 | -0.166 | 17.54 | -0.236 | 17.49 | -0.255 | 17.55 | -0.255 | 17.52 | -0.219
17.59 | -0.178 | 17.59 | -0.166 | 17.55 | -0.236 | 17.5 | -0.255 | 17.57 | -0.255 | 17.53 | -0.219
17.61 | -0.178 | 17.61 | -0.166 | 17.57 | -0.236 | 17.52 | -0.255 | 17.59 | -0.255 | 17.55 | -0.219
17.63 | -0.178 | 17.62 | -0.166 | 17.59 | -0.236 | 17.53 | -0.255 | 17.6 | -0.255 | 17.57 | -0.219
17.64 | -0.178 | 17.64 | -0.166 | 17.6 | -0.236 | 17.55 | -0.255 | 17.62 | -0.255 | 17.58 | -0.219
17.66 | -0.178 | 17.66 | -0.166 | 17.62 | -0.236 | 17.57 | -0.255 | 17.64 | -0.255 | 17.6 | -0.219
17.68 | -0.178 | 17.67 | -0.166 | 17.64 | -0.236 | 17.58 | -0.255 | 17.65 | -0.255 | 17.62 | -0.219
17.69 | -0.178 | 17.69 | -0.166 | 17.65 | -0.236 | 17.6 | -0.255 | 17.67 | -0.255 | 17.63 | -0.219
17.71 | -0.178 | 17.71 | -0.166 | 17.67 | -0.236 | 17.62 | -0.255 | 17.69 | -0.255 | 17.65 | -0.219
17.73 | -0.178 | 17.72 | -0.166 | 17.69 | -0.236 | 17.64 | -0.255 | 17.7 | -0.255 | 17.67 | -0.219
17.74 | -0.178 | 17.74 | -0.166 | 17.7 | -0.236 | 17.65 | -0.255 | 17.72 | -0.255 | 17.68 | -0.219
17.76 | -0.178 | 17.76 | -0.166 | 17.72 | -0.236 | 17.67 | -0.255 | 17.74 | -0.255 | 17.7 | -0.219
17.78 | -0.178 | 17.77 | -0.166 | 17.74 | -0.236 | 17.69 | -0.255 | 17.75 | -0.255 | 17.72 | -0.219
17.79 | -0.178 | 17.79 | -0.166 | 17.76 | -0.236 | 17.7 | -0.255 | 17.77 | -0.255 | 17.73 | -0.219
17.81 | -0.178 | 17.81 | -0.166 | 17.77 | -0.236 | 17.72 | -0.255 | 17.79 | -0.255 | 17.75 | -0.219
17.83 | -0.178 | 17.82 | -0.166 | 17.79 | -0.236 | 17.74 | -0.255 | 17.8 | -0.255 | 17.77 | -0.219
17.84 | -0.178 | 17.84 | -0.166 | 17.81 | -0.235 | 17.75 | -0.255 | 17.82 | -0.255 | 17.78 | -0.219
17.86 | -0.178 | 17.86 | -0.166 | 17.82 | -0.235 | 17.77 | -0.255 | 17.84 | -0.255 | 17.8 | -0.219
17.88 | -0.178 | 17.87 | -0.166 | 17.84 | -0.235 | 17.79 | -0.255 | 17.85 | -0.255 | 17.82 | -0.219
17.89 | -0.178 | 17.89 | -0.166 | 17.85 | -0.235 | 17.8 | -0.255 | 17.87 | -0.255 | 17.83 | -0.219
17.91 | -0.178 | 17.91 | -0.166 | 17.87 | -0.235 | 17.82 | -0.255 | 17.89 | -0.255 | 17.85 | -0.219
17.93 | -0.178 | 17.92 | -0.166 | 17.89 | -0.235 | 17.84 | -0.255 | 17.91 | -0.255 | 17.87 | -0.219
17.94 | -0.178 | 17.94 | -0.167 | 17.91 | -0.235 | 17.85 | -0.255 | 17.92 | -0.255 | 17.88 | -0.219
17.96 | -0.178 | 17.96 | -0.167 | 17.92 | -0.235 | 17.87 | -0.255 | 17.94 | -0.255 | 17.9 | -0.219
17.98 | -0.178 | 17.97 | -0.167 | 17.94 | -0.235 | 17.89 | -0.255 | 17.95 | -0.255 | 17.92 | -0.219
17.99 | -0.178 | 17.99 | -0.167 | 17.95 | -0.235 | 17.9 | -0.255 | 17.97 | -0.255 | 17.93 | -0.219
18.01 | -0.178 | 18.01 | -0.167 | 17.97 | -0.235 | 17.92 | -0.255 | 17.99 | -0.255 | 17.95 | -0.219
18.03 | -0.178 | 18.02 | -0.167 | 17.99 | -0.235 | 17.93 | -0.255 | 18 | -0.255 | 17.97 | -0.219
18.04 | -0.178 | 18.04 | -0.167 | 18 | -0.235 | 17.95 | -0.255 | 18.02 | -0.255 | 17.98 | -0.219
18.06 | -0.178 | 18.06 | -0.167 | 18.02 | -0.235 | 17.97 | -0.255 | 18.04 | -0.255 | 18 | -0.219
18.08 | -0.178 | 18.07 | -0.167 | 18.04 | -0.235 | 17.99 | -0.255 | 18.05 | -0.255 | 18.02 | -0.219
18.09 | -0.178 | 18.09 | -0.167 | 18.06 | -0.235 | 18 | -0.255 | 18.07 | -0.255 | 18.03 | -0.219
18.11 | -0.178 | 18.11 | -0.167 | 18.07 | -0.235 | 18.02 | -0.255 | 18.09 | -0.255 | 18.05 | -0.219
18.13 | -0.178 | 18.12 | -0.167 | 18.09 | -0.235 | 18.04 | -0.255 | 18.1 | -0.255 | 18.07 | -0.219
18.14 | -0.178 | 18.14 | -0.167 | 18.11 | -0.235 | 18.05 | -0.255 | 18.12 | -0.255 | 18.08 | -0.219
18.16 | -0.178 | 18.16 | -0.167 | 18.12 | -0.235 | 18.07 | -0.255 | 18.14 | -0.255 | 18.1 | -0.219
18.18 | -0.178 | 18.17 | -0.167 | 18.14 | -0.235 | 18.09 | -0.255 | 18.15 | -0.255 | 18.12 | -0.219
18.19 | -0.178 | 18.19 | -0.167 | 18.16 | -0.235 | 18.1 | -0.255 | 18.17 | -0.255 | 18.13 | -0.219
18.21 | -0.178 | 18.21 | -0.167 | 18.17 | -0.235 | 18.12 | -0.255 | 18.19 | -0.255 | 18.15 | -0.219
18.23 | -0.178 | 18.22 | -0.167 | 18.19 | -0.235 | 18.13 | -0.255 | 18.21 | -0.255 | 18.17 | -0.219
18.24 | -0.178 | 18.24 | -0.167 | 18.21 | -0.235 | 18.15 | -0.255 | 18.22 | -0.255 | 18.18 | -0.219
18.26 | -0.178 | 18.26 | -0.167 | 18.22 | -0.235 | 18.17 | -0.255 | 18.24 | -0.255 | 18.2 | -0.219
18.28 | -0.178 | 18.27 | -0.167 | 18.24 | -0.235 | 18.18 | -0.255 | 18.25 | -0.255 | 18.22 | -0.218
18.29 | -0.178 | 18.29 | -0.167 | 18.26 | -0.235 | 18.2 | -0.255 | 18.27 | -0.255 | 18.23 | -0.218
18.31 | -0.178 | 18.31 | -0.167 | 18.27 | -0.235 | 18.22 | -0.255 | 18.29 | -0.255 | 18.25 | -0.218
18.33 | -0.178 | 18.32 | -0.167 | 18.29 | -0.235 | 18.23 | -0.255 | 18.3 | -0.255 | 18.27 | -0.218
18.34 | -0.178 | 18.34 | -0.168 | 18.31 | -0.235 | 18.25 | -0.255 | 18.32 | -0.255 | 18.28 | -0.218
18.36 | -0.178 | 18.36 | -0.168 | 18.32 | -0.235 | 18.27 | -0.255 | 18.34 | -0.255 | 18.3 | -0.218
18.38 | -0.178 | 18.37 | -0.168 | 18.34 | -0.235 | 18.28 | -0.255 | 18.35 | -0.255 | 18.32 | -0.218
18.39 | -0.178 | 18.39 | -0.168 | 18.36 | -0.235 | 18.3 | -0.255 | 18.37 | -0.255 | 18.33 | -0.218
18.41 | -0.178 | 18.41 | -0.168 | 18.37 | -0.235 | 18.32 | -0.255 | 18.39 | -0.255 | 18.35 | -0.218
18.43 | -0.178 | 18.42 | -0.168 | 18.39 | -0.235 | 18.33 | -0.255 | 18.4 | -0.255 | 18.37 | -0.218
18.44 | -0.178 | 18.44 | -0.168 | 18.41 | -0.235 | 18.35 | -0.255 | 18.42 | -0.255 | 18.38 | -0.218
18.46 | -0.178 | 18.46 | -0.168 | 18.42 | -0.235 | 18.37 | -0.255 | 18.44 | -0.255 | 18.4 | -0.218
18.48 | -0.178 | 18.47 | -0.168 | 18.44 | -0.235 | 18.38 | -0.255 | 18.45 | -0.255 | 18.42 | -0.218
18.49 | -0.178 | 18.49 | -0.168 | 18.46 | -0.235 | 18.4 | -0.255 | 18.47 | -0.255 | 18.43 | -0.218
18.51 | -0.178 | 18.51 | -0.168 | 18.47 | -0.234 | 18.42 | -0.255 | 18.49 | -0.255 | 18.45 | -0.218
18.53 | -0.178 | 18.52 | -0.168 | 18.49 | -0.234 | 18.43 | -0.255 | 18.5 | -0.255 | 18.47 | -0.218
18.54 | -0.178 | 18.54 | -0.168 | 18.51 | -0.234 | 18.45 | -0.255 | 18.52 | -0.255 | 18.48 | -0.218
18.56 | -0.178 | 18.56 | -0.168 | 18.52 | -0.234 | 18.47 | -0.255 | 18.54 | -0.255 | 18.5 | -0.218
18.58 | -0.178 | 18.57 | -0.168 | 18.54 | -0.234 | 18.48 | -0.255 | 18.55 | -0.255 | 18.52 | -0.218
18.59 | -0.178 | 18.59 | -0.168 | 18.56 | -0.234 | 18.5 | -0.255 | 18.57 | -0.255 | 18.53 | -0.218
18.61 | -0.177 | 18.61 | -0.168 | 18.57 | -0.234 | 18.52 | -0.255 | 18.59 | -0.255 | 18.55 | -0.218
18.63 | -0.177 | 18.62 | -0.168 | 18.59 | -0.234 | 18.53 | -0.255 | 18.61 | -0.255 | 18.57 | -0.218
18.64 | -0.177 | 18.64 | -0.169 | 18.61 | -0.234 | 18.55 | -0.256 | 18.62 | -0.255 | 18.58 | -0.218
18.66 | -0.177 | 18.66 | -0.169 | 18.62 | -0.234 | 18.57 | -0.256 | 18.64 | -0.255 | 18.6 | -0.218
18.68 | -0.177 | 18.67 | -0.169 | 18.64 | -0.234 | 18.58 | -0.256 | 18.65 | -0.255 | 18.62 | -0.218
18.69 | -0.177 | 18.69 | -0.169 | 18.66 | -0.234 | 18.6 | -0.256 | 18.67 | -0.255 | 18.64 | -0.218
18.71 | -0.177 | 18.71 | -0.169 | 18.67 | -0.234 | 18.62 | -0.256 | 18.69 | -0.255 | 18.65 | -0.218
18.73 | -0.177 | 18.72 | -0.169 | 18.69 | -0.233 | 18.64 | -0.256 | 18.7 | -0.255 | 18.67 | -0.218
18.74 | -0.177 | 18.74 | -0.169 | 18.71 | -0.233 | 18.65 | -0.256 | 18.72 | -0.255 | 18.68 | -0.218
18.76 | -0.177 | 18.76 | -0.169 | 18.72 | -0.233 | 18.67 | -0.256 | 18.74 | -0.255 | 18.7 | -0.218
18.78 | -0.177 | 18.77 | -0.169 | 18.74 | -0.233 | 18.69 | -0.256 | 18.75 | -0.255 | 18.72 | -0.218
18.79 | -0.177 | 18.79 | -0.169 | 18.76 | -0.233 | 18.7 | -0.256 | 18.77 | -0.255 | 18.74 | -0.218
18.81 | -0.177 | 18.81 | -0.169 | 18.77 | -0.233 | 18.72 | -0.256 | 18.79 | -0.254 | 18.75 | -0.218
18.83 | -0.177 | 18.82 | -0.169 | 18.79 | -0.233 | 18.74 | -0.256 | 18.8 | -0.254 | 18.77 | -0.218
18.84 | -0.177 | 18.84 | -0.169 | 18.81 | -0.233 | 18.75 | -0.256 | 18.82 | -0.254 | 18.79 | -0.218
18.86 | -0.177 | 18.86 | -0.169 | 18.82 | -0.233 | 18.77 | -0.256 | 18.84 | -0.254 | 18.8 | -0.217
18.88 | -0.177 | 18.87 | -0.169 | 18.84 | -0.233 | 18.79 | -0.256 | 18.85 | -0.254 | 18.82 | -0.217
18.89 | -0.177 | 18.89 | -0.169 | 18.86 | -0.233 | 18.8 | -0.256 | 18.87 | -0.254 | 18.84 | -0.217
18.91 | -0.177 | 18.91 | -0.169 | 18.87 | -0.233 | 18.82 | -0.256 | 18.89 | -0.254 | 18.85 | -0.217
18.93 | -0.177 | 18.92 | -0.169 | 18.89 | -0.233 | 18.84 | -0.256 | 18.91 | -0.254 | 18.87 | -0.217
18.94 | -0.177 | 18.94 | -0.17 | 18.91 | -0.233 | 18.85 | -0.256 | 18.92 | -0.254 | 18.88 | -0.217
18.96 | -0.177 | 18.96 | -0.17 | 18.92 | -0.233 | 18.87 | -0.256 | 18.94 | -0.254 | 18.9 | -0.217
18.98 | -0.177 | 18.97 | -0.17 | 18.94 | -0.233 | 18.89 | -0.256 | 18.96 | -0.254 | 18.92 | -0.217
18.99 | -0.177 | 18.99 | -0.17 | 18.96 | -0.233 | 18.9 | -0.256 | 18.97 | -0.254 | 18.94 | -0.217
19.01 | -0.177 | 19.01 | -0.17 | 18.97 | -0.232 | 18.92 | -0.256 | 18.99 | -0.254 | 18.95 | -0.217
19.03 | -0.177 | 19.02 | -0.17 | 18.99 | -0.232 | 18.94 | -0.256 | 19.01 | -0.254 | 18.97 | -0.217
19.04 | -0.177 | 19.04 | -0.17 | 19.01 | -0.232 | 18.95 | -0.256 | 19.02 | -0.254 | 18.99 | -0.217
19.06 | -0.177 | 19.06 | -0.17 | 19.02 | -0.232 | 18.97 | -0.256 | 19.04 | -0.254 | 19 | -0.217
19.08 | -0.177 | 19.07 | -0.17 | 19.04 | -0.231 | 18.99 | -0.256 | 19.05 | -0.254 | 19.02 | -0.217
19.09 | -0.177 | 19.09 | -0.17 | 19.06 | -0.231 | 19 | -0.256 | 19.07 | -0.254 | 19.04 | -0.217
19.11 | -0.177 | 19.11 | -0.17 | 19.07 | -0.231 | 19.02 | -0.256 | 19.09 | -0.254 | 19.05 | -0.217
19.13 | -0.177 | 19.12 | -0.17 | 19.09 | -0.231 | 19.04 | -0.256 | 19.1 | -0.254 | 19.07 | -0.217
19.14 | -0.177 | 19.14 | -0.17 | 19.11 | -0.231 | 19.05 | -0.256 | 19.12 | -0.254 | 19.09 | -0.217
19.16 | -0.177 | 19.16 | -0.17 | 19.12 | -0.231 | 19.07 | -0.256 | 19.14 | -0.254 | 19.1 | -0.217
19.18 | -0.177 | 19.17 | -0.17 | 19.14 | -0.231 | 19.09 | -0.256 | 19.15 | -0.254 | 19.12 | -0.217
19.19 | -0.177 | 19.19 | -0.17 | 19.16 | -0.231 | 19.1 | -0.256 | 19.17 | -0.254 | 19.13 | -0.217
19.21 | -0.177 | 19.21 | -0.17 | 19.17 | -0.231 | 19.12 | -0.256 | 19.19 | -0.254 | 19.15 | -0.217
19.23 | -0.177 | 19.22 | -0.17 | 19.19 | -0.231 | 19.14 | -0.256 | 19.2 | -0.254 | 19.17 | -0.217
19.24 | -0.177 | 19.24 | -0.17 | 19.21 | -0.231 | 19.15 | -0.256 | 19.22 | -0.254 | 19.18 | -0.217
19.26 | -0.177 | 19.26 | -0.17 | 19.22 | -0.231 | 19.17 | -0.256 | 19.24 | -0.254 | 19.2 | -0.217
19.28 | -0.177 | 19.27 | -0.17 | 19.24 | -0.231 | 19.19 | -0.256 | 19.25 | -0.254 | 19.22 | -0.217
19.29 | -0.177 | 19.29 | -0.17 | 19.26 | -0.231 | 19.2 | -0.256 | 19.27 | -0.254 | 19.24 | -0.217
19.31 | -0.177 | 19.31 | -0.17 | 19.27 | -0.231 | 19.22 | -0.256 | 19.29 | -0.254 | 19.25 | -0.217
19.33 | -0.177 | 19.32 | -0.17 | 19.29 | -0.231 | 19.23 | -0.256 | 19.31 | -0.254 | 19.27 | -0.217
19.34 | -0.177 | 19.34 | -0.171 | 19.31 | -0.231 | 19.25 | -0.256 | 19.32 | -0.254 | 19.29 | -0.217
19.36 | -0.177 | 19.36 | -0.171 | 19.32 | -0.231 | 19.27 | -0.256 | 19.34 | -0.254 | 19.3 | -0.217
19.38 | -0.177 | 19.37 | -0.171 | 19.34 | -0.231 | 19.29 | -0.256 | 19.36 | -0.254 | 19.32 | -0.217
19.39 | -0.177 | 19.39 | -0.171 | 19.36 | -0.231 | 19.3 | -0.256 | 19.37 | -0.254 | 19.34 | -0.217
19.41 | -0.177 | 19.41 | -0.171 | 19.37 | -0.231 | 19.32 | -0.256 | 19.39 | -0.254 | 19.35 | -0.217
19.43 | -0.177 | 19.42 | -0.171 | 19.39 | -0.23 | 19.34 | -0.256 | 19.4 | -0.254 | 19.37 | -0.217
19.45 | -0.177 | 19.44 | -0.171 | 19.41 | -0.23 | 19.35 | -0.256 | 19.42 | -0.254 | 19.39 | -0.217
19.46 | -0.177 | 19.46 | -0.171 | 19.42 | -0.23 | 19.37 | -0.256 | 19.44 | -0.254 | 19.4 | -0.216
19.48 | -0.177 | 19.47 | -0.171 | 19.44 | -0.23 | 19.39 | -0.256 | 19.46 | -0.254 | 19.42 | -0.216
19.49 | -0.177 | 19.49 | -0.171 | 19.46 | -0.23 | 19.4 | -0.256 | 19.47 | -0.254 | 19.44 | -0.216
19.51 | -0.177 | 19.51 | -0.171 | 19.48 | -0.23 | 19.42 | -0.256 | 19.49 | -0.254 | 19.45 | -0.216
19.53 | -0.177 | 19.52 | -0.171 | 19.49 | -0.23 | 19.44 | -0.256 | 19.51 | -0.254 | 19.47 | -0.216
19.55 | -0.177 | 19.54 | -0.171 | 19.51 | -0.23 | 19.45 | -0.256 | 19.52 | -0.254 | 19.49 | -0.216
19.56 | -0.177 | 19.56 | -0.171 | 19.52 | -0.23 | 19.47 | -0.256 | 19.54 | -0.254 | 19.5 | -0.216
19.58 | -0.177 | 19.57 | -0.171 | 19.54 | -0.23 | 19.49 | -0.256 | 19.56 | -0.254 | 19.52 | -0.216
19.59 | -0.177 | 19.59 | -0.171 | 19.56 | -0.23 | 19.5 | -0.256 | 19.57 | -0.254 | 19.54 | -0.216
19.61 | -0.177 | 19.61 | -0.171 | 19.58 | -0.23 | 19.52 | -0.256 | 19.59 | -0.254 | 19.55 | -0.216
19.63 | -0.177 | 19.62 | -0.171 | 19.59 | -0.23 | 19.54 | -0.256 | 19.61 | -0.254 | 19.57 | -0.216
19.64 | -0.177 | 19.64 | -0.171 | 19.61 | -0.229 | 19.55 | -0.256 | 19.62 | -0.254 | 19.59 | -0.216
19.66 | -0.177 | 19.66 | -0.171 | 19.63 | -0.229 | 19.57 | -0.256 | 19.64 | -0.254 | 19.6 | -0.216
19.68 | -0.177 | 19.67 | -0.171 | 19.64 | -0.229 | 19.59 | -0.256 | 19.66 | -0.254 | 19.62 | -0.216
19.69 | -0.177 | 19.69 | -0.171 | 19.66 | -0.229 | 19.6 | -0.256 | 19.67 | -0.254 | 19.64 | -0.216
19.71 | -0.177 | 19.71 | -0.171 | 19.68 | -0.229 | 19.62 | -0.256 | 19.69 | -0.254 | 19.65 | -0.216
19.73 | -0.177 | 19.72 | -0.171 | 19.69 | -0.229 | 19.64 | -0.256 | 19.71 | -0.254 | 19.67 | -0.216
19.74 | -0.177 | 19.74 | -0.171 | 19.71 | -0.229 | 19.65 | -0.256 | 19.72 | -0.254 | 19.69 | -0.216
19.76 | -0.177 | 19.76 | -0.171 | 19.73 | -0.229 | 19.67 | -0.256 | 19.74 | -0.254 | 19.7 | -0.216
19.78 | -0.177 | 19.77 | -0.171 | 19.74 | -0.229 | 19.69 | -0.256 | 19.76 | -0.254 | 19.72 | -0.216
19.79 | -0.177 | 19.79 | -0.172 | 19.76 | -0.229 | 19.7 | -0.256 | 19.77 | -0.254 | 19.74 | -0.216
19.81 | -0.177 | 19.81 | -0.172 | 19.78 | -0.229 | 19.72 | -0.256 | 19.79 | -0.254 | 19.75 | -0.216
19.83 | -0.177 | 19.82 | -0.172 | 19.79 | -0.228 | 19.74 | -0.256 | 19.81 | -0.254 | 19.77 | -0.216
19.84 | -0.177 | 19.84 | -0.172 | 19.81 | -0.228 | 19.75 | -0.256 | 19.82 | -0.254 | 19.79 | -0.216
19.86 | -0.177 | 19.86 | -0.172 | 19.83 | -0.228 | 19.77 | -0.256 | 19.84 | -0.254 | 19.8 | -0.216
19.88 | -0.177 | 19.87 | -0.172 | 19.84 | -0.228 | 19.79 | -0.256 | 19.86 | -0.254 | 19.82 | -0.216
19.89 | -0.177 | 19.89 | -0.172 | 19.86 | -0.228 | 19.8 | -0.256 | 19.87 | -0.254 | 19.84 | -0.216
19.91 | -0.177 | 19.91 | -0.172 | 19.88 | -0.228 | 19.82 | -0.256 | 19.89 | -0.254 | 19.85 | -0.216
19.93 | -0.177 | 19.92 | -0.173 | 19.89 | -0.228 | 19.84 | -0.256 | 19.91 | -0.254 | 19.87 | -0.216
19.94 | -0.177 | 19.94 | -0.173 | 19.91 | -0.228 | 19.85 | -0.256 | 19.92 | -0.254 | 19.89 | -0.216
19.96 | -0.177 | 19.95 | -0.173 | 19.93 | -0.228 | 19.87 | -0.256 | 19.94 | -0.254 | 19.9 | -0.216
19.98 | -0.177 | 19.97 | -0.173 | 19.94 | -0.228 | 19.89 | -0.256 | 19.95 | -0.254 | 19.92 | -0.216
20 | -0.177 | 19.99 | -0.173 | 19.96 | -0.227 | 19.9 | -0.256 | 19.97 | -0.254 | 19.94 | -0.216
20.01 | -0.177 | 20.01 | -0.173 | 19.98 | -0.227 | 19.92 | -0.256 | 19.99 | -0.254 | 19.95 | -0.215
20.03 | -0.177 | 20.02 | -0.173 | 19.99 | -0.227 | 19.94 | -0.256 | 20 | -0.254 | 19.97 | -0.215
20.04 | -0.177 | 20.04 | -0.173 | 20.01 | -0.227 | 19.95 | -0.256 | 20.02 | -0.254 | 19.99 | -0.215
20.06 | -0.177 | 20.06 | -0.173 | 20.03 | -0.227 | 19.97 | -0.256 | 20.04 | -0.254 | 20 | -0.215
20.08 | -0.177 | 20.07 | -0.173 | 20.04 | -0.227 | 19.99 | -0.256 | 20.06 | -0.254 | 20.02 | -0.215
20.09 | -0.177 | 20.09 | -0.173 | 20.06 | -0.227 | 20 | -0.256 | 20.07 | -0.254 | 20.04 | -0.215
20.11 | -0.177 | 20.11 | -0.173 | 20.08 | -0.226 | 20.02 | -0.256 | 20.09 | -0.254 | 20.05 | -0.215
20.13 | -0.177 | 20.12 | -0.173 | 20.09 | -0.226 | 20.04 | -0.256 | 20.11 | -0.254 | 20.07 | -0.215
20.14 | -0.177 | 20.14 | -0.173 | 20.11 | -0.226 | 20.05 | -0.256 | 20.12 | -0.254 | 20.09 | -0.215
20.16 | -0.177 | 20.16 | -0.173 | 20.13 | -0.226 | 20.07 | -0.256 | 20.14 | -0.254 | 20.1 | -0.215
20.18 | -0.177 | 20.17 | -0.173 | 20.15 | -0.226 | 20.09 | -0.256 | 20.16 | -0.254 | 20.12 | -0.215
20.19 | -0.177 | 20.19 | -0.173 | 20.16 | -0.226 | 20.1 | -0.256 | 20.17 | -0.254 | 20.14 | -0.215
20.21 | -0.177 | 20.2 | -0.173 | 20.18 | -0.226 | 20.12 | -0.256 | 20.19 | -0.254 | 20.15 | -0.215
20.23 | -0.177 | 20.22 | -0.173 | 20.19 | -0.226 | 20.14 | -0.256 | 20.21 | -0.254 | 20.17 | -0.215
20.24 | -0.177 | 20.24 | -0.173 | 20.21 | -0.226 | 20.15 | -0.256 | 20.22 | -0.254 | 20.19 | -0.215
20.26 | -0.177 | 20.25 | -0.173 | 20.23 | -0.225 | 20.17 | -0.256 | 20.24 | -0.254 | 20.2 | -0.215
20.28 | -0.177 | 20.27 | -0.173 | 20.24 | -0.225 | 20.19 | -0.256 | 20.26 | -0.254 | 20.22 | -0.215
20.29 | -0.177 | 20.29 | -0.173 | 20.26 | -0.225 | 20.2 | -0.256 | 20.27 | -0.254 | 20.24 | -0.215
20.31 | -0.177 | 20.3 | -0.173 | 20.28 | -0.225 | 20.22 | -0.256 | 20.29 | -0.254 | 20.25 | -0.215
20.33 | -0.177 | 20.32 | -0.173 | 20.29 | -0.225 | 20.24 | -0.256 | 20.31 | -0.254 | 20.27 | -0.215
20.34 | -0.177 | 20.34 | -0.174 | 20.31 | -0.225 | 20.25 | -0.256 | 20.32 | -0.254 | 20.29 | -0.215
20.36 | -0.177 | 20.36 | -0.174 | 20.33 | -0.225 | 20.27 | -0.256 | 20.34 | -0.254 | 20.3 | -0.215
20.38 | -0.177 | 20.37 | -0.174 | 20.34 | -0.225 | 20.29 | -0.256 | 20.36 | -0.254 | 20.32 | -0.215
20.39 | -0.177 | 20.39 | -0.174 | 20.36 | -0.225 | 20.3 | -0.256 | 20.37 | -0.254 | 20.34 | -0.215
20.41 | -0.177 | 20.4 | -0.174 | 20.38 | -0.224 | 20.32 | -0.256 | 20.39 | -0.254 | 20.35 | -0.215
20.43 | -0.177 | 20.42 | -0.174 | 20.39 | -0.224 | 20.34 | -0.256 | 20.41 | -0.254 | 20.37 | -0.214
20.44 | -0.177 | 20.44 | -0.174 | 20.41 | -0.224 | 20.35 | -0.256 | 20.42 | -0.254 | 20.39 | -0.214
20.46 | -0.177 | 20.46 | -0.174 | 20.43 | -0.224 | 20.37 | -0.256 | 20.44 | -0.254 | 20.4 | -0.214
20.48 | -0.177 | 20.47 | -0.174 | 20.44 | -0.224 | 20.39 | -0.256 | 20.46 | -0.254 | 20.42 | -0.214
20.49 | -0.177 | 20.49 | -0.174 | 20.46 | -0.224 | 20.4 | -0.256 | 20.47 | -0.254 | 20.44 | -0.214
20.51 | -0.177 | 20.5 | -0.174 | 20.48 | -0.224 | 20.42 | -0.256 | 20.49 | -0.254 | 20.45 | -0.214
20.53 | -0.177 | 20.52 | -0.174 | 20.49 | -0.224 | 20.44 | -0.256 | 20.51 | -0.254 | 20.47 | -0.214
20.54 | -0.177 | 20.54 | -0.174 | 20.51 | -0.224 | 20.45 | -0.256 | 20.52 | -0.254 | 20.49 | -0.214
20.56 | -0.177 | 20.55 | -0.174 | 20.53 | -0.224 | 20.47 | -0.256 | 20.54 | -0.254 | 20.5 | -0.214
20.58 | -0.177 | 20.57 | -0.174 | 20.54 | -0.224 | 20.49 | -0.256 | 20.56 | -0.254 | 20.52 | -0.214
20.6 | -0.177 | 20.59 | -0.174 | 20.56 | -0.224 | 20.5 | -0.256 | 20.57 | -0.254 | 20.54 | -0.214
20.61 | -0.177 | 20.61 | -0.174 | 20.58 | -0.223 | 20.52 | -0.256 | 20.59 | -0.254 | 20.55 | -0.214
20.63 | -0.177 | 20.62 | -0.174 | 20.59 | -0.223 | 20.54 | -0.256 | 20.61 | -0.254 | 20.57 | -0.214
20.64 | -0.177 | 20.64 | -0.174 | 20.61 | -0.223 | 20.55 | -0.256 | 20.62 | -0.254 | 20.59 | -0.214
20.66 | -0.177 | 20.66 | -0.174 | 20.63 | -0.223 | 20.57 | -0.256 | 20.64 | -0.254 | 20.6 | -0.214
20.68 | -0.177 | 20.67 | -0.174 | 20.65 | -0.223 | 20.59 | -0.256 | 20.66 | -0.254 | 20.62 | -0.214
20.7 | -0.177 | 20.69 | -0.174 | 20.66 | -0.223 | 20.6 | -0.256 | 20.67 | -0.254 | 20.64 | -0.214
20.71 | -0.177 | 20.7 | -0.174 | 20.68 | -0.222 | 20.62 | -0.256 | 20.69 | -0.254 | 20.65 | -0.214
20.73 | -0.177 | 20.72 | -0.175 | 20.7 | -0.222 | 20.64 | -0.256 | 20.71 | -0.254 | 20.67 | -0.214
20.74 | -0.177 | 20.74 | -0.175 | 20.71 | -0.222 | 20.65 | -0.256 | 20.72 | -0.254 | 20.69 | -0.214
20.76 | -0.177 | 20.75 | -0.175 | 20.73 | -0.222 | 20.67 | -0.256 | 20.74 | -0.254 | 20.7 | -0.214
20.78 | -0.177 | 20.77 | -0.175 | 20.75 | -0.222 | 20.68 | -0.256 | 20.76 | -0.254 | 20.72 | -0.214
20.8 | -0.177 | 20.79 | -0.175 | 20.76 | -0.222 | 20.7 | -0.256 | 20.77 | -0.254 | 20.74 | -0.214
20.81 | -0.177 | 20.8 | -0.175 | 20.78 | -0.222 | 20.72 | -0.256 | 20.79 | -0.254 | 20.75 | -0.214
20.83 | -0.177 | 20.82 | -0.175 | 20.8 | -0.222 | 20.74 | -0.256 | 20.81 | -0.254 | 20.77 | -0.214
20.85 | -0.177 | 20.84 | -0.175 | 20.81 | -0.222 | 20.75 | -0.256 | 20.82 | -0.254 | 20.79 | -0.214
20.86 | -0.177 | 20.85 | -0.175 | 20.83 | -0.221 | 20.77 | -0.256 | 20.84 | -0.254 | 20.8 | -0.214
20.88 | -0.177 | 20.87 | -0.175 | 20.84 | -0.221 | 20.79 | -0.256 | 20.86 | -0.254 | 20.82 | -0.214
20.9 | -0.177 | 20.89 | -0.175 | 20.86 | -0.221 | 20.8 | -0.256 | 20.87 | -0.254 | 20.84 | -0.214
20.91 | -0.177 | 20.9 | -0.175 | 20.88 | -0.221 | 20.82 | -0.256 | 20.89 | -0.254 | 20.85 | -0.214
20.93 | -0.177 | 20.92 | -0.175 | 20.9 | -0.22 | 20.84 | -0.256 | 20.91 | -0.254 | 20.87 | -0.214
20.94 | -0.177 | 20.94 | -0.175 | 20.91 | -0.22 | 20.85 | -0.256 | 20.92 | -0.254 | 20.89 | -0.214
20.96 | -0.177 | 20.95 | -0.175 | 20.93 | -0.22 | 20.87 | -0.256 | 20.94 | -0.254 | 20.91 | -0.214
20.98 | -0.177 | 20.97 | -0.175 | 20.95 | -0.22 | 20.89 | -0.256 | 20.96 | -0.254 | 20.92 | -0.214
21 | -0.177 | 20.99 | -0.175 | 20.96 | -0.22 | 20.9 | -0.256 | 20.97 | -0.254 | 20.94 | -0.214
21.01 | -0.177 | 21.01 | -0.175 | 20.98 | -0.22 | 20.92 | -0.256 | 20.99 | -0.254 | 20.96 | -0.214
21.03 | -0.177 | 21.02 | -0.175 | 21 | -0.219 | 20.94 | -0.256 | 21.01 | -0.254 | 20.97 | -0.214
21.05 | -0.177 | 21.04 | -0.175 | 21.01 | -0.219 | 20.95 | -0.256 | 21.02 | -0.254 | 20.99 | -0.214
21.06 | -0.177 | 21.05 | -0.175 | 21.03 | -0.219 | 20.97 | -0.256 | 21.04 | -0.254 | 21 | -0.214
21.08 | -0.177 | 21.07 | -0.175 | 21.05 | -0.219 | 20.99 | -0.256 | 21.06 | -0.254 | 21.02 | -0.214
21.09 | -0.177 | 21.09 | -0.175 | 21.06 | -0.219 | 21 | -0.256 | 21.07 | -0.254 | 21.04 | -0.214
21.11 | -0.177 | 21.11 | -0.176 | 21.08 | -0.219 | 21.02 | -0.256 | 21.09 | -0.254 | 21.05 | -0.213
21.13 | -0.177 | 21.12 | -0.176 | 21.1 | -0.219 | 21.04 | -0.256 | 21.11 | -0.254 | 21.07 | -0.213
21.14 | -0.177 | 21.14 | -0.176 | 21.11 | -0.219 | 21.05 | -0.256 | 21.12 | -0.254 | 21.09 | -0.213
21.16 | -0.177 | 21.15 | -0.176 | 21.13 | -0.219 | 21.07 | -0.256 | 21.14 | -0.254 | 21.1 | -0.213
21.18 | -0.177 | 21.17 | -0.176 | 21.15 | -0.219 | 21.09 | -0.256 | 21.16 | -0.254 | 21.12 | -0.213
21.19 | -0.177 | 21.19 | -0.176 | 21.16 | -0.219 | 21.1 | -0.256 | 21.17 | -0.254 | 21.14 | -0.213
21.21 | -0.177 | 21.2 | -0.176 | 21.18 | -0.219 | 21.12 | -0.256 | 21.19 | -0.254 | 21.15 | -0.213
21.23 | -0.177 | 21.22 | -0.176 | 21.2 | -0.219 | 21.14 | -0.256 | 21.21 | -0.254 | 21.17 | -0.213
21.25 | -0.177 | 21.24 | -0.176 | 21.21 | -0.218 | 21.15 | -0.256 | 21.22 | -0.254 | 21.19 | -0.213
21.26 | -0.177 | 21.25 | -0.176 | 21.23 | -0.218 | 21.17 | -0.256 | 21.24 | -0.254 | 21.2 | -0.213
21.28 | -0.177 | 21.27 | -0.176 | 21.25 | -0.218 | 21.19 | -0.256 | 21.26 | -0.254 | 21.22 | -0.213
21.3 | -0.177 | 21.29 | -0.176 | 21.26 | -0.218 | 21.2 | -0.256 | 21.27 | -0.254 | 21.24 | -0.213
21.31 | -0.177 | 21.3 | -0.176 | 21.28 | -0.218 | 21.22 | -0.256 | 21.29 | -0.254 | 21.26 | -0.213
21.33 | -0.177 | 21.32 | -0.176 | 21.3 | -0.217 | 21.24 | -0.256 | 21.31 | -0.254 | 21.27 | -0.213
21.34 | -0.177 | 21.34 | -0.176 | 21.31 | -0.217 | 21.25 | -0.256 | 21.32 | -0.254 | 21.29 | -0.213
21.36 | -0.177 | 21.36 | -0.176 | 21.33 | -0.217 | 21.27 | -0.256 | 21.34 | -0.254 | 21.3 | -0.213
21.38 | -0.177 | 21.37 | -0.176 | 21.35 | -0.217 | 21.29 | -0.256 | 21.36 | -0.254 | 21.32 | -0.213
21.4 | -0.177 | 21.39 | -0.176 | 21.36 | -0.217 | 21.3 | -0.256 | 21.37 | -0.254 | 21.34 | -0.213
21.41 | -0.177 | 21.41 | -0.176 | 21.38 | -0.217 | 21.32 | -0.256 | 21.39 | -0.254 | 21.35 | -0.213
21.43 | -0.177 | 21.42 | -0.176 | 21.4 | -0.217 | 21.34 | -0.256 | 21.41 | -0.254 | 21.37 | -0.213
21.45 | -0.177 | 21.44 | -0.176 | 21.41 | -0.217 | 21.35 | -0.256 | 21.42 | -0.254 | 21.39 | -0.213
21.46 | -0.177 | 21.46 | -0.176 | 21.43 | -0.217 | 21.37 | -0.256 | 21.44 | -0.254 | 21.41 | -0.213
21.48 | -0.177 | 21.47 | -0.176 | 21.45 | -0.217 | 21.39 | -0.256 | 21.46 | -0.254 | 21.42 | -0.213
21.49 | -0.177 | 21.49 | -0.176 | 21.46 | -0.216 | 21.4 | -0.256 | 21.47 | -0.254 | 21.44 | -0.213
21.51 | -0.177 | 21.51 | -0.177 | 21.48 | -0.216 | 21.42 | -0.256 | 21.49 | -0.254 | 21.46 | -0.213
21.53 | -0.177 | 21.52 | -0.177 | 21.5 | -0.216 | 21.44 | -0.256 | 21.51 | -0.254 | 21.47 | -0.213
21.54 | -0.177 | 21.54 | -0.177 | 21.51 | -0.216 | 21.45 | -0.257 | 21.52 | -0.254 | 21.49 | -0.213
21.56 | -0.177 | 21.56 | -0.177 | 21.53 | -0.216 | 21.47 | -0.257 | 21.54 | -0.254 | 21.51 | -0.213
21.58 | -0.177 | 21.57 | -0.177 | 21.55 | -0.216 | 21.49 | -0.257 | 21.56 | -0.254 | 21.52 | -0.213
21.59 | -0.177 | 21.59 | -0.177 | 21.56 | -0.216 | 21.5 | -0.257 | 21.57 | -0.254 | 21.54 | -0.213
21.61 | -0.177 | 21.6 | -0.177 | 21.58 | -0.216 | 21.52 | -0.257 | 21.59 | -0.254 | 21.56 | -0.213
21.63 | -0.177 | 21.62 | -0.177 | 21.6 | -0.216 | 21.54 | -0.257 | 21.61 | -0.254 | 21.57 | -0.213
21.64 | -0.177 | 21.64 | -0.177 | 21.61 | -0.216 | 21.55 | -0.257 | 21.62 | -0.254 | 21.59 | -0.213
21.66 | -0.177 | 21.65 | -0.177 | 21.63 | -0.216 | 21.57 | -0.257 | 21.64 | -0.254 | 21.61 | -0.213
21.68 | -0.177 | 21.67 | -0.177 | 21.65 | -0.216 | 21.59 | -0.257 | 21.66 | -0.254 | 21.62 | -0.213
21.69 | -0.177 | 21.69 | -0.177 | 21.66 | -0.216 | 21.6 | -0.257 | 21.67 | -0.254 | 21.64 | -0.213
21.71 | -0.177 | 21.7 | -0.177 | 21.68 | -0.215 | 21.62 | -0.257 | 21.69 | -0.254 | 21.66 | -0.212
21.73 | -0.177 | 21.72 | -0.177 | 21.7 | -0.215 | 21.64 | -0.257 | 21.71 | -0.254 | 21.67 | -0.212
21.74 | -0.177 | 21.74 | -0.177 | 21.71 | -0.215 | 21.65 | -0.257 | 21.72 | -0.254 | 21.69 | -0.212
21.76 | -0.177 | 21.76 | -0.177 | 21.73 | -0.215 | 21.67 | -0.257 | 21.74 | -0.254 | 21.71 | -0.212
21.78 | -0.177 | 21.77 | -0.177 | 21.75 | -0.215 | 21.69 | -0.257 | 21.76 | -0.254 | 21.72 | -0.212
21.8 | -0.177 | 21.79 | -0.177 | 21.76 | -0.215 | 21.7 | -0.257 | 21.77 | -0.254 | 21.74 | -0.212
21.81 | -0.177 | 21.8 | -0.177 | 21.78 | -0.215 | 21.72 | -0.257 | 21.79 | -0.254 | 21.76 | -0.212
21.83 | -0.177 | 21.82 | -0.177 | 21.8 | -0.215 | 21.74 | -0.257 | 21.81 | -0.254 | 21.77 | -0.212
21.84 | -0.177 | 21.84 | -0.177 | 21.81 | -0.215 | 21.75 | -0.257 | 21.82 | -0.254 | 21.79 | -0.212
21.86 | -0.177 | 21.85 | -0.177 | 21.83 | -0.215 | 21.77 | -0.257 | 21.84 | -0.254 | 21.81 | -0.212
21.88 | -0.177 | 21.87 | -0.177 | 21.85 | -0.215 | 21.79 | -0.257 | 21.86 | -0.254 | 21.82 | -0.212
21.89 | -0.177 | 21.89 | -0.177 | 21.87 | -0.214 | 21.8 | -0.257 | 21.87 | -0.254 | 21.84 | -0.212
21.91 | -0.177 | 21.91 | -0.177 | 21.88 | -0.214 | 21.82 | -0.257 | 21.89 | -0.254 | 21.86 | -0.212
21.93 | -0.177 | 21.92 | -0.178 | 21.9 | -0.214 | 21.84 | -0.257 | 21.91 | -0.254 | 21.87 | -0.212
21.94 | -0.177 | 21.94 | -0.178 | 21.92 | -0.214 | 21.85 | -0.257 | 21.92 | -0.254 | 21.89 | -0.212
21.96 | -0.177 | 21.95 | -0.178 | 21.93 | -0.214 | 21.87 | -0.257 | 21.94 | -0.254 | 21.91 | -0.212
21.98 | -0.177 | 21.97 | -0.178 | 21.95 | -0.213 | 21.89 | -0.257 | 21.96 | -0.254 | 21.92 | -0.212
21.99 | -0.177 | 21.99 | -0.178 | 21.96 | -0.213 | 21.9 | -0.257 | 21.97 | -0.254 | 21.94 | -0.212
22.01 | -0.177 | 22.01 | -0.178 | 21.98 | -0.213 | 21.92 | -0.257 | 21.99 | -0.254 | 21.96 | -0.212
22.03 | -0.177 | 22.02 | -0.178 | 22 | -0.213 | 21.94 | -0.257 | 22.01 | -0.254 | 21.97 | -0.212
22.04 | -0.177 | 22.04 | -0.178 | 22.01 | -0.213 | 21.95 | -0.257 | 22.02 | -0.254 | 21.99 | -0.212
22.06 | -0.177 | 22.05 | -0.178 | 22.03 | -0.213 | 21.97 | -0.257 | 22.04 | -0.254 | 22.01 | -0.212
22.08 | -0.177 | 22.07 | -0.178 | 22.05 | -0.213 | 21.99 | -0.257 | 22.06 | -0.254 | 22.02 | -0.212
22.09 | -0.177 | 22.09 | -0.178 | 22.07 | -0.213 | 22 | -0.257 | 22.07 | -0.254 | 22.04 | -0.212
22.11 | -0.177 | 22.11 | -0.178 | 22.08 | -0.213 | 22.02 | -0.257 | 22.09 | -0.254 | 22.06 | -0.212
22.13 | -0.177 | 22.12 | -0.178 | 22.1 | -0.213 | 22.04 | -0.257 | 22.11 | -0.254 | 22.07 | -0.212
22.14 | -0.177 | 22.14 | -0.178 | 22.11 | -0.213 | 22.05 | -0.257 | 22.12 | -0.254 | 22.09 | -0.212
22.16 | -0.177 | 22.15 | -0.178 | 22.13 | -0.213 | 22.07 | -0.257 | 22.14 | -0.254 | 22.11 | -0.212
22.18 | -0.177 | 22.17 | -0.178 | 22.15 | -0.212 | 22.09 | -0.257 | 22.16 | -0.254 | 22.12 | -0.212
22.19 | -0.177 | 22.19 | -0.178 | 22.17 | -0.212 | 22.1 | -0.257 | 22.17 | -0.254 | 22.14 | -0.212
22.21 | -0.177 | 22.21 | -0.178 | 22.18 | -0.212 | 22.12 | -0.257 | 22.19 | -0.254 | 22.16 | -0.212
22.23 | -0.177 | 22.22 | -0.178 | 22.2 | -0.212 | 22.14 | -0.257 | 22.21 | -0.254 | 22.17 | -0.212
22.24 | -0.177 | 22.24 | -0.178 | 22.22 | -0.212 | 22.15 | -0.257 | 22.22 | -0.254 | 22.19 | -0.212
22.26 | -0.177 | 22.26 | -0.179 | 22.23 | -0.212 | 22.17 | -0.257 | 22.24 | -0.254 | 22.21 | -0.212
22.28 | -0.177 | 22.27 | -0.179 | 22.25 | -0.212 | 22.19 | -0.257 | 22.26 | -0.254 | 22.22 | -0.212
22.29 | -0.177 | 22.29 | -0.179 | 22.27 | -0.212 | 22.2 | -0.257 | 22.27 | -0.254 | 22.24 | -0.212
22.31 | -0.177 | 22.31 | -0.179 | 22.28 | -0.212 | 22.22 | -0.257 | 22.29 | -0.254 | 22.26 | -0.212
22.33 | -0.177 | 22.32 | -0.179 | 22.3 | -0.212 | 22.24 | -0.257 | 22.31 | -0.254 | 22.27 | -0.212
22.34 | -0.177 | 22.34 | -0.179 | 22.32 | -0.212 | 22.25 | -0.257 | 22.32 | -0.254 | 22.29 | -0.211
22.36 | -0.177 | 22.35 | -0.179 | 22.33 | -0.212 | 22.27 | -0.257 | 22.34 | -0.254 | 22.31 | -0.211
22.38 | -0.177 | 22.37 | -0.179 | 22.35 | -0.212 | 22.29 | -0.257 | 22.36 | -0.254 | 22.32 | -0.211
22.39 | -0.177 | 22.39 | -0.179 | 22.37 | -0.212 | 22.3 | -0.257 | 22.37 | -0.254 | 22.34 | -0.211
22.41 | -0.177 | 22.4 | -0.179 | 22.38 | -0.212 | 22.32 | -0.257 | 22.39 | -0.254 | 22.36 | -0.211
22.43 | -0.177 | 22.42 | -0.179 | 22.4 | -0.212 | 22.34 | -0.257 | 22.41 | -0.254 | 22.37 | -0.211
22.44 | -0.177 | 22.44 | -0.179 | 22.42 | -0.212 | 22.35 | -0.257 | 22.42 | -0.254 | 22.39 | -0.211
22.46 | -0.177 | 22.45 | -0.179 | 22.43 | -0.212 | 22.37 | -0.257 | 22.44 | -0.254 | 22.41 | -0.211
22.48 | -0.177 | 22.47 | -0.179 | 22.45 | -0.212 | 22.39 | -0.257 | 22.46 | -0.254 | 22.42 | -0.211
22.49 | -0.177 | 22.49 | -0.179 | 22.47 | -0.212 | 22.4 | -0.257 | 22.47 | -0.254 | 22.44 | -0.211
22.51 | -0.177 | 22.5 | -0.179 | 22.48 | -0.212 | 22.42 | -0.257 | 22.49 | -0.254 | 22.46 | -0.211
22.53 | -0.177 | 22.52 | -0.179 | 22.5 | -0.211 | 22.44 | -0.257 | 22.51 | -0.254 | 22.47 | -0.211
22.55 | -0.177 | 22.54 | -0.18 | 22.52 | -0.211 | 22.45 | -0.257 | 22.52 | -0.254 | 22.49 | -0.211
22.56 | -0.177 | 22.55 | -0.18 | 22.53 | -0.211 | 22.47 | -0.257 | 22.54 | -0.254 | 22.51 | -0.211
22.58 | -0.177 | 22.57 | -0.18 | 22.55 | -0.211 | 22.49 | -0.257 | 22.56 | -0.254 | 22.52 | -0.211
22.59 | -0.177 | 22.59 | -0.18 | 22.57 | -0.211 | 22.5 | -0.257 | 22.57 | -0.254 | 22.54 | -0.211
22.61 | -0.177 | 22.6 | -0.18 | 22.58 | -0.211 | 22.52 | -0.257 | 22.59 | -0.254 | 22.56 | -0.211
22.63 | -0.177 | 22.62 | -0.18 | 22.6 | -0.211 | 22.54 | -0.257 | 22.61 | -0.254 | 22.57 | -0.211
22.64 | -0.177 | 22.64 | -0.18 | 22.62 | -0.211 | 22.55 | -0.257 | 22.62 | -0.254 | 22.59 | -0.211
22.66 | -0.177 | 22.66 | -0.18 | 22.63 | -0.211 | 22.57 | -0.257 | 22.64 | -0.254 | 22.61 | -0.211
22.68 | -0.177 | 22.67 | -0.18 | 22.65 | -0.211 | 22.59 | -0.257 | 22.66 | -0.254 | 22.62 | -0.211
22.69 | -0.177 | 22.69 | -0.18 | 22.67 | -0.211 | 22.6 | -0.257 | 22.67 | -0.254 | 22.64 | -0.211
22.71 | -0.177 | 22.7 | -0.18 | 22.68 | -0.211 | 22.62 | -0.257 | 22.69 | -0.254 | 22.66 | -0.211
22.73 | -0.177 | 22.72 | -0.18 | 22.7 | -0.211 | 22.64 | -0.257 | 22.71 | -0.254 | 22.67 | -0.211
22.74 | -0.177 | 22.74 | -0.18 | 22.72 | -0.211 | 22.65 | -0.257 | 22.72 | -0.254 | 22.69 | -0.211
22.76 | -0.177 | 22.75 | -0.18 | 22.73 | -0.21 | 22.67 | -0.257 | 22.74 | -0.254 | 22.71 | -0.211
22.78 | -0.177 | 22.77 | -0.18 | 22.75 | -0.21 | 22.69 | -0.257 | 22.76 | -0.254 | 22.72 | -0.211
22.8 | -0.177 | 22.79 | -0.18 | 22.77 | -0.21 | 22.7 | -0.257 | 22.77 | -0.254 | 22.74 | -0.211
22.81 | -0.177 | 22.8 | -0.18 | 22.78 | -0.21 | 22.72 | -0.257 | 22.79 | -0.254 | 22.76 | -0.211
22.83 | -0.177 | 22.82 | -0.181 | 22.8 | -0.21 | 22.74 | -0.257 | 22.81 | -0.254 | 22.77 | -0.211
22.85 | -0.177 | 22.84 | -0.181 | 22.82 | -0.21 | 22.75 | -0.257 | 22.83 | -0.254 | 22.79 | -0.211
22.86 | -0.177 | 22.86 | -0.181 | 22.83 | -0.21 | 22.77 | -0.257 | 22.84 | -0.254 | 22.81 | -0.211
22.88 | -0.177 | 22.87 | -0.181 | 22.85 | -0.21 | 22.79 | -0.257 | 22.86 | -0.254 | 22.82 | -0.211
22.89 | -0.177 | 22.89 | -0.181 | 22.87 | -0.21 | 22.8 | -0.257 | 22.87 | -0.254 | 22.84 | -0.211
22.91 | -0.177 | 22.9 | -0.181 | 22.88 | -0.21 | 22.82 | -0.257 | 22.89 | -0.254 | 22.86 | -0.211
22.93 | -0.177 | 22.92 | -0.181 | 22.9 | -0.21 | 22.84 | -0.257 | 22.91 | -0.254 | 22.87 | -0.211
22.94 | -0.177 | 22.94 | -0.181 | 22.92 | -0.21 | 22.85 | -0.257 | 22.92 | -0.254 | 22.89 | -0.211
22.96 | -0.177 | 22.95 | -0.181 | 22.93 | -0.21 | 22.87 | -0.257 | 22.94 | -0.254 | 22.91 | -0.211
22.98 | -0.177 | 22.97 | -0.181 | 22.95 | -0.21 | 22.89 | -0.257 | 22.96 | -0.254 | 22.92 | -0.211
23 | -0.177 | 22.99 | -0.181 | 22.97 | -0.21 | 22.9 | -0.257 | 22.97 | -0.254 | 22.94 | -0.211
23.01 | -0.177 | 23.01 | -0.181 | 22.98 | -0.21 | 22.92 | -0.257 | 22.99 | -0.254 | 22.96 | -0.211
23.03 | -0.177 | 23.02 | -0.181 | 23 | -0.21 | 22.94 | -0.257 | 23.01 | -0.254 | 22.97 | -0.21
23.05 | -0.177 | 23.04 | -0.181 | 23.02 | -0.21 | 22.95 | -0.257 | 23.02 | -0.254 | 22.99 | -0.21
23.06 | -0.177 | 23.05 | -0.181 | 23.03 | -0.209 | 22.97 | -0.257 | 23.04 | -0.254 | 23.01 | -0.21
23.08 | -0.177 | 23.07 | -0.181 | 23.05 | -0.209 | 22.99 | -0.257 | 23.06 | -0.254 | 23.02 | -0.21
23.09 | -0.177 | 23.09 | -0.181 | 23.07 | -0.209 | 23 | -0.257 | 23.07 | -0.254 | 23.04 | -0.21
23.11 | -0.177 | 23.1 | -0.181 | 23.08 | -0.209 | 23.02 | -0.257 | 23.09 | -0.254 | 23.06 | -0.21
23.13 | -0.177 | 23.12 | -0.181 | 23.1 | -0.209 | 23.04 | -0.257 | 23.11 | -0.254 | 23.07 | -0.21
23.14 | -0.177 | 23.14 | -0.181 | 23.12 | -0.209 | 23.05 | -0.257 | 23.12 | -0.254 | 23.09 | -0.21
23.16 | -0.177 | 23.15 | -0.181 | 23.13 | -0.209 | 23.07 | -0.257 | 23.14 | -0.254 | 23.11 | -0.21
23.18 | -0.177 | 23.17 | -0.182 | 23.15 | -0.209 | 23.09 | -0.257 | 23.16 | -0.254 | 23.12 | -0.21
23.19 | -0.177 | 23.19 | -0.182 | 23.17 | -0.209 | 23.1 | -0.257 | 23.17 | -0.254 | 23.14 | -0.21
23.21 | -0.177 | 23.2 | -0.182 | 23.18 | -0.208 | 23.12 | -0.257 | 23.19 | -0.254 | 23.16 | -0.21
23.23 | -0.177 | 23.22 | -0.182 | 23.2 | -0.208 | 23.14 | -0.257 | 23.21 | -0.254 | 23.17 | -0.21
23.24 | -0.177 | 23.24 | -0.182 | 23.22 | -0.208 | 23.15 | -0.257 | 23.22 | -0.254 | 23.19 | -0.21
23.26 | -0.177 | 23.25 | -0.182 | 23.23 | -0.208 | 23.17 | -0.257 | 23.24 | -0.254 | 23.21 | -0.21
23.28 | -0.177 | 23.27 | -0.182 | 23.25 | -0.208 | 23.19 | -0.257 | 23.26 | -0.254 | 23.22 | -0.21
23.29 | -0.177 | 23.29 | -0.182 | 23.27 | -0.208 | 23.2 | -0.257 | 23.27 | -0.254 | 23.24 | -0.21
23.31 | -0.177 | 23.3 | -0.182 | 23.29 | -0.208 | 23.22 | -0.257 | 23.29 | -0.254 | 23.26 | -0.21
23.33 | -0.177 | 23.32 | -0.182 | 23.3 | -0.208 | 23.24 | -0.257 | 23.31 | -0.254 | 23.27 | -0.21
23.34 | -0.177 | 23.34 | -0.182 | 23.32 | -0.208 | 23.25 | -0.257 | 23.32 | -0.254 | 23.29 | -0.21
23.36 | -0.177 | 23.35 | -0.182 | 23.33 | -0.208 | 23.27 | -0.257 | 23.34 | -0.254 | 23.31 | -0.21
23.38 | -0.177 | 23.37 | -0.182 | 23.35 | -0.208 | 23.29 | -0.257 | 23.36 | -0.254 | 23.33 | -0.21
23.39 | -0.177 | 23.39 | -0.182 | 23.37 | -0.208 | 23.3 | -0.257 | 23.37 | -0.254 | 23.34 | -0.21
23.41 | -0.177 | 23.4 | -0.182 | 23.39 | -0.208 | 23.32 | -0.257 | 23.39 | -0.254 | 23.36 | -0.21
23.43 | -0.177 | 23.42 | -0.182 | 23.4 | -0.208 | 23.34 | -0.257 | 23.41 | -0.254 | 23.37 | -0.21
23.44 | -0.177 | 23.44 | -0.182 | 23.42 | -0.208 | 23.35 | -0.257 | 23.42 | -0.254 | 23.39 | -0.21
23.46 | -0.177 | 23.45 | -0.182 | 23.44 | -0.208 | 23.37 | -0.257 | 23.44 | -0.254 | 23.41 | -0.21
23.48 | -0.177 | 23.47 | -0.182 | 23.45 | -0.208 | 23.39 | -0.257 | 23.46 | -0.254 | 23.42 | -0.21
23.5 | -0.178 | 23.49 | -0.182 | 23.47 | -0.208 | 23.41 | -0.257 | 23.47 | -0.254 | 23.44 | -0.21
23.51 | -0.178 | 23.5 | -0.183 | 23.48 | -0.208 | 23.42 | -0.257 | 23.49 | -0.254 | 23.46 | -0.21
23.53 | -0.178 | 23.52 | -0.183 | 23.5 | -0.207 | 23.44 | -0.257 | 23.51 | -0.254 | 23.48 | -0.21
23.55 | -0.178 | 23.54 | -0.183 | 23.52 | -0.207 | 23.46 | -0.257 | 23.52 | -0.254 | 23.49 | -0.21
23.56 | -0.178 | 23.55 | -0.183 | 23.53 | -0.207 | 23.47 | -0.257 | 23.54 | -0.254 | 23.51 | -0.21
23.58 | -0.178 | 23.57 | -0.183 | 23.55 | -0.207 | 23.49 | -0.257 | 23.56 | -0.254 | 23.52 | -0.21
23.59 | -0.178 | 23.59 | -0.183 | 23.57 | -0.207 | 23.5 | -0.257 | 23.57 | -0.254 | 23.54 | -0.21
23.61 | -0.178 | 23.6 | -0.183 | 23.58 | -0.207 | 23.52 | -0.257 | 23.59 | -0.254 | 23.56 | -0.21
23.63 | -0.178 | 23.62 | -0.183 | 23.6 | -0.207 | 23.54 | -0.257 | 23.61 | -0.254 | 23.57 | -0.21
23.64 | -0.178 | 23.64 | -0.183 | 23.62 | -0.207 | 23.55 | -0.257 | 23.62 | -0.254 | 23.59 | -0.21
23.66 | -0.178 | 23.65 | -0.183 | 23.63 | -0.207 | 23.57 | -0.257 | 23.64 | -0.254 | 23.61 | -0.21
23.68 | -0.178 | 23.67 | -0.183 | 23.65 | -0.207 | 23.59 | -0.257 | 23.66 | -0.254 | 23.63 | -0.21
23.69 | -0.178 | 23.69 | -0.183 | 23.67 | -0.207 | 23.6 | -0.257 | 23.67 | -0.254 | 23.64 | -0.21
23.71 | -0.178 | 23.7 | -0.183 | 23.68 | -0.207 | 23.62 | -0.257 | 23.69 | -0.254 | 23.66 | -0.21
23.73 | -0.178 | 23.72 | -0.183 | 23.7 | -0.207 | 23.64 | -0.257 | 23.71 | -0.254 | 23.67 | -0.21
23.74 | -0.178 | 23.74 | -0.183 | 23.72 | -0.207 | 23.66 | -0.257 | 23.72 | -0.254 | 23.69 | -0.21
23.76 | -0.178 | 23.75 | -0.183 | 23.74 | -0.207 | 23.67 | -0.257 | 23.74 | -0.254 | 23.71 | -0.21
23.78 | -0.178 | 23.77 | -0.183 | 23.75 | -0.207 | 23.69 | -0.257 | 23.76 | -0.254 | 23.73 | -0.21
23.8 | -0.178 | 23.79 | -0.183 | 23.77 | -0.207 | 23.7 | -0.257 | 23.77 | -0.254 | 23.74 | -0.21
23.81 | -0.178 | 23.8 | -0.184 | 23.78 | -0.207 | 23.72 | -0.257 | 23.79 | -0.254 | 23.76 | -0.21
23.83 | -0.178 | 23.82 | -0.184 | 23.8 | -0.207 | 23.74 | -0.257 | 23.81 | -0.254 | 23.78 | -0.21
23.84 | -0.178 | 23.84 | -0.184 | 23.82 | -0.207 | 23.75 | -0.257 | 23.83 | -0.254 | 23.79 | -0.21
23.86 | -0.178 | 23.85 | -0.184 | 23.84 | -0.207 | 23.77 | -0.257 | 23.84 | -0.254 | 23.81 | -0.21
23.88 | -0.178 | 23.87 | -0.184 | 23.85 | -0.207 | 23.79 | -0.257 | 23.86 | -0.254 | 23.83 | -0.21
23.9 | -0.178 | 23.89 | -0.184 | 23.87 | -0.207 | 23.81 | -0.257 | 23.87 | -0.254 | 23.84 | -0.21
23.91 | -0.178 | 23.9 | -0.184 | 23.89 | -0.207 | 23.82 | -0.257 | 23.89 | -0.254 | 23.86 | -0.209
23.93 | -0.178 | 23.92 | -0.184 | 23.9 | -0.206 | 23.84 | -0.257 | 23.91 | -0.254 | 23.88 | -0.209
23.94 | -0.178 | 23.94 | -0.184 | 23.92 | -0.206 | 23.85 | -0.257 | 23.93 | -0.254 | 23.89 | -0.209
23.96 | -0.178 | 23.95 | -0.184 | 23.94 | -0.206 | 23.87 | -0.257 | 23.94 | -0.254 | 23.91 | -0.209
23.98 | -0.178 | 23.97 | -0.184 | 23.95 | -0.206 | 23.89 | -0.257 | 23.96 | -0.254 | 23.93 | -0.209
24 | -0.178 | 23.99 | -0.184 | 23.97 | -0.206 | 23.9 | -0.257 | 23.97 | -0.254 | 23.94 | -0.209
24.01 | -0.178 | 24 | -0.184 | 23.99 | -0.206 | 23.92 | -0.257 | 23.99 | -0.254 | 23.96 | -0.209
24.03 | -0.178 | 24.02 | -0.184 | 24 | -0.206 | 23.94 | -0.257 | 24.01 | -0.254 | 23.97 | -0.209
24.05 | -0.178 | 24.04 | -0.184 | 24.02 | -0.206 | 23.95 | -0.257 | 24.02 | -0.254 | 23.99 | -0.209
24.06 | -0.178 | 24.05 | -0.184 | 24.04 | -0.206 | 23.97 | -0.257 | 24.04 | -0.254 | 24.01 | -0.209
24.08 | -0.178 | 24.07 | -0.184 | 24.05 | -0.206 | 23.99 | -0.257 | 24.06 | -0.254 | 24.03 | -0.209
24.1 | -0.178 | 24.09 | -0.184 | 24.07 | -0.206 | 24 | -0.257 | 24.07 | -0.254 | 24.04 | -0.209
24.11 | -0.178 | 24.1 | -0.184 | 24.09 | -0.206 | 24.02 | -0.257 | 24.09 | -0.254 | 24.06 | -0.209
24.13 | -0.178 | 24.12 | -0.185 | 24.1 | -0.206 | 24.04 | -0.257 | 24.11 | -0.254 | 24.08 | -0.209
24.15 | -0.178 | 24.14 | -0.185 | 24.12 | -0.206 | 24.05 | -0.257 | 24.12 | -0.254 | 24.09 | -0.209
24.16 | -0.178 | 24.15 | -0.185 | 24.14 | -0.206 | 24.07 | -0.257 | 24.14 | -0.254 | 24.11 | -0.209
24.18 | -0.178 | 24.17 | -0.185 | 24.15 | -0.206 | 24.09 | -0.257 | 24.16 | -0.254 | 24.13 | -0.209
24.19 | -0.178 | 24.19 | -0.185 | 24.17 | -0.206 | 24.1 | -0.257 | 24.17 | -0.254 | 24.14 | -0.209
24.21 | -0.178 | 24.2 | -0.185 | 24.19 | -0.206 | 24.12 | -0.257 | 24.19 | -0.254 | 24.16 | -0.209
24.23 | -0.178 | 24.22 | -0.185 | 24.2 | -0.206 | 24.14 | -0.257 | 24.21 | -0.254 | 24.18 | -0.209
24.24 | -0.178 | 24.24 | -0.185 | 24.22 | -0.206 | 24.16 | -0.257 | 24.23 | -0.254 | 24.19 | -0.209
24.26 | -0.178 | 24.25 | -0.185 | 24.24 | -0.206 | 24.17 | -0.257 | 24.24 | -0.254 | 24.21 | -0.209
24.28 | -0.178 | 24.27 | -0.185 | 24.25 | -0.205 | 24.19 | -0.257 | 24.26 | -0.254 | 24.23 | -0.209
24.29 | -0.178 | 24.29 | -0.186 | 24.27 | -0.205 | 24.21 | -0.257 | 24.27 | -0.254 | 24.24 | -0.209
24.31 | -0.178 | 24.3 | -0.186 | 24.29 | -0.205 | 24.22 | -0.257 | 24.29 | -0.254 | 24.26 | -0.209
24.33 | -0.178 | 24.32 | -0.186 | 24.3 | -0.205 | 24.24 | -0.257 | 24.31 | -0.254 | 24.28 | -0.209
24.34 | -0.178 | 24.34 | -0.186 | 24.32 | -0.205 | 24.25 | -0.257 | 24.32 | -0.254 | 24.29 | -0.209
24.36 | -0.178 | 24.35 | -0.186 | 24.34 | -0.205 | 24.27 | -0.257 | 24.34 | -0.254 | 24.31 | -0.209
24.38 | -0.178 | 24.37 | -0.186 | 24.35 | -0.205 | 24.29 | -0.257 | 24.36 | -0.254 | 24.33 | -0.209
24.39 | -0.178 | 24.39 | -0.186 | 24.37 | -0.205 | 24.3 | -0.257 | 24.38 | -0.254 | 24.34 | -0.209
24.41 | -0.178 | 24.4 | -0.186 | 24.39 | -0.205 | 24.32 | -0.257 | 24.39 | -0.254 | 24.36 | -0.209
24.43 | -0.178 | 24.42 | -0.186 | 24.4 | -0.205 | 24.34 | -0.257 | 24.41 | -0.254 | 24.38 | -0.209
24.45 | -0.178 | 24.44 | -0.186 | 24.42 | -0.205 | 24.36 | -0.257 | 24.42 | -0.254 | 24.39 | -0.209
24.46 | -0.178 | 24.45 | -0.186 | 24.44 | -0.205 | 24.37 | -0.257 | 24.44 | -0.254 | 24.41 | -0.209
24.48 | -0.178 | 24.47 | -0.186 | 24.45 | -0.205 | 24.39 | -0.257 | 24.46 | -0.254 | 24.43 | -0.209
24.49 | -0.178 | 24.49 | -0.186 | 24.47 | -0.205 | 24.41 | -0.257 | 24.47 | -0.254 | 24.44 | -0.209
24.51 | -0.178 | 24.5 | -0.186 | 24.49 | -0.205 | 24.42 | -0.257 | 24.49 | -0.254 | 24.46 | -0.209
24.53 | -0.178 | 24.52 | -0.186 | 24.5 | -0.205 | 24.44 | -0.257 | 24.51 | -0.254 | 24.48 | -0.209
24.54 | -0.178 | 24.54 | -0.186 | 24.52 | -0.205 | 24.46 | -0.258 | 24.52 | -0.254 | 24.49 | -0.209
24.56 | -0.178 | 24.55 | -0.186 | 24.54 | -0.205 | 24.47 | -0.258 | 24.54 | -0.254 | 24.51 | -0.209
24.58 | -0.179 | 24.57 | -0.186 | 24.55 | -0.205 | 24.49 | -0.258 | 24.56 | -0.254 | 24.53 | -0.209
24.59 | -0.179 | 24.59 | -0.187 | 24.57 | -0.205 | 24.5 | -0.258 | 24.57 | -0.254 | 24.54 | -0.209
24.61 | -0.179 | 24.6 | -0.187 | 24.59 | -0.205 | 24.52 | -0.258 | 24.59 | -0.254 | 24.56 | -0.209
24.63 | -0.179 | 24.62 | -0.187 | 24.6 | -0.205 | 24.54 | -0.258 | 24.61 | -0.254 | 24.58 | -0.209
24.64 | -0.179 | 24.64 | -0.187 | 24.62 | -0.205 | 24.55 | -0.258 | 24.63 | -0.254 | 24.59 | -0.209
24.66 | -0.179 | 24.65 | -0.187 | 24.64 | -0.205 | 24.57 | -0.258 | 24.64 | -0.254 | 24.61 | -0.209
24.68 | -0.179 | 24.67 | -0.187 | 24.65 | -0.205 | 24.59 | -0.258 | 24.66 | -0.254 | 24.63 | -0.209
24.7 | -0.179 | 24.69 | -0.187 | 24.67 | -0.205 | 24.6 | -0.258 | 24.67 | -0.254 | 24.64 | -0.209
24.71 | -0.179 | 24.7 | -0.187 | 24.69 | -0.205 | 24.62 | -0.258 | 24.69 | -0.254 | 24.66 | -0.209
24.73 | -0.179 | 24.72 | -0.187 | 24.7 | -0.205 | 24.64 | -0.258 | 24.71 | -0.254 | 24.68 | -0.209
24.74 | -0.179 | 24.74 | -0.187 | 24.72 | -0.205 | 24.66 | -0.258 | 24.73 | -0.254 | 24.69 | -0.209
24.76 | -0.179 | 24.75 | -0.187 | 24.74 | -0.204 | 24.67 | -0.258 | 24.74 | -0.254 | 24.71 | -0.209
24.78 | -0.179 | 24.77 | -0.187 | 24.75 | -0.204 | 24.69 | -0.258 | 24.76 | -0.254 | 24.73 | -0.209
24.79 | -0.179 | 24.79 | -0.187 | 24.77 | -0.204 | 24.7 | -0.258 | 24.77 | -0.254 | 24.74 | -0.209
24.81 | -0.179 | 24.8 | -0.187 | 24.79 | -0.204 | 24.72 | -0.258 | 24.79 | -0.254 | 24.76 | -0.209
24.83 | -0.179 | 24.82 | -0.188 | 24.8 | -0.204 | 24.74 | -0.258 | 24.81 | -0.254 | 24.78 | -0.209
24.84 | -0.179 | 24.84 | -0.188 | 24.82 | -0.204 | 24.76 | -0.258 | 24.82 | -0.254 | 24.79 | -0.209
24.86 | -0.179 | 24.85 | -0.188 | 24.84 | -0.204 | 24.77 | -0.258 | 24.84 | -0.254 | 24.81 | -0.209
24.88 | -0.179 | 24.87 | -0.188 | 24.85 | -0.204 | 24.79 | -0.258 | 24.86 | -0.254 | 24.83 | -0.209
24.9 | -0.179 | 24.89 | -0.188 | 24.87 | -0.204 | 24.8 | -0.258 | 24.87 | -0.254 | 24.84 | -0.209
24.91 | -0.179 | 24.9 | -0.188 | 24.89 | -0.204 | 24.82 | -0.258 | 24.89 | -0.254 | 24.86 | -0.209
24.93 | -0.179 | 24.92 | -0.188 | 24.9 | -0.204 | 24.84 | -0.258 | 24.91 | -0.254 | 24.88 | -0.209
24.94 | -0.179 | 24.94 | -0.188 | 24.92 | -0.204 | 24.86 | -0.258 | 24.92 | -0.254 | 24.89 | -0.209
24.96 | -0.179 | 24.95 | -0.188 | 24.94 | -0.204 | 24.87 | -0.258 | 24.94 | -0.254 | 24.91 | -0.209
24.98 | -0.179 | 24.97 | -0.188 | 24.95 | -0.204 | 24.89 | -0.258 | 24.96 | -0.254 | 24.93 | -0.209
25 | -0.179 | 24.99 | -0.188 | 24.97 | -0.204 | 24.9 | -0.258 | 24.97 | -0.254 | 24.94 | -0.209
25.01 | -0.179 | 25 | -0.188 | 24.99 | -0.204 | 24.92 | -0.258 | 24.99 | -0.254 | 24.96 | -0.209
25.03 | -0.179 | 25.02 | -0.188 | 25 | -0.204 | 24.94 | -0.258 | 25.01 | -0.254 | 24.98 | -0.209
25.04 | -0.179 | 25.04 | -0.188 | 25.02 | -0.204 | 24.96 | -0.258 | 25.03 | -0.254 | 24.99 | -0.208
25.06 | -0.179 | 25.05 | -0.188 | 25.04 | -0.204 | 24.97 | -0.258 | 25.04 | -0.254 | 25.01 | -0.208
25.08 | -0.179 | 25.07 | -0.188 | 25.05 | -0.204 | 24.99 | -0.258 | 25.06 | -0.254 | 25.03 | -0.208
25.09 | -0.179 | 25.09 | -0.188 | 25.07 | -0.204 | 25.01 | -0.258 | 25.08 | -0.254 | 25.04 | -0.208
25.11 | -0.179 | 25.1 | -0.188 | 25.09 | -0.204 | 25.02 | -0.258 | 25.09 | -0.254 | 25.06 | -0.208
25.13 | -0.179 | 25.12 | -0.188 | 25.1 | -0.204 | 25.04 | -0.258 | 25.11 | -0.254 | 25.08 | -0.208
25.14 | -0.179 | 25.14 | -0.188 | 25.12 | -0.204 | 25.06 | -0.258 | 25.13 | -0.254 | 25.09 | -0.208
25.16 | -0.179 | 25.15 | -0.188 | 25.14 | -0.204 | 25.07 | -0.258 | 25.14 | -0.254 | 25.11 | -0.208
25.18 | -0.179 | 25.17 | -0.189 | 25.15 | -0.204 | 25.09 | -0.258 | 25.16 | -0.254 | 25.13 | -0.208
25.19 | -0.179 | 25.19 | -0.189 | 25.17 | -0.204 | 25.11 | -0.258 | 25.18 | -0.254 | 25.14 | -0.208
25.21 | -0.179 | 25.2 | -0.189 | 25.19 | -0.204 | 25.12 | -0.258 | 25.19 | -0.254 | 25.16 | -0.208
25.23 | -0.179 | 25.22 | -0.189 | 25.2 | -0.204 | 25.14 | -0.258 | 25.21 | -0.254 | 25.18 | -0.208
25.24 | -0.179 | 25.24 | -0.189 | 25.22 | -0.203 | 25.16 | -0.258 | 25.23 | -0.254 | 25.19 | -0.208
25.26 | -0.179 | 25.25 | -0.189 | 25.24 | -0.203 | 25.17 | -0.258 | 25.24 | -0.254 | 25.21 | -0.208
25.28 | -0.179 | 25.27 | -0.189 | 25.25 | -0.203 | 25.19 | -0.258 | 25.26 | -0.254 | 25.23 | -0.208
25.29 | -0.179 | 25.29 | -0.189 | 25.27 | -0.203 | 25.2 | -0.258 | 25.28 | -0.254 | 25.24 | -0.208
25.31 | -0.179 | 25.3 | -0.189 | 25.29 | -0.203 | 25.22 | -0.258 | 25.29 | -0.254 | 25.26 | -0.208
25.33 | -0.179 | 25.32 | -0.189 | 25.3 | -0.203 | 25.24 | -0.258 | 25.31 | -0.254 | 25.28 | -0.208
25.35 | -0.179 | 25.34 | -0.189 | 25.32 | -0.203 | 25.26 | -0.258 | 25.32 | -0.254 | 25.29 | -0.208
25.36 | -0.179 | 25.35 | -0.189 | 25.34 | -0.203 | 25.27 | -0.258 | 25.34 | -0.254 | 25.31 | -0.208
25.38 | -0.179 | 25.37 | -0.189 | 25.35 | -0.203 | 25.29 | -0.258 | 25.36 | -0.254 | 25.33 | -0.208
25.39 | -0.179 | 25.39 | -0.189 | 25.37 | -0.203 | 25.31 | -0.258 | 25.37 | -0.254 | 25.34 | -0.208
25.41 | -0.18 | 25.4 | -0.189 | 25.39 | -0.203 | 25.32 | -0.258 | 25.39 | -0.254 | 25.36 | -0.208
25.43 | -0.18 | 25.42 | -0.189 | 25.4 | -0.203 | 25.34 | -0.258 | 25.41 | -0.254 | 25.38 | -0.208
25.44 | -0.18 | 25.44 | -0.189 | 25.42 | -0.203 | 25.35 | -0.258 | 25.43 | -0.254 | 25.39 | -0.208
25.46 | -0.18 | 25.45 | -0.189 | 25.44 | -0.203 | 25.37 | -0.258 | 25.44 | -0.254 | 25.41 | -0.208
25.48 | -0.18 | 25.47 | -0.189 | 25.45 | -0.203 | 25.39 | -0.258 | 25.46 | -0.254 | 25.43 | -0.208
25.49 | -0.18 | 25.49 | -0.189 | 25.47 | -0.203 | 25.41 | -0.258 | 25.48 | -0.254 | 25.44 | -0.208
25.51 | -0.18 | 25.5 | -0.19 | 25.49 | -0.203 | 25.42 | -0.258 | 25.49 | -0.254 | 25.46 | -0.208
25.53 | -0.18 | 25.52 | -0.19 | 25.5 | -0.203 | 25.44 | -0.258 | 25.51 | -0.254 | 25.48 | -0.208
25.55 | -0.18 | 25.54 | -0.19 | 25.52 | -0.203 | 25.46 | -0.258 | 25.53 | -0.254 | 25.49 | -0.208
25.56 | -0.18 | 25.55 | -0.19 | 25.54 | -0.203 | 25.47 | -0.258 | 25.54 | -0.254 | 25.51 | -0.208
25.58 | -0.18 | 25.57 | -0.19 | 25.55 | -0.203 | 25.49 | -0.258 | 25.56 | -0.254 | 25.53 | -0.208
25.59 | -0.18 | 25.59 | -0.19 | 25.57 | -0.203 | 25.51 | -0.258 | 25.58 | -0.254 | 25.54 | -0.208
25.61 | -0.18 | 25.6 | -0.19 | 25.59 | -0.203 | 25.52 | -0.258 | 25.59 | -0.254 | 25.56 | -0.208
25.63 | -0.18 | 25.62 | -0.19 | 25.6 | -0.203 | 25.54 | -0.258 | 25.61 | -0.254 | 25.58 | -0.208
25.64 | -0.18 | 25.64 | -0.19 | 25.62 | -0.203 | 25.55 | -0.258 | 25.63 | -0.254 | 25.59 | -0.208
25.66 | -0.18 | 25.65 | -0.19 | 25.64 | -0.203 | 25.57 | -0.258 | 25.64 | -0.254 | 25.61 | -0.208
25.68 | -0.18 | 25.67 | -0.19 | 25.65 | -0.203 | 25.59 | -0.258 | 25.66 | -0.254 | 25.63 | -0.208
25.69 | -0.18 | 25.69 | -0.19 | 25.67 | -0.203 | 25.6 | -0.258 | 25.67 | -0.254 | 25.64 | -0.208
25.71 | -0.18 | 25.7 | -0.19 | 25.69 | -0.203 | 25.62 | -0.258 | 25.69 | -0.254 | 25.66 | -0.208
25.73 | -0.18 | 25.72 | -0.19 | 25.7 | -0.203 | 25.64 | -0.258 | 25.71 | -0.254 | 25.68 | -0.208
25.74 | -0.18 | 25.74 | -0.19 | 25.72 | -0.203 | 25.66 | -0.258 | 25.73 | -0.254 | 25.7 | -0.208
25.76 | -0.18 | 25.75 | -0.19 | 25.74 | -0.202 | 25.67 | -0.258 | 25.74 | -0.254 | 25.71 | -0.208
25.78 | -0.18 | 25.77 | -0.19 | 25.75 | -0.202 | 25.69 | -0.258 | 25.76 | -0.254 | 25.73 | -0.208
25.79 | -0.18 | 25.79 | -0.19 | 25.77 | -0.202 | 25.71 | -0.258 | 25.78 | -0.254 | 25.74 | -0.208
25.81 | -0.18 | 25.8 | -0.191 | 25.79 | -0.202 | 25.72 | -0.258 | 25.79 | -0.254 | 25.76 | -0.208
25.83 | -0.18 | 25.82 | -0.191 | 25.8 | -0.202 | 25.74 | -0.258 | 25.81 | -0.254 | 25.78 | -0.208
25.84 | -0.18 | 25.84 | -0.191 | 25.82 | -0.202 | 25.76 | -0.258 | 25.83 | -0.254 | 25.79 | -0.208
25.86 | -0.18 | 25.85 | -0.191 | 25.84 | -0.202 | 25.77 | -0.258 | 25.84 | -0.254 | 25.81 | -0.208
25.88 | -0.18 | 25.87 | -0.191 | 25.85 | -0.202 | 25.79 | -0.258 | 25.86 | -0.254 | 25.83 | -0.208
25.89 | -0.18 | 25.89 | -0.191 | 25.87 | -0.202 | 25.81 | -0.258 | 25.88 | -0.254 | 25.85 | -0.208
25.91 | -0.18 | 25.9 | -0.191 | 25.89 | -0.202 | 25.82 | -0.258 | 25.89 | -0.254 | 25.86 | -0.208
25.93 | -0.18 | 25.92 | -0.191 | 25.9 | -0.202 | 25.84 | -0.258 | 25.91 | -0.254 | 25.88 | -0.208
25.94 | -0.18 | 25.94 | -0.191 | 25.92 | -0.202 | 25.86 | -0.258 | 25.93 | -0.254 | 25.9 | -0.208
25.96 | -0.18 | 25.95 | -0.191 | 25.94 | -0.202 | 25.87 | -0.258 | 25.94 | -0.254 | 25.91 | -0.208
25.98 | -0.18 | 25.97 | -0.191 | 25.96 | -0.202 | 25.89 | -0.258 | 25.96 | -0.254 | 25.93 | -0.208
26 | -0.18 | 25.99 | -0.191 | 25.97 | -0.202 | 25.91 | -0.258 | 25.98 | -0.254 | 25.94 | -0.208
26.01 | -0.18 | 26 | -0.191 | 25.99 | -0.202 | 25.92 | -0.258 | 25.99 | -0.254 | 25.96 | -0.208
26.03 | -0.18 | 26.02 | -0.191 | 26 | -0.202 | 25.94 | -0.258 | 26.01 | -0.254 | 25.98 | -0.208
26.05 | -0.18 | 26.04 | -0.191 | 26.02 | -0.202 | 25.96 | -0.258 | 26.02 | -0.254 | 25.99 | -0.208
26.06 | -0.18 | 26.05 | -0.191 | 26.04 | -0.202 | 25.97 | -0.258 | 26.04 | -0.254 | 26.01 | -0.208
26.08 | -0.18 | 26.07 | -0.191 | 26.05 | -0.202 | 25.99 | -0.258 | 26.06 | -0.254 | 26.03 | -0.208
26.1 | -0.181 | 26.09 | -0.191 | 26.07 | -0.202 | 26.01 | -0.258 | 26.08 | -0.254 | 26.04 | -0.208
26.11 | -0.181 | 26.1 | -0.191 | 26.09 | -0.202 | 26.02 | -0.258 | 26.09 | -0.254 | 26.06 | -0.208
26.13 | -0.181 | 26.12 | -0.191 | 26.1 | -0.202 | 26.04 | -0.258 | 26.11 | -0.254 | 26.08 | -0.208
26.14 | -0.181 | 26.14 | -0.192 | 26.12 | -0.202 | 26.06 | -0.258 | 26.13 | -0.254 | 26.09 | -0.208
26.16 | -0.181 | 26.15 | -0.192 | 26.14 | -0.202 | 26.07 | -0.258 | 26.14 | -0.254 | 26.11 | -0.208
26.18 | -0.181 | 26.17 | -0.192 | 26.15 | -0.202 | 26.09 | -0.258 | 26.16 | -0.254 | 26.13 | -0.208
26.2 | -0.181 | 26.19 | -0.192 | 26.17 | -0.202 | 26.11 | -0.258 | 26.18 | -0.254 | 26.14 | -0.208
26.21 | -0.181 | 26.2 | -0.192 | 26.19 | -0.202 | 26.12 | -0.258 | 26.19 | -0.254 | 26.16 | -0.208
26.23 | -0.181 | 26.22 | -0.192 | 26.2 | -0.202 | 26.14 | -0.258 | 26.21 | -0.254 | 26.18 | -0.208
26.25 | -0.181 | 26.24 | -0.192 | 26.22 | -0.202 | 26.16 | -0.258 | 26.23 | -0.254 | 26.19 | -0.208
26.26 | -0.181 | 26.25 | -0.192 | 26.24 | -0.202 | 26.17 | -0.258 | 26.24 | -0.254 | 26.21 | -0.208
26.28 | -0.181 | 26.27 | -0.192 | 26.25 | -0.202 | 26.19 | -0.258 | 26.26 | -0.254 | 26.23 | -0.208
26.3 | -0.181 | 26.29 | -0.192 | 26.27 | -0.202 | 26.21 | -0.258 | 26.28 | -0.254 | 26.25 | -0.208
26.31 | -0.181 | 26.3 | -0.192 | 26.29 | -0.202 | 26.22 | -0.258 | 26.29 | -0.254 | 26.26 | -0.208
26.33 | -0.181 | 26.32 | -0.192 | 26.31 | -0.202 | 26.24 | -0.258 | 26.31 | -0.254 | 26.28 | -0.208
26.35 | -0.181 | 26.34 | -0.192 | 26.32 | -0.202 | 26.26 | -0.258 | 26.33 | -0.254 | 26.29 | -0.208
26.36 | -0.181 | 26.35 | -0.192 | 26.34 | -0.202 | 26.27 | -0.258 | 26.34 | -0.254 | 26.31 | -0.208
26.38 | -0.181 | 26.37 | -0.192 | 26.35 | -0.202 | 26.29 | -0.258 | 26.36 | -0.254 | 26.33 | -0.208
26.4 | -0.181 | 26.39 | -0.192 | 26.37 | -0.202 | 26.31 | -0.258 | 26.38 | -0.254 | 26.34 | -0.208
26.41 | -0.181 | 26.4 | -0.193 | 26.39 | -0.202 | 26.32 | -0.258 | 26.39 | -0.254 | 26.36 | -0.208
26.43 | -0.181 | 26.42 | -0.193 | 26.41 | -0.202 | 26.34 | -0.258 | 26.41 | -0.254 | 26.38 | -0.208
26.44 | -0.181 | 26.44 | -0.193 | 26.42 | -0.202 | 26.36 | -0.258 | 26.43 | -0.254 | 26.39 | -0.208
26.46 | -0.181 | 26.45 | -0.193 | 26.44 | -0.202 | 26.37 | -0.258 | 26.44 | -0.254 | 26.41 | -0.208
26.48 | -0.181 | 26.47 | -0.193 | 26.46 | -0.202 | 26.39 | -0.258 | 26.46 | -0.254 | 26.43 | -0.208
26.5 | -0.181 | 26.48 | -0.193 | 26.47 | -0.202 | 26.41 | -0.258 | 26.48 | -0.254 | 26.45 | -0.208
26.51 | -0.181 | 26.5 | -0.193 | 26.49 | -0.202 | 26.42 | -0.258 | 26.49 | -0.254 | 26.46 | -0.208
26.53 | -0.181 | 26.52 | -0.193 | 26.51 | -0.202 | 26.44 | -0.258 | 26.51 | -0.254 | 26.48 | -0.208
26.55 | -0.181 | 26.54 | -0.193 | 26.52 | -0.202 | 26.46 | -0.258 | 26.53 | -0.254 | 26.49 | -0.208
26.56 | -0.181 | 26.55 | -0.193 | 26.54 | -0.202 | 26.47 | -0.258 | 26.54 | -0.254 | 26.51 | -0.208
26.58 | -0.181 | 26.57 | -0.193 | 26.56 | -0.201 | 26.49 | -0.258 | 26.56 | -0.254 | 26.53 | -0.208
26.59 | -0.181 | 26.59 | -0.193 | 26.57 | -0.201 | 26.51 | -0.258 | 26.58 | -0.254 | 26.55 | -0.208
26.61 | -0.181 | 26.6 | -0.193 | 26.59 | -0.201 | 26.52 | -0.258 | 26.59 | -0.254 | 26.56 | -0.208
26.63 | -0.181 | 26.62 | -0.193 | 26.61 | -0.201 | 26.54 | -0.258 | 26.61 | -0.254 | 26.58 | -0.208
26.65 | -0.181 | 26.64 | -0.193 | 26.62 | -0.201 | 26.56 | -0.258 | 26.63 | -0.254 | 26.6 | -0.208
26.66 | -0.181 | 26.65 | -0.193 | 26.64 | -0.201 | 26.57 | -0.258 | 26.64 | -0.254 | 26.61 | -0.208
26.68 | -0.181 | 26.67 | -0.193 | 26.66 | -0.201 | 26.59 | -0.258 | 26.66 | -0.254 | 26.63 | -0.208
26.69 | -0.181 | 26.69 | -0.193 | 26.67 | -0.201 | 26.61 | -0.258 | 26.68 | -0.254 | 26.65 | -0.208
26.71 | -0.181 | 26.7 | -0.193 | 26.69 | -0.201 | 26.62 | -0.258 | 26.69 | -0.254 | 26.66 | -0.208
26.73 | -0.181 | 26.72 | -0.193 | 26.71 | -0.201 | 26.64 | -0.258 | 26.71 | -0.254 | 26.68 | -0.208
26.74 | -0.181 | 26.73 | -0.194 | 26.72 | -0.201 | 26.66 | -0.258 | 26.73 | -0.254 | 26.69 | -0.208
26.76 | -0.181 | 26.75 | -0.194 | 26.74 | -0.201 | 26.67 | -0.258 | 26.74 | -0.254 | 26.71 | -0.208
26.78 | -0.182 | 26.77 | -0.194 | 26.76 | -0.201 | 26.69 | -0.258 | 26.76 | -0.254 | 26.73 | -0.208
26.79 | -0.182 | 26.79 | -0.194 | 26.77 | -0.201 | 26.71 | -0.258 | 26.78 | -0.254 | 26.74 | -0.208
26.81 | -0.182 | 26.8 | -0.194 | 26.79 | -0.201 | 26.72 | -0.258 | 26.79 | -0.254 | 26.76 | -0.208
26.83 | -0.182 | 26.82 | -0.194 | 26.81 | -0.201 | 26.74 | -0.258 | 26.81 | -0.254 | 26.78 | -0.208
26.84 | -0.182 | 26.84 | -0.194 | 26.82 | -0.201 | 26.76 | -0.258 | 26.83 | -0.254 | 26.8 | -0.208
26.86 | -0.182 | 26.85 | -0.194 | 26.84 | -0.201 | 26.77 | -0.258 | 26.84 | -0.254 | 26.81 | -0.208
26.88 | -0.182 | 26.87 | -0.194 | 26.86 | -0.201 | 26.79 | -0.258 | 26.86 | -0.254 | 26.83 | -0.207
26.89 | -0.182 | 26.89 | -0.194 | 26.87 | -0.201 | 26.81 | -0.258 | 26.88 | -0.254 | 26.84 | -0.207
26.91 | -0.182 | 26.9 | -0.194 | 26.89 | -0.201 | 26.82 | -0.258 | 26.89 | -0.254 | 26.86 | -0.207
26.93 | -0.182 | 26.92 | -0.194 | 26.91 | -0.201 | 26.84 | -0.258 | 26.91 | -0.254 | 26.88 | -0.207
26.95 | -0.182 | 26.94 | -0.194 | 26.92 | -0.201 | 26.86 | -0.258 | 26.93 | -0.254 | 26.89 | -0.207
26.96 | -0.182 | 26.95 | -0.194 | 26.94 | -0.201 | 26.87 | -0.258 | 26.94 | -0.254 | 26.91 | -0.207
26.98 | -0.182 | 26.97 | -0.194 | 26.96 | -0.201 | 26.89 | -0.258 | 26.96 | -0.254 | 26.93 | -0.207
27 | -0.182 | 26.99 | -0.194 | 26.97 | -0.201 | 26.91 | -0.258 | 26.98 | -0.254 | 26.94 | -0.207
27.01 | -0.182 | 27 | -0.194 | 26.99 | -0.201 | 26.92 | -0.258 | 26.99 | -0.254 | 26.96 | -0.207
27.03 | -0.182 | 27.02 | -0.194 | 27.01 | -0.201 | 26.94 | -0.258 | 27.01 | -0.254 | 26.98 | -0.207
27.04 | -0.182 | 27.04 | -0.195 | 27.02 | -0.201 | 26.96 | -0.258 | 27.03 | -0.254 | 26.99 | -0.207
27.06 | -0.182 | 27.05 | -0.195 | 27.04 | -0.201 | 26.97 | -0.258 | 27.04 | -0.254 | 27.01 | -0.207
27.08 | -0.182 | 27.07 | -0.195 | 27.06 | -0.201 | 26.99 | -0.258 | 27.06 | -0.254 | 27.03 | -0.207
27.1 | -0.182 | 27.09 | -0.195 | 27.07 | -0.201 | 27.01 | -0.258 | 27.08 | -0.254 | 27.04 | -0.207
27.11 | -0.182 | 27.1 | -0.195 | 27.09 | -0.201 | 27.02 | -0.258 | 27.09 | -0.254 | 27.06 | -0.207
27.13 | -0.182 | 27.12 | -0.195 | 27.11 | -0.201 | 27.04 | -0.258 | 27.11 | -0.254 | 27.08 | -0.207
27.14 | -0.182 | 27.13 | -0.195 | 27.12 | -0.201 | 27.06 | -0.258 | 27.13 | -0.254 | 27.1 | -0.207
27.16 | -0.182 | 27.15 | -0.195 | 27.14 | -0.201 | 27.07 | -0.258 | 27.14 | -0.254 | 27.11 | -0.207
27.18 | -0.182 | 27.17 | -0.195 | 27.16 | -0.201 | 27.09 | -0.258 | 27.16 | -0.254 | 27.13 | -0.207
27.2 | -0.182 | 27.19 | -0.195 | 27.17 | -0.201 | 27.11 | -0.258 | 27.18 | -0.254 | 27.15 | -0.207
27.21 | -0.182 | 27.2 | -0.195 | 27.19 | -0.201 | 27.12 | -0.258 | 27.19 | -0.254 | 27.16 | -0.207
27.23 | -0.182 | 27.22 | -0.195 | 27.21 | -0.201 | 27.14 | -0.258 | 27.21 | -0.254 | 27.18 | -0.207
27.25 | -0.182 | 27.23 | -0.195 | 27.22 | -0.201 | 27.16 | -0.258 | 27.23 | -0.254 | 27.19 | -0.207
27.26 | -0.182 | 27.25 | -0.195 | 27.24 | -0.201 | 27.17 | -0.259 | 27.24 | -0.254 | 27.21 | -0.207
27.28 | -0.182 | 27.27 | -0.195 | 27.26 | -0.201 | 27.19 | -0.259 | 27.26 | -0.254 | 27.23 | -0.207
27.29 | -0.182 | 27.29 | -0.195 | 27.27 | -0.201 | 27.21 | -0.259 | 27.28 | -0.254 | 27.24 | -0.207
27.31 | -0.182 | 27.3 | -0.195 | 27.29 | -0.201 | 27.22 | -0.259 | 27.29 | -0.254 | 27.26 | -0.207
27.33 | -0.182 | 27.32 | -0.195 | 27.31 | -0.201 | 27.24 | -0.259 | 27.31 | -0.254 | 27.28 | -0.207
27.35 | -0.182 | 27.33 | -0.196 | 27.32 | -0.201 | 27.26 | -0.259 | 27.33 | -0.254 | 27.29 | -0.207
27.36 | -0.182 | 27.35 | -0.196 | 27.34 | -0.201 | 27.27 | -0.259 | 27.34 | -0.254 | 27.31 | -0.207
27.38 | -0.182 | 27.37 | -0.196 | 27.36 | -0.201 | 27.29 | -0.259 | 27.36 | -0.254 | 27.33 | -0.207
27.39 | -0.182 | 27.39 | -0.196 | 27.37 | -0.201 | 27.31 | -0.259 | 27.38 | -0.254 | 27.35 | -0.207
27.41 | -0.182 | 27.4 | -0.196 | 27.39 | -0.201 | 27.32 | -0.259 | 27.39 | -0.254 | 27.36 | -0.207
27.43 | -0.183 | 27.42 | -0.196 | 27.41 | -0.201 | 27.34 | -0.259 | 27.41 | -0.254 | 27.38 | -0.207
27.44 | -0.183 | 27.44 | -0.196 | 27.42 | -0.201 | 27.36 | -0.259 | 27.43 | -0.254 | 27.4 | -0.207
27.46 | -0.183 | 27.45 | -0.196 | 27.44 | -0.201 | 27.37 | -0.259 | 27.44 | -0.254 | 27.41 | -0.207
27.48 | -0.183 | 27.47 | -0.196 | 27.46 | -0.2 | 27.39 | -0.259 | 27.46 | -0.254 | 27.43 | -0.207
27.5 | -0.183 | 27.48 | -0.196 | 27.47 | -0.2 | 27.41 | -0.259 | 27.48 | -0.254 | 27.45 | -0.207
27.51 | -0.183 | 27.5 | -0.196 | 27.49 | -0.2 | 27.42 | -0.259 | 27.49 | -0.254 | 27.46 | -0.207
27.53 | -0.183 | 27.52 | -0.196 | 27.51 | -0.2 | 27.44 | -0.259 | 27.51 | -0.254 | 27.48 | -0.207
27.55 | -0.183 | 27.54 | -0.196 | 27.52 | -0.2 | 27.46 | -0.259 | 27.53 | -0.254 | 27.5 | -0.207
27.56 | -0.183 | 27.55 | -0.196 | 27.54 | -0.2 | 27.47 | -0.259 | 27.54 | -0.254 | 27.51 | -0.207
27.58 | -0.183 | 27.57 | -0.196 | 27.55 | -0.2 | 27.49 | -0.259 | 27.56 | -0.254 | 27.53 | -0.207
27.6 | -0.183 | 27.59 | -0.196 | 27.57 | -0.2 | 27.51 | -0.259 | 27.58 | -0.254 | 27.55 | -0.207
27.61 | -0.183 | 27.6 | -0.197 | 27.59 | -0.2 | 27.52 | -0.259 | 27.59 | -0.254 | 27.56 | -0.207
27.63 | -0.183 | 27.62 | -0.197 | 27.61 | -0.2 | 27.54 | -0.259 | 27.61 | -0.254 | 27.58 | -0.207
27.64 | -0.183 | 27.63 | -0.197 | 27.62 | -0.2 | 27.56 | -0.259 | 27.63 | -0.254 | 27.6 | -0.207
27.66 | -0.183 | 27.65 | -0.197 | 27.64 | -0.2 | 27.57 | -0.259 | 27.64 | -0.254 | 27.61 | -0.207
27.68 | -0.183 | 27.67 | -0.197 | 27.66 | -0.2 | 27.59 | -0.259 | 27.66 | -0.254 | 27.63 | -0.207
27.69 | -0.183 | 27.68 | -0.197 | 27.67 | -0.2 | 27.61 | -0.259 | 27.68 | -0.254 | 27.65 | -0.207
27.71 | -0.183 | 27.7 | -0.197 | 27.69 | -0.2 | 27.62 | -0.259 | 27.69 | -0.254 | 27.66 | -0.207
27.73 | -0.183 | 27.72 | -0.197 | 27.71 | -0.2 | 27.64 | -0.259 | 27.71 | -0.254 | 27.68 | -0.207
27.75 | -0.183 | 27.73 | -0.197 | 27.72 | -0.2 | 27.66 | -0.259 | 27.73 | -0.254 | 27.69 | -0.207
27.76 | -0.183 | 27.75 | -0.197 | 27.74 | -0.2 | 27.67 | -0.259 | 27.74 | -0.254 | 27.71 | -0.207
27.78 | -0.183 | 27.77 | -0.197 | 27.76 | -0.2 | 27.69 | -0.259 | 27.76 | -0.254 | 27.73 | -0.207
27.79 | -0.183 | 27.78 | -0.197 | 27.77 | -0.2 | 27.71 | -0.259 | 27.78 | -0.254 | 27.75 | -0.207
27.81 | -0.183 | 27.8 | -0.197 | 27.79 | -0.2 | 27.72 | -0.259 | 27.79 | -0.254 | 27.76 | -0.207
27.83 | -0.183 | 27.82 | -0.197 | 27.81 | -0.2 | 27.74 | -0.259 | 27.81 | -0.254 | 27.78 | -0.207
27.85 | -0.183 | 27.83 | -0.197 | 27.82 | -0.2 | 27.76 | -0.259 | 27.83 | -0.254 | 27.79 | -0.207
27.86 | -0.183 | 27.85 | -0.197 | 27.84 | -0.2 | 27.77 | -0.259 | 27.84 | -0.254 | 27.81 | -0.207
27.88 | -0.183 | 27.87 | -0.197 | 27.86 | -0.2 | 27.79 | -0.259 | 27.86 | -0.254 | 27.83 | -0.207
27.89 | -0.183 | 27.88 | -0.197 | 27.87 | -0.2 | 27.81 | -0.259 | 27.88 | -0.254 | 27.84 | -0.207
27.91 | -0.183 | 27.9 | -0.198 | 27.89 | -0.2 | 27.82 | -0.259 | 27.89 | -0.254 | 27.86 | -0.207
27.93 | -0.183 | 27.92 | -0.198 | 27.91 | -0.2 | 27.84 | -0.259 | 27.91 | -0.254 | 27.88 | -0.207
27.94 | -0.183 | 27.94 | -0.198 | 27.92 | -0.2 | 27.86 | -0.259 | 27.93 | -0.254 | 27.9 | -0.207
27.96 | -0.183 | 27.95 | -0.198 | 27.94 | -0.2 | 27.87 | -0.259 | 27.94 | -0.254 | 27.91 | -0.207
27.98 | -0.183 | 27.97 | -0.198 | 27.96 | -0.2 | 27.89 | -0.259 | 27.96 | -0.254 | 27.93 | -0.207
28 | -0.184 | 27.98 | -0.198 | 27.97 | -0.2 | 27.91 | -0.259 | 27.98 | -0.254 | 27.95 | -0.207
28.01 | -0.184 | 28 | -0.198 | 27.99 | -0.2 | 27.92 | -0.259 | 27.99 | -0.254 | 27.96 | -0.207
28.03 | -0.184 | 28.02 | -0.198 | 28.01 | -0.2 | 27.94 | -0.259 | 28.01 | -0.254 | 27.98 | -0.207
28.05 | -0.184 | 28.03 | -0.198 | 28.02 | -0.2 | 27.96 | -0.259 | 28.03 | -0.254 | 28 | -0.207
28.06 | -0.184 | 28.05 | -0.198 | 28.04 | -0.2 | 27.97 | -0.259 | 28.04 | -0.254 | 28.01 | -0.207
28.08 | -0.184 | 28.07 | -0.198 | 28.06 | -0.2 | 27.99 | -0.259 | 28.06 | -0.254 | 28.03 | -0.207
28.1 | -0.184 | 28.09 | -0.198 | 28.07 | -0.2 | 28.01 | -0.259 | 28.08 | -0.254 | 28.05 | -0.207
28.11 | -0.184 | 28.1 | -0.198 | 28.09 | -0.2 | 28.02 | -0.259 | 28.09 | -0.254 | 28.06 | -0.207
28.13 | -0.184 | 28.12 | -0.198 | 28.11 | -0.2 | 28.04 | -0.259 | 28.11 | -0.254 | 28.08 | -0.207
28.15 | -0.184 | 28.13 | -0.198 | 28.12 | -0.2 | 28.06 | -0.259 | 28.13 | -0.254 | 28.1 | -0.207
28.16 | -0.184 | 28.15 | -0.198 | 28.14 | -0.2 | 28.07 | -0.259 | 28.14 | -0.254 | 28.11 | -0.207
28.18 | -0.184 | 28.17 | -0.198 | 28.16 | -0.2 | 28.09 | -0.259 | 28.16 | -0.254 | 28.13 | -0.207
28.2 | -0.184 | 28.19 | -0.198 | 28.17 | -0.2 | 28.11 | -0.259 | 28.18 | -0.254 | 28.15 | -0.207
28.21 | -0.184 | 28.2 | -0.198 | 28.19 | -0.2 | 28.12 | -0.259 | 28.19 | -0.254 | 28.16 | -0.207
28.23 | -0.184 | 28.22 | -0.198 | 28.21 | -0.2 | 28.14 | -0.259 | 28.21 | -0.254 | 28.18 | -0.207
28.25 | -0.184 | 28.24 | -0.198 | 28.22 | -0.2 | 28.16 | -0.259 | 28.23 | -0.254 | 28.2 | -0.207
28.26 | -0.184 | 28.25 | -0.199 | 28.24 | -0.199 | 28.17 | -0.259 | 28.24 | -0.254 | 28.21 | -0.207
28.28 | -0.184 | 28.27 | -0.199 | 28.26 | -0.199 | 28.19 | -0.259 | 28.26 | -0.254 | 28.23 | -0.207
28.29 | -0.184 | 28.28 | -0.199 | 28.27 | -0.199 | 28.21 | -0.259 | 28.28 | -0.254 | 28.25 | -0.207
28.31 | -0.184 | 28.3 | -0.199 | 28.29 | -0.199 | 28.22 | -0.259 | 28.29 | -0.254 | 28.26 | -0.207
28.33 | -0.184 | 28.32 | -0.199 | 28.31 | -0.199 | 28.24 | -0.259 | 28.31 | -0.254 | 28.28 | -0.207
28.35 | -0.184 | 28.33 | -0.199 | 28.32 | -0.199 | 28.26 | -0.259 | 28.33 | -0.254 | 28.3 | -0.207
28.36 | -0.184 | 28.35 | -0.199 | 28.34 | -0.199 | 28.27 | -0.259 | 28.34 | -0.254 | 28.31 | -0.207
28.38 | -0.184 | 28.37 | -0.199 | 28.36 | -0.199 | 28.29 | -0.259 | 28.36 | -0.254 | 28.33 | -0.207
28.4 | -0.184 | 28.38 | -0.199 | 28.37 | -0.199 | 28.31 | -0.259 | 28.38 | -0.254 | 28.35 | -0.207
28.41 | -0.184 | 28.4 | -0.199 | 28.39 | -0.199 | 28.32 | -0.259 | 28.39 | -0.254 | 28.36 | -0.207
28.43 | -0.184 | 28.42 | -0.199 | 28.41 | -0.199 | 28.34 | -0.259 | 28.41 | -0.254 | 28.38 | -0.207
28.45 | -0.184 | 28.44 | -0.199 | 28.42 | -0.199 | 28.36 | -0.259 | 28.43 | -0.254 | 28.4 | -0.207
28.46 | -0.184 | 28.45 | -0.199 | 28.44 | -0.199 | 28.37 | -0.259 | 28.44 | -0.254 | 28.41 | -0.207
28.48 | -0.184 | 28.47 | -0.199 | 28.46 | -0.199 | 28.39 | -0.259 | 28.46 | -0.254 | 28.43 | -0.207
28.49 | -0.184 | 28.48 | -0.199 | 28.47 | -0.199 | 28.41 | -0.259 | 28.48 | -0.254 | 28.45 | -0.207
28.51 | -0.184 | 28.5 | -0.199 | 28.49 | -0.199 | 28.42 | -0.259 | 28.49 | -0.254 | 28.46 | -0.207
28.53 | -0.184 | 28.52 | -0.199 | 28.51 | -0.199 | 28.44 | -0.259 | 28.51 | -0.254 | 28.48 | -0.207
28.54 | -0.184 | 28.53 | -0.199 | 28.53 | -0.199 | 28.46 | -0.259 | 28.53 | -0.254 | 28.5 | -0.207
28.56 | -0.184 | 28.55 | -0.199 | 28.54 | -0.199 | 28.47 | -0.259 | 28.54 | -0.254 | 28.51 | -0.207
28.58 | -0.184 | 28.57 | -0.2 | 28.56 | -0.199 | 28.49 | -0.259 | 28.56 | -0.254 | 28.53 | -0.207
28.59 | -0.184 | 28.59 | -0.2 | 28.57 | -0.199 | 28.51 | -0.259 | 28.58 | -0.254 | 28.55 | -0.207
28.61 | -0.184 | 28.6 | -0.2 | 28.59 | -0.199 | 28.52 | -0.259 | 28.59 | -0.254 | 28.56 | -0.207
28.63 | -0.184 | 28.62 | -0.2 | 28.61 | -0.199 | 28.54 | -0.259 | 28.61 | -0.254 | 28.58 | -0.207
28.64 | -0.184 | 28.64 | -0.2 | 28.62 | -0.199 | 28.56 | -0.259 | 28.63 | -0.254 | 28.6 | -0.207
28.66 | -0.184 | 28.65 | -0.2 | 28.64 | -0.199 | 28.57 | -0.259 | 28.64 | -0.254 | 28.61 | -0.207
28.68 | -0.184 | 28.67 | -0.2 | 28.66 | -0.199 | 28.59 | -0.259 | 28.66 | -0.254 | 28.63 | -0.207
28.7 | -0.184 | 28.69 | -0.2 | 28.67 | -0.199 | 28.61 | -0.259 | 28.68 | -0.254 | 28.65 | -0.207
28.71 | -0.184 | 28.7 | -0.2 | 28.69 | -0.199 | 28.62 | -0.259 | 28.69 | -0.254 | 28.66 | -0.207
28.73 | -0.184 | 28.72 | -0.2 | 28.71 | -0.199 | 28.64 | -0.259 | 28.71 | -0.254 | 28.68 | -0.207
28.75 | -0.184 | 28.74 | -0.2 | 28.73 | -0.199 | 28.66 | -0.259 | 28.73 | -0.254 | 28.7 | -0.207
28.76 | -0.184 | 28.75 | -0.2 | 28.74 | -0.199 | 28.67 | -0.259 | 28.74 | -0.254 | 28.71 | -0.207
28.78 | -0.184 | 28.77 | -0.2 | 28.76 | -0.199 | 28.69 | -0.259 | 28.76 | -0.254 | 28.73 | -0.207
28.8 | -0.184 | 28.79 | -0.2 | 28.77 | -0.199 | 28.71 | -0.259 | 28.78 | -0.254 | 28.75 | -0.207
28.81 | -0.184 | 28.8 | -0.2 | 28.79 | -0.199 | 28.72 | -0.259 | 28.79 | -0.254 | 28.76 | -0.207
28.83 | -0.184 | 28.82 | -0.2 | 28.81 | -0.199 | 28.74 | -0.259 | 28.81 | -0.254 | 28.78 | -0.207
28.84 | -0.184 | 28.83 | -0.2 | 28.82 | -0.199 | 28.76 | -0.259 | 28.83 | -0.254 | 28.8 | -0.207
28.86 | -0.185 | 28.85 | -0.2 | 28.84 | -0.199 | 28.77 | -0.259 | 28.84 | -0.254 | 28.81 | -0.207
28.88 | -0.185 | 28.87 | -0.2 | 28.86 | -0.199 | 28.79 | -0.259 | 28.86 | -0.254 | 28.83 | -0.207
28.9 | -0.185 | 28.88 | -0.2 | 28.87 | -0.199 | 28.81 | -0.259 | 28.88 | -0.254 | 28.85 | -0.207
28.91 | -0.185 | 28.9 | -0.2 | 28.89 | -0.199 | 28.82 | -0.259 | 28.89 | -0.254 | 28.86 | -0.207
28.93 | -0.185 | 28.92 | -0.2 | 28.91 | -0.199 | 28.84 | -0.259 | 28.91 | -0.254 | 28.88 | -0.207
28.95 | -0.185 | 28.93 | -0.201 | 28.92 | -0.199 | 28.86 | -0.259 | 28.93 | -0.254 | 28.9 | -0.207
28.96 | -0.185 | 28.95 | -0.201 | 28.94 | -0.199 | 28.87 | -0.259 | 28.94 | -0.254 | 28.91 | -0.207
28.98 | -0.185 | 28.97 | -0.201 | 28.96 | -0.199 | 28.89 | -0.259 | 28.96 | -0.254 | 28.93 | -0.207
29 | -0.185 | 28.99 | -0.201 | 28.97 | -0.199 | 28.91 | -0.259 | 28.98 | -0.254 | 28.95 | -0.207
29.01 | -0.185 | 29 | -0.201 | 28.99 | -0.199 | 28.92 | -0.259 | 29 | -0.254 | 28.96 | -0.207
29.03 | -0.185 | 29.02 | -0.201 | 29.01 | -0.199 | 28.94 | -0.259 | 29.01 | -0.254 | 28.98 | -0.207
29.04 | -0.185 | 29.03 | -0.201 | 29.02 | -0.199 | 28.96 | -0.259 | 29.03 | -0.254 | 29 | -0.207
29.06 | -0.185 | 29.05 | -0.201 | 29.04 | -0.198 | 28.97 | -0.259 | 29.04 | -0.254 | 29.01 | -0.207
29.08 | -0.185 | 29.07 | -0.201 | 29.06 | -0.198 | 28.99 | -0.259 | 29.06 | -0.254 | 29.03 | -0.207
29.09 | -0.185 | 29.08 | -0.201 | 29.07 | -0.198 | 29.01 | -0.259 | 29.08 | -0.254 | 29.05 | -0.207
29.11 | -0.185 | 29.1 | -0.201 | 29.09 | -0.198 | 29.02 | -0.259 | 29.1 | -0.254 | 29.06 | -0.207
29.13 | -0.185 | 29.12 | -0.201 | 29.11 | -0.198 | 29.04 | -0.259 | 29.11 | -0.254 | 29.08 | -0.207
29.15 | -0.185 | 29.13 | -0.201 | 29.12 | -0.198 | 29.06 | -0.259 | 29.13 | -0.254 | 29.1 | -0.207
29.16 | -0.185 | 29.15 | -0.201 | 29.14 | -0.198 | 29.07 | -0.259 | 29.14 | -0.254 | 29.11 | -0.207
29.18 | -0.185 | 29.17 | -0.201 | 29.16 | -0.198 | 29.09 | -0.259 | 29.16 | -0.254 | 29.13 | -0.207
29.2 | -0.185 | 29.18 | -0.201 | 29.17 | -0.198 | 29.11 | -0.259 | 29.18 | -0.254 | 29.15 | -0.207
29.21 | -0.185 | 29.2 | -0.201 | 29.19 | -0.198 | 29.12 | -0.259 | 29.19 | -0.254 | 29.16 | -0.207
29.23 | -0.185 | 29.22 | -0.201 | 29.21 | -0.198 | 29.14 | -0.259 | 29.21 | -0.254 | 29.18 | -0.207
29.25 | -0.185 | 29.23 | -0.201 | 29.22 | -0.198 | 29.16 | -0.259 | 29.23 | -0.254 | 29.2 | -0.207
29.26 | -0.185 | 29.25 | -0.201 | 29.24 | -0.198 | 29.17 | -0.259 | 29.24 | -0.254 | 29.21 | -0.207
29.28 | -0.185 | 29.27 | -0.202 | 29.26 | -0.198 | 29.19 | -0.259 | 29.26 | -0.254 | 29.23 | -0.207
29.3 | -0.185 | 29.28 | -0.202 | 29.27 | -0.198 | 29.21 | -0.259 | 29.28 | -0.254 | 29.25 | -0.207
29.31 | -0.185 | 29.3 | -0.202 | 29.29 | -0.198 | 29.22 | -0.259 | 29.29 | -0.254 | 29.26 | -0.207
29.33 | -0.185 | 29.32 | -0.202 | 29.31 | -0.198 | 29.24 | -0.259 | 29.31 | -0.254 | 29.28 | -0.207
29.35 | -0.185 | 29.33 | -0.202 | 29.32 | -0.198 | 29.26 | -0.259 | 29.33 | -0.254 | 29.3 | -0.207
29.36 | -0.185 | 29.35 | -0.202 | 29.34 | -0.198 | 29.27 | -0.259 | 29.35 | -0.254 | 29.31 | -0.207
29.38 | -0.185 | 29.37 | -0.202 | 29.36 | -0.198 | 29.29 | -0.259 | 29.36 | -0.254 | 29.33 | -0.207
29.4 | -0.185 | 29.38 | -0.202 | 29.37 | -0.198 | 29.31 | -0.259 | 29.38 | -0.254 | 29.35 | -0.207
29.41 | -0.185 | 29.4 | -0.202 | 29.39 | -0.198 | 29.32 | -0.259 | 29.4 | -0.254 | 29.36 | -0.207
29.43 | -0.185 | 29.42 | -0.202 | 29.41 | -0.198 | 29.34 | -0.259 | 29.41 | -0.254 | 29.38 | -0.207
29.45 | -0.185 | 29.43 | -0.202 | 29.43 | -0.197 | 29.36 | -0.259 | 29.43 | -0.254 | 29.39 | -0.207
29.46 | -0.185 | 29.45 | -0.202 | 29.44 | -0.197 | 29.38 | -0.259 | 29.45 | -0.254 | 29.41 | -0.207
29.48 | -0.185 | 29.47 | -0.202 | 29.46 | -0.197 | 29.39 | -0.259 | 29.46 | -0.254 | 29.43 | -0.207
29.49 | -0.185 | 29.48 | -0.202 | 29.48 | -0.197 | 29.41 | -0.259 | 29.48 | -0.254 | 29.45 | -0.207
29.51 | -0.185 | 29.5 | -0.202 | 29.49 | -0.197 | 29.42 | -0.259 | 29.49 | -0.254 | 29.46 | -0.207
29.53 | -0.185 | 29.52 | -0.202 | 29.51 | -0.197 | 29.44 | -0.259 | 29.51 | -0.254 | 29.48 | -0.207
29.55 | -0.185 | 29.53 | -0.202 | 29.52 | -0.197 | 29.46 | -0.259 | 29.53 | -0.254 | 29.5 | -0.207
29.56 | -0.185 | 29.55 | -0.202 | 29.54 | -0.197 | 29.47 | -0.259 | 29.54 | -0.254 | 29.51 | -0.207
29.58 | -0.185 | 29.57 | -0.202 | 29.56 | -0.197 | 29.49 | -0.259 | 29.56 | -0.254 | 29.53 | -0.207
29.6 | -0.186 | 29.58 | -0.202 | 29.57 | -0.197 | 29.51 | -0.259 | 29.58 | -0.254 | 29.55 | -0.207
29.61 | -0.186 | 29.6 | -0.202 | 29.59 | -0.197 | 29.52 | -0.259 | 29.6 | -0.254 | 29.56 | -0.207
29.63 | -0.186 | 29.62 | -0.202 | 29.61 | -0.197 | 29.54 | -0.259 | 29.61 | -0.254 | 29.58 | -0.207
29.65 | -0.186 | 29.63 | -0.202 | 29.63 | -0.197 | 29.56 | -0.259 | 29.63 | -0.254 | 29.6 | -0.207
29.66 | -0.186 | 29.65 | -0.203 | 29.64 | -0.197 | 29.57 | -0.259 | 29.64 | -0.254 | 29.61 | -0.207
29.68 | -0.186 | 29.67 | -0.203 | 29.66 | -0.197 | 29.59 | -0.259 | 29.66 | -0.254 | 29.63 | -0.207
29.7 | -0.186 | 29.68 | -0.203 | 29.67 | -0.197 | 29.61 | -0.259 | 29.68 | -0.254 | 29.65 | -0.207
29.71 | -0.186 | 29.7 | -0.203 | 29.69 | -0.197 | 29.62 | -0.259 | 29.69 | -0.254 | 29.66 | -0.207
29.73 | -0.186 | 29.72 | -0.203 | 29.71 | -0.197 | 29.64 | -0.259 | 29.71 | -0.254 | 29.68 | -0.207
29.75 | -0.186 | 29.73 | -0.203 | 29.73 | -0.197 | 29.66 | -0.259 | 29.73 | -0.254 | 29.7 | -0.207
29.76 | -0.186 | 29.75 | -0.203 | 29.74 | -0.197 | 29.68 | -0.259 | 29.75 | -0.254 | 29.71 | -0.207
29.78 | -0.186 | 29.77 | -0.203 | 29.76 | -0.197 | 29.69 | -0.259 | 29.76 | -0.254 | 29.73 | -0.207
29.8 | -0.186 | 29.78 | -0.203 | 29.78 | -0.197 | 29.71 | -0.259 | 29.78 | -0.254 | 29.75 | -0.207
29.81 | -0.186 | 29.8 | -0.203 | 29.79 | -0.197 | 29.72 | -0.259 | 29.79 | -0.254 | 29.76 | -0.207
29.83 | -0.186 | 29.82 | -0.203 | 29.81 | -0.197 | 29.74 | -0.259 | 29.81 | -0.254 | 29.78 | -0.207
29.85 | -0.186 | 29.83 | -0.203 | 29.83 | -0.197 | 29.76 | -0.259 | 29.83 | -0.254 | 29.8 | -0.207
29.86 | -0.186 | 29.85 | -0.203 | 29.84 | -0.197 | 29.77 | -0.259 | 29.85 | -0.254 | 29.81 | -0.207
29.88 | -0.186 | 29.87 | -0.203 | 29.86 | -0.197 | 29.79 | -0.259 | 29.86 | -0.254 | 29.83 | -0.207
29.9 | -0.186 | 29.88 | -0.203 | 29.88 | -0.197 | 29.81 | -0.259 | 29.88 | -0.254 | 29.85 | -0.207
29.91 | -0.186 | 29.9 | -0.203 | 29.89 | -0.197 | 29.83 | -0.259 | 29.9 | -0.254 | 29.86 | -0.207
29.93 | -0.186 | 29.92 | -0.203 | 29.91 | -0.196 | 29.84 | -0.259 | 29.91 | -0.254 | 29.88 | -0.207
29.95 | -0.186 | 29.93 | -0.203 | 29.92 | -0.196 | 29.86 | -0.259 | 29.93 | -0.254 | 29.9 | -0.207
29.96 | -0.186 | 29.95 | -0.203 | 29.94 | -0.196 | 29.88 | -0.259 | 29.95 | -0.254 | 29.91 | -0.207
29.98 | -0.186 | 29.97 | -0.203 | 29.96 | -0.196 | 29.89 | -0.259 | 29.96 | -0.254 | 29.93 | -0.207
30 | -0.186 | 29.98 | -0.203 | 29.98 | -0.196 | 29.91 | -0.259 | 29.98 | -0.254 | 29.95 | -0.207
30.01 | -0.186 | 30 | -0.203 | 29.99 | -0.196 | 29.92 | -0.259 | 30 | -0.254 | 29.96 | -0.207
30.03 | -0.186 | 30.02 | -0.203 | 30.01 | -0.196 | 29.94 | -0.259 | 30.01 | -0.254 | 29.98 | -0.207
30.05 | -0.186 | 30.04 | -0.203 | 30.03 | -0.196 | 29.96 | -0.259 | 30.03 | -0.254 | 30 | -0.207
30.06 | -0.186 | 30.05 | -0.203 | 30.04 | -0.196 | 29.97 | -0.259 | 30.05 | -0.254 | 30.01 | -0.207
30.08 | -0.186 | 30.07 | -0.203 | 30.06 | -0.196 | 29.99 | -0.259 | 30.06 | -0.254 | 30.03 | -0.207
30.1 | -0.186 | 30.09 | -0.203 | 30.08 | -0.196 | 30.01 | -0.259 | 30.08 | -0.254 | 30.05 | -0.207
30.11 | -0.186 | 30.1 | -0.204 | 30.09 | -0.196 | 30.02 | -0.259 | 30.1 | -0.254 | 30.06 | -0.207
30.13 | -0.186 | 30.12 | -0.204 | 30.11 | -0.196 | 30.04 | -0.259 | 30.11 | -0.254 | 30.08 | -0.207
30.15 | -0.186 | 30.14 | -0.204 | 30.13 | -0.196 | 30.06 | -0.259 | 30.13 | -0.254 | 30.1 | -0.207
30.16 | -0.186 | 30.15 | -0.204 | 30.14 | -0.196 | 30.07 | -0.259 | 30.15 | -0.254 | 30.11 | -0.207
30.18 | -0.186 | 30.17 | -0.204 | 30.16 | -0.196 | 30.09 | -0.259 | 30.16 | -0.254 | 30.13 | -0.207
30.2 | -0.186 | 30.18 | -0.204 | 30.18 | -0.196 | 30.11 | -0.259 | 30.18 | -0.254 | 30.15 | -0.207
30.21 | -0.186 | 30.2 | -0.204 | 30.19 | -0.196 | 30.12 | -0.259 | 30.2 | -0.254 | 30.16 | -0.207
30.23 | -0.186 | 30.22 | -0.204 | 30.21 | -0.196 | 30.14 | -0.259 | 30.21 | -0.254 | 30.18 | -0.207
30.25 | -0.186 | 30.23 | -0.204 | 30.23 | -0.196 | 30.16 | -0.259 | 30.23 | -0.254 | 30.2 | -0.207
30.26 | -0.186 | 30.25 | -0.204 | 30.24 | -0.196 | 30.18 | -0.259 | 30.25 | -0.254 | 30.21 | -0.207
30.28 | -0.186 | 30.27 | -0.204 | 30.26 | -0.196 | 30.19 | -0.259 | 30.26 | -0.254 | 30.23 | -0.207
30.3 | -0.186 | 30.28 | -0.204 | 30.28 | -0.196 | 30.21 | -0.259 | 30.28 | -0.254 | 30.25 | -0.207
30.31 | -0.186 | 30.3 | -0.204 | 30.29 | -0.196 | 30.23 | -0.259 | 30.3 | -0.254 | 30.26 | -0.207
30.33 | -0.186 | 30.32 | -0.204 | 30.31 | -0.196 | 30.24 | -0.26 | 30.31 | -0.254 | 30.28 | -0.207
30.35 | -0.186 | 30.33 | -0.204 | 30.33 | -0.196 | 30.26 | -0.26 | 30.33 | -0.254 | 30.3 | -0.207
30.36 | -0.186 | 30.35 | -0.204 | 30.34 | -0.196 | 30.27 | -0.26 | 30.34 | -0.254 | 30.31 | -0.207
30.38 | -0.186 | 30.37 | -0.204 | 30.36 | -0.196 | 30.29 | -0.26 | 30.36 | -0.254 | 30.33 | -0.207
30.4 | -0.186 | 30.38 | -0.204 | 30.38 | -0.196 | 30.31 | -0.26 | 30.38 | -0.254 | 30.35 | -0.207
30.41 | -0.186 | 30.4 | -0.205 | 30.39 | -0.196 | 30.32 | -0.26 | 30.39 | -0.254 | 30.36 | -0.207
30.43 | -0.186 | 30.42 | -0.205 | 30.41 | -0.196 | 30.34 | -0.26 | 30.41 | -0.254 | 30.38 | -0.207
30.45 | -0.186 | 30.44 | -0.205 | 30.43 | -0.196 | 30.36 | -0.26 | 30.43 | -0.254 | 30.4 | -0.207
30.46 | -0.186 | 30.45 | -0.205 | 30.44 | -0.196 | 30.37 | -0.26 | 30.45 | -0.254 | 30.41 | -0.207
30.48 | -0.186 | 30.47 | -0.205 | 30.46 | -0.196 | 30.39 | -0.26 | 30.46 | -0.254 | 30.43 | -0.207
30.5 | -0.186 | 30.48 | -0.205 | 30.48 | -0.196 | 30.41 | -0.26 | 30.48 | -0.254 | 30.45 | -0.207
30.51 | -0.186 | 30.5 | -0.205 | 30.49 | -0.196 | 30.43 | -0.26 | 30.5 | -0.254 | 30.46 | -0.207
30.53 | -0.186 | 30.52 | -0.205 | 30.51 | -0.196 | 30.44 | -0.26 | 30.51 | -0.254 | 30.48 | -0.207
30.55 | -0.186 | 30.53 | -0.205 | 30.53 | -0.196 | 30.46 | -0.26 | 30.53 | -0.254 | 30.5 | -0.207
30.56 | -0.186 | 30.55 | -0.205 | 30.54 | -0.196 | 30.48 | -0.26 | 30.55 | -0.254 | 30.51 | -0.207
30.58 | -0.186 | 30.57 | -0.205 | 30.56 | -0.196 | 30.49 | -0.26 | 30.56 | -0.254 | 30.53 | -0.207
30.6 | -0.186 | 30.58 | -0.205 | 30.58 | -0.196 | 30.51 | -0.26 | 30.58 | -0.254 | 30.55 | -0.207
30.61 | -0.186 | 30.6 | -0.205 | 30.59 | -0.196 | 30.53 | -0.26 | 30.59 | -0.254 | 30.56 | -0.207
30.63 | -0.186 | 30.62 | -0.205 | 30.61 | -0.196 | 30.54 | -0.26 | 30.61 | -0.254 | 30.58 | -0.207
30.65 | -0.186 | 30.63 | -0.205 | 30.63 | -0.196 | 30.56 | -0.26 | 30.63 | -0.254 | 30.6 | -0.207
30.66 | -0.186 | 30.65 | -0.205 | 30.64 | -0.195 | 30.57 | -0.26 | 30.65 | -0.254 | 30.61 | -0.207
30.68 | -0.186 | 30.67 | -0.205 | 30.66 | -0.195 | 30.59 | -0.26 | 30.66 | -0.254 | 30.63 | -0.207
30.7 | -0.186 | 30.68 | -0.205 | 30.68 | -0.195 | 30.61 | -0.26 | 30.68 | -0.254 | 30.65 | -0.207
30.71 | -0.186 | 30.7 | -0.205 | 30.69 | -0.195 | 30.63 | -0.26 | 30.69 | -0.254 | 30.66 | -0.207
30.73 | -0.186 | 30.72 | -0.205 | 30.71 | -0.195 | 30.64 | -0.26 | 30.71 | -0.254 | 30.68 | -0.207
30.75 | -0.186 | 30.74 | -0.205 | 30.73 | -0.195 | 30.66 | -0.26 | 30.73 | -0.254 | 30.7 | -0.207
30.76 | -0.186 | 30.75 | -0.205 | 30.74 | -0.195 | 30.67 | -0.26 | 30.75 | -0.254 | 30.71 | -0.207
30.78 | -0.186 | 30.77 | -0.205 | 30.76 | -0.195 | 30.69 | -0.26 | 30.76 | -0.254 | 30.73 | -0.207
30.8 | -0.186 | 30.79 | -0.205 | 30.78 | -0.195 | 30.71 | -0.26 | 30.78 | -0.254 | 30.75 | -0.207
30.81 | -0.186 | 30.8 | -0.205 | 30.79 | -0.195 | 30.73 | -0.26 | 30.79 | -0.254 | 30.76 | -0.207
30.83 | -0.186 | 30.82 | -0.205 | 30.81 | -0.195 | 30.74 | -0.26 | 30.81 | -0.254 | 30.78 | -0.207
30.85 | -0.186 | 30.84 | -0.205 | 30.83 | -0.195 | 30.76 | -0.26 | 30.83 | -0.254 | 30.8 | -0.207
30.86 | -0.186 | 30.85 | -0.205 | 30.84 | -0.195 | 30.78 | -0.26 | 30.84 | -0.254 | 30.81 | -0.207
30.88 | -0.186 | 30.87 | -0.206 | 30.86 | -0.195 | 30.79 | -0.26 | 30.86 | -0.254 | 30.83 | -0.207
30.9 | -0.186 | 30.88 | -0.206 | 30.88 | -0.195 | 30.81 | -0.26 | 30.88 | -0.254 | 30.85 | -0.207
30.91 | -0.186 | 30.9 | -0.206 | 30.89 | -0.195 | 30.83 | -0.26 | 30.89 | -0.254 | 30.86 | -0.207
30.93 | -0.186 | 30.92 | -0.206 | 30.91 | -0.195 | 30.84 | -0.26 | 30.91 | -0.254 | 30.88 | -0.207
30.95 | -0.186 | 30.93 | -0.206 | 30.93 | -0.195 | 30.86 | -0.26 | 30.93 | -0.254 | 30.9 | -0.207
30.96 | -0.186 | 30.95 | -0.206 | 30.94 | -0.195 | 30.88 | -0.26 | 30.94 | -0.254 | 30.91 | -0.207
30.98 | -0.186 | 30.97 | -0.206 | 30.96 | -0.195 | 30.89 | -0.26 | 30.96 | -0.254 | 30.93 | -0.207
31 | -0.186 | 30.98 | -0.206 | 30.98 | -0.195 | 30.91 | -0.26 | 30.98 | -0.254 | 30.95 | -0.207
31.01 | -0.186 | 31 | -0.206 | 30.99 | -0.195 | 30.92 | -0.26 | 31 | -0.254 | 30.96 | -0.207
31.03 | -0.186 | 31.02 | -0.206 | 31.01 | -0.195 | 30.94 | -0.26 | 31.01 | -0.254 | 30.98 | -0.207
31.05 | -0.186 | 31.03 | -0.206 | 31.03 | -0.195 | 30.96 | -0.26 | 31.03 | -0.254 | 31 | -0.207
31.06 | -0.186 | 31.05 | -0.206 | 31.04 | -0.195 | 30.98 | -0.26 | 31.05 | -0.254 | 31.01 | -0.207
31.08 | -0.186 | 31.07 | -0.206 | 31.06 | -0.195 | 30.99 | -0.26 | 31.06 | -0.254 | 31.03 | -0.207
31.1 | -0.186 | 31.08 | -0.206 | 31.08 | -0.195 | 31.01 | -0.26 | 31.08 | -0.254 | 31.05 | -0.207
31.11 | -0.186 | 31.1 | -0.206 | 31.09 | -0.195 | 31.02 | -0.26 | 31.1 | -0.254 | 31.06 | -0.207
31.13 | -0.186 | 31.12 | -0.206 | 31.11 | -0.195 | 31.04 | -0.26 | 31.11 | -0.254 | 31.08 | -0.207
31.15 | -0.186 | 31.13 | -0.206 | 31.13 | -0.195 | 31.06 | -0.26 | 31.13 | -0.254 | 31.1 | -0.207
31.16 | -0.186 | 31.15 | -0.206 | 31.14 | -0.195 | 31.07 | -0.26 | 31.15 | -0.254 | 31.11 | -0.207
31.18 | -0.186 | 31.17 | -0.206 | 31.16 | -0.195 | 31.09 | -0.26 | 31.16 | -0.254 | 31.13 | -0.207
31.2 | -0.186 | 31.18 | -0.206 | 31.18 | -0.195 | 31.11 | -0.26 | 31.18 | -0.254 | 31.15 | -0.207
31.21 | -0.186 | 31.2 | -0.206 | 31.19 | -0.195 | 31.13 | -0.26 | 31.2 | -0.254 | 31.16 | -0.207
31.23 | -0.186 | 31.22 | -0.206 | 31.21 | -0.195 | 31.14 | -0.26 | 31.21 | -0.254 | 31.18 | -0.207
31.25 | -0.186 | 31.24 | -0.206 | 31.23 | -0.195 | 31.16 | -0.26 | 31.23 | -0.254 | 31.2 | -0.207
31.26 | -0.186 | 31.25 | -0.206 | 31.24 | -0.195 | 31.17 | -0.26 | 31.24 | -0.254 | 31.21 | -0.207
31.28 | -0.186 | 31.27 | -0.206 | 31.26 | -0.195 | 31.19 | -0.26 | 31.26 | -0.254 | 31.23 | -0.207
31.3 | -0.186 | 31.28 | -0.206 | 31.28 | -0.195 | 31.21 | -0.26 | 31.28 | -0.254 | 31.25 | -0.207
31.31 | -0.186 | 31.3 | -0.206 | 31.29 | -0.194 | 31.22 | -0.26 | 31.3 | -0.254 | 31.26 | -0.207
31.33 | -0.186 | 31.32 | -0.206 | 31.31 | -0.194 | 31.24 | -0.26 | 31.31 | -0.254 | 31.28 | -0.207
31.35 | -0.186 | 31.33 | -0.206 | 31.33 | -0.194 | 31.26 | -0.26 | 31.33 | -0.254 | 31.3 | -0.207
31.36 | -0.186 | 31.35 | -0.206 | 31.34 | -0.194 | 31.27 | -0.26 | 31.35 | -0.254 | 31.31 | -0.207
31.38 | -0.186 | 31.37 | -0.206 | 31.36 | -0.194 | 31.29 | -0.26 | 31.36 | -0.254 | 31.33 | -0.207
31.4 | -0.186 | 31.39 | -0.207 | 31.38 | -0.194 | 31.31 | -0.26 | 31.38 | -0.254 | 31.35 | -0.207
31.41 | -0.186 | 31.4 | -0.207 | 31.39 | -0.194 | 31.32 | -0.26 | 31.39 | -0.254 | 31.36 | -0.207
31.43 | -0.186 | 31.42 | -0.207 | 31.41 | -0.194 | 31.34 | -0.26 | 31.41 | -0.254 | 31.38 | -0.207
31.45 | -0.186 | 31.43 | -0.207 | 31.43 | -0.194 | 31.36 | -0.26 | 31.43 | -0.254 | 31.4 | -0.207
31.46 | -0.186 | 31.45 | -0.207 | 31.44 | -0.194 | 31.37 | -0.26 | 31.45 | -0.254 | 31.41 | -0.207
31.48 | -0.186 | 31.47 | -0.207 | 31.46 | -0.194 | 31.39 | -0.26 | 31.46 | -0.254 | 31.43 | -0.207
31.5 | -0.186 | 31.48 | -0.207 | 31.48 | -0.194 | 31.41 | -0.26 | 31.48 | -0.254 | 31.45 | -0.207
31.51 | -0.186 | 31.5 | -0.207 | 31.49 | -0.194 | 31.42 | -0.26 | 31.5 | -0.254 | 31.46 | -0.207
31.53 | -0.186 | 31.52 | -0.207 | 31.51 | -0.194 | 31.44 | -0.26 | 31.51 | -0.254 | 31.48 | -0.207
31.55 | -0.186 | 31.53 | -0.207 | 31.53 | -0.194 | 31.46 | -0.26 | 31.53 | -0.254 | 31.5 | -0.207
31.56 | -0.186 | 31.55 | -0.207 | 31.54 | -0.194 | 31.48 | -0.26 | 31.55 | -0.254 | 31.51 | -0.207
31.58 | -0.186 | 31.57 | -0.207 | 31.56 | -0.194 | 31.49 | -0.26 | 31.56 | -0.254 | 31.53 | -0.207
31.6 | -0.186 | 31.59 | -0.207 | 31.58 | -0.194 | 31.51 | -0.26 | 31.58 | -0.254 | 31.55 | -0.207
31.61 | -0.186 | 31.6 | -0.207 | 31.59 | -0.194 | 31.52 | -0.26 | 31.6 | -0.254 | 31.56 | -0.207
31.63 | -0.186 | 31.62 | -0.207 | 31.61 | -0.194 | 31.54 | -0.26 | 31.61 | -0.254 | 31.58 | -0.207
31.65 | -0.186 | 31.63 | -0.207 | 31.63 | -0.194 | 31.56 | -0.26 | 31.63 | -0.254 | 31.6 | -0.207
31.66 | -0.186 | 31.65 | -0.207 | 31.64 | -0.194 | 31.58 | -0.26 | 31.65 | -0.254 | 31.61 | -0.207
31.68 | -0.186 | 31.67 | -0.207 | 31.66 | -0.194 | 31.59 | -0.26 | 31.66 | -0.254 | 31.63 | -0.207
31.7 | -0.186 | 31.68 | -0.207 | 31.68 | -0.194 | 31.61 | -0.26 | 31.68 | -0.254 | 31.65 | -0.207
31.71 | -0.186 | 31.7 | -0.207 | 31.69 | -0.194 | 31.62 | -0.26 | 31.7 | -0.254 | 31.66 | -0.207
31.73 | -0.186 | 31.72 | -0.207 | 31.71 | -0.194 | 31.64 | -0.26 | 31.71 | -0.254 | 31.68 | -0.207
31.75 | -0.186 | 31.73 | -0.207 | 31.73 | -0.194 | 31.66 | -0.26 | 31.73 | -0.254 | 31.7 | -0.207
31.76 | -0.186 | 31.75 | -0.207 | 31.74 | -0.194 | 31.68 | -0.26 | 31.75 | -0.254 | 31.71 | -0.207
31.78 | -0.186 | 31.77 | -0.207 | 31.76 | -0.194 | 31.69 | -0.26 | 31.76 | -0.254 | 31.73 | -0.207
31.8 | -0.186 | 31.78 | -0.207 | 31.78 | -0.194 | 31.71 | -0.26 | 31.78 | -0.254 | 31.75 | -0.207
31.81 | -0.186 | 31.8 | -0.207 | 31.79 | -0.194 | 31.72 | -0.26 | 31.8 | -0.254 | 31.77 | -0.207
31.83 | -0.186 | 31.82 | -0.207 | 31.81 | -0.194 | 31.74 | -0.26 | 31.81 | -0.254 | 31.78 | -0.207
31.85 | -0.186 | 31.83 | -0.207 | 31.83 | -0.194 | 31.76 | -0.26 | 31.83 | -0.254 | 31.8 | -0.207
31.86 | -0.186 | 31.85 | -0.207 | 31.84 | -0.194 | 31.78 | -0.26 | 31.85 | -0.254 | 31.81 | -0.207
31.88 | -0.186 | 31.87 | -0.207 | 31.86 | -0.194 | 31.79 | -0.26 | 31.86 | -0.254 | 31.83 | -0.207
31.9 | -0.186 | 31.88 | -0.207 | 31.88 | -0.194 | 31.81 | -0.26 | 31.88 | -0.254 | 31.85 | -0.207
31.91 | -0.186 | 31.9 | -0.207 | 31.89 | -0.194 | 31.83 | -0.26 | 31.9 | -0.254 | 31.86 | -0.207
31.93 | -0.186 | 31.92 | -0.207 | 31.91 | -0.194 | 31.84 | -0.26 | 31.91 | -0.254 | 31.88 | -0.207
31.95 | -0.186 | 31.93 | -0.207 | 31.93 | -0.194 | 31.86 | -0.26 | 31.93 | -0.254 | 31.9 | -0.207
31.96 | -0.186 | 31.95 | -0.207 | 31.95 | -0.194 | 31.88 | -0.26 | 31.95 | -0.254 | 31.92 | -0.207
31.98 | -0.186 | 31.97 | -0.207 | 31.96 | -0.194 | 31.89 | -0.26 | 31.96 | -0.254 | 31.93 | -0.207
32 | -0.186 | 31.98 | -0.208 | 31.98 | -0.194 | 31.91 | -0.26 | 31.98 | -0.254 | 31.95 | -0.207
32.01 | -0.186 | 32 | -0.208 | 32 | -0.194 | 31.92 | -0.26 | 32 | -0.254 | 31.96 | -0.207
32.03 | -0.186 | 32.02 | -0.208 | 32.01 | -0.194 | 31.94 | -0.26 | 32.01 | -0.254 | 31.98 | -0.207
32.05 | -0.186 | 32.03 | -0.208 | 32.03 | -0.194 | 31.96 | -0.26 | 32.03 | -0.254 | 32 | -0.207
32.06 | -0.186 | 32.05 | -0.208 | 32.04 | -0.194 | 31.98 | -0.26 | 32.05 | -0.254 | 32.01 | -0.207
32.08 | -0.186 | 32.07 | -0.208 | 32.06 | -0.194 | 31.99 | -0.26 | 32.06 | -0.254 | 32.03 | -0.207
32.1 | -0.186 | 32.08 | -0.208 | 32.08 | -0.194 | 32.01 | -0.26 | 32.08 | -0.254 | 32.05 | -0.207
32.11 | -0.186 | 32.1 | -0.208 | 32.09 | -0.194 | 32.02 | -0.26 | 32.1 | -0.254 | 32.06 | -0.207
32.13 | -0.186 | 32.12 | -0.208 | 32.11 | -0.193 | 32.04 | -0.26 | 32.11 | -0.254 | 32.08 | -0.207
32.15 | -0.186 | 32.13 | -0.208 | 32.13 | -0.193 | 32.06 | -0.26 | 32.13 | -0.254 | 32.1 | -0.207
32.16 | -0.186 | 32.15 | -0.208 | 32.14 | -0.193 | 32.07 | -0.26 | 32.15 | -0.254 | 32.11 | -0.207
32.18 | -0.186 | 32.17 | -0.208 | 32.16 | -0.193 | 32.09 | -0.26 | 32.16 | -0.254 | 32.13 | -0.207
32.2 | -0.186 | 32.18 | -0.208 | 32.18 | -0.193 | 32.11 | -0.26 | 32.18 | -0.254 | 32.15 | -0.207
32.21 | -0.186 | 32.2 | -0.208 | 32.2 | -0.193 | 32.12 | -0.26 | 32.2 | -0.254 | 32.17 | -0.207
32.23 | -0.186 | 32.22 | -0.208 | 32.21 | -0.193 | 32.14 | -0.26 | 32.21 | -0.254 | 32.18 | -0.207
32.25 | -0.186 | 32.23 | -0.208 | 32.23 | -0.193 | 32.16 | -0.26 | 32.23 | -0.254 | 32.2 | -0.207
32.26 | -0.186 | 32.25 | -0.208 | 32.24 | -0.193 | 32.18 | -0.26 | 32.25 | -0.254 | 32.21 | -0.207
32.28 | -0.186 | 32.27 | -0.208 | 32.26 | -0.193 | 32.19 | -0.26 | 32.26 | -0.254 | 32.23 | -0.207
32.3 | -0.186 | 32.29 | -0.208 | 32.28 | -0.193 | 32.21 | -0.26 | 32.28 | -0.254 | 32.25 | -0.207
32.31 | -0.186 | 32.3 | -0.208 | 32.3 | -0.193 | 32.23 | -0.26 | 32.3 | -0.254 | 32.26 | -0.207
32.33 | -0.186 | 32.32 | -0.208 | 32.31 | -0.193 | 32.24 | -0.26 | 32.31 | -0.254 | 32.28 | -0.207
32.35 | -0.186 | 32.34 | -0.208 | 32.33 | -0.193 | 32.26 | -0.26 | 32.33 | -0.254 | 32.3 | -0.207
32.36 | -0.186 | 32.35 | -0.208 | 32.35 | -0.193 | 32.28 | -0.26 | 32.35 | -0.254 | 32.31 | -0.207
32.38 | -0.186 | 32.37 | -0.208 | 32.36 | -0.193 | 32.29 | -0.26 | 32.36 | -0.254 | 32.33 | -0.207
32.4 | -0.186 | 32.38 | -0.208 | 32.38 | -0.193 | 32.31 | -0.26 | 32.38 | -0.254 | 32.35 | -0.207
32.42 | -0.186 | 32.4 | -0.208 | 32.4 | -0.193 | 32.32 | -0.26 | 32.4 | -0.254 | 32.37 | -0.207
32.43 | -0.186 | 32.42 | -0.208 | 32.41 | -0.193 | 32.34 | -0.26 | 32.41 | -0.254 | 32.38 | -0.207
32.45 | -0.186 | 32.44 | -0.208 | 32.43 | -0.193 | 32.36 | -0.26 | 32.43 | -0.254 | 32.4 | -0.207
32.46 | -0.186 | 32.45 | -0.208 | 32.45 | -0.193 | 32.38 | -0.26 | 32.45 | -0.254 | 32.41 | -0.207
32.48 | -0.186 | 32.47 | -0.208 | 32.46 | -0.193 | 32.39 | -0.26 | 32.46 | -0.254 | 32.43 | -0.207
32.5 | -0.186 | 32.48 | -0.208 | 32.48 | -0.193 | 32.41 | -0.26 | 32.48 | -0.254 | 32.45 | -0.207
32.52 | -0.186 | 32.5 | -0.208 | 32.49 | -0.193 | 32.43 | -0.26 | 32.5 | -0.254 | 32.46 | -0.207
32.53 | -0.186 | 32.52 | -0.208 | 32.51 | -0.193 | 32.44 | -0.26 | 32.51 | -0.254 | 32.48 | -0.207
32.55 | -0.186 | 32.53 | -0.208 | 32.53 | -0.193 | 32.46 | -0.26 | 32.53 | -0.254 | 32.5 | -0.207
32.57 | -0.186 | 32.55 | -0.208 | 32.55 | -0.193 | 32.48 | -0.26 | 32.55 | -0.254 | 32.51 | -0.207
32.58 | -0.186 | 32.57 | -0.208 | 32.56 | -0.193 | 32.49 | -0.26 | 32.56 | -0.254 | 32.53 | -0.207
32.6 | -0.186 | 32.58 | -0.208 | 32.58 | -0.193 | 32.51 | -0.26 | 32.58 | -0.254 | 32.55 | -0.207
32.62 | -0.186 | 32.6 | -0.208 | 32.6 | -0.193 | 32.53 | -0.26 | 32.6 | -0.254 | 32.56 | -0.207
32.63 | -0.186 | 32.62 | -0.209 | 32.61 | -0.193 | 32.54 | -0.26 | 32.61 | -0.254 | 32.58 | -0.207
32.65 | -0.186 | 32.63 | -0.209 | 32.63 | -0.193 | 32.56 | -0.26 | 32.63 | -0.254 | 32.6 | -0.207
32.67 | -0.186 | 32.65 | -0.209 | 32.64 | -0.193 | 32.58 | -0.26 | 32.65 | -0.254 | 32.62 | -0.207
32.68 | -0.186 | 32.67 | -0.209 | 32.66 | -0.193 | 32.59 | -0.26 | 32.66 | -0.254 | 32.63 | -0.207
32.7 | -0.186 | 32.68 | -0.209 | 32.68 | -0.193 | 32.61 | -0.26 | 32.68 | -0.254 | 32.65 | -0.207
32.72 | -0.186 | 32.7 | -0.209 | 32.7 | -0.193 | 32.63 | -0.26 | 32.7 | -0.254 | 32.67 | -0.207
32.73 | -0.186 | 32.72 | -0.209 | 32.71 | -0.193 | 32.64 | -0.26 | 32.71 | -0.254 | 32.68 | -0.207
32.75 | -0.186 | 32.73 | -0.209 | 32.73 | -0.193 | 32.66 | -0.26 | 32.73 | -0.254 | 32.7 | -0.207
32.76 | -0.186 | 32.75 | -0.209 | 32.75 | -0.193 | 32.67 | -0.26 | 32.75 | -0.254 | 32.72 | -0.207
32.78 | -0.186 | 32.77 | -0.209 | 32.76 | -0.193 | 32.69 | -0.26 | 32.76 | -0.254 | 32.73 | -0.207
32.8 | -0.186 | 32.78 | -0.209 | 32.78 | -0.193 | 32.71 | -0.26 | 32.78 | -0.254 | 32.75 | -0.207
32.82 | -0.186 | 32.8 | -0.209 | 32.8 | -0.193 | 32.73 | -0.26 | 32.8 | -0.254 | 32.76 | -0.207
32.83 | -0.186 | 32.82 | -0.209 | 32.81 | -0.193 | 32.74 | -0.26 | 32.81 | -0.254 | 32.78 | -0.207
32.85 | -0.186 | 32.83 | -0.209 | 32.83 | -0.193 | 32.76 | -0.26 | 32.83 | -0.254 | 32.8 | -0.207
32.87 | -0.186 | 32.85 | -0.209 | 32.84 | -0.193 | 32.78 | -0.26 | 32.85 | -0.254 | 32.81 | -0.207
32.88 | -0.186 | 32.87 | -0.209 | 32.86 | -0.193 | 32.79 | -0.26 | 32.86 | -0.254 | 32.83 | -0.207
32.9 | -0.186 | 32.88 | -0.209 | 32.88 | -0.193 | 32.81 | -0.26 | 32.88 | -0.254 | 32.85 | -0.207
32.91 | -0.186 | 32.9 | -0.209 | 32.9 | -0.193 | 32.83 | -0.26 | 32.9 | -0.254 | 32.86 | -0.207
32.93 | -0.186 | 32.92 | -0.209 | 32.91 | -0.193 | 32.84 | -0.26 | 32.91 | -0.254 | 32.88 | -0.207
32.95 | -0.186 | 32.94 | -0.209 | 32.93 | -0.193 | 32.86 | -0.26 | 32.93 | -0.254 | 32.9 | -0.207
32.96 | -0.186 | 32.95 | -0.209 | 32.95 | -0.193 | 32.88 | -0.26 | 32.95 | -0.254 | 32.91 | -0.207
32.98 | -0.186 | 32.97 | -0.209 | 32.96 | -0.193 | 32.89 | -0.26 | 32.96 | -0.254 | 32.93 | -0.207
33 | -0.186 | 32.98 | -0.209 | 32.98 | -0.193 | 32.91 | -0.26 | 32.98 | -0.255 | 32.95 | -0.207
33.02 | -0.186 | 33 | -0.209 | 33 | -0.193 | 32.93 | -0.26 | 33 | -0.254 | 32.96 | -0.207
33.03 | -0.186 | 33.02 | -0.209 | 33.01 | -0.193 | 32.94 | -0.26 | 33.01 | -0.254 | 32.98 | -0.207
33.05 | -0.186 | 33.03 | -0.209 | 33.03 | -0.193 | 32.96 | -0.26 | 33.03 | -0.254 | 33 | -0.207
33.07 | -0.186 | 33.05 | -0.209 | 33.05 | -0.193 | 32.98 | -0.26 | 33.05 | -0.254 | 33.01 | -0.207
33.08 | -0.186 | 33.07 | -0.209 | 33.06 | -0.193 | 32.99 | -0.26 | 33.06 | -0.254 | 33.03 | -0.207
33.1 | -0.186 | 33.08 | -0.209 | 33.08 | -0.193 | 33.01 | -0.26 | 33.08 | -0.255 | 33.05 | -0.207
33.12 | -0.186 | 33.1 | -0.209 | 33.1 | -0.192 | 33.03 | -0.26 | 33.1 | -0.255 | 33.06 | -0.207
33.13 | -0.186 | 33.12 | -0.209 | 33.11 | -0.192 | 33.04 | -0.26 | 33.11 | -0.255 | 33.08 | -0.207
33.15 | -0.185 | 33.13 | -0.209 | 33.13 | -0.192 | 33.06 | -0.26 | 33.13 | -0.255 | 33.1 | -0.207
33.17 | -0.185 | 33.15 | -0.209 | 33.15 | -0.192 | 33.08 | -0.26 | 33.15 | -0.255 | 33.11 | -0.207
33.18 | -0.185 | 33.17 | -0.21 | 33.16 | -0.192 | 33.09 | -0.26 | 33.16 | -0.255 | 33.13 | -0.207
33.2 | -0.185 | 33.18 | -0.21 | 33.18 | -0.192 | 33.11 | -0.26 | 33.18 | -0.255 | 33.15 | -0.207
33.22 | -0.185 | 33.2 | -0.21 | 33.2 | -0.192 | 33.13 | -0.26 | 33.2 | -0.255 | 33.17 | -0.207
33.23 | -0.185 | 33.22 | -0.21 | 33.21 | -0.192 | 33.14 | -0.26 | 33.21 | -0.255 | 33.18 | -0.207
33.25 | -0.185 | 33.23 | -0.21 | 33.23 | -0.192 | 33.16 | -0.26 | 33.23 | -0.255 | 33.2 | -0.207
33.26 | -0.185 | 33.25 | -0.21 | 33.25 | -0.192 | 33.18 | -0.26 | 33.25 | -0.254 | 33.22 | -0.207
33.28 | -0.185 | 33.27 | -0.21 | 33.26 | -0.192 | 33.19 | -0.26 | 33.26 | -0.254 | 33.23 | -0.207
33.3 | -0.185 | 33.28 | -0.21 | 33.28 | -0.192 | 33.21 | -0.26 | 33.28 | -0.254 | 33.25 | -0.207
33.32 | -0.185 | 33.3 | -0.21 | 33.3 | -0.192 | 33.23 | -0.261 | 33.3 | -0.255 | 33.27 | -0.207
33.33 | -0.185 | 33.32 | -0.21 | 33.31 | -0.192 | 33.24 | -0.261 | 33.31 | -0.255 | 33.28 | -0.207
33.35 | -0.185 | 33.33 | -0.21 | 33.33 | -0.192 | 33.26 | -0.261 | 33.33 | -0.255 | 33.3 | -0.207
33.37 | -0.185 | 33.35 | -0.21 | 33.35 | -0.192 | 33.28 | -0.261 | 33.35 | -0.255 | 33.32 | -0.207
33.38 | -0.185 | 33.37 | -0.21 | 33.36 | -0.192 | 33.29 | -0.261 | 33.36 | -0.255 | 33.33 | -0.207
33.4 | -0.185 | 33.38 | -0.21 | 33.38 | -0.192 | 33.31 | -0.261 | 33.38 | -0.255 | 33.35 | -0.207
33.42 | -0.185 | 33.4 | -0.21 | 33.4 | -0.192 | 33.33 | -0.261 | 33.4 | -0.255 | 33.37 | -0.207
33.43 | -0.185 | 33.42 | -0.21 | 33.41 | -0.192 | 33.34 | -0.261 | 33.41 | -0.255 | 33.38 | -0.207
33.45 | -0.185 | 33.43 | -0.21 | 33.43 | -0.192 | 33.36 | -0.261 | 33.43 | -0.255 | 33.4 | -0.207
33.46 | -0.185 | 33.45 | -0.21 | 33.45 | -0.192 | 33.38 | -0.261 | 33.44 | -0.255 | 33.42 | -0.207
33.48 | -0.185 | 33.47 | -0.21 | 33.46 | -0.192 | 33.39 | -0.261 | 33.46 | -0.255 | 33.43 | -0.207
33.5 | -0.185 | 33.48 | -0.21 | 33.48 | -0.192 | 33.41 | -0.261 | 33.48 | -0.255 | 33.45 | -0.207
33.52 | -0.185 | 33.5 | -0.21 | 33.5 | -0.192 | 33.43 | -0.261 | 33.5 | -0.255 | 33.47 | -0.207
33.53 | -0.185 | 33.52 | -0.21 | 33.51 | -0.192 | 33.44 | -0.261 | 33.51 | -0.255 | 33.48 | -0.207
33.55 | -0.185 | 33.53 | -0.21 | 33.53 | -0.192 | 33.46 | -0.261 | 33.53 | -0.255 | 33.5 | -0.207
33.57 | -0.185 | 33.55 | -0.21 | 33.55 | -0.192 | 33.48 | -0.261 | 33.55 | -0.255 | 33.52 | -0.207
33.58 | -0.185 | 33.57 | -0.21 | 33.56 | -0.192 | 33.49 | -0.261 | 33.56 | -0.255 | 33.53 | -0.207
33.6 | -0.185 | 33.58 | -0.21 | 33.58 | -0.192 | 33.51 | -0.261 | 33.58 | -0.255 | 33.55 | -0.207
33.62 | -0.185 | 33.6 | -0.21 | 33.6 | -0.192 | 33.53 | -0.261 | 33.6 | -0.255 | 33.57 | -0.207
33.63 | -0.185 | 33.62 | -0.21 | 33.61 | -0.192 | 33.54 | -0.261 | 33.61 | -0.255 | 33.58 | -0.207
33.65 | -0.185 | 33.64 | -0.21 | 33.63 | -0.192 | 33.56 | -0.261 | 33.63 | -0.255 | 33.6 | -0.207
33.67 | -0.185 | 33.65 | -0.21 | 33.65 | -0.192 | 33.58 | -0.261 | 33.65 | -0.255 | 33.62 | -0.207
33.68 | -0.185 | 33.67 | -0.211 | 33.66 | -0.192 | 33.59 | -0.261 | 33.66 | -0.255 | 33.63 | -0.207
33.7 | -0.185 | 33.68 | -0.211 | 33.68 | -0.192 | 33.61 | -0.261 | 33.68 | -0.255 | 33.65 | -0.207
33.72 | -0.185 | 33.7 | -0.211 | 33.7 | -0.192 | 33.63 | -0.261 | 33.7 | -0.255 | 33.67 | -0.207
33.73 | -0.185 | 33.72 | -0.211 | 33.71 | -0.192 | 33.64 | -0.261 | 33.71 | -0.255 | 33.68 | -0.207
33.75 | -0.185 | 33.73 | -0.211 | 33.73 | -0.192 | 33.66 | -0.261 | 33.73 | -0.255 | 33.7 | -0.207
33.77 | -0.185 | 33.75 | -0.211 | 33.75 | -0.192 | 33.68 | -0.261 | 33.75 | -0.255 | 33.72 | -0.207
33.78 | -0.185 | 33.77 | -0.211 | 33.76 | -0.192 | 33.69 | -0.261 | 33.76 | -0.255 | 33.73 | -0.207
33.8 | -0.185 | 33.78 | -0.211 | 33.78 | -0.192 | 33.71 | -0.261 | 33.78 | -0.255 | 33.75 | -0.207
33.82 | -0.185 | 33.8 | -0.211 | 33.8 | -0.192 | 33.73 | -0.261 | 33.8 | -0.255 | 33.77 | -0.207
33.83 | -0.185 | 33.82 | -0.211 | 33.81 | -0.192 | 33.74 | -0.261 | 33.81 | -0.255 | 33.78 | -0.207
33.85 | -0.185 | 33.83 | -0.211 | 33.83 | -0.192 | 33.76 | -0.261 | 33.83 | -0.255 | 33.8 | -0.207
33.87 | -0.185 | 33.85 | -0.211 | 33.85 | -0.192 | 33.78 | -0.261 | 33.85 | -0.255 | 33.82 | -0.207
33.88 | -0.185 | 33.87 | -0.211 | 33.86 | -0.192 | 33.79 | -0.261 | 33.86 | -0.255 | 33.83 | -0.207
33.9 | -0.185 | 33.89 | -0.211 | 33.88 | -0.192 | 33.81 | -0.261 | 33.88 | -0.255 | 33.85 | -0.207
33.92 | -0.185 | 33.9 | -0.211 | 33.9 | -0.192 | 33.83 | -0.261 | 33.9 | -0.255 | 33.87 | -0.207
33.93 | -0.185 | 33.92 | -0.211 | 33.91 | -0.192 | 33.84 | -0.261 | 33.91 | -0.255 | 33.88 | -0.207
33.95 | -0.185 | 33.93 | -0.211 | 33.93 | -0.192 | 33.86 | -0.261 | 33.93 | -0.255 | 33.9 | -0.207
33.97 | -0.185 | 33.95 | -0.211 | 33.95 | -0.192 | 33.88 | -0.261 | 33.95 | -0.255 | 33.92 | -0.207
33.98 | -0.185 | 33.97 | -0.211 | 33.96 | -0.192 | 33.89 | -0.261 | 33.96 | -0.255 | 33.93 | -0.207
34 | -0.185 | 33.98 | -0.211 | 33.98 | -0.192 | 33.91 | -0.261 | 33.98 | -0.255 | 33.95 | -0.207
34.02 | -0.185 | 34 | -0.211 | 34 | -0.192 | 33.93 | -0.261 | 34 | -0.255 | 33.97 | -0.207
34.03 | -0.185 | 34.02 | -0.211 | 34.01 | -0.192 | 33.94 | -0.261 | 34.01 | -0.255 | 33.98 | -0.207
34.05 | -0.185 | 34.04 | -0.211 | 34.03 | -0.192 | 33.96 | -0.261 | 34.03 | -0.255 | 34 | -0.207
34.07 | -0.185 | 34.05 | -0.211 | 34.05 | -0.192 | 33.98 | -0.261 | 34.05 | -0.255 | 34.02 | -0.207
34.08 | -0.185 | 34.07 | -0.211 | 34.06 | -0.192 | 33.99 | -0.261 | 34.06 | -0.255 | 34.03 | -0.207
34.1 | -0.185 | 34.09 | -0.211 | 34.08 | -0.192 | 34.01 | -0.261 | 34.08 | -0.255 | 34.05 | -0.207
34.12 | -0.185 | 34.1 | -0.211 | 34.1 | -0.192 | 34.03 | -0.261 | 34.1 | -0.255 | 34.06 | -0.207
34.13 | -0.185 | 34.12 | -0.211 | 34.11 | -0.192 | 34.04 | -0.261 | 34.11 | -0.255 | 34.08 | -0.207
34.15 | -0.185 | 34.13 | -0.211 | 34.13 | -0.192 | 34.06 | -0.261 | 34.13 | -0.255 | 34.1 | -0.207
34.17 | -0.185 | 34.15 | -0.211 | 34.15 | -0.192 | 34.08 | -0.261 | 34.15 | -0.255 | 34.12 | -0.207
34.18 | -0.185 | 34.17 | -0.211 | 34.16 | -0.192 | 34.09 | -0.261 | 34.16 | -0.255 | 34.13 | -0.207
34.2 | -0.185 | 34.18 | -0.211 | 34.18 | -0.192 | 34.11 | -0.261 | 34.18 | -0.255 | 34.15 | -0.207
34.22 | -0.185 | 34.2 | -0.211 | 34.2 | -0.192 | 34.13 | -0.261 | 34.2 | -0.255 | 34.17 | -0.207
34.23 | -0.185 | 34.22 | -0.212 | 34.21 | -0.192 | 34.14 | -0.261 | 34.21 | -0.255 | 34.18 | -0.207
34.25 | -0.185 | 34.23 | -0.212 | 34.23 | -0.192 | 34.16 | -0.261 | 34.23 | -0.255 | 34.2 | -0.207
34.27 | -0.185 | 34.25 | -0.212 | 34.25 | -0.192 | 34.18 | -0.261 | 34.25 | -0.255 | 34.21 | -0.207
34.28 | -0.185 | 34.27 | -0.212 | 34.26 | -0.192 | 34.19 | -0.261 | 34.26 | -0.255 | 34.23 | -0.207
34.3 | -0.185 | 34.28 | -0.212 | 34.28 | -0.192 | 34.21 | -0.261 | 34.28 | -0.255 | 34.25 | -0.207
34.32 | -0.185 | 34.3 | -0.212 | 34.3 | -0.192 | 34.23 | -0.261 | 34.3 | -0.255 | 34.27 | -0.207
34.33 | -0.185 | 34.32 | -0.212 | 34.31 | -0.192 | 34.24 | -0.261 | 34.31 | -0.255 | 34.28 | -0.207
34.35 | -0.185 | 34.33 | -0.212 | 34.33 | -0.192 | 34.26 | -0.261 | 34.33 | -0.255 | 34.3 | -0.207
34.37 | -0.185 | 34.35 | -0.212 | 34.35 | -0.192 | 34.28 | -0.261 | 34.35 | -0.255 | 34.32 | -0.207
34.38 | -0.185 | 34.37 | -0.212 | 34.36 | -0.192 | 34.29 | -0.261 | 34.36 | -0.255 | 34.33 | -0.207
34.4 | -0.185 | 34.39 | -0.212 | 34.38 | -0.192 | 34.31 | -0.261 | 34.38 | -0.255 | 34.35 | -0.207
34.42 | -0.185 | 34.4 | -0.212 | 34.4 | -0.192 | 34.33 | -0.261 | 34.4 | -0.255 | 34.37 | -0.207
34.43 | -0.185 | 34.42 | -0.212 | 34.41 | -0.192 | 34.34 | -0.261 | 34.41 | -0.255 | 34.38 | -0.207
34.45 | -0.185 | 34.43 | -0.212 | 34.43 | -0.192 | 34.36 | -0.261 | 34.43 | -0.255 | 34.4 | -0.207
34.47 | -0.185 | 34.45 | -0.212 | 34.45 | -0.192 | 34.38 | -0.261 | 34.45 | -0.255 | 34.42 | -0.207
34.48 | -0.185 | 34.47 | -0.213 | 34.46 | -0.192 | 34.39 | -0.261 | 34.46 | -0.255 | 34.43 | -0.207
34.5 | -0.185 | 34.49 | -0.213 | 34.48 | -0.192 | 34.41 | -0.261 | 34.48 | -0.255 | 34.45 | -0.207
34.52 | -0.185 | 34.5 | -0.213 | 34.5 | -0.192 | 34.43 | -0.261 | 34.5 | -0.255 | 34.47 | -0.207
34.53 | -0.185 | 34.52 | -0.213 | 34.51 | -0.192 | 34.44 | -0.261 | 34.51 | -0.255 | 34.48 | -0.207
34.55 | -0.185 | 34.54 | -0.213 | 34.53 | -0.192 | 34.46 | -0.261 | 34.53 | -0.255 | 34.5 | -0.207
34.57 | -0.185 | 34.55 | -0.213 | 34.55 | -0.191 | 34.48 | -0.261 | 34.55 | -0.255 | 34.52 | -0.207
34.58 | -0.185 | 34.57 | -0.213 | 34.56 | -0.191 | 34.49 | -0.261 | 34.56 | -0.255 | 34.53 | -0.207
34.6 | -0.184 | 34.59 | -0.213 | 34.58 | -0.191 | 34.51 | -0.261 | 34.58 | -0.255 | 34.55 | -0.207
34.62 | -0.184 | 34.6 | -0.213 | 34.6 | -0.191 | 34.53 | -0.261 | 34.6 | -0.255 | 34.57 | -0.207
34.63 | -0.184 | 34.62 | -0.213 | 34.61 | -0.191 | 34.54 | -0.261 | 34.61 | -0.255 | 34.58 | -0.207
34.65 | -0.184 | 34.63 | -0.213 | 34.63 | -0.191 | 34.56 | -0.261 | 34.63 | -0.255 | 34.6 | -0.207
34.67 | -0.184 | 34.65 | -0.213 | 34.65 | -0.191 | 34.58 | -0.261 | 34.65 | -0.255 | 34.62 | -0.207
34.68 | -0.184 | 34.67 | -0.213 | 34.66 | -0.191 | 34.59 | -0.261 | 34.66 | -0.255 | 34.63 | -0.207
34.7 | -0.184 | 34.68 | -0.213 | 34.68 | -0.191 | 34.61 | -0.261 | 34.68 | -0.255 | 34.65 | -0.207
34.72 | -0.184 | 34.7 | -0.213 | 34.7 | -0.191 | 34.63 | -0.261 | 34.7 | -0.255 | 34.67 | -0.207
34.73 | -0.184 | 34.72 | -0.213 | 34.71 | -0.191 | 34.64 | -0.261 | 34.71 | -0.255 | 34.68 | -0.207
34.75 | -0.184 | 34.73 | -0.213 | 34.73 | -0.191 | 34.66 | -0.261 | 34.73 | -0.255 | 34.7 | -0.207
34.77 | -0.184 | 34.75 | -0.213 | 34.75 | -0.191 | 34.68 | -0.261 | 34.75 | -0.255 | 34.72 | -0.207
34.78 | -0.184 | 34.77 | -0.213 | 34.76 | -0.191 | 34.69 | -0.261 | 34.76 | -0.255 | 34.73 | -0.207
34.8 | -0.184 | 34.78 | -0.213 | 34.78 | -0.191 | 34.71 | -0.261 | 34.78 | -0.255 | 34.75 | -0.207
34.82 | -0.184 | 34.8 | -0.213 | 34.8 | -0.191 | 34.73 | -0.261 | 34.8 | -0.255 | 34.77 | -0.207
34.83 | -0.184 | 34.82 | -0.213 | 34.81 | -0.191 | 34.74 | -0.261 | 34.81 | -0.255 | 34.78 | -0.207
34.85 | -0.184 | 34.83 | -0.213 | 34.83 | -0.191 | 34.76 | -0.261 | 34.83 | -0.255 | 34.8 | -0.207
34.87 | -0.184 | 34.85 | -0.213 | 34.85 | -0.191 | 34.78 | -0.261 | 34.85 | -0.255 | 34.82 | -0.207
34.88 | -0.184 | 34.87 | -0.213 | 34.86 | -0.191 | 34.79 | -0.261 | 34.86 | -0.255 | 34.83 | -0.207
34.9 | -0.184 | 34.88 | -0.213 | 34.88 | -0.191 | 34.81 | -0.261 | 34.88 | -0.255 | 34.85 | -0.207
34.92 | -0.184 | 34.9 | -0.213 | 34.9 | -0.191 | 34.83 | -0.261 | 34.9 | -0.255 | 34.87 | -0.207
34.93 | -0.184 | 34.92 | -0.214 | 34.91 | -0.191 | 34.84 | -0.261 | 34.91 | -0.255 | 34.88 | -0.207
34.95 | -0.184 | 34.93 | -0.214 | 34.93 | -0.191 | 34.86 | -0.261 | 34.93 | -0.255 | 34.9 | -0.207
34.97 | -0.184 | 34.95 | -0.214 | 34.95 | -0.191 | 34.88 | -0.261 | 34.95 | -0.255 | 34.92 | -0.207
34.98 | -0.184 | 34.97 | -0.214 | 34.96 | -0.191 | 34.89 | -0.261 | 34.96 | -0.255 | 34.93 | -0.207
35 | -0.184 | 34.98 | -0.214 | 34.98 | -0.191 | 34.91 | -0.261 | 34.98 | -0.255 | 34.95 | -0.207
35.02 | -0.184 | 35 | -0.214 | 35 | -0.191 | 34.93 | -0.261 | 35 | -0.255 | 34.97 | -0.207
35.03 | -0.184 | 35.02 | -0.214 | 35.01 | -0.191 | 34.94 | -0.261 | 35.01 | -0.255 | 34.98 | -0.207
35.05 | -0.184 | 35.04 | -0.214 | 35.03 | -0.191 | 34.96 | -0.261 | 35.03 | -0.255 | 35 | -0.207
35.07 | -0.184 | 35.05 | -0.214 | 35.05 | -0.191 | 34.98 | -0.261 | 35.05 | -0.255 | 35.02 | -0.207
35.08 | -0.184 | 35.07 | -0.214 | 35.06 | -0.191 | 34.99 | -0.261 | 35.06 | -0.255 | 35.03 | -0.207
35.1 | -0.184 | 35.08 | -0.214 | 35.08 | -0.191 | 35.01 | -0.261 | 35.08 | -0.255 | 35.05 | -0.207
35.12 | -0.184 | 35.1 | -0.214 | 35.1 | -0.191 | 35.03 | -0.261 | 35.1 | -0.255 | 35.07 | -0.207
35.13 | -0.184 | 35.12 | -0.214 | 35.11 | -0.191 | 35.04 | -0.261 | 35.11 | -0.255 | 35.08 | -0.207
35.15 | -0.184 | 35.13 | -0.214 | 35.13 | -0.191 | 35.06 | -0.261 | 35.13 | -0.255 | 35.1 | -0.207
35.16 | -0.184 | 35.15 | -0.214 | 35.15 | -0.191 | 35.08 | -0.261 | 35.15 | -0.255 | 35.12 | -0.207
35.18 | -0.184 | 35.17 | -0.214 | 35.16 | -0.191 | 35.09 | -0.261 | 35.16 | -0.255 | 35.13 | -0.207
35.2 | -0.184 | 35.18 | -0.214 | 35.18 | -0.191 | 35.11 | -0.261 | 35.18 | -0.255 | 35.15 | -0.207
35.22 | -0.184 | 35.2 | -0.214 | 35.2 | -0.191 | 35.13 | -0.261 | 35.2 | -0.255 | 35.17 | -0.207
35.23 | -0.184 | 35.22 | -0.214 | 35.21 | -0.191 | 35.14 | -0.261 | 35.21 | -0.255 | 35.18 | -0.207
35.25 | -0.184 | 35.23 | -0.214 | 35.23 | -0.191 | 35.16 | -0.261 | 35.23 | -0.255 | 35.2 | -0.207
35.27 | -0.184 | 35.25 | -0.214 | 35.25 | -0.191 | 35.18 | -0.261 | 35.25 | -0.255 | 35.22 | -0.207
35.28 | -0.184 | 35.27 | -0.214 | 35.26 | -0.191 | 35.19 | -0.261 | 35.26 | -0.255 | 35.23 | -0.207
35.3 | -0.184 | 35.28 | -0.214 | 35.28 | -0.191 | 35.21 | -0.261 | 35.28 | -0.255 | 35.25 | -0.207
35.32 | -0.184 | 35.3 | -0.215 | 35.3 | -0.191 | 35.23 | -0.261 | 35.3 | -0.255 | 35.27 | -0.207
35.33 | -0.184 | 35.32 | -0.215 | 35.31 | -0.191 | 35.24 | -0.261 | 35.31 | -0.255 | 35.28 | -0.207
35.35 | -0.184 | 35.33 | -0.215 | 35.33 | -0.191 | 35.26 | -0.261 | 35.33 | -0.255 | 35.3 | -0.207
35.37 | -0.184 | 35.35 | -0.215 | 35.35 | -0.191 | 35.28 | -0.261 | 35.35 | -0.255 | 35.32 | -0.207
35.38 | -0.184 | 35.37 | -0.215 | 35.37 | -0.191 | 35.29 | -0.261 | 35.36 | -0.255 | 35.33 | -0.207
35.4 | -0.184 | 35.38 | -0.215 | 35.38 | -0.191 | 35.31 | -0.261 | 35.38 | -0.255 | 35.35 | -0.207
35.42 | -0.184 | 35.4 | -0.215 | 35.4 | -0.191 | 35.33 | -0.261 | 35.4 | -0.255 | 35.37 | -0.207
35.43 | -0.184 | 35.42 | -0.215 | 35.41 | -0.191 | 35.34 | -0.261 | 35.41 | -0.255 | 35.38 | -0.207
35.45 | -0.184 | 35.43 | -0.215 | 35.43 | -0.191 | 35.36 | -0.261 | 35.43 | -0.255 | 35.4 | -0.207
35.47 | -0.184 | 35.45 | -0.215 | 35.45 | -0.191 | 35.38 | -0.261 | 35.45 | -0.255 | 35.42 | -0.207
35.48 | -0.184 | 35.47 | -0.215 | 35.46 | -0.191 | 35.39 | -0.261 | 35.46 | -0.255 | 35.43 | -0.207
35.5 | -0.184 | 35.49 | -0.215 | 35.48 | -0.191 | 35.41 | -0.261 | 35.48 | -0.255 | 35.45 | -0.207
35.52 | -0.184 | 35.5 | -0.215 | 35.5 | -0.191 | 35.43 | -0.261 | 35.5 | -0.255 | 35.47 | -0.207
35.53 | -0.184 | 35.52 | -0.215 | 35.51 | -0.191 | 35.44 | -0.261 | 35.51 | -0.255 | 35.48 | -0.207
35.55 | -0.184 | 35.53 | -0.215 | 35.53 | -0.191 | 35.46 | -0.261 | 35.53 | -0.255 | 35.5 | -0.207
35.57 | -0.184 | 35.55 | -0.215 | 35.55 | -0.191 | 35.48 | -0.261 | 35.55 | -0.255 | 35.52 | -0.207
35.58 | -0.184 | 35.57 | -0.215 | 35.56 | -0.191 | 35.49 | -0.261 | 35.56 | -0.255 | 35.53 | -0.207
35.6 | -0.184 | 35.58 | -0.215 | 35.58 | -0.191 | 35.51 | -0.261 | 35.58 | -0.255 | 35.55 | -0.207
35.62 | -0.184 | 35.6 | -0.215 | 35.6 | -0.191 | 35.53 | -0.261 | 35.6 | -0.255 | 35.57 | -0.207
35.63 | -0.184 | 35.62 | -0.215 | 35.61 | -0.191 | 35.54 | -0.261 | 35.61 | -0.255 | 35.58 | -0.207
35.65 | -0.184 | 35.63 | -0.216 | 35.63 | -0.191 | 35.56 | -0.261 | 35.63 | -0.255 | 35.6 | -0.207
35.67 | -0.184 | 35.65 | -0.216 | 35.65 | -0.191 | 35.58 | -0.261 | 35.65 | -0.255 | 35.62 | -0.207
35.68 | -0.184 | 35.67 | -0.216 | 35.66 | -0.191 | 35.59 | -0.261 | 35.66 | -0.255 | 35.63 | -0.207
35.7 | -0.184 | 35.69 | -0.216 | 35.68 | -0.191 | 35.61 | -0.261 | 35.68 | -0.255 | 35.65 | -0.207
35.72 | -0.184 | 35.7 | -0.216 | 35.7 | -0.191 | 35.63 | -0.261 | 35.7 | -0.255 | 35.67 | -0.207
35.73 | -0.184 | 35.72 | -0.216 | 35.71 | -0.191 | 35.64 | -0.261 | 35.71 | -0.255 | 35.68 | -0.207
35.75 | -0.184 | 35.73 | -0.216 | 35.73 | -0.191 | 35.66 | -0.261 | 35.73 | -0.255 | 35.7 | -0.207
35.77 | -0.184 | 35.75 | -0.216 | 35.75 | -0.191 | 35.68 | -0.261 | 35.75 | -0.255 | 35.72 | -0.207
35.78 | -0.184 | 35.77 | -0.216 | 35.76 | -0.191 | 35.69 | -0.261 | 35.76 | -0.255 | 35.73 | -0.207
35.8 | -0.184 | 35.78 | -0.216 | 35.78 | -0.191 | 35.71 | -0.261 | 35.78 | -0.255 | 35.75 | -0.207
35.82 | -0.184 | 35.8 | -0.216 | 35.8 | -0.191 | 35.73 | -0.261 | 35.8 | -0.255 | 35.77 | -0.207
35.83 | -0.184 | 35.82 | -0.216 | 35.81 | -0.191 | 35.74 | -0.261 | 35.81 | -0.255 | 35.78 | -0.207
35.85 | -0.184 | 35.83 | -0.216 | 35.83 | -0.191 | 35.76 | -0.261 | 35.83 | -0.255 | 35.8 | -0.207
35.87 | -0.184 | 35.85 | -0.216 | 35.85 | -0.191 | 35.78 | -0.261 | 35.85 | -0.255 | 35.82 | -0.207
35.88 | -0.184 | 35.87 | -0.216 | 35.86 | -0.191 | 35.79 | -0.261 | 35.86 | -0.255 | 35.83 | -0.207
35.9 | -0.184 | 35.88 | -0.216 | 35.88 | -0.191 | 35.81 | -0.261 | 35.88 | -0.255 | 35.85 | -0.207
35.92 | -0.184 | 35.9 | -0.217 | 35.9 | -0.191 | 35.83 | -0.261 | 35.9 | -0.255 | 35.87 | -0.207
35.93 | -0.184 | 35.92 | -0.217 | 35.92 | -0.191 | 35.84 | -0.261 | 35.91 | -0.255 | 35.88 | -0.207
35.95 | -0.184 | 35.93 | -0.217 | 35.93 | -0.191 | 35.86 | -0.262 | 35.93 | -0.255 | 35.9 | -0.207
35.97 | -0.184 | 35.95 | -0.217 | 35.95 | -0.191 | 35.88 | -0.262 | 35.95 | -0.255 | 35.92 | -0.207
35.98 | -0.184 | 35.97 | -0.217 | 35.96 | -0.191 | 35.89 | -0.262 | 35.96 | -0.255 | 35.93 | -0.207
36 | -0.184 | 35.98 | -0.217 | 35.98 | -0.191 | 35.91 | -0.262 | 35.98 | -0.255 | 35.95 | -0.207
36.02 | -0.184 | 36 | -0.217 | 36 | -0.191 | 35.93 | -0.262 | 36 | -0.255 | 35.97 | -0.207
36.03 | -0.184 | 36.02 | -0.217 | 36.01 | -0.191 | 35.94 | -0.262 | 36.01 | -0.255 | 35.98 | -0.207
36.05 | -0.184 | 36.03 | -0.217 | 36.03 | -0.191 | 35.96 | -0.262 | 36.03 | -0.255 | 36 | -0.207
36.07 | -0.183 | 36.05 | -0.217 | 36.05 | -0.191 | 35.98 | -0.262 | 36.05 | -0.255 | 36.02 | -0.207
36.08 | -0.183 | 36.07 | -0.217 | 36.07 | -0.191 | 35.99 | -0.262 | 36.06 | -0.255 | 36.03 | -0.207
36.1 | -0.183 | 36.08 | -0.217 | 36.08 | -0.191 | 36.01 | -0.262 | 36.08 | -0.255 | 36.05 | -0.207
36.12 | -0.183 | 36.1 | -0.217 | 36.1 | -0.191 | 36.03 | -0.262 | 36.1 | -0.255 | 36.07 | -0.207
36.13 | -0.183 | 36.12 | -0.217 | 36.11 | -0.191 | 36.04 | -0.262 | 36.11 | -0.255 | 36.08 | -0.207
36.15 | -0.183 | 36.13 | -0.217 | 36.13 | -0.191 | 36.06 | -0.262 | 36.13 | -0.255 | 36.1 | -0.207
36.17 | -0.183 | 36.15 | -0.218 | 36.15 | -0.191 | 36.08 | -0.262 | 36.15 | -0.255 | 36.12 | -0.207
36.18 | -0.183 | 36.17 | -0.218 | 36.16 | -0.191 | 36.09 | -0.262 | 36.16 | -0.255 | 36.13 | -0.207
36.2 | -0.183 | 36.18 | -0.218 | 36.18 | -0.191 | 36.11 | -0.262 | 36.18 | -0.255 | 36.15 | -0.207
36.22 | -0.183 | 36.2 | -0.218 | 36.2 | -0.191 | 36.13 | -0.262 | 36.2 | -0.255 | 36.17 | -0.207
36.23 | -0.183 | 36.22 | -0.218 | 36.21 | -0.191 | 36.14 | -0.262 | 36.21 | -0.255 | 36.18 | -0.207
36.25 | -0.183 | 36.23 | -0.218 | 36.23 | -0.191 | 36.16 | -0.262 | 36.23 | -0.255 | 36.2 | -0.207
36.27 | -0.183 | 36.25 | -0.218 | 36.25 | -0.191 | 36.18 | -0.262 | 36.25 | -0.255 | 36.22 | -0.207
36.28 | -0.183 | 36.27 | -0.218 | 36.26 | -0.191 | 36.19 | -0.262 | 36.26 | -0.255 | 36.23 | -0.207
36.3 | -0.183 | 36.28 | -0.218 | 36.28 | -0.191 | 36.21 | -0.262 | 36.28 | -0.255 | 36.25 | -0.207
36.32 | -0.183 | 36.3 | -0.218 | 36.3 | -0.191 | 36.23 | -0.262 | 36.3 | -0.255 | 36.27 | -0.207
36.33 | -0.183 | 36.32 | -0.218 | 36.31 | -0.191 | 36.24 | -0.262 | 36.31 | -0.255 | 36.28 | -0.207
36.35 | -0.183 | 36.33 | -0.218 | 36.33 | -0.191 | 36.26 | -0.262 | 36.33 | -0.255 | 36.3 | -0.207
36.37 | -0.183 | 36.35 | -0.218 | 36.35 | -0.191 | 36.28 | -0.262 | 36.35 | -0.255 | 36.32 | -0.207
36.38 | -0.183 | 36.37 | -0.218 | 36.36 | -0.191 | 36.29 | -0.262 | 36.36 | -0.255 | 36.33 | -0.207
36.4 | -0.183 | 36.38 | -0.218 | 36.38 | -0.191 | 36.31 | -0.262 | 36.38 | -0.255 | 36.35 | -0.207
36.42 | -0.183 | 36.4 | -0.218 | 36.4 | -0.191 | 36.33 | -0.262 | 36.4 | -0.255 | 36.37 | -0.207
36.43 | -0.183 | 36.42 | -0.218 | 36.41 | -0.191 | 36.34 | -0.262 | 36.41 | -0.255 | 36.38 | -0.207
36.45 | -0.183 | 36.43 | -0.218 | 36.43 | -0.191 | 36.36 | -0.262 | 36.43 | -0.255 | 36.4 | -0.207
36.47 | -0.183 | 36.45 | -0.218 | 36.45 | -0.191 | 36.38 | -0.262 | 36.45 | -0.255 | 36.42 | -0.207
36.48 | -0.183 | 36.47 | -0.218 | 36.47 | -0.191 | 36.39 | -0.262 | 36.46 | -0.255 | 36.44 | -0.207
36.5 | -0.183 | 36.48 | -0.219 | 36.48 | -0.191 | 36.41 | -0.262 | 36.48 | -0.255 | 36.45 | -0.207
36.52 | -0.183 | 36.5 | -0.219 | 36.5 | -0.191 | 36.43 | -0.262 | 36.5 | -0.255 | 36.47 | -0.207
36.53 | -0.183 | 36.52 | -0.219 | 36.52 | -0.191 | 36.45 | -0.262 | 36.52 | -0.255 | 36.49 | -0.207
36.55 | -0.183 | 36.53 | -0.219 | 36.53 | -0.191 | 36.46 | -0.262 | 36.53 | -0.255 | 36.5 | -0.207
36.57 | -0.183 | 36.55 | -0.219 | 36.55 | -0.191 | 36.48 | -0.262 | 36.55 | -0.255 | 36.52 | -0.207
36.58 | -0.183 | 36.57 | -0.219 | 36.57 | -0.191 | 36.49 | -0.262 | 36.56 | -0.255 | 36.53 | -0.207
36.6 | -0.183 | 36.58 | -0.219 | 36.58 | -0.191 | 36.51 | -0.262 | 36.58 | -0.255 | 36.55 | -0.207
36.62 | -0.183 | 36.6 | -0.219 | 36.6 | -0.191 | 36.53 | -0.262 | 36.6 | -0.255 | 36.57 | -0.207
36.63 | -0.183 | 36.62 | -0.219 | 36.61 | -0.191 | 36.54 | -0.262 | 36.62 | -0.255 | 36.58 | -0.207
36.65 | -0.183 | 36.63 | -0.219 | 36.63 | -0.191 | 36.56 | -0.262 | 36.63 | -0.255 | 36.6 | -0.207
36.67 | -0.183 | 36.65 | -0.219 | 36.65 | -0.191 | 36.58 | -0.262 | 36.65 | -0.255 | 36.62 | -0.207
36.68 | -0.183 | 36.67 | -0.219 | 36.66 | -0.191 | 36.59 | -0.262 | 36.66 | -0.255 | 36.64 | -0.207
36.7 | -0.183 | 36.68 | -0.219 | 36.68 | -0.191 | 36.61 | -0.262 | 36.68 | -0.255 | 36.65 | -0.207
36.72 | -0.183 | 36.7 | -0.219 | 36.7 | -0.191 | 36.63 | -0.262 | 36.7 | -0.255 | 36.67 | -0.207
36.73 | -0.183 | 36.72 | -0.219 | 36.72 | -0.191 | 36.64 | -0.262 | 36.72 | -0.255 | 36.68 | -0.207
36.75 | -0.183 | 36.73 | -0.219 | 36.73 | -0.191 | 36.66 | -0.262 | 36.73 | -0.255 | 36.7 | -0.207
36.77 | -0.183 | 36.75 | -0.219 | 36.75 | -0.191 | 36.68 | -0.262 | 36.75 | -0.255 | 36.72 | -0.208
36.78 | -0.183 | 36.77 | -0.219 | 36.77 | -0.191 | 36.69 | -0.262 | 36.77 | -0.255 | 36.73 | -0.208
36.8 | -0.183 | 36.78 | -0.219 | 36.78 | -0.191 | 36.71 | -0.262 | 36.78 | -0.255 | 36.75 | -0.208
36.82 | -0.183 | 36.8 | -0.219 | 36.8 | -0.191 | 36.73 | -0.262 | 36.8 | -0.255 | 36.77 | -0.208
36.83 | -0.183 | 36.82 | -0.219 | 36.82 | -0.191 | 36.74 | -0.262 | 36.81 | -0.255 | 36.78 | -0.208
36.85 | -0.183 | 36.83 | -0.219 | 36.83 | -0.191 | 36.76 | -0.262 | 36.83 | -0.255 | 36.8 | -0.208
36.87 | -0.183 | 36.85 | -0.219 | 36.85 | -0.191 | 36.78 | -0.262 | 36.85 | -0.255 | 36.82 | -0.208
36.88 | -0.183 | 36.87 | -0.219 | 36.86 | -0.191 | 36.79 | -0.262 | 36.86 | -0.255 | 36.83 | -0.208
36.9 | -0.183 | 36.88 | -0.22 | 36.88 | -0.191 | 36.81 | -0.262 | 36.88 | -0.255 | 36.85 | -0.208
36.92 | -0.183 | 36.9 | -0.22 | 36.9 | -0.191 | 36.83 | -0.262 | 36.9 | -0.255 | 36.87 | -0.208
36.93 | -0.183 | 36.92 | -0.22 | 36.92 | -0.191 | 36.84 | -0.262 | 36.91 | -0.255 | 36.88 | -0.208
36.95 | -0.183 | 36.93 | -0.22 | 36.93 | -0.191 | 36.86 | -0.262 | 36.93 | -0.255 | 36.9 | -0.208
36.97 | -0.183 | 36.95 | -0.22 | 36.95 | -0.191 | 36.88 | -0.262 | 36.95 | -0.255 | 36.92 | -0.208
36.99 | -0.183 | 36.97 | -0.22 | 36.96 | -0.191 | 36.89 | -0.262 | 36.97 | -0.255 | 36.93 | -0.208
37 | -0.183 | 36.98 | -0.22 | 36.98 | -0.191 | 36.91 | -0.262 | 36.98 | -0.255 | 36.95 | -0.208
37.02 | -0.183 | 37 | -0.22 | 37 | -0.191 | 36.93 | -0.262 | 37 | -0.255 | 36.97 | -0.208
37.03 | -0.183 | 37.02 | -0.22 | 37.02 | -0.191 | 36.94 | -0.262 | 37.02 | -0.255 | 36.98 | -0.208
37.05 | -0.183 | 37.03 | -0.22 | 37.03 | -0.191 | 36.96 | -0.262 | 37.03 | -0.255 | 37 | -0.208
37.07 | -0.183 | 37.05 | -0.22 | 37.05 | -0.191 | 36.98 | -0.262 | 37.05 | -0.255 | 37.02 | -0.208
37.08 | -0.183 | 37.07 | -0.22 | 37.07 | -0.191 | 37 | -0.262 | 37.07 | -0.255 | 37.03 | -0.208
37.1 | -0.183 | 37.08 | -0.22 | 37.08 | -0.191 | 37.01 | -0.262 | 37.08 | -0.255 | 37.05 | -0.208
37.12 | -0.183 | 37.1 | -0.22 | 37.1 | -0.191 | 37.03 | -0.262 | 37.1 | -0.255 | 37.07 | -0.208
37.13 | -0.183 | 37.12 | -0.22 | 37.11 | -0.191 | 37.04 | -0.262 | 37.12 | -0.255 | 37.08 | -0.208
37.15 | -0.183 | 37.13 | -0.22 | 37.13 | -0.191 | 37.06 | -0.262 | 37.13 | -0.255 | 37.1 | -0.208
37.17 | -0.183 | 37.15 | -0.22 | 37.15 | -0.191 | 37.08 | -0.262 | 37.15 | -0.255 | 37.12 | -0.208
37.18 | -0.183 | 37.17 | -0.22 | 37.17 | -0.191 | 37.09 | -0.262 | 37.17 | -0.255 | 37.13 | -0.208
37.2 | -0.183 | 37.18 | -0.22 | 37.18 | -0.191 | 37.11 | -0.262 | 37.18 | -0.255 | 37.15 | -0.208
37.22 | -0.182 | 37.2 | -0.221 | 37.2 | -0.191 | 37.13 | -0.262 | 37.2 | -0.255 | 37.17 | -0.208
37.23 | -0.182 | 37.22 | -0.221 | 37.21 | -0.191 | 37.14 | -0.262 | 37.21 | -0.255 | 37.19 | -0.208
37.25 | -0.182 | 37.23 | -0.221 | 37.23 | -0.191 | 37.16 | -0.262 | 37.23 | -0.255 | 37.2 | -0.208
37.27 | -0.182 | 37.25 | -0.221 | 37.25 | -0.19 | 37.18 | -0.262 | 37.25 | -0.255 | 37.22 | -0.208
37.28 | -0.182 | 37.27 | -0.221 | 37.26 | -0.19 | 37.19 | -0.262 | 37.26 | -0.255 | 37.24 | -0.208
37.3 | -0.182 | 37.28 | -0.221 | 37.28 | -0.19 | 37.21 | -0.262 | 37.28 | -0.255 | 37.25 | -0.208
37.32 | -0.182 | 37.3 | -0.221 | 37.3 | -0.19 | 37.23 | -0.262 | 37.3 | -0.255 | 37.27 | -0.208
37.33 | -0.182 | 37.32 | -0.221 | 37.32 | -0.19 | 37.24 | -0.262 | 37.32 | -0.255 | 37.28 | -0.208
37.35 | -0.182 | 37.33 | -0.221 | 37.33 | -0.19 | 37.26 | -0.262 | 37.33 | -0.255 | 37.3 | -0.208
37.37 | -0.182 | 37.35 | -0.221 | 37.35 | -0.19 | 37.28 | -0.262 | 37.35 | -0.255 | 37.32 | -0.208
37.38 | -0.182 | 37.37 | -0.221 | 37.37 | -0.19 | 37.29 | -0.262 | 37.37 | -0.255 | 37.33 | -0.208
37.4 | -0.182 | 37.38 | -0.221 | 37.38 | -0.19 | 37.31 | -0.262 | 37.38 | -0.255 | 37.35 | -0.208
37.42 | -0.182 | 37.4 | -0.221 | 37.4 | -0.19 | 37.33 | -0.262 | 37.4 | -0.255 | 37.37 | -0.208
37.44 | -0.182 | 37.42 | -0.221 | 37.42 | -0.19 | 37.35 | -0.262 | 37.42 | -0.255 | 37.39 | -0.208
37.45 | -0.182 | 37.43 | -0.221 | 37.43 | -0.19 | 37.36 | -0.262 | 37.43 | -0.255 | 37.4 | -0.208
37.47 | -0.182 | 37.45 | -0.221 | 37.45 | -0.19 | 37.38 | -0.262 | 37.45 | -0.255 | 37.42 | -0.208
37.49 | -0.182 | 37.47 | -0.221 | 37.46 | -0.19 | 37.39 | -0.262 | 37.47 | -0.255 | 37.43 | -0.208
37.5 | -0.182 | 37.48 | -0.221 | 37.48 | -0.19 | 37.41 | -0.262 | 37.48 | -0.255 | 37.45 | -0.208
37.52 | -0.182 | 37.5 | -0.221 | 37.5 | -0.19 | 37.43 | -0.262 | 37.5 | -0.255 | 37.47 | -0.208
37.53 | -0.182 | 37.52 | -0.221 | 37.52 | -0.19 | 37.44 | -0.262 | 37.52 | -0.255 | 37.49 | -0.208
37.55 | -0.182 | 37.53 | -0.221 | 37.53 | -0.19 | 37.46 | -0.262 | 37.53 | -0.255 | 37.5 | -0.208
37.57 | -0.182 | 37.55 | -0.221 | 37.55 | -0.19 | 37.48 | -0.262 | 37.55 | -0.255 | 37.52 | -0.208
37.59 | -0.182 | 37.57 | -0.221 | 37.57 | -0.19 | 37.49 | -0.262 | 37.57 | -0.255 | 37.53 | -0.208
37.6 | -0.182 | 37.58 | -0.221 | 37.58 | -0.19 | 37.51 | -0.262 | 37.58 | -0.255 | 37.55 | -0.208
37.62 | -0.182 | 37.6 | -0.221 | 37.6 | -0.19 | 37.53 | -0.262 | 37.6 | -0.255 | 37.57 | -0.208
37.63 | -0.182 | 37.62 | -0.222 | 37.61 | -0.19 | 37.54 | -0.262 | 37.62 | -0.255 | 37.59 | -0.208
37.65 | -0.182 | 37.63 | -0.222 | 37.63 | -0.19 | 37.56 | -0.262 | 37.63 | -0.255 | 37.6 | -0.208
37.67 | -0.182 | 37.65 | -0.222 | 37.65 | -0.19 | 37.58 | -0.262 | 37.65 | -0.255 | 37.62 | -0.208
37.69 | -0.182 | 37.67 | -0.222 | 37.66 | -0.19 | 37.59 | -0.262 | 37.67 | -0.255 | 37.63 | -0.208
37.7 | -0.182 | 37.68 | -0.222 | 37.68 | -0.19 | 37.61 | -0.262 | 37.68 | -0.255 | 37.65 | -0.208
37.72 | -0.182 | 37.7 | -0.222 | 37.7 | -0.19 | 37.63 | -0.262 | 37.7 | -0.255 | 37.67 | -0.208
37.73 | -0.182 | 37.72 | -0.222 | 37.72 | -0.19 | 37.65 | -0.262 | 37.72 | -0.255 | 37.68 | -0.208
37.75 | -0.182 | 37.73 | -0.222 | 37.73 | -0.19 | 37.66 | -0.262 | 37.73 | -0.255 | 37.7 | -0.208
37.77 | -0.182 | 37.75 | -0.222 | 37.75 | -0.19 | 37.68 | -0.262 | 37.75 | -0.255 | 37.72 | -0.208
37.79 | -0.182 | 37.77 | -0.222 | 37.77 | -0.19 | 37.7 | -0.262 | 37.77 | -0.255 | 37.74 | -0.208
37.8 | -0.182 | 37.78 | -0.222 | 37.78 | -0.19 | 37.71 | -0.262 | 37.78 | -0.255 | 37.75 | -0.208
37.82 | -0.182 | 37.8 | -0.222 | 37.8 | -0.19 | 37.73 | -0.262 | 37.8 | -0.255 | 37.77 | -0.208
37.83 | -0.182 | 37.82 | -0.222 | 37.82 | -0.19 | 37.75 | -0.262 | 37.82 | -0.255 | 37.79 | -0.208
37.85 | -0.182 | 37.83 | -0.222 | 37.83 | -0.19 | 37.76 | -0.262 | 37.83 | -0.255 | 37.8 | -0.208
37.87 | -0.182 | 37.85 | -0.222 | 37.85 | -0.19 | 37.78 | -0.262 | 37.85 | -0.255 | 37.82 | -0.208
37.89 | -0.182 | 37.87 | -0.222 | 37.86 | -0.19 | 37.79 | -0.262 | 37.87 | -0.255 | 37.83 | -0.208
37.9 | -0.182 | 37.88 | -0.222 | 37.88 | -0.19 | 37.81 | -0.262 | 37.88 | -0.255 | 37.85 | -0.208
37.92 | -0.182 | 37.9 | -0.222 | 37.9 | -0.19 | 37.83 | -0.262 | 37.9 | -0.255 | 37.87 | -0.208
37.94 | -0.182 | 37.92 | -0.222 | 37.91 | -0.19 | 37.84 | -0.262 | 37.92 | -0.255 | 37.88 | -0.208
37.95 | -0.182 | 37.93 | -0.222 | 37.93 | -0.19 | 37.86 | -0.262 | 37.93 | -0.255 | 37.9 | -0.208
37.97 | -0.182 | 37.95 | -0.222 | 37.95 | -0.19 | 37.88 | -0.262 | 37.95 | -0.255 | 37.92 | -0.208
37.99 | -0.181 | 37.97 | -0.222 | 37.96 | -0.19 | 37.9 | -0.262 | 37.97 | -0.255 | 37.93 | -0.208
38 | -0.181 | 37.98 | -0.222 | 37.98 | -0.19 | 37.91 | -0.262 | 37.98 | -0.255 | 37.95 | -0.208
38.02 | -0.181 | 38 | -0.222 | 38 | -0.19 | 37.93 | -0.262 | 38 | -0.255 | 37.97 | -0.208
38.04 | -0.181 | 38.02 | -0.222 | 38.01 | -0.19 | 37.94 | -0.262 | 38.02 | -0.255 | 37.98 | -0.208
38.05 | -0.181 | 38.03 | -0.222 | 38.03 | -0.19 | 37.96 | -0.262 | 38.03 | -0.255 | 38 | -0.208
38.07 | -0.181 | 38.05 | -0.222 | 38.05 | -0.19 | 37.98 | -0.262 | 38.05 | -0.255 | 38.02 | -0.208
38.08 | -0.181 | 38.07 | -0.222 | 38.07 | -0.19 | 37.99 | -0.262 | 38.07 | -0.255 | 38.03 | -0.208
38.1 | -0.181 | 38.08 | -0.222 | 38.08 | -0.19 | 38.01 | -0.262 | 38.08 | -0.255 | 38.05 | -0.208
38.12 | -0.181 | 38.1 | -0.222 | 38.1 | -0.19 | 38.03 | -0.262 | 38.1 | -0.255 | 38.07 | -0.208
38.14 | -0.181 | 38.12 | -0.222 | 38.12 | -0.19 | 38.04 | -0.262 | 38.12 | -0.255 | 38.08 | -0.208
38.15 | -0.181 | 38.13 | -0.222 | 38.13 | -0.19 | 38.06 | -0.262 | 38.13 | -0.255 | 38.1 | -0.208
38.17 | -0.181 | 38.15 | -0.222 | 38.15 | -0.19 | 38.08 | -0.262 | 38.15 | -0.255 | 38.12 | -0.208
38.19 | -0.181 | 38.17 | -0.222 | 38.16 | -0.19 | 38.1 | -0.262 | 38.17 | -0.255 | 38.13 | -0.208
38.2 | -0.181 | 38.18 | -0.222 | 38.18 | -0.19 | 38.11 | -0.262 | 38.18 | -0.255 | 38.15 | -0.208
38.22 | -0.181 | 38.2 | -0.223 | 38.2 | -0.19 | 38.13 | -0.262 | 38.2 | -0.255 | 38.17 | -0.208
38.24 | -0.181 | 38.22 | -0.223 | 38.22 | -0.19 | 38.15 | -0.262 | 38.22 | -0.255 | 38.19 | -0.208
38.25 | -0.181 | 38.23 | -0.223 | 38.23 | -0.19 | 38.16 | -0.262 | 38.23 | -0.255 | 38.2 | -0.208
38.27 | -0.181 | 38.25 | -0.223 | 38.25 | -0.19 | 38.18 | -0.262 | 38.25 | -0.255 | 38.22 | -0.208
38.29 | -0.181 | 38.27 | -0.223 | 38.26 | -0.19 | 38.2 | -0.262 | 38.27 | -0.255 | 38.24 | -0.208
38.3 | -0.181 | 38.28 | -0.223 | 38.28 | -0.19 | 38.21 | -0.262 | 38.28 | -0.255 | 38.25 | -0.208
38.32 | -0.181 | 38.3 | -0.223 | 38.3 | -0.19 | 38.23 | -0.262 | 38.3 | -0.255 | 38.27 | -0.208
38.34 | -0.181 | 38.32 | -0.223 | 38.31 | -0.19 | 38.25 | -0.262 | 38.32 | -0.255 | 38.29 | -0.208
38.35 | -0.181 | 38.33 | -0.223 | 38.33 | -0.19 | 38.26 | -0.262 | 38.33 | -0.255 | 38.3 | -0.208
38.37 | -0.181 | 38.35 | -0.223 | 38.35 | -0.19 | 38.28 | -0.262 | 38.35 | -0.255 | 38.32 | -0.208
38.39 | -0.181 | 38.37 | -0.223 | 38.37 | -0.19 | 38.29 | -0.262 | 38.36 | -0.255 | 38.33 | -0.208
38.4 | -0.181 | 38.38 | -0.223 | 38.38 | -0.19 | 38.31 | -0.262 | 38.38 | -0.255 | 38.35 | -0.208
38.42 | -0.181 | 38.4 | -0.223 | 38.4 | -0.19 | 38.33 | -0.262 | 38.4 | -0.255 | 38.37 | -0.208
38.44 | -0.181 | 38.42 | -0.223 | 38.42 | -0.19 | 38.35 | -0.263 | 38.42 | -0.255 | 38.38 | -0.208
38.45 | -0.181 | 38.43 | -0.223 | 38.43 | -0.19 | 38.36 | -0.263 | 38.43 | -0.255 | 38.4 | -0.208
38.47 | -0.181 | 38.45 | -0.223 | 38.45 | -0.19 | 38.38 | -0.263 | 38.45 | -0.255 | 38.42 | -0.208
38.49 | -0.181 | 38.47 | -0.223 | 38.47 | -0.19 | 38.4 | -0.263 | 38.47 | -0.255 | 38.44 | -0.208
38.5 | -0.181 | 38.48 | -0.223 | 38.48 | -0.19 | 38.41 | -0.263 | 38.48 | -0.255 | 38.45 | -0.208
38.52 | -0.181 | 38.5 | -0.223 | 38.5 | -0.19 | 38.43 | -0.263 | 38.5 | -0.255 | 38.47 | -0.208
38.54 | -0.18 | 38.52 | -0.223 | 38.52 | -0.19 | 38.44 | -0.263 | 38.52 | -0.255 | 38.49 | -0.208
38.55 | -0.18 | 38.53 | -0.223 | 38.53 | -0.19 | 38.46 | -0.263 | 38.53 | -0.255 | 38.5 | -0.208
38.57 | -0.18 | 38.55 | -0.223 | 38.55 | -0.19 | 38.48 | -0.263 | 38.55 | -0.255 | 38.52 | -0.208
38.59 | -0.18 | 38.57 | -0.223 | 38.57 | -0.19 | 38.5 | -0.263 | 38.57 | -0.255 | 38.53 | -0.208
38.6 | -0.18 | 38.58 | -0.223 | 38.58 | -0.19 | 38.51 | -0.263 | 38.58 | -0.255 | 38.55 | -0.208
38.62 | -0.18 | 38.6 | -0.223 | 38.6 | -0.19 | 38.53 | -0.263 | 38.6 | -0.255 | 38.57 | -0.208
38.64 | -0.18 | 38.62 | -0.223 | 38.62 | -0.19 | 38.54 | -0.263 | 38.62 | -0.255 | 38.59 | -0.208
38.65 | -0.18 | 38.63 | -0.223 | 38.63 | -0.19 | 38.56 | -0.263 | 38.63 | -0.255 | 38.6 | -0.208
38.67 | -0.18 | 38.65 | -0.223 | 38.65 | -0.19 | 38.58 | -0.263 | 38.65 | -0.255 | 38.62 | -0.208
38.69 | -0.18 | 38.67 | -0.223 | 38.67 | -0.19 | 38.59 | -0.263 | 38.67 | -0.255 | 38.64 | -0.208
38.7 | -0.18 | 38.68 | -0.223 | 38.68 | -0.19 | 38.61 | -0.263 | 38.68 | -0.255 | 38.65 | -0.208
38.72 | -0.18 | 38.7 | -0.223 | 38.7 | -0.19 | 38.63 | -0.263 | 38.7 | -0.255 | 38.67 | -0.208
38.74 | -0.18 | 38.72 | -0.223 | 38.72 | -0.19 | 38.65 | -0.263 | 38.72 | -0.255 | 38.69 | -0.208
38.75 | -0.18 | 38.73 | -0.223 | 38.73 | -0.19 | 38.66 | -0.263 | 38.73 | -0.255 | 38.7 | -0.208
38.77 | -0.18 | 38.75 | -0.223 | 38.75 | -0.19 | 38.68 | -0.263 | 38.75 | -0.255 | 38.72 | -0.208
38.79 | -0.18 | 38.77 | -0.223 | 38.77 | -0.19 | 38.69 | -0.263 | 38.77 | -0.255 | 38.74 | -0.208
38.8 | -0.18 | 38.78 | -0.223 | 38.78 | -0.19 | 38.71 | -0.263 | 38.78 | -0.255 | 38.75 | -0.208
38.82 | -0.18 | 38.8 | -0.223 | 38.8 | -0.19 | 38.73 | -0.263 | 38.8 | -0.255 | 38.77 | -0.208
38.84 | -0.18 | 38.82 | -0.223 | 38.82 | -0.19 | 38.74 | -0.263 | 38.82 | -0.255 | 38.79 | -0.208
38.85 | -0.18 | 38.83 | -0.223 | 38.83 | -0.19 | 38.76 | -0.263 | 38.83 | -0.255 | 38.8 | -0.208
38.87 | -0.18 | 38.85 | -0.223 | 38.85 | -0.19 | 38.78 | -0.263 | 38.85 | -0.255 | 38.82 | -0.208
38.89 | -0.18 | 38.87 | -0.223 | 38.87 | -0.19 | 38.79 | -0.263 | 38.87 | -0.255 | 38.84 | -0.208
38.9 | -0.18 | 38.89 | -0.223 | 38.88 | -0.19 | 38.81 | -0.263 | 38.88 | -0.255 | 38.85 | -0.208
38.92 | -0.18 | 38.9 | -0.223 | 38.9 | -0.19 | 38.83 | -0.263 | 38.9 | -0.255 | 38.87 | -0.208
38.94 | -0.18 | 38.92 | -0.223 | 38.92 | -0.19 | 38.85 | -0.263 | 38.92 | -0.255 | 38.89 | -0.208
38.95 | -0.18 | 38.93 | -0.223 | 38.93 | -0.19 | 38.86 | -0.263 | 38.93 | -0.255 | 38.9 | -0.208
38.97 | -0.18 | 38.95 | -0.223 | 38.95 | -0.19 | 38.88 | -0.263 | 38.95 | -0.255 | 38.92 | -0.208
38.99 | -0.18 | 38.97 | -0.223 | 38.97 | -0.19 | 38.9 | -0.263 | 38.97 | -0.255 | 38.94 | -0.208
39 | -0.179 | 38.98 | -0.223 | 38.98 | -0.19 | 38.91 | -0.263 | 38.98 | -0.255 | 38.95 | -0.208
39.02 | -0.179 | 39 | -0.223 | 39 | -0.19 | 38.93 | -0.263 | 39 | -0.255 | 38.97 | -0.208
39.04 | -0.179 | 39.02 | -0.223 | 39.02 | -0.19 | 38.94 | -0.263 | 39.02 | -0.255 | 38.99 | -0.208
39.05 | -0.179 | 39.03 | -0.223 | 39.03 | -0.19 | 38.96 | -0.263 | 39.03 | -0.255 | 39 | -0.208
39.07 | -0.179 | 39.05 | -0.223 | 39.05 | -0.19 | 38.98 | -0.263 | 39.05 | -0.255 | 39.02 | -0.208
39.09 | -0.179 | 39.07 | -0.223 | 39.07 | -0.19 | 38.99 | -0.263 | 39.07 | -0.255 | 39.04 | -0.208
39.1 | -0.179 | 39.08 | -0.223 | 39.08 | -0.19 | 39.01 | -0.263 | 39.08 | -0.255 | 39.05 | -0.208
39.12 | -0.179 | 39.1 | -0.223 | 39.1 | -0.19 | 39.03 | -0.263 | 39.1 | -0.255 | 39.07 | -0.208
39.14 | -0.179 | 39.12 | -0.223 | 39.12 | -0.19 | 39.04 | -0.263 | 39.12 | -0.255 | 39.09 | -0.208
39.15 | -0.179 | 39.13 | -0.223 | 39.13 | -0.19 | 39.06 | -0.263 | 39.13 | -0.255 | 39.1 | -0.208
39.17 | -0.179 | 39.15 | -0.223 | 39.15 | -0.19 | 39.08 | -0.263 | 39.15 | -0.255 | 39.12 | -0.208
39.19 | -0.179 | 39.17 | -0.223 | 39.17 | -0.19 | 39.1 | -0.263 | 39.17 | -0.256 | 39.14 | -0.208
39.2 | -0.179 | 39.18 | -0.223 | 39.18 | -0.19 | 39.11 | -0.263 | 39.18 | -0.256 | 39.15 | -0.208
39.22 | -0.178 | 39.2 | -0.223 | 39.2 | -0.19 | 39.13 | -0.263 | 39.2 | -0.256 | 39.17 | -0.208
39.24 | -0.178 | 39.22 | -0.222 | 39.22 | -0.19 | 39.15 | -0.263 | 39.22 | -0.256 | 39.19 | -0.208
39.25 | -0.178 | 39.23 | -0.222 | 39.23 | -0.19 | 39.16 | -0.263 | 39.23 | -0.256 | 39.2 | -0.208
39.27 | -0.178 | 39.25 | -0.222 | 39.25 | -0.19 | 39.18 | -0.263 | 39.25 | -0.256 | 39.22 | -0.208
39.29 | -0.178 | 39.27 | -0.222 | 39.27 | -0.19 | 39.19 | -0.263 | 39.27 | -0.256 | 39.24 | -0.208
39.3 | -0.178 | 39.28 | -0.222 | 39.28 | -0.19 | 39.21 | -0.263 | 39.28 | -0.256 | 39.25 | -0.208
39.32 | -0.178 | 39.3 | -0.222 | 39.3 | -0.19 | 39.23 | -0.263 | 39.3 | -0.256 | 39.27 | -0.208
39.34 | -0.178 | 39.32 | -0.222 | 39.32 | -0.19 | 39.25 | -0.263 | 39.32 | -0.256 | 39.29 | -0.208
39.35 | -0.178 | 39.33 | -0.222 | 39.33 | -0.19 | 39.26 | -0.263 | 39.33 | -0.256 | 39.3 | -0.208
39.37 | -0.178 | 39.35 | -0.222 | 39.35 | -0.19 | 39.28 | -0.263 | 39.35 | -0.256 | 39.32 | -0.208
39.39 | -0.178 | 39.37 | -0.222 | 39.37 | -0.19 | 39.29 | -0.263 | 39.37 | -0.256 | 39.34 | -0.208
39.4 | -0.178 | 39.39 | -0.222 | 39.38 | -0.19 | 39.31 | -0.263 | 39.38 | -0.256 | 39.35 | -0.208
39.42 | -0.178 | 39.4 | -0.222 | 39.4 | -0.19 | 39.33 | -0.263 | 39.4 | -0.256 | 39.37 | -0.208
39.44 | -0.178 | 39.42 | -0.222 | 39.42 | -0.19 | 39.34 | -0.263 | 39.42 | -0.256 | 39.38 | -0.208
39.45 | -0.178 | 39.44 | -0.222 | 39.43 | -0.19 | 39.36 | -0.263 | 39.43 | -0.256 | 39.4 | -0.208
39.47 | -0.178 | 39.45 | -0.222 | 39.45 | -0.19 | 39.38 | -0.263 | 39.45 | -0.256 | 39.42 | -0.208
39.49 | -0.178 | 39.47 | -0.222 | 39.47 | -0.19 | 39.4 | -0.263 | 39.47 | -0.256 | 39.44 | -0.208
39.51 | -0.178 | 39.49 | -0.222 | 39.48 | -0.19 | 39.41 | -0.263 | 39.48 | -0.256 | 39.45 | -0.208
39.52 | -0.178 | 39.5 | -0.222 | 39.5 | -0.19 | 39.43 | -0.263 | 39.5 | -0.256 | 39.47 | -0.208
39.54 | -0.178 | 39.52 | -0.222 | 39.52 | -0.19 | 39.45 | -0.263 | 39.52 | -0.256 | 39.49 | -0.208
39.55 | -0.177 | 39.53 | -0.222 | 39.53 | -0.19 | 39.46 | -0.263 | 39.53 | -0.256 | 39.5 | -0.208
39.57 | -0.177 | 39.55 | -0.222 | 39.55 | -0.19 | 39.48 | -0.263 | 39.55 | -0.256 | 39.52 | -0.208
39.59 | -0.177 | 39.57 | -0.222 | 39.57 | -0.19 | 39.5 | -0.263 | 39.57 | -0.256 | 39.54 | -0.208
39.6 | -0.177 | 39.59 | -0.222 | 39.58 | -0.19 | 39.51 | -0.263 | 39.58 | -0.256 | 39.55 | -0.208
39.62 | -0.177 | 39.6 | -0.222 | 39.6 | -0.19 | 39.53 | -0.263 | 39.6 | -0.256 | 39.57 | -0.208
39.64 | -0.177 | 39.62 | -0.221 | 39.62 | -0.19 | 39.55 | -0.263 | 39.62 | -0.256 | 39.59 | -0.208
39.66 | -0.177 | 39.63 | -0.221 | 39.63 | -0.19 | 39.56 | -0.263 | 39.63 | -0.256 | 39.6 | -0.208
39.67 | -0.177 | 39.65 | -0.221 | 39.65 | -0.19 | 39.58 | -0.263 | 39.65 | -0.256 | 39.62 | -0.208
39.69 | -0.177 | 39.67 | -0.221 | 39.67 | -0.19 | 39.6 | -0.263 | 39.67 | -0.256 | 39.64 | -0.208
39.7 | -0.177 | 39.69 | -0.221 | 39.68 | -0.19 | 39.61 | -0.263 | 39.68 | -0.256 | 39.65 | -0.208
39.72 | -0.177 | 39.7 | -0.221 | 39.7 | -0.19 | 39.63 | -0.263 | 39.7 | -0.256 | 39.67 | -0.208
39.74 | -0.177 | 39.72 | -0.221 | 39.72 | -0.19 | 39.65 | -0.263 | 39.72 | -0.256 | 39.69 | -0.208
39.76 | -0.177 | 39.74 | -0.221 | 39.73 | -0.19 | 39.66 | -0.263 | 39.73 | -0.256 | 39.7 | -0.208
39.77 | -0.177 | 39.75 | -0.221 | 39.75 | -0.19 | 39.68 | -0.263 | 39.75 | -0.256 | 39.72 | -0.208
39.79 | -0.177 | 39.77 | -0.221 | 39.77 | -0.19 | 39.7 | -0.263 | 39.77 | -0.256 | 39.74 | -0.208
39.81 | -0.177 | 39.79 | -0.221 | 39.78 | -0.19 | 39.71 | -0.263 | 39.78 | -0.256 | 39.75 | -0.208
39.82 | -0.176 | 39.8 | -0.221 | 39.8 | -0.19 | 39.73 | -0.263 | 39.8 | -0.256 | 39.77 | -0.208
39.84 | -0.176 | 39.82 | -0.221 | 39.82 | -0.19 | 39.75 | -0.263 | 39.82 | -0.256 | 39.79 | -0.208
39.85 | -0.176 | 39.84 | -0.221 | 39.83 | -0.19 | 39.76 | -0.263 | 39.83 | -0.256 | 39.8 | -0.208
39.87 | -0.176 | 39.85 | -0.221 | 39.85 | -0.19 | 39.78 | -0.263 | 39.85 | -0.256 | 39.82 | -0.208
39.89 | -0.176 | 39.87 | -0.22 | 39.87 | -0.19 | 39.8 | -0.263 | 39.87 | -0.256 | 39.84 | -0.208
39.9 | -0.176 | 39.89 | -0.22 | 39.88 | -0.19 | 39.81 | -0.263 | 39.88 | -0.256 | 39.85 | -0.208
39.92 | -0.176 | 39.9 | -0.22 | 39.9 | -0.19 | 39.83 | -0.263 | 39.9 | -0.256 | 39.87 | -0.208
39.94 | -0.176 | 39.92 | -0.22 | 39.92 | -0.19 | 39.84 | -0.263 | 39.92 | -0.256 | 39.89 | -0.208
39.96 | -0.176 | 39.94 | -0.22 | 39.93 | -0.19 | 39.86 | -0.263 | 39.93 | -0.256 | 39.9 | -0.208
39.97 | -0.175 | 39.95 | -0.22 | 39.95 | -0.19 | 39.88 | -0.263 | 39.95 | -0.256 | 39.92 | -0.208
39.99 | -0.175 | 39.97 | -0.22 | 39.97 | -0.19 | 39.9 | -0.263 | 39.97 | -0.256 | 39.94 | -0.208
40.01 | -0.175 | 39.99 | -0.22 | 39.98 | -0.19 | 39.91 | -0.263 | 39.98 | -0.256 | 39.95 | -0.208
40.02 | -0.175 | 40 | -0.22 | 40 | -0.19 | 39.93 | -0.263 | 40 | -0.256 | 39.97 | -0.208
40.04 | -0.175 | 40.02 | -0.22 | 40.02 | -0.19 | 39.95 | -0.263 | 40.02 | -0.256 | 39.99 | -0.208
40.06 | -0.175 | 40.04 | -0.22 | 40.03 | -0.19 | 39.96 | -0.263 | 40.03 | -0.256 | 40 | -0.208
40.07 | -0.175 | 40.05 | -0.22 | 40.05 | -0.19 | 39.98 | -0.263 | 40.05 | -0.256 | 40.02 | -0.208
40.09 | -0.175 | 40.07 | -0.22 | 40.07 | -0.19 | 40 | -0.263 | 40.07 | -0.256 | 40.04 | -0.208
40.11 | -0.175 | 40.09 | -0.22 | 40.08 | -0.19 | 40.01 | -0.263 | 40.08 | -0.256 | 40.05 | -0.208
40.12 | -0.175 | 40.1 | -0.219 | 40.1 | -0.19 | 40.03 | -0.263 | 40.1 | -0.256 | 40.07 | -0.208
40.14 | -0.175 | 40.12 | -0.219 | 40.12 | -0.19 | 40.05 | -0.263 | 40.12 | -0.256 | 40.09 | -0.208
40.16 | -0.175 | 40.14 | -0.219 | 40.13 | -0.19 | 40.06 | -0.263 | 40.13 | -0.256 | 40.1 | -0.208
40.17 | -0.175 | 40.15 | -0.219 | 40.15 | -0.19 | 40.08 | -0.263 | 40.15 | -0.256 | 40.12 | -0.208
40.19 | -0.175 | 40.17 | -0.219 | 40.17 | -0.19 | 40.1 | -0.263 | 40.17 | -0.256 | 40.14 | -0.208
40.21 | -0.175 | 40.19 | -0.219 | 40.18 | -0.19 | 40.11 | -0.263 | 40.18 | -0.256 | 40.15 | -0.208
40.22 | -0.175 | 40.2 | -0.219 | 40.2 | -0.19 | 40.13 | -0.263 | 40.2 | -0.256 | 40.17 | -0.208
40.24 | -0.175 | 40.22 | -0.219 | 40.22 | -0.19 | 40.15 | -0.263 | 40.22 | -0.256 | 40.19 | -0.208
40.26 | -0.175 | 40.24 | -0.219 | 40.23 | -0.19 | 40.16 | -0.263 | 40.23 | -0.256 | 40.2 | -0.208
40.27 | -0.175 | 40.25 | -0.219 | 40.25 | -0.19 | 40.18 | -0.263 | 40.25 | -0.256 | 40.22 | -0.208
40.29 | -0.175 | 40.27 | -0.219 | 40.27 | -0.19 | 40.2 | -0.263 | 40.27 | -0.256 | 40.24 | -0.208
40.31 | -0.174 | 40.29 | -0.218 | 40.28 | -0.19 | 40.21 | -0.263 | 40.28 | -0.256 | 40.25 | -0.208
40.32 | -0.174 | 40.31 | -0.218 | 40.3 | -0.19 | 40.23 | -0.263 | 40.3 | -0.256 | 40.27 | -0.208
40.34 | -0.174 | 40.32 | -0.218 | 40.32 | -0.19 | 40.25 | -0.263 | 40.32 | -0.256 | 40.29 | -0.208
40.36 | -0.174 | 40.34 | -0.218 | 40.33 | -0.19 | 40.26 | -0.263 | 40.33 | -0.256 | 40.3 | -0.208
40.37 | -0.174 | 40.35 | -0.218 | 40.35 | -0.19 | 40.28 | -0.263 | 40.35 | -0.256 | 40.32 | -0.208
40.39 | -0.174 | 40.37 | -0.218 | 40.37 | -0.19 | 40.3 | -0.263 | 40.37 | -0.256 | 40.34 | -0.208
40.41 | -0.174 | 40.39 | -0.218 | 40.38 | -0.19 | 40.31 | -0.263 | 40.38 | -0.256 | 40.35 | -0.208
40.42 | -0.174 | 40.4 | -0.218 | 40.4 | -0.19 | 40.33 | -0.263 | 40.4 | -0.256 | 40.37 | -0.208
40.44 | -0.174 | 40.42 | -0.218 | 40.42 | -0.19 | 40.35 | -0.263 | 40.42 | -0.256 | 40.39 | -0.208
40.46 | -0.174 | 40.44 | -0.218 | 40.43 | -0.19 | 40.36 | -0.263 | 40.43 | -0.256 | 40.4 | -0.208
40.47 | -0.174 | 40.45 | -0.217 | 40.45 | -0.19 | 40.38 | -0.263 | 40.45 | -0.256 | 40.42 | -0.208
40.49 | -0.174 | 40.47 | -0.217 | 40.47 | -0.19 | 40.4 | -0.263 | 40.47 | -0.256 | 40.44 | -0.208
40.51 | -0.174 | 40.49 | -0.217 | 40.48 | -0.19 | 40.41 | -0.263 | 40.48 | -0.256 | 40.45 | -0.208
40.52 | -0.174 | 40.51 | -0.217 | 40.5 | -0.19 | 40.43 | -0.263 | 40.5 | -0.256 | 40.47 | -0.208
40.54 | -0.173 | 40.52 | -0.217 | 40.52 | -0.19 | 40.45 | -0.263 | 40.52 | -0.256 | 40.49 | -0.208
40.56 | -0.173 | 40.54 | -0.217 | 40.53 | -0.19 | 40.46 | -0.263 | 40.53 | -0.256 | 40.5 | -0.208
40.57 | -0.173 | 40.55 | -0.217 | 40.55 | -0.19 | 40.48 | -0.263 | 40.55 | -0.256 | 40.52 | -0.208
40.59 | -0.173 | 40.57 | -0.216 | 40.57 | -0.19 | 40.49 | -0.263 | 40.57 | -0.256 | 40.54 | -0.208
40.61 | -0.173 | 40.59 | -0.216 | 40.58 | -0.19 | 40.51 | -0.263 | 40.58 | -0.256 | 40.55 | -0.208
40.62 | -0.173 | 40.61 | -0.216 | 40.6 | -0.19 | 40.53 | -0.263 | 40.6 | -0.256 | 40.57 | -0.208
40.64 | -0.173 | 40.62 | -0.216 | 40.62 | -0.19 | 40.55 | -0.263 | 40.62 | -0.256 | 40.59 | -0.208
40.66 | -0.173 | 40.64 | -0.215 | 40.63 | -0.19 | 40.56 | -0.263 | 40.63 | -0.256 | 40.6 | -0.208
40.67 | -0.173 | 40.66 | -0.214 | 40.65 | -0.19 | 40.58 | -0.263 | 40.65 | -0.256 | 40.62 | -0.208
40.69 | -0.173 | 40.67 | -0.214 | 40.67 | -0.19 | 40.59 | -0.263 | 40.67 | -0.256 | 40.64 | -0.208
40.71 | -0.173 | 40.69 | -0.214 | 40.68 | -0.19 | 40.61 | -0.263 | 40.68 | -0.256 | 40.65 | -0.208
40.72 | -0.173 | 40.71 | -0.214 | 40.7 | -0.19 | 40.63 | -0.263 | 40.7 | -0.256 | 40.67 | -0.208
40.74 | -0.173 | 40.72 | -0.214 | 40.72 | -0.19 | 40.65 | -0.263 | 40.72 | -0.256 | 40.69 | -0.208
40.76 | -0.173 | 40.74 | -0.214 | 40.73 | -0.19 | 40.66 | -0.263 | 40.73 | -0.256 | 40.7 | -0.208
40.77 | -0.173 | 40.76 | -0.214 | 40.75 | -0.19 | 40.68 | -0.263 | 40.75 | -0.256 | 40.72 | -0.208
40.79 | -0.173 | 40.77 | -0.213 | 40.77 | -0.19 | 40.7 | -0.263 | 40.77 | -0.256 | 40.74 | -0.208
40.81 | -0.173 | 40.79 | -0.213 | 40.78 | -0.19 | 40.71 | -0.263 | 40.78 | -0.256 | 40.75 | -0.208
40.82 | -0.173 | 40.81 | -0.213 | 40.8 | -0.19 | 40.73 | -0.263 | 40.8 | -0.256 | 40.77 | -0.208
40.84 | -0.172 | 40.82 | -0.213 | 40.82 | -0.19 | 40.75 | -0.263 | 40.82 | -0.256 | 40.79 | -0.208
40.86 | -0.172 | 40.84 | -0.213 | 40.83 | -0.19 | 40.76 | -0.263 | 40.83 | -0.256 | 40.8 | -0.208
40.87 | -0.172 | 40.86 | -0.213 | 40.85 | -0.19 | 40.78 | -0.263 | 40.85 | -0.256 | 40.82 | -0.208
40.89 | -0.172 | 40.87 | -0.212 | 40.87 | -0.19 | 40.8 | -0.263 | 40.87 | -0.256 | 40.84 | -0.208
40.91 | -0.172 | 40.89 | -0.212 | 40.88 | -0.19 | 40.81 | -0.263 | 40.88 | -0.256 | 40.85 | -0.208
40.92 | -0.172 | 40.91 | -0.212 | 40.9 | -0.19 | 40.83 | -0.263 | 40.9 | -0.256 | 40.87 | -0.208
40.94 | -0.172 | 40.92 | -0.212 | 40.92 | -0.19 | 40.85 | -0.263 | 40.92 | -0.256 | 40.89 | -0.208
40.96 | -0.172 | 40.94 | -0.211 | 40.93 | -0.19 | 40.86 | -0.263 | 40.93 | -0.256 | 40.9 | -0.208
40.97 | -0.172 | 40.96 | -0.211 | 40.95 | -0.19 | 40.88 | -0.263 | 40.95 | -0.256 | 40.92 | -0.208
40.99 | -0.172 | 40.97 | -0.211 | 40.97 | -0.19 | 40.9 | -0.263 | 40.97 | -0.256 | 40.94 | -0.208
41.01 | -0.172 | 40.99 | -0.211 | 40.98 | -0.19 | 40.91 | -0.263 | 40.98 | -0.256 | 40.95 | -0.208
41.02 | -0.172 | 41.01 | -0.211 | 41 | -0.19 | 40.93 | -0.263 | 41 | -0.256 | 40.97 | -0.208
41.04 | -0.172 | 41.02 | -0.211 | 41.02 | -0.19 | 40.95 | -0.263 | 41.02 | -0.256 | 40.99 | -0.208
41.06 | -0.172 | 41.04 | -0.211 | 41.03 | -0.19 | 40.96 | -0.263 | 41.03 | -0.256 | 41 | -0.208
41.07 | -0.172 | 41.06 | -0.21 | 41.05 | -0.19 | 40.98 | -0.263 | 41.05 | -0.256 | 41.02 | -0.208
41.09 | -0.172 | 41.07 | -0.21 | 41.07 | -0.19 | 40.99 | -0.263 | 41.07 | -0.256 | 41.04 | -0.208
41.11 | -0.172 | 41.09 | -0.21 | 41.08 | -0.19 | 41.01 | -0.264 | 41.08 | -0.256 | 41.05 | -0.208
41.12 | -0.172 | 41.11 | -0.21 | 41.1 | -0.19 | 41.03 | -0.264 | 41.1 | -0.256 | 41.07 | -0.208
41.14 | -0.171 | 41.12 | -0.209 | 41.12 | -0.19 | 41.05 | -0.264 | 41.12 | -0.256 | 41.09 | -0.208
41.16 | -0.171 | 41.14 | -0.209 | 41.13 | -0.19 | 41.06 | -0.264 | 41.13 | -0.256 | 41.1 | -0.208
41.17 | -0.171 | 41.16 | -0.209 | 41.15 | -0.19 | 41.08 | -0.264 | 41.15 | -0.256 | 41.12 | -0.208
41.19 | -0.171 | 41.17 | -0.209 | 41.17 | -0.19 | 41.1 | -0.264 | 41.17 | -0.256 | 41.14 | -0.208
41.21 | -0.171 | 41.19 | -0.209 | 41.18 | -0.19 | 41.11 | -0.264 | 41.18 | -0.256 | 41.15 | -0.208
41.22 | -0.171 | 41.21 | -0.209 | 41.2 | -0.19 | 41.13 | -0.264 | 41.2 | -0.256 | 41.17 | -0.208
41.24 | -0.171 | 41.22 | -0.209 | 41.22 | -0.19 | 41.15 | -0.264 | 41.22 | -0.256 | 41.19 | -0.208
41.26 | -0.171 | 41.24 | -0.208 | 41.23 | -0.19 | 41.16 | -0.264 | 41.23 | -0.256 | 41.2 | -0.208
41.27 | -0.171 | 41.26 | -0.208 | 41.25 | -0.19 | 41.18 | -0.264 | 41.25 | -0.256 | 41.22 | -0.208
41.29 | -0.17 | 41.27 | -0.208 | 41.27 | -0.19 | 41.2 | -0.264 | 41.27 | -0.256 | 41.24 | -0.208
41.31 | -0.17 | 41.29 | -0.208 | 41.28 | -0.19 | 41.21 | -0.264 | 41.28 | -0.256 | 41.25 | -0.208
41.32 | -0.17 | 41.31 | -0.208 | 41.3 | -0.19 | 41.23 | -0.264 | 41.3 | -0.256 | 41.27 | -0.208
41.34 | -0.17 | 41.32 | -0.208 | 41.32 | -0.19 | 41.25 | -0.264 | 41.32 | -0.256 | 41.29 | -0.208
41.36 | -0.17 | 41.34 | -0.208 | 41.33 | -0.19 | 41.26 | -0.264 | 41.33 | -0.256 | 41.3 | -0.208
41.37 | -0.17 | 41.36 | -0.207 | 41.35 | -0.19 | 41.28 | -0.264 | 41.35 | -0.256 | 41.32 | -0.208
41.39 | -0.17 | 41.37 | -0.207 | 41.37 | -0.19 | 41.3 | -0.264 | 41.37 | -0.256 | 41.34 | -0.208
41.41 | -0.17 | 41.39 | -0.207 | 41.38 | -0.19 | 41.31 | -0.264 | 41.38 | -0.256 | 41.35 | -0.208
41.42 | -0.17 | 41.41 | -0.207 | 41.4 | -0.19 | 41.33 | -0.264 | 41.4 | -0.256 | 41.37 | -0.208
41.44 | -0.17 | 41.42 | -0.207 | 41.42 | -0.19 | 41.34 | -0.264 | 41.42 | -0.256 | 41.39 | -0.208
41.46 | -0.17 | 41.44 | -0.207 | 41.43 | -0.19 | 41.36 | -0.264 | 41.43 | -0.256 | 41.4 | -0.208
41.48 | -0.17 | 41.46 | -0.206 | 41.45 | -0.19 | 41.38 | -0.264 | 41.45 | -0.256 | 41.42 | -0.208
41.49 | -0.17 | 41.47 | -0.206 | 41.47 | -0.19 | 41.4 | -0.264 | 41.47 | -0.256 | 41.44 | -0.208
41.51 | -0.17 | 41.49 | -0.206 | 41.48 | -0.19 | 41.41 | -0.264 | 41.48 | -0.256 | 41.45 | -0.208
41.52 | -0.17 | 41.51 | -0.206 | 41.5 | -0.19 | 41.43 | -0.264 | 41.5 | -0.256 | 41.47 | -0.208
41.54 | -0.17 | 41.53 | -0.206 | 41.52 | -0.19 | 41.45 | -0.264 | 41.52 | -0.256 | 41.49 | -0.208
41.56 | -0.169 | 41.54 | -0.205 | 41.53 | -0.19 | 41.46 | -0.264 | 41.53 | -0.256 | 41.5 | -0.208
41.57 | -0.169 | 41.56 | -0.205 | 41.55 | -0.19 | 41.48 | -0.264 | 41.55 | -0.256 | 41.52 | -0.208
41.59 | -0.169 | 41.57 | -0.205 | 41.57 | -0.19 | 41.5 | -0.264 | 41.57 | -0.256 | 41.54 | -0.208
41.61 | -0.169 | 41.59 | -0.204 | 41.59 | -0.19 | 41.51 | -0.264 | 41.58 | -0.256 | 41.55 | -0.208
41.62 | -0.169 | 41.61 | -0.204 | 41.6 | -0.19 | 41.53 | -0.264 | 41.6 | -0.256 | 41.57 | -0.208
41.64 | -0.169 | 41.62 | -0.204 | 41.62 | -0.19 | 41.55 | -0.264 | 41.62 | -0.256 | 41.59 | -0.208
41.66 | -0.169 | 41.64 | -0.204 | 41.63 | -0.19 | 41.56 | -0.264 | 41.63 | -0.256 | 41.6 | -0.208
41.68 | -0.169 | 41.66 | -0.204 | 41.65 | -0.19 | 41.58 | -0.264 | 41.65 | -0.256 | 41.62 | -0.208
41.69 | -0.169 | 41.67 | -0.204 | 41.67 | -0.19 | 41.6 | -0.264 | 41.67 | -0.256 | 41.64 | -0.208
41.71 | -0.169 | 41.69 | -0.203 | 41.68 | -0.19 | 41.61 | -0.264 | 41.68 | -0.256 | 41.65 | -0.208
41.72 | -0.169 | 41.71 | -0.203 | 41.7 | -0.19 | 41.63 | -0.264 | 41.7 | -0.256 | 41.67 | -0.208
41.74 | -0.169 | 41.72 | -0.203 | 41.72 | -0.19 | 41.65 | -0.264 | 41.72 | -0.256 | 41.69 | -0.208
41.76 | -0.169 | 41.74 | -0.203 | 41.73 | -0.19 | 41.66 | -0.264 | 41.73 | -0.256 | 41.7 | -0.208
41.77 | -0.169 | 41.76 | -0.203 | 41.75 | -0.19 | 41.68 | -0.264 | 41.75 | -0.256 | 41.72 | -0.208
41.79 | -0.168 | 41.78 | -0.203 | 41.77 | -0.19 | 41.7 | -0.264 | 41.77 | -0.256 | 41.74 | -0.208
41.81 | -0.168 | 41.79 | -0.203 | 41.78 | -0.19 | 41.71 | -0.264 | 41.78 | -0.256 | 41.75 | -0.208
41.83 | -0.168 | 41.81 | -0.203 | 41.8 | -0.19 | 41.73 | -0.264 | 41.8 | -0.256 | 41.77 | -0.208
41.84 | -0.168 | 41.83 | -0.202 | 41.82 | -0.19 | 41.75 | -0.264 | 41.82 | -0.256 | 41.79 | -0.208
41.86 | -0.168 | 41.84 | -0.202 | 41.84 | -0.19 | 41.76 | -0.264 | 41.83 | -0.256 | 41.8 | -0.208
41.88 | -0.168 | 41.86 | -0.202 | 41.85 | -0.19 | 41.78 | -0.264 | 41.85 | -0.256 | 41.82 | -0.208
41.89 | -0.168 | 41.88 | -0.202 | 41.87 | -0.19 | 41.8 | -0.264 | 41.87 | -0.256 | 41.84 | -0.208
41.91 | -0.168 | 41.89 | -0.201 | 41.88 | -0.19 | 41.81 | -0.264 | 41.88 | -0.256 | 41.86 | -0.208
41.92 | -0.168 | 41.91 | -0.201 | 41.9 | -0.19 | 41.83 | -0.264 | 41.9 | -0.256 | 41.87 | -0.208
41.94 | -0.168 | 41.93 | -0.201 | 41.92 | -0.19 | 41.85 | -0.264 | 41.92 | -0.256 | 41.89 | -0.208
41.96 | -0.168 | 41.94 | -0.201 | 41.93 | -0.19 | 41.86 | -0.264 | 41.93 | -0.256 | 41.91 | -0.208
41.98 | -0.168 | 41.96 | -0.201 | 41.95 | -0.19 | 41.88 | -0.264 | 41.95 | -0.256 | 41.92 | -0.208
41.99 | -0.167 | 41.98 | -0.201 | 41.97 | -0.19 | 41.9 | -0.264 | 41.97 | -0.256 | 41.94 | -0.208
42.01 | -0.167 | 41.99 | -0.2 | 41.98 | -0.19 | 41.91 | -0.264 | 41.98 | -0.256 | 41.96 | -0.208
42.03 | -0.167 | 42.01 | -0.2 | 42 | -0.19 | 41.93 | -0.264 | 42 | -0.256 | 41.97 | -0.208
42.04 | -0.167 | 42.03 | -0.2 | 42.02 | -0.19 | 41.95 | -0.264 | 42.02 | -0.256 | 41.99 | -0.208
42.06 | -0.167 | 42.04 | -0.2 | 42.03 | -0.19 | 41.96 | -0.264 | 42.04 | -0.256 | 42 | -0.208
42.08 | -0.167 | 42.06 | -0.199 | 42.05 | -0.19 | 41.98 | -0.264 | 42.05 | -0.256 | 42.02 | -0.208
42.09 | -0.167 | 42.08 | -0.199 | 42.07 | -0.19 | 42 | -0.264 | 42.07 | -0.256 | 42.04 | -0.208
42.11 | -0.167 | 42.09 | -0.199 | 42.09 | -0.19 | 42.01 | -0.264 | 42.09 | -0.256 | 42.06 | -0.208
42.13 | -0.167 | 42.11 | -0.199 | 42.1 | -0.19 | 42.03 | -0.264 | 42.1 | -0.256 | 42.07 | -0.208
42.14 | -0.167 | 42.13 | -0.199 | 42.12 | -0.19 | 42.05 | -0.264 | 42.12 | -0.256 | 42.09 | -0.208
42.16 | -0.167 | 42.14 | -0.199 | 42.13 | -0.19 | 42.06 | -0.264 | 42.13 | -0.256 | 42.1 | -0.208
42.18 | -0.167 | 42.16 | -0.199 | 42.15 | -0.19 | 42.08 | -0.264 | 42.15 | -0.256 | 42.12 | -0.208
42.19 | -0.167 | 42.18 | -0.198 | 42.17 | -0.19 | 42.1 | -0.264 | 42.17 | -0.256 | 42.14 | -0.208
42.21 | -0.167 | 42.19 | -0.198 | 42.18 | -0.19 | 42.11 | -0.264 | 42.19 | -0.256 | 42.15 | -0.208
42.23 | -0.166 | 42.21 | -0.198 | 42.2 | -0.19 | 42.13 | -0.264 | 42.2 | -0.256 | 42.17 | -0.208
42.24 | -0.166 | 42.23 | -0.198 | 42.22 | -0.19 | 42.15 | -0.264 | 42.22 | -0.256 | 42.19 | -0.208
42.26 | -0.166 | 42.24 | -0.198 | 42.23 | -0.19 | 42.16 | -0.264 | 42.23 | -0.256 | 42.2 | -0.208
42.28 | -0.166 | 42.26 | -0.197 | 42.25 | -0.19 | 42.18 | -0.264 | 42.25 | -0.256 | 42.22 | -0.208
42.29 | -0.166 | 42.28 | -0.197 | 42.27 | -0.19 | 42.2 | -0.264 | 42.27 | -0.256 | 42.24 | -0.208
42.31 | -0.166 | 42.29 | -0.197 | 42.28 | -0.19 | 42.21 | -0.264 | 42.28 | -0.256 | 42.25 | -0.208
42.33 | -0.166 | 42.31 | -0.197 | 42.3 | -0.19 | 42.23 | -0.264 | 42.3 | -0.256 | 42.27 | -0.208
42.34 | -0.166 | 42.33 | -0.197 | 42.32 | -0.19 | 42.25 | -0.264 | 42.32 | -0.256 | 42.29 | -0.208
42.36 | -0.166 | 42.34 | -0.197 | 42.33 | -0.19 | 42.26 | -0.264 | 42.33 | -0.256 | 42.3 | -0.208
42.38 | -0.166 | 42.36 | -0.197 | 42.35 | -0.19 | 42.28 | -0.264 | 42.35 | -0.256 | 42.32 | -0.208
42.39 | -0.166 | 42.38 | -0.197 | 42.37 | -0.19 | 42.3 | -0.264 | 42.37 | -0.256 | 42.34 | -0.208
42.41 | -0.166 | 42.39 | -0.197 | 42.38 | -0.19 | 42.31 | -0.264 | 42.39 | -0.256 | 42.35 | -0.208
42.43 | -0.166 | 42.41 | -0.197 | 42.4 | -0.19 | 42.33 | -0.264 | 42.4 | -0.256 | 42.37 | -0.208
42.44 | -0.166 | 42.43 | -0.197 | 42.42 | -0.19 | 42.35 | -0.264 | 42.42 | -0.256 | 42.39 | -0.208
42.46 | -0.165 | 42.44 | -0.197 | 42.44 | -0.19 | 42.36 | -0.264 | 42.44 | -0.256 | 42.4 | -0.208
42.48 | -0.165 | 42.46 | -0.197 | 42.45 | -0.19 | 42.38 | -0.264 | 42.45 | -0.256 | 42.42 | -0.208
42.49 | -0.165 | 42.48 | -0.196 | 42.47 | -0.19 | 42.4 | -0.264 | 42.47 | -0.256 | 42.44 | -0.208
42.51 | -0.165 | 42.5 | -0.196 | 42.49 | -0.19 | 42.41 | -0.264 | 42.49 | -0.256 | 42.45 | -0.208
42.53 | -0.165 | 42.51 | -0.196 | 42.5 | -0.19 | 42.43 | -0.264 | 42.5 | -0.256 | 42.47 | -0.208
42.54 | -0.165 | 42.53 | -0.196 | 42.52 | -0.19 | 42.45 | -0.264 | 42.52 | -0.256 | 42.49 | -0.208
42.56 | -0.165 | 42.55 | -0.196 | 42.54 | -0.19 | 42.46 | -0.264 | 42.54 | -0.256 | 42.5 | -0.208
42.58 | -0.165 | 42.56 | -0.196 | 42.55 | -0.19 | 42.48 | -0.264 | 42.55 | -0.256 | 42.52 | -0.208
42.59 | -0.165 | 42.58 | -0.196 | 42.57 | -0.19 | 42.5 | -0.264 | 42.57 | -0.256 | 42.54 | -0.208
42.61 | -0.165 | 42.6 | -0.196 | 42.59 | -0.19 | 42.51 | -0.264 | 42.59 | -0.256 | 42.55 | -0.208
42.63 | -0.165 | 42.61 | -0.196 | 42.6 | -0.19 | 42.53 | -0.264 | 42.6 | -0.256 | 42.57 | -0.208
42.64 | -0.165 | 42.63 | -0.196 | 42.62 | -0.19 | 42.55 | -0.264 | 42.62 | -0.256 | 42.59 | -0.208
42.66 | -0.165 | 42.65 | -0.196 | 42.64 | -0.19 | 42.56 | -0.264 | 42.64 | -0.256 | 42.6 | -0.208
42.68 | -0.165 | 42.66 | -0.196 | 42.65 | -0.19 | 42.58 | -0.264 | 42.65 | -0.256 | 42.62 | -0.208
42.69 | -0.165 | 42.68 | -0.196 | 42.67 | -0.19 | 42.6 | -0.264 | 42.67 | -0.256 | 42.64 | -0.208
42.71 | -0.165 | 42.7 | -0.196 | 42.69 | -0.19 | 42.61 | -0.264 | 42.68 | -0.256 | 42.65 | -0.208
42.73 | -0.164 | 42.71 | -0.196 | 42.7 | -0.19 | 42.63 | -0.264 | 42.7 | -0.256 | 42.67 | -0.208
42.74 | -0.164 | 42.73 | -0.196 | 42.72 | -0.19 | 42.65 | -0.264 | 42.72 | -0.256 | 42.69 | -0.208
42.76 | -0.164 | 42.75 | -0.195 | 42.73 | -0.19 | 42.66 | -0.264 | 42.73 | -0.256 | 42.7 | -0.208
42.78 | -0.164 | 42.76 | -0.195 | 42.75 | -0.19 | 42.68 | -0.264 | 42.75 | -0.256 | 42.72 | -0.208
42.79 | -0.164 | 42.78 | -0.195 | 42.77 | -0.19 | 42.7 | -0.264 | 42.77 | -0.256 | 42.74 | -0.208
42.81 | -0.164 | 42.8 | -0.195 | 42.78 | -0.19 | 42.71 | -0.264 | 42.78 | -0.256 | 42.75 | -0.208
42.83 | -0.164 | 42.81 | -0.195 | 42.8 | -0.19 | 42.73 | -0.264 | 42.8 | -0.256 | 42.77 | -0.208
42.84 | -0.164 | 42.83 | -0.195 | 42.82 | -0.19 | 42.75 | -0.264 | 42.82 | -0.256 | 42.79 | -0.208
42.86 | -0.164 | 42.85 | -0.195 | 42.84 | -0.19 | 42.76 | -0.264 | 42.83 | -0.256 | 42.8 | -0.208
42.88 | -0.164 | 42.86 | -0.195 | 42.85 | -0.19 | 42.78 | -0.264 | 42.85 | -0.256 | 42.82 | -0.208
42.89 | -0.164 | 42.88 | -0.195 | 42.87 | -0.19 | 42.8 | -0.264 | 42.87 | -0.256 | 42.84 | -0.208
42.91 | -0.164 | 42.9 | -0.195 | 42.88 | -0.19 | 42.81 | -0.264 | 42.88 | -0.256 | 42.86 | -0.208
42.93 | -0.164 | 42.91 | -0.195 | 42.9 | -0.19 | 42.83 | -0.264 | 42.9 | -0.256 | 42.87 | -0.208
42.94 | -0.164 | 42.93 | -0.195 | 42.92 | -0.19 | 42.85 | -0.264 | 42.92 | -0.256 | 42.89 | -0.208
42.96 | -0.164 | 42.95 | -0.195 | 42.94 | -0.19 | 42.86 | -0.264 | 42.93 | -0.256 | 42.9 | -0.208
42.98 | -0.163 | 42.96 | -0.195 | 42.95 | -0.19 | 42.88 | -0.264 | 42.95 | -0.256 | 42.92 | -0.208
42.99 | -0.163 | 42.98 | -0.195 | 42.97 | -0.19 | 42.9 | -0.264 | 42.97 | -0.256 | 42.94 | -0.208
43.01 | -0.163 | 43 | -0.194 | 42.98 | -0.19 | 42.91 | -0.264 | 42.99 | -0.256 | 42.95 | -0.208
43.03 | -0.163 | 43.01 | -0.194 | 43 | -0.19 | 42.93 | -0.264 | 43 | -0.256 | 42.97 | -0.208
43.04 | -0.163 | 43.03 | -0.194 | 43.02 | -0.19 | 42.95 | -0.264 | 43.02 | -0.256 | 42.99 | -0.208
43.06 | -0.163 | 43.05 | -0.194 | 43.04 | -0.19 | 42.96 | -0.264 | 43.03 | -0.256 | 43 | -0.208
43.08 | -0.163 | 43.06 | -0.194 | 43.05 | -0.19 | 42.98 | -0.264 | 43.05 | -0.256 | 43.02 | -0.208
43.09 | -0.163 | 43.08 | -0.194 | 43.07 | -0.19 | 43 | -0.264 | 43.07 | -0.257 | 43.04 | -0.208
43.11 | -0.163 | 43.1 | -0.194 | 43.09 | -0.19 | 43.01 | -0.264 | 43.08 | -0.257 | 43.06 | -0.208
43.13 | -0.163 | 43.11 | -0.194 | 43.1 | -0.19 | 43.03 | -0.264 | 43.1 | -0.257 | 43.07 | -0.208
43.14 | -0.163 | 43.13 | -0.193 | 43.12 | -0.19 | 43.05 | -0.264 | 43.12 | -0.256 | 43.09 | -0.208
43.16 | -0.163 | 43.15 | -0.193 | 43.14 | -0.19 | 43.06 | -0.264 | 43.13 | -0.256 | 43.1 | -0.208
43.18 | -0.163 | 43.16 | -0.193 | 43.15 | -0.19 | 43.08 | -0.264 | 43.15 | -0.256 | 43.12 | -0.208
43.19 | -0.163 | 43.18 | -0.193 | 43.17 | -0.19 | 43.1 | -0.264 | 43.17 | -0.256 | 43.14 | -0.208
43.21 | -0.163 | 43.2 | -0.193 | 43.19 | -0.19 | 43.11 | -0.264 | 43.18 | -0.256 | 43.15 | -0.208
43.23 | -0.163 | 43.21 | -0.192 | 43.2 | -0.19 | 43.13 | -0.264 | 43.2 | -0.256 | 43.17 | -0.208
43.24 | -0.163 | 43.23 | -0.192 | 43.22 | -0.19 | 43.15 | -0.264 | 43.22 | -0.256 | 43.19 | -0.208
43.26 | -0.163 | 43.25 | -0.192 | 43.23 | -0.19 | 43.16 | -0.264 | 43.23 | -0.256 | 43.2 | -0.208
43.28 | -0.163 | 43.26 | -0.192 | 43.25 | -0.19 | 43.18 | -0.264 | 43.25 | -0.256 | 43.22 | -0.208
43.29 | -0.162 | 43.28 | -0.192 | 43.27 | -0.19 | 43.2 | -0.264 | 43.27 | -0.256 | 43.24 | -0.208
43.31 | -0.162 | 43.3 | -0.192 | 43.29 | -0.19 | 43.21 | -0.264 | 43.28 | -0.256 | 43.25 | -0.208
43.33 | -0.162 | 43.31 | -0.192 | 43.3 | -0.19 | 43.23 | -0.264 | 43.3 | -0.256 | 43.27 | -0.208
43.34 | -0.162 | 43.33 | -0.192 | 43.32 | -0.19 | 43.25 | -0.265 | 43.32 | -0.256 | 43.29 | -0.208
43.36 | -0.162 | 43.35 | -0.192 | 43.34 | -0.19 | 43.26 | -0.265 | 43.33 | -0.256 | 43.31 | -0.208
43.38 | -0.162 | 43.37 | -0.192 | 43.35 | -0.19 | 43.28 | -0.265 | 43.35 | -0.256 | 43.32 | -0.208
43.39 | -0.162 | 43.38 | -0.192 | 43.37 | -0.19 | 43.3 | -0.265 | 43.37 | -0.256 | 43.34 | -0.208
43.41 | -0.162 | 43.4 | -0.192 | 43.38 | -0.19 | 43.31 | -0.265 | 43.38 | -0.256 | 43.35 | -0.208
43.43 | -0.162 | 43.41 | -0.192 | 43.4 | -0.19 | 43.33 | -0.265 | 43.4 | -0.257 | 43.37 | -0.208
43.44 | -0.162 | 43.43 | -0.192 | 43.42 | -0.19 | 43.35 | -0.265 | 43.42 | -0.257 | 43.39 | -0.208
43.46 | -0.162 | 43.45 | -0.192 | 43.43 | -0.19 | 43.36 | -0.265 | 43.43 | -0.257 | 43.41 | -0.208
43.48 | -0.162 | 43.46 | -0.192 | 43.45 | -0.19 | 43.38 | -0.265 | 43.45 | -0.257 | 43.42 | -0.208
43.49 | -0.162 | 43.48 | -0.192 | 43.47 | -0.19 | 43.4 | -0.265 | 43.47 | -0.257 | 43.44 | -0.208
43.51 | -0.162 | 43.5 | -0.192 | 43.48 | -0.19 | 43.41 | -0.265 | 43.49 | -0.257 | 43.45 | -0.208
43.53 | -0.162 | 43.52 | -0.191 | 43.5 | -0.19 | 43.43 | -0.265 | 43.5 | -0.257 | 43.47 | -0.208
43.54 | -0.162 | 43.53 | -0.191 | 43.52 | -0.19 | 43.45 | -0.265 | 43.52 | -0.257 | 43.49 | -0.208
43.56 | -0.162 | 43.55 | -0.191 | 43.54 | -0.19 | 43.46 | -0.265 | 43.53 | -0.257 | 43.5 | -0.208
43.58 | -0.162 | 43.56 | -0.191 | 43.55 | -0.19 | 43.48 | -0.265 | 43.55 | -0.257 | 43.52 | -0.208
43.6 | -0.161 | 43.58 | -0.191 | 43.57 | -0.19 | 43.5 | -0.265 | 43.57 | -0.257 | 43.54 | -0.208
43.61 | -0.161 | 43.6 | -0.191 | 43.59 | -0.19 | 43.51 | -0.265 | 43.59 | -0.256 | 43.55 | -0.208
43.63 | -0.161 | 43.61 | -0.191 | 43.6 | -0.19 | 43.53 | -0.265 | 43.6 | -0.256 | 43.57 | -0.208
43.64 | -0.161 | 43.63 | -0.191 | 43.62 | -0.19 | 43.55 | -0.265 | 43.62 | -0.256 | 43.59 | -0.208
43.66 | -0.161 | 43.65 | -0.191 | 43.64 | -0.19 | 43.56 | -0.265 | 43.63 | -0.256 | 43.61 | -0.208
43.68 | -0.161 | 43.67 | -0.191 | 43.65 | -0.19 | 43.58 | -0.265 | 43.65 | -0.256 | 43.62 | -0.208
43.69 | -0.161 | 43.68 | -0.191 | 43.67 | -0.19 | 43.6 | -0.265 | 43.67 | -0.256 | 43.64 | -0.208
43.71 | -0.161 | 43.7 | -0.191 | 43.69 | -0.19 | 43.61 | -0.265 | 43.69 | -0.256 | 43.66 | -0.208
43.73 | -0.161 | 43.72 | -0.191 | 43.7 | -0.19 | 43.63 | -0.265 | 43.7 | -0.256 | 43.67 | -0.208
43.74 | -0.161 | 43.73 | -0.191 | 43.72 | -0.19 | 43.65 | -0.265 | 43.72 | -0.256 | 43.69 | -0.208
43.76 | -0.161 | 43.75 | -0.191 | 43.74 | -0.19 | 43.66 | -0.265 | 43.73 | -0.256 | 43.71 | -0.208
43.78 | -0.161 | 43.76 | -0.191 | 43.75 | -0.19 | 43.68 | -0.265 | 43.75 | -0.256 | 43.72 | -0.208
43.79 | -0.161 | 43.78 | -0.191 | 43.77 | -0.19 | 43.7 | -0.265 | 43.77 | -0.256 | 43.74 | -0.208
43.81 | -0.161 | 43.8 | -0.191 | 43.79 | -0.19 | 43.71 | -0.265 | 43.78 | -0.256 | 43.75 | -0.208
43.83 | -0.161 | 43.82 | -0.19 | 43.8 | -0.19 | 43.73 | -0.265 | 43.8 | -0.256 | 43.77 | -0.208
43.84 | -0.161 | 43.83 | -0.19 | 43.82 | -0.19 | 43.75 | -0.265 | 43.82 | -0.257 | 43.79 | -0.208
43.86 | -0.161 | 43.85 | -0.19 | 43.83 | -0.19 | 43.76 | -0.265 | 43.84 | -0.257 | 43.81 | -0.208
43.88 | -0.16 | 43.86 | -0.19 | 43.85 | -0.19 | 43.78 | -0.265 | 43.85 | -0.257 | 43.82 | -0.208
43.89 | -0.16 | 43.88 | -0.19 | 43.87 | -0.19 | 43.8 | -0.265 | 43.87 | -0.257 | 43.84 | -0.208
43.91 | -0.16 | 43.9 | -0.19 | 43.89 | -0.19 | 43.81 | -0.265 | 43.89 | -0.257 | 43.86 | -0.208
43.93 | -0.16 | 43.92 | -0.19 | 43.9 | -0.19 | 43.83 | -0.265 | 43.9 | -0.257 | 43.87 | -0.208
43.95 | -0.16 | 43.93 | -0.19 | 43.92 | -0.19 | 43.85 | -0.265 | 43.92 | -0.257 | 43.89 | -0.208
43.96 | -0.16 | 43.95 | -0.19 | 43.94 | -0.19 | 43.86 | -0.265 | 43.94 | -0.257 | 43.91 | -0.208
43.98 | -0.16 | 43.97 | -0.19 | 43.95 | -0.19 | 43.88 | -0.265 | 43.95 | -0.257 | 43.92 | -0.208
43.99 | -0.16 | 43.98 | -0.19 | 43.97 | -0.19 | 43.9 | -0.265 | 43.97 | -0.257 | 43.94 | -0.208
44.01 | -0.16 | 44 | -0.19 | 43.99 | -0.189 | 43.91 | -0.265 | 43.99 | -0.257 | 43.96 | -0.208
44.03 | -0.16 | 44.02 | -0.19 | 44 | -0.189 | 43.93 | -0.265 | 44 | -0.257 | 43.97 | -0.208
44.05 | -0.16 | 44.03 | -0.19 | 44.02 | -0.189 | 43.95 | -0.265 | 44.02 | -0.257 | 43.99 | -0.208
44.06 | -0.16 | 44.05 | -0.19 | 44.04 | -0.189 | 43.96 | -0.265 | 44.04 | -0.257 | 44 | -0.208
44.08 | -0.16 | 44.07 | -0.19 | 44.05 | -0.189 | 43.98 | -0.265 | 44.05 | -0.257 | 44.02 | -0.208
44.09 | -0.16 | 44.08 | -0.19 | 44.07 | -0.189 | 44 | -0.265 | 44.07 | -0.257 | 44.04 | -0.208
44.11 | -0.16 | 44.1 | -0.189 | 44.09 | -0.189 | 44.01 | -0.265 | 44.09 | -0.257 | 44.06 | -0.208
44.13 | -0.159 | 44.12 | -0.189 | 44.1 | -0.189 | 44.03 | -0.265 | 44.1 | -0.257 | 44.07 | -0.208
44.14 | -0.159 | 44.13 | -0.189 | 44.12 | -0.189 | 44.05 | -0.265 | 44.12 | -0.257 | 44.09 | -0.208
44.16 | -0.159 | 44.15 | -0.189 | 44.14 | -0.189 | 44.06 | -0.265 | 44.14 | -0.257 | 44.11 | -0.208
44.18 | -0.159 | 44.17 | -0.189 | 44.15 | -0.189 | 44.08 | -0.265 | 44.15 | -0.257 | 44.12 | -0.208
44.19 | -0.159 | 44.18 | -0.189 | 44.17 | -0.189 | 44.1 | -0.265 | 44.17 | -0.257 | 44.14 | -0.208
44.21 | -0.159 | 44.2 | -0.189 | 44.19 | -0.189 | 44.11 | -0.265 | 44.19 | -0.257 | 44.16 | -0.208
44.23 | -0.159 | 44.22 | -0.189 | 44.2 | -0.189 | 44.13 | -0.265 | 44.2 | -0.257 | 44.17 | -0.208
44.24 | -0.159 | 44.23 | -0.189 | 44.22 | -0.189 | 44.15 | -0.265 | 44.22 | -0.257 | 44.19 | -0.208
44.26 | -0.159 | 44.25 | -0.189 | 44.24 | -0.189 | 44.16 | -0.265 | 44.24 | -0.257 | 44.21 | -0.208
44.28 | -0.159 | 44.27 | -0.189 | 44.25 | -0.189 | 44.18 | -0.265 | 44.25 | -0.257 | 44.22 | -0.208
44.3 | -0.159 | 44.28 | -0.189 | 44.27 | -0.189 | 44.2 | -0.265 | 44.27 | -0.257 | 44.24 | -0.208
44.31 | -0.159 | 44.3 | -0.189 | 44.29 | -0.189 | 44.21 | -0.265 | 44.29 | -0.257 | 44.26 | -0.208
44.33 | -0.159 | 44.32 | -0.189 | 44.3 | -0.189 | 44.23 | -0.265 | 44.3 | -0.257 | 44.27 | -0.208
44.34 | -0.159 | 44.33 | -0.188 | 44.32 | -0.189 | 44.25 | -0.265 | 44.32 | -0.257 | 44.29 | -0.208
44.36 | -0.159 | 44.35 | -0.188 | 44.34 | -0.189 | 44.26 | -0.265 | 44.34 | -0.257 | 44.31 | -0.208
44.38 | -0.159 | 44.37 | -0.188 | 44.35 | -0.189 | 44.28 | -0.265 | 44.35 | -0.257 | 44.32 | -0.208
44.4 | -0.159 | 44.38 | -0.188 | 44.37 | -0.189 | 44.3 | -0.265 | 44.37 | -0.257 | 44.34 | -0.208
44.41 | -0.159 | 44.4 | -0.188 | 44.39 | -0.189 | 44.31 | -0.265 | 44.39 | -0.257 | 44.36 | -0.208
44.43 | -0.159 | 44.42 | -0.188 | 44.4 | -0.189 | 44.33 | -0.265 | 44.4 | -0.257 | 44.37 | -0.208
44.45 | -0.158 | 44.43 | -0.188 | 44.42 | -0.189 | 44.35 | -0.265 | 44.42 | -0.257 | 44.39 | -0.208
44.46 | -0.158 | 44.45 | -0.188 | 44.44 | -0.189 | 44.36 | -0.265 | 44.44 | -0.257 | 44.41 | -0.208
44.48 | -0.158 | 44.47 | -0.188 | 44.45 | -0.189 | 44.38 | -0.265 | 44.45 | -0.257 | 44.42 | -0.208
44.49 | -0.158 | 44.48 | -0.188 | 44.47 | -0.189 | 44.4 | -0.265 | 44.47 | -0.257 | 44.44 | -0.208
44.51 | -0.158 | 44.5 | -0.188 | 44.49 | -0.189 | 44.41 | -0.265 | 44.49 | -0.257 | 44.46 | -0.208
44.53 | -0.158 | 44.52 | -0.188 | 44.5 | -0.189 | 44.43 | -0.265 | 44.5 | -0.257 | 44.47 | -0.208
44.54 | -0.158 | 44.53 | -0.188 | 44.52 | -0.189 | 44.45 | -0.265 | 44.52 | -0.257 | 44.49 | -0.208
44.56 | -0.158 | 44.55 | -0.188 | 44.54 | -0.189 | 44.46 | -0.265 | 44.54 | -0.257 | 44.51 | -0.208
44.58 | -0.158 | 44.57 | -0.188 | 44.55 | -0.189 | 44.48 | -0.265 | 44.55 | -0.257 | 44.52 | -0.208
44.6 | -0.158 | 44.58 | -0.188 | 44.57 | -0.189 | 44.5 | -0.265 | 44.57 | -0.257 | 44.54 | -0.208
44.61 | -0.158 | 44.6 | -0.188 | 44.59 | -0.189 | 44.51 | -0.265 | 44.59 | -0.257 | 44.56 | -0.208
44.63 | -0.158 | 44.62 | -0.188 | 44.6 | -0.189 | 44.53 | -0.265 | 44.6 | -0.257 | 44.57 | -0.208
44.65 | -0.158 | 44.63 | -0.188 | 44.62 | -0.189 | 44.55 | -0.265 | 44.62 | -0.257 | 44.59 | -0.208
44.66 | -0.158 | 44.65 | -0.188 | 44.64 | -0.189 | 44.56 | -0.265 | 44.64 | -0.257 | 44.61 | -0.208
44.68 | -0.158 | 44.67 | -0.188 | 44.65 | -0.189 | 44.58 | -0.265 | 44.65 | -0.257 | 44.62 | -0.208
44.69 | -0.158 | 44.68 | -0.188 | 44.67 | -0.189 | 44.6 | -0.265 | 44.67 | -0.257 | 44.64 | -0.208
44.71 | -0.158 | 44.7 | -0.188 | 44.69 | -0.189 | 44.61 | -0.265 | 44.69 | -0.257 | 44.66 | -0.208
44.73 | -0.158 | 44.72 | -0.188 | 44.7 | -0.189 | 44.63 | -0.265 | 44.7 | -0.257 | 44.67 | -0.208
44.75 | -0.158 | 44.73 | -0.188 | 44.72 | -0.189 | 44.65 | -0.265 | 44.72 | -0.257 | 44.69 | -0.208
44.76 | -0.158 | 44.75 | -0.188 | 44.74 | -0.189 | 44.66 | -0.265 | 44.74 | -0.257 | 44.71 | -0.208
44.78 | -0.157 | 44.77 | -0.187 | 44.75 | -0.189 | 44.68 | -0.265 | 44.75 | -0.257 | 44.72 | -0.208
44.8 | -0.157 | 44.78 | -0.187 | 44.77 | -0.189 | 44.7 | -0.265 | 44.77 | -0.257 | 44.74 | -0.208
44.81 | -0.157 | 44.8 | -0.187 | 44.79 | -0.189 | 44.71 | -0.265 | 44.79 | -0.257 | 44.76 | -0.208
44.83 | -0.157 | 44.82 | -0.187 | 44.8 | -0.189 | 44.73 | -0.265 | 44.8 | -0.257 | 44.77 | -0.208
44.85 | -0.157 | 44.83 | -0.187 | 44.82 | -0.189 | 44.75 | -0.265 | 44.82 | -0.257 | 44.79 | -0.208
44.86 | -0.157 | 44.85 | -0.187 | 44.84 | -0.189 | 44.76 | -0.265 | 44.84 | -0.257 | 44.81 | -0.208
44.88 | -0.157 | 44.87 | -0.187 | 44.85 | -0.189 | 44.78 | -0.265 | 44.85 | -0.257 | 44.82 | -0.208
44.9 | -0.157 | 44.88 | -0.187 | 44.87 | -0.189 | 44.8 | -0.265 | 44.87 | -0.257 | 44.84 | -0.208
44.91 | -0.157 | 44.9 | -0.187 | 44.89 | -0.189 | 44.81 | -0.265 | 44.89 | -0.257 | 44.86 | -0.208
44.93 | -0.157 | 44.92 | -0.187 | 44.9 | -0.189 | 44.83 | -0.265 | 44.9 | -0.257 | 44.87 | -0.208
44.95 | -0.157 | 44.93 | -0.187 | 44.92 | -0.189 | 44.85 | -0.265 | 44.92 | -0.257 | 44.89 | -0.208
44.96 | -0.157 | 44.95 | -0.187 | 44.94 | -0.189 | 44.86 | -0.265 | 44.94 | -0.257 | 44.91 | -0.208
44.98 | -0.157 | 44.97 | -0.187 | 44.95 | -0.189 | 44.88 | -0.265 | 44.95 | -0.257 | 44.92 | -0.208
45 | -0.157 | 44.98 | -0.187 | 44.97 | -0.189 | 44.9 | -0.265 | 44.97 | -0.257 | 44.94 | -0.208
45.01 | -0.157 | 45 | -0.187 | 44.99 | -0.189 | 44.91 | -0.265 | 44.99 | -0.257 | 44.96 | -0.208
45.03 | -0.157 | 45.02 | -0.187 | 45 | -0.189 | 44.93 | -0.265 | 45 | -0.257 | 44.97 | -0.208
45.05 | -0.157 | 45.03 | -0.187 | 45.02 | -0.189 | 44.95 | -0.265 | 45.02 | -0.257 | 44.99 | -0.208
45.06 | -0.156 | 45.05 | -0.187 | 45.04 | -0.189 | 44.96 | -0.265 | 45.04 | -0.257 | 45.01 | -0.208
45.08 | -0.156 | 45.07 | -0.187 | 45.05 | -0.189 | 44.98 | -0.265 | 45.05 | -0.257 | 45.02 | -0.208
45.1 | -0.156 | 45.08 | -0.187 | 45.07 | -0.189 | 45 | -0.265 | 45.07 | -0.257 | 45.04 | -0.208
45.11 | -0.156 | 45.1 | -0.187 | 45.09 | -0.189 | 45.01 | -0.265 | 45.09 | -0.257 | 45.06 | -0.208
45.13 | -0.156 | 45.12 | -0.187 | 45.1 | -0.189 | 45.03 | -0.265 | 45.1 | -0.257 | 45.07 | -0.208
45.15 | -0.156 | 45.13 | -0.187 | 45.12 | -0.189 | 45.05 | -0.265 | 45.12 | -0.257 | 45.09 | -0.208
45.16 | -0.156 | 45.15 | -0.187 | 45.14 | -0.189 | 45.06 | -0.265 | 45.14 | -0.257 | 45.11 | -0.208
45.18 | -0.156 | 45.17 | -0.187 | 45.15 | -0.189 | 45.08 | -0.265 | 45.15 | -0.257 | 45.12 | -0.208
45.2 | -0.156 | 45.18 | -0.187 | 45.17 | -0.189 | 45.1 | -0.265 | 45.17 | -0.257 | 45.14 | -0.208
45.21 | -0.156 | 45.2 | -0.187 | 45.19 | -0.189 | 45.11 | -0.265 | 45.19 | -0.257 | 45.16 | -0.208
45.23 | -0.156 | 45.22 | -0.187 | 45.2 | -0.189 | 45.13 | -0.265 | 45.2 | -0.257 | 45.17 | -0.208
45.25 | -0.156 | 45.23 | -0.186 | 45.22 | -0.189 | 45.15 | -0.265 | 45.22 | -0.257 | 45.19 | -0.208
45.26 | -0.156 | 45.25 | -0.186 | 45.24 | -0.189 | 45.16 | -0.265 | 45.24 | -0.257 | 45.21 | -0.208
45.28 | -0.156 | 45.27 | -0.186 | 45.25 | -0.189 | 45.18 | -0.265 | 45.25 | -0.257 | 45.22 | -0.208
45.3 | -0.156 | 45.28 | -0.186 | 45.27 | -0.189 | 45.2 | -0.265 | 45.27 | -0.257 | 45.24 | -0.208
45.31 | -0.156 | 45.3 | -0.186 | 45.29 | -0.189 | 45.21 | -0.265 | 45.29 | -0.257 | 45.26 | -0.208
45.33 | -0.156 | 45.32 | -0.186 | 45.3 | -0.189 | 45.23 | -0.265 | 45.3 | -0.257 | 45.27 | -0.208
45.35 | -0.156 | 45.33 | -0.186 | 45.32 | -0.189 | 45.25 | -0.265 | 45.32 | -0.257 | 45.29 | -0.208
45.36 | -0.156 | 45.35 | -0.186 | 45.34 | -0.189 | 45.26 | -0.265 | 45.34 | -0.257 | 45.31 | -0.208
45.38 | -0.156 | 45.37 | -0.186 | 45.35 | -0.189 | 45.28 | -0.265 | 45.35 | -0.257 | 45.32 | -0.208
45.4 | -0.156 | 45.38 | -0.186 | 45.37 | -0.189 | 45.3 | -0.265 | 45.37 | -0.257 | 45.34 | -0.208
45.41 | -0.156 | 45.4 | -0.186 | 45.39 | -0.189 | 45.31 | -0.265 | 45.39 | -0.257 | 45.36 | -0.208
45.43 | -0.155 | 45.42 | -0.186 | 45.4 | -0.189 | 45.33 | -0.265 | 45.4 | -0.257 | 45.37 | -0.208
45.45 | -0.155 | 45.43 | -0.186 | 45.42 | -0.189 | 45.35 | -0.265 | 45.42 | -0.257 | 45.39 | -0.208
45.46 | -0.155 | 45.45 | -0.186 | 45.44 | -0.189 | 45.36 | -0.265 | 45.44 | -0.257 | 45.41 | -0.208
45.48 | -0.155 | 45.47 | -0.186 | 45.45 | -0.189 | 45.38 | -0.265 | 45.45 | -0.257 | 45.42 | -0.208
45.5 | -0.155 | 45.48 | -0.186 | 45.47 | -0.189 | 45.4 | -0.265 | 45.47 | -0.257 | 45.44 | -0.208
45.51 | -0.155 | 45.5 | -0.186 | 45.49 | -0.189 | 45.41 | -0.265 | 45.49 | -0.257 | 45.46 | -0.208
45.53 | -0.155 | 45.52 | -0.186 | 45.5 | -0.189 | 45.43 | -0.265 | 45.5 | -0.257 | 45.47 | -0.208
45.55 | -0.155 | 45.53 | -0.186 | 45.52 | -0.189 | 45.45 | -0.265 | 45.52 | -0.257 | 45.49 | -0.208
45.56 | -0.155 | 45.55 | -0.186 | 45.54 | -0.189 | 45.46 | -0.265 | 45.54 | -0.257 | 45.51 | -0.208
45.58 | -0.155 | 45.57 | -0.186 | 45.55 | -0.189 | 45.48 | -0.265 | 45.55 | -0.257 | 45.52 | -0.208
45.6 | -0.155 | 45.58 | -0.186 | 45.57 | -0.189 | 45.5 | -0.265 | 45.57 | -0.257 | 45.54 | -0.208
45.61 | -0.155 | 45.6 | -0.186 | 45.59 | -0.189 | 45.51 | -0.265 | 45.59 | -0.257 | 45.56 | -0.208
45.63 | -0.155 | 45.62 | -0.186 | 45.6 | -0.189 | 45.53 | -0.265 | 45.6 | -0.257 | 45.57 | -0.208
45.65 | -0.155 | 45.63 | -0.186 | 45.62 | -0.189 | 45.55 | -0.265 | 45.62 | -0.257 | 45.59 | -0.208
45.66 | -0.155 | 45.65 | -0.186 | 45.64 | -0.189 | 45.56 | -0.265 | 45.64 | -0.257 | 45.61 | -0.208
45.68 | -0.155 | 45.67 | -0.185 | 45.65 | -0.189 | 45.58 | -0.265 | 45.65 | -0.257 | 45.63 | -0.208
45.7 | -0.155 | 45.68 | -0.185 | 45.67 | -0.189 | 45.6 | -0.265 | 45.67 | -0.257 | 45.64 | -0.208
45.71 | -0.155 | 45.7 | -0.185 | 45.69 | -0.189 | 45.61 | -0.265 | 45.69 | -0.257 | 45.66 | -0.208
45.73 | -0.155 | 45.72 | -0.185 | 45.7 | -0.189 | 45.63 | -0.265 | 45.7 | -0.257 | 45.67 | -0.208
45.75 | -0.155 | 45.73 | -0.185 | 45.72 | -0.189 | 45.65 | -0.265 | 45.72 | -0.257 | 45.69 | -0.208
45.76 | -0.155 | 45.75 | -0.185 | 45.74 | -0.189 | 45.66 | -0.265 | 45.74 | -0.257 | 45.71 | -0.208
45.78 | -0.155 | 45.77 | -0.185 | 45.75 | -0.189 | 45.68 | -0.266 | 45.75 | -0.257 | 45.72 | -0.208
45.8 | -0.154 | 45.78 | -0.185 | 45.77 | -0.189 | 45.7 | -0.266 | 45.77 | -0.257 | 45.74 | -0.208
45.81 | -0.154 | 45.8 | -0.185 | 45.79 | -0.189 | 45.71 | -0.266 | 45.79 | -0.257 | 45.76 | -0.208
45.83 | -0.154 | 45.82 | -0.185 | 45.8 | -0.189 | 45.73 | -0.266 | 45.8 | -0.257 | 45.77 | -0.208
45.85 | -0.154 | 45.83 | -0.185 | 45.82 | -0.189 | 45.75 | -0.266 | 45.82 | -0.257 | 45.79 | -0.208
45.86 | -0.154 | 45.85 | -0.185 | 45.84 | -0.189 | 45.76 | -0.266 | 45.84 | -0.257 | 45.81 | -0.208
45.88 | -0.154 | 45.87 | -0.185 | 45.85 | -0.189 | 45.78 | -0.266 | 45.85 | -0.257 | 45.82 | -0.208
45.9 | -0.154 | 45.88 | -0.185 | 45.87 | -0.189 | 45.8 | -0.266 | 45.87 | -0.257 | 45.84 | -0.208
45.91 | -0.154 | 45.9 | -0.185 | 45.89 | -0.189 | 45.81 | -0.266 | 45.89 | -0.257 | 45.86 | -0.208
45.93 | -0.154 | 45.92 | -0.185 | 45.9 | -0.189 | 45.83 | -0.266 | 45.9 | -0.257 | 45.87 | -0.208
45.95 | -0.154 | 45.93 | -0.185 | 45.92 | -0.189 | 45.85 | -0.266 | 45.92 | -0.257 | 45.89 | -0.208
45.96 | -0.154 | 45.95 | -0.185 | 45.94 | -0.189 | 45.86 | -0.266 | 45.94 | -0.257 | 45.91 | -0.208
45.98 | -0.154 | 45.97 | -0.185 | 45.95 | -0.189 | 45.88 | -0.266 | 45.95 | -0.257 | 45.92 | -0.208
46 | -0.154 | 45.98 | -0.185 | 45.97 | -0.189 | 45.9 | -0.266 | 45.97 | -0.257 | 45.94 | -0.208
46.01 | -0.154 | 46 | -0.185 | 45.99 | -0.189 | 45.92 | -0.266 | 45.99 | -0.257 | 45.96 | -0.208
46.03 | -0.154 | 46.02 | -0.185 | 46 | -0.189 | 45.93 | -0.266 | 46 | -0.257 | 45.98 | -0.208
46.05 | -0.154 | 46.03 | -0.185 | 46.02 | -0.189 | 45.95 | -0.266 | 46.02 | -0.257 | 45.99 | -0.208
46.06 | -0.154 | 46.05 | -0.185 | 46.04 | -0.189 | 45.96 | -0.266 | 46.04 | -0.257 | 46.01 | -0.208
46.08 | -0.154 | 46.07 | -0.185 | 46.05 | -0.189 | 45.98 | -0.266 | 46.05 | -0.257 | 46.02 | -0.208
46.1 | -0.154 | 46.08 | -0.185 | 46.07 | -0.189 | 46 | -0.266 | 46.07 | -0.257 | 46.04 | -0.208
46.11 | -0.154 | 46.1 | -0.185 | 46.09 | -0.189 | 46.01 | -0.266 | 46.09 | -0.257 | 46.06 | -0.208
46.13 | -0.154 | 46.12 | -0.185 | 46.1 | -0.189 | 46.03 | -0.266 | 46.1 | -0.257 | 46.07 | -0.208
46.15 | -0.154 | 46.14 | -0.185 | 46.12 | -0.189 | 46.05 | -0.266 | 46.12 | -0.257 | 46.09 | -0.208
46.16 | -0.153 | 46.15 | -0.185 | 46.14 | -0.189 | 46.07 | -0.266 | 46.14 | -0.257 | 46.11 | -0.208
46.18 | -0.153 | 46.17 | -0.184 | 46.15 | -0.189 | 46.08 | -0.266 | 46.15 | -0.257 | 46.12 | -0.208
46.2 | -0.153 | 46.18 | -0.184 | 46.17 | -0.189 | 46.1 | -0.266 | 46.17 | -0.257 | 46.14 | -0.208
46.21 | -0.153 | 46.2 | -0.184 | 46.19 | -0.189 | 46.11 | -0.266 | 46.19 | -0.257 | 46.16 | -0.208
46.23 | -0.153 | 46.22 | -0.184 | 46.2 | -0.189 | 46.13 | -0.266 | 46.2 | -0.257 | 46.17 | -0.208
46.25 | -0.153 | 46.24 | -0.184 | 46.22 | -0.189 | 46.15 | -0.266 | 46.22 | -0.257 | 46.19 | -0.208
46.26 | -0.153 | 46.25 | -0.184 | 46.24 | -0.189 | 46.16 | -0.266 | 46.24 | -0.257 | 46.21 | -0.208
46.28 | -0.153 | 46.27 | -0.184 | 46.25 | -0.189 | 46.18 | -0.266 | 46.25 | -0.257 | 46.22 | -0.208
46.3 | -0.153 | 46.29 | -0.184 | 46.27 | -0.189 | 46.2 | -0.266 | 46.27 | -0.257 | 46.24 | -0.208
46.31 | -0.153 | 46.3 | -0.184 | 46.29 | -0.189 | 46.21 | -0.266 | 46.29 | -0.257 | 46.26 | -0.208
46.33 | -0.153 | 46.32 | -0.184 | 46.3 | -0.189 | 46.23 | -0.266 | 46.3 | -0.257 | 46.27 | -0.208
46.35 | -0.153 | 46.33 | -0.184 | 46.32 | -0.189 | 46.25 | -0.266 | 46.32 | -0.257 | 46.29 | -0.208
46.36 | -0.153 | 46.35 | -0.184 | 46.34 | -0.189 | 46.26 | -0.266 | 46.34 | -0.257 | 46.31 | -0.208
46.38 | -0.153 | 46.37 | -0.184 | 46.35 | -0.189 | 46.28 | -0.266 | 46.35 | -0.257 | 46.32 | -0.208
46.4 | -0.153 | 46.38 | -0.184 | 46.37 | -0.189 | 46.3 | -0.266 | 46.37 | -0.257 | 46.34 | -0.208
46.41 | -0.153 | 46.4 | -0.184 | 46.39 | -0.189 | 46.31 | -0.266 | 46.39 | -0.257 | 46.36 | -0.208
46.43 | -0.153 | 46.42 | -0.184 | 46.4 | -0.189 | 46.33 | -0.266 | 46.4 | -0.257 | 46.37 | -0.208
46.45 | -0.153 | 46.43 | -0.184 | 46.42 | -0.189 | 46.35 | -0.266 | 46.42 | -0.257 | 46.39 | -0.208
46.46 | -0.153 | 46.45 | -0.184 | 46.44 | -0.189 | 46.36 | -0.266 | 46.44 | -0.257 | 46.41 | -0.208
46.48 | -0.153 | 46.47 | -0.184 | 46.45 | -0.189 | 46.38 | -0.266 | 46.45 | -0.257 | 46.42 | -0.208
46.5 | -0.153 | 46.49 | -0.184 | 46.47 | -0.189 | 46.4 | -0.266 | 46.47 | -0.257 | 46.44 | -0.208
46.51 | -0.153 | 46.5 | -0.184 | 46.49 | -0.189 | 46.41 | -0.266 | 46.49 | -0.257 | 46.46 | -0.208
46.53 | -0.152 | 46.52 | -0.184 | 46.5 | -0.189 | 46.43 | -0.266 | 46.5 | -0.257 | 46.47 | -0.208
46.55 | -0.152 | 46.54 | -0.184 | 46.52 | -0.189 | 46.45 | -0.266 | 46.52 | -0.257 | 46.49 | -0.208
46.56 | -0.152 | 46.55 | -0.184 | 46.54 | -0.189 | 46.46 | -0.266 | 46.54 | -0.257 | 46.51 | -0.208
46.58 | -0.152 | 46.57 | -0.184 | 46.55 | -0.189 | 46.48 | -0.266 | 46.55 | -0.257 | 46.52 | -0.208
46.6 | -0.152 | 46.58 | -0.184 | 46.57 | -0.189 | 46.5 | -0.266 | 46.57 | -0.257 | 46.54 | -0.208
46.61 | -0.152 | 46.6 | -0.184 | 46.59 | -0.189 | 46.51 | -0.266 | 46.59 | -0.257 | 46.56 | -0.208
46.63 | -0.152 | 46.62 | -0.184 | 46.6 | -0.189 | 46.53 | -0.266 | 46.6 | -0.257 | 46.57 | -0.208
46.65 | -0.152 | 46.64 | -0.184 | 46.62 | -0.189 | 46.55 | -0.266 | 46.62 | -0.257 | 46.59 | -0.208
46.66 | -0.152 | 46.65 | -0.184 | 46.64 | -0.189 | 46.56 | -0.266 | 46.64 | -0.257 | 46.61 | -0.208
46.68 | -0.152 | 46.67 | -0.184 | 46.65 | -0.189 | 46.58 | -0.266 | 46.65 | -0.257 | 46.62 | -0.208
46.7 | -0.152 | 46.69 | -0.184 | 46.67 | -0.189 | 46.6 | -0.266 | 46.67 | -0.257 | 46.64 | -0.208
46.71 | -0.152 | 46.7 | -0.184 | 46.69 | -0.189 | 46.61 | -0.266 | 46.69 | -0.257 | 46.66 | -0.208
46.73 | -0.152 | 46.72 | -0.184 | 46.7 | -0.189 | 46.63 | -0.266 | 46.7 | -0.257 | 46.67 | -0.208
46.75 | -0.152 | 46.74 | -0.184 | 46.72 | -0.189 | 46.65 | -0.266 | 46.72 | -0.257 | 46.69 | -0.208
46.76 | -0.152 | 46.75 | -0.183 | 46.74 | -0.189 | 46.67 | -0.266 | 46.74 | -0.257 | 46.71 | -0.208
46.78 | -0.152 | 46.77 | -0.183 | 46.75 | -0.189 | 46.68 | -0.266 | 46.75 | -0.257 | 46.72 | -0.208
46.8 | -0.152 | 46.78 | -0.183 | 46.77 | -0.189 | 46.7 | -0.266 | 46.77 | -0.257 | 46.74 | -0.208
46.81 | -0.152 | 46.8 | -0.183 | 46.79 | -0.189 | 46.72 | -0.266 | 46.79 | -0.257 | 46.76 | -0.208
46.83 | -0.152 | 46.82 | -0.183 | 46.8 | -0.189 | 46.73 | -0.266 | 46.8 | -0.257 | 46.77 | -0.209
46.85 | -0.152 | 46.83 | -0.183 | 46.82 | -0.189 | 46.75 | -0.266 | 46.82 | -0.257 | 46.79 | -0.209
46.86 | -0.152 | 46.85 | -0.183 | 46.84 | -0.189 | 46.77 | -0.266 | 46.84 | -0.257 | 46.81 | -0.209
46.88 | -0.152 | 46.87 | -0.183 | 46.85 | -0.189 | 46.78 | -0.266 | 46.85 | -0.257 | 46.82 | -0.209
46.9 | -0.152 | 46.89 | -0.183 | 46.87 | -0.189 | 46.8 | -0.266 | 46.87 | -0.257 | 46.84 | -0.208
46.91 | -0.151 | 46.9 | -0.183 | 46.89 | -0.189 | 46.82 | -0.266 | 46.89 | -0.257 | 46.86 | -0.208
46.93 | -0.151 | 46.92 | -0.183 | 46.9 | -0.189 | 46.83 | -0.266 | 46.9 | -0.257 | 46.87 | -0.208
46.95 | -0.151 | 46.94 | -0.183 | 46.92 | -0.189 | 46.85 | -0.266 | 46.92 | -0.257 | 46.89 | -0.208
46.97 | -0.151 | 46.95 | -0.183 | 46.94 | -0.189 | 46.87 | -0.266 | 46.94 | -0.257 | 46.91 | -0.208
46.98 | -0.151 | 46.97 | -0.183 | 46.95 | -0.189 | 46.88 | -0.266 | 46.95 | -0.257 | 46.92 | -0.208
47 | -0.151 | 46.99 | -0.183 | 46.97 | -0.189 | 46.9 | -0.266 | 46.97 | -0.257 | 46.94 | -0.208
47.02 | -0.151 | 47 | -0.183 | 46.99 | -0.189 | 46.92 | -0.266 | 46.99 | -0.257 | 46.96 | -0.208
47.03 | -0.151 | 47.02 | -0.183 | 47 | -0.189 | 46.93 | -0.266 | 47 | -0.257 | 46.98 | -0.208
47.05 | -0.151 | 47.04 | -0.183 | 47.02 | -0.189 | 46.95 | -0.266 | 47.02 | -0.257 | 46.99 | -0.208
47.07 | -0.151 | 47.05 | -0.183 | 47.04 | -0.189 | 46.97 | -0.266 | 47.04 | -0.257 | 47.01 | -0.208
47.08 | -0.151 | 47.07 | -0.183 | 47.05 | -0.189 | 46.98 | -0.266 | 47.06 | -0.257 | 47.02 | -0.208
47.1 | -0.151 | 47.09 | -0.183 | 47.07 | -0.189 | 47 | -0.266 | 47.07 | -0.257 | 47.04 | -0.208
47.12 | -0.151 | 47.1 | -0.183 | 47.09 | -0.189 | 47.02 | -0.266 | 47.09 | -0.257 | 47.06 | -0.208
47.13 | -0.151 | 47.12 | -0.183 | 47.1 | -0.189 | 47.03 | -0.266 | 47.1 | -0.257 | 47.07 | -0.208
47.15 | -0.151 | 47.14 | -0.183 | 47.12 | -0.189 | 47.05 | -0.266 | 47.12 | -0.257 | 47.09 | -0.208
47.17 | -0.151 | 47.15 | -0.183 | 47.14 | -0.189 | 47.07 | -0.266 | 47.14 | -0.257 | 47.11 | -0.208
47.18 | -0.151 | 47.17 | -0.183 | 47.15 | -0.189 | 47.08 | -0.266 | 47.16 | -0.257 | 47.12 | -0.209
47.2 | -0.151 | 47.19 | -0.183 | 47.17 | -0.189 | 47.1 | -0.266 | 47.17 | -0.257 | 47.14 | -0.209
47.22 | -0.151 | 47.2 | -0.183 | 47.19 | -0.189 | 47.12 | -0.266 | 47.19 | -0.257 | 47.16 | -0.209
47.23 | -0.151 | 47.22 | -0.183 | 47.2 | -0.189 | 47.13 | -0.266 | 47.2 | -0.257 | 47.17 | -0.209
47.25 | -0.151 | 47.24 | -0.183 | 47.22 | -0.189 | 47.15 | -0.266 | 47.22 | -0.257 | 47.19 | -0.209
47.27 | -0.151 | 47.25 | -0.183 | 47.24 | -0.189 | 47.17 | -0.266 | 47.24 | -0.257 | 47.21 | -0.209
47.28 | -0.151 | 47.27 | -0.183 | 47.25 | -0.189 | 47.18 | -0.266 | 47.25 | -0.257 | 47.22 | -0.209
47.3 | -0.151 | 47.29 | -0.183 | 47.27 | -0.189 | 47.2 | -0.266 | 47.27 | -0.257 | 47.24 | -0.209
47.31 | -0.151 | 47.3 | -0.183 | 47.29 | -0.189 | 47.22 | -0.266 | 47.29 | -0.257 | 47.26 | -0.209
47.33 | -0.151 | 47.32 | -0.183 | 47.3 | -0.189 | 47.23 | -0.266 | 47.3 | -0.257 | 47.27 | -0.209
47.35 | -0.15 | 47.34 | -0.183 | 47.32 | -0.189 | 47.25 | -0.266 | 47.32 | -0.257 | 47.29 | -0.209
47.36 | -0.15 | 47.35 | -0.183 | 47.34 | -0.189 | 47.27 | -0.266 | 47.34 | -0.257 | 47.31 | -0.209
47.38 | -0.15 | 47.37 | -0.183 | 47.35 | -0.189 | 47.28 | -0.266 | 47.35 | -0.257 | 47.32 | -0.209
47.4 | -0.15 | 47.39 | -0.183 | 47.37 | -0.189 | 47.3 | -0.266 | 47.37 | -0.257 | 47.34 | -0.209
47.41 | -0.15 | 47.4 | -0.183 | 47.39 | -0.189 | 47.32 | -0.266 | 47.39 | -0.257 | 47.36 | -0.209
47.43 | -0.15 | 47.42 | -0.183 | 47.4 | -0.189 | 47.33 | -0.266 | 47.4 | -0.257 | 47.37 | -0.209
47.45 | -0.15 | 47.44 | -0.183 | 47.42 | -0.189 | 47.35 | -0.266 | 47.42 | -0.257 | 47.39 | -0.209
47.47 | -0.15 | 47.45 | -0.183 | 47.44 | -0.189 | 47.37 | -0.266 | 47.44 | -0.257 | 47.41 | -0.209
47.48 | -0.15 | 47.47 | -0.183 | 47.46 | -0.189 | 47.38 | -0.266 | 47.45 | -0.257 | 47.42 | -0.209
47.5 | -0.15 | 47.49 | -0.182 | 47.47 | -0.189 | 47.4 | -0.266 | 47.47 | -0.257 | 47.44 | -0.209
47.52 | -0.15 | 47.5 | -0.182 | 47.49 | -0.189 | 47.42 | -0.266 | 47.49 | -0.257 | 47.46 | -0.209
47.53 | -0.15 | 47.52 | -0.182 | 47.5 | -0.189 | 47.43 | -0.266 | 47.5 | -0.257 | 47.47 | -0.209
47.55 | -0.15 | 47.54 | -0.182 | 47.52 | -0.189 | 47.45 | -0.266 | 47.52 | -0.257 | 47.49 | -0.209
47.57 | -0.15 | 47.55 | -0.182 | 47.54 | -0.189 | 47.47 | -0.266 | 47.54 | -0.257 | 47.51 | -0.209
47.58 | -0.15 | 47.57 | -0.182 | 47.55 | -0.189 | 47.48 | -0.266 | 47.55 | -0.257 | 47.52 | -0.209
47.6 | -0.15 | 47.58 | -0.182 | 47.57 | -0.189 | 47.5 | -0.266 | 47.57 | -0.257 | 47.54 | -0.209
47.62 | -0.15 | 47.6 | -0.182 | 47.59 | -0.189 | 47.52 | -0.266 | 47.59 | -0.257 | 47.56 | -0.209
47.63 | -0.15 | 47.62 | -0.182 | 47.6 | -0.189 | 47.53 | -0.266 | 47.6 | -0.257 | 47.57 | -0.209
47.65 | -0.15 | 47.64 | -0.182 | 47.62 | -0.189 | 47.55 | -0.266 | 47.62 | -0.257 | 47.59 | -0.209
47.66 | -0.15 | 47.65 | -0.182 | 47.64 | -0.189 | 47.57 | -0.266 | 47.64 | -0.257 | 47.61 | -0.209
47.68 | -0.15 | 47.67 | -0.182 | 47.65 | -0.189 | 47.58 | -0.266 | 47.65 | -0.257 | 47.62 | -0.209
47.7 | -0.15 | 47.69 | -0.182 | 47.67 | -0.189 | 47.6 | -0.266 | 47.67 | -0.257 | 47.64 | -0.209
47.71 | -0.15 | 47.7 | -0.182 | 47.69 | -0.189 | 47.62 | -0.266 | 47.69 | -0.257 | 47.66 | -0.209
47.73 | -0.15 | 47.72 | -0.182 | 47.7 | -0.189 | 47.63 | -0.266 | 47.7 | -0.257 | 47.67 | -0.209
47.75 | -0.15 | 47.74 | -0.182 | 47.72 | -0.189 | 47.65 | -0.266 | 47.72 | -0.257 | 47.69 | -0.209
47.77 | -0.15 | 47.75 | -0.182 | 47.74 | -0.189 | 47.67 | -0.266 | 47.74 | -0.257 | 47.71 | -0.209
47.78 | -0.15 | 47.77 | -0.182 | 47.75 | -0.189 | 47.68 | -0.266 | 47.75 | -0.257 | 47.72 | -0.209
47.8 | -0.15 | 47.79 | -0.182 | 47.77 | -0.189 | 47.7 | -0.266 | 47.77 | -0.257 | 47.74 | -0.209
47.82 | -0.149 | 47.8 | -0.182 | 47.79 | -0.189 | 47.72 | -0.266 | 47.79 | -0.257 | 47.76 | -0.209
47.83 | -0.149 | 47.82 | -0.182 | 47.8 | -0.189 | 47.73 | -0.266 | 47.8 | -0.257 | 47.77 | -0.209
47.85 | -0.149 | 47.84 | -0.182 | 47.82 | -0.189 | 47.75 | -0.266 | 47.82 | -0.257 | 47.79 | -0.209
47.87 | -0.149 | 47.85 | -0.182 | 47.84 | -0.189 | 47.77 | -0.266 | 47.84 | -0.257 | 47.81 | -0.209
47.88 | -0.149 | 47.87 | -0.182 | 47.85 | -0.189 | 47.78 | -0.266 | 47.85 | -0.257 | 47.82 | -0.209
47.9 | -0.149 | 47.88 | -0.182 | 47.87 | -0.189 | 47.8 | -0.266 | 47.87 | -0.257 | 47.84 | -0.209
47.92 | -0.149 | 47.9 | -0.182 | 47.89 | -0.189 | 47.82 | -0.266 | 47.89 | -0.257 | 47.86 | -0.209
47.93 | -0.149 | 47.92 | -0.182 | 47.9 | -0.189 | 47.83 | -0.266 | 47.9 | -0.257 | 47.87 | -0.209
47.95 | -0.149 | 47.93 | -0.182 | 47.92 | -0.189 | 47.85 | -0.266 | 47.92 | -0.257 | 47.89 | -0.209
47.97 | -0.149 | 47.95 | -0.182 | 47.94 | -0.189 | 47.87 | -0.266 | 47.94 | -0.257 | 47.91 | -0.209
47.98 | -0.149 | 47.97 | -0.182 | 47.95 | -0.189 | 47.88 | -0.266 | 47.95 | -0.257 | 47.92 | -0.209
48 | -0.149 | 47.99 | -0.182 | 47.97 | -0.189 | 47.9 | -0.266 | 47.97 | -0.257 | 47.94 | -0.209
48.02 | -0.149 | 48 | -0.182 | 47.99 | -0.189 | 47.92 | -0.266 | 47.99 | -0.257 | 47.96 | -0.209
48.03 | -0.149 | 48.02 | -0.182 | 48 | -0.189 | 47.93 | -0.266 | 48 | -0.257 | 47.97 | -0.209
48.05 | -0.149 | 48.03 | -0.182 | 48.02 | -0.189 | 47.95 | -0.266 | 48.02 | -0.257 | 47.99 | -0.209
48.07 | -0.149 | 48.05 | -0.182 | 48.04 | -0.189 | 47.96 | -0.266 | 48.04 | -0.257 | 48.01 | -0.209
48.08 | -0.149 | 48.07 | -0.182 | 48.05 | -0.189 | 47.98 | -0.266 | 48.05 | -0.257 | 48.02 | -0.209
48.1 | -0.149 | 48.08 | -0.182 | 48.07 | -0.189 | 48 | -0.266 | 48.07 | -0.257 | 48.04 | -0.209
48.12 | -0.149 | 48.1 | -0.182 | 48.09 | -0.189 | 48.01 | -0.266 | 48.09 | -0.257 | 48.06 | -0.209
48.13 | -0.149 | 48.12 | -0.182 | 48.1 | -0.189 | 48.03 | -0.267 | 48.1 | -0.257 | 48.07 | -0.209
48.15 | -0.149 | 48.14 | -0.182 | 48.12 | -0.189 | 48.05 | -0.267 | 48.12 | -0.257 | 48.09 | -0.209
48.17 | -0.149 | 48.15 | -0.182 | 48.14 | -0.189 | 48.07 | -0.267 | 48.14 | -0.257 | 48.11 | -0.209
48.18 | -0.149 | 48.17 | -0.182 | 48.15 | -0.189 | 48.08 | -0.267 | 48.15 | -0.257 | 48.12 | -0.209
48.2 | -0.149 | 48.19 | -0.182 | 48.17 | -0.189 | 48.1 | -0.267 | 48.17 | -0.257 | 48.14 | -0.209
48.22 | -0.149 | 48.2 | -0.182 | 48.19 | -0.189 | 48.12 | -0.267 | 48.19 | -0.257 | 48.16 | -0.209
48.23 | -0.149 | 48.22 | -0.182 | 48.2 | -0.189 | 48.13 | -0.267 | 48.2 | -0.257 | 48.17 | -0.209
48.25 | -0.149 | 48.24 | -0.182 | 48.22 | -0.189 | 48.15 | -0.267 | 48.22 | -0.257 | 48.19 | -0.209
48.27 | -0.149 | 48.25 | -0.182 | 48.24 | -0.189 | 48.17 | -0.267 | 48.24 | -0.257 | 48.21 | -0.209
48.28 | -0.149 | 48.27 | -0.182 | 48.26 | -0.189 | 48.18 | -0.267 | 48.25 | -0.257 | 48.22 | -0.209
48.3 | -0.149 | 48.29 | -0.182 | 48.27 | -0.189 | 48.2 | -0.267 | 48.27 | -0.257 | 48.24 | -0.209
48.32 | -0.148 | 48.3 | -0.182 | 48.29 | -0.189 | 48.22 | -0.267 | 48.29 | -0.257 | 48.26 | -0.209
48.33 | -0.148 | 48.32 | -0.182 | 48.3 | -0.189 | 48.23 | -0.267 | 48.3 | -0.257 | 48.27 | -0.209
48.35 | -0.148 | 48.34 | -0.182 | 48.32 | -0.189 | 48.25 | -0.267 | 48.32 | -0.257 | 48.29 | -0.209
48.37 | -0.148 | 48.35 | -0.182 | 48.34 | -0.189 | 48.27 | -0.267 | 48.34 | -0.257 | 48.31 | -0.209
48.38 | -0.148 | 48.37 | -0.182 | 48.36 | -0.189 | 48.28 | -0.267 | 48.35 | -0.257 | 48.32 | -0.209
48.4 | -0.148 | 48.39 | -0.181 | 48.37 | -0.189 | 48.3 | -0.267 | 48.37 | -0.257 | 48.34 | -0.209
48.42 | -0.148 | 48.4 | -0.181 | 48.39 | -0.189 | 48.32 | -0.267 | 48.39 | -0.257 | 48.36 | -0.209
48.43 | -0.148 | 48.42 | -0.181 | 48.41 | -0.189 | 48.33 | -0.267 | 48.4 | -0.257 | 48.38 | -0.209
48.45 | -0.148 | 48.44 | -0.181 | 48.42 | -0.189 | 48.35 | -0.267 | 48.42 | -0.257 | 48.39 | -0.209
48.47 | -0.148 | 48.45 | -0.181 | 48.44 | -0.189 | 48.37 | -0.267 | 48.44 | -0.257 | 48.41 | -0.209
48.48 | -0.148 | 48.47 | -0.181 | 48.46 | -0.189 | 48.38 | -0.267 | 48.45 | -0.257 | 48.43 | -0.209
48.5 | -0.148 | 48.49 | -0.181 | 48.47 | -0.189 | 48.4 | -0.267 | 48.47 | -0.257 | 48.44 | -0.209
48.52 | -0.148 | 48.5 | -0.181 | 48.49 | -0.189 | 48.42 | -0.267 | 48.49 | -0.257 | 48.46 | -0.209
48.53 | -0.148 | 48.52 | -0.181 | 48.51 | -0.189 | 48.43 | -0.267 | 48.51 | -0.257 | 48.48 | -0.209
48.55 | -0.148 | 48.54 | -0.181 | 48.52 | -0.189 | 48.45 | -0.267 | 48.52 | -0.257 | 48.49 | -0.209
48.57 | -0.148 | 48.55 | -0.181 | 48.54 | -0.189 | 48.47 | -0.267 | 48.54 | -0.257 | 48.51 | -0.209
48.58 | -0.148 | 48.57 | -0.181 | 48.56 | -0.189 | 48.48 | -0.267 | 48.55 | -0.257 | 48.53 | -0.209
48.6 | -0.148 | 48.59 | -0.181 | 48.57 | -0.189 | 48.5 | -0.267 | 48.57 | -0.257 | 48.54 | -0.209
48.62 | -0.148 | 48.6 | -0.181 | 48.59 | -0.189 | 48.52 | -0.267 | 48.59 | -0.257 | 48.56 | -0.209
48.63 | -0.148 | 48.62 | -0.181 | 48.61 | -0.189 | 48.53 | -0.267 | 48.61 | -0.257 | 48.58 | -0.209
48.65 | -0.148 | 48.64 | -0.181 | 48.62 | -0.189 | 48.55 | -0.267 | 48.62 | -0.257 | 48.59 | -0.209
48.67 | -0.148 | 48.65 | -0.181 | 48.64 | -0.189 | 48.57 | -0.267 | 48.64 | -0.257 | 48.61 | -0.209
48.68 | -0.148 | 48.67 | -0.181 | 48.66 | -0.189 | 48.58 | -0.267 | 48.65 | -0.257 | 48.63 | -0.209
48.7 | -0.148 | 48.69 | -0.181 | 48.67 | -0.189 | 48.6 | -0.267 | 48.67 | -0.257 | 48.64 | -0.209
48.72 | -0.148 | 48.7 | -0.181 | 48.69 | -0.189 | 48.62 | -0.267 | 48.69 | -0.257 | 48.66 | -0.209
48.73 | -0.148 | 48.72 | -0.181 | 48.71 | -0.189 | 48.63 | -0.267 | 48.7 | -0.257 | 48.68 | -0.209
48.75 | -0.148 | 48.74 | -0.181 | 48.72 | -0.189 | 48.65 | -0.267 | 48.72 | -0.257 | 48.69 | -0.209
48.77 | -0.148 | 48.75 | -0.181 | 48.74 | -0.189 | 48.67 | -0.267 | 48.74 | -0.257 | 48.71 | -0.209
48.78 | -0.148 | 48.77 | -0.181 | 48.76 | -0.189 | 48.68 | -0.267 | 48.75 | -0.257 | 48.72 | -0.209
48.8 | -0.148 | 48.79 | -0.181 | 48.77 | -0.189 | 48.7 | -0.267 | 48.77 | -0.257 | 48.74 | -0.209
48.82 | -0.148 | 48.8 | -0.181 | 48.79 | -0.189 | 48.72 | -0.267 | 48.79 | -0.257 | 48.76 | -0.209
48.83 | -0.148 | 48.82 | -0.181 | 48.8 | -0.189 | 48.73 | -0.267 | 48.8 | -0.257 | 48.78 | -0.209
48.85 | -0.148 | 48.84 | -0.181 | 48.82 | -0.189 | 48.75 | -0.267 | 48.82 | -0.257 | 48.79 | -0.209
48.87 | -0.148 | 48.85 | -0.181 | 48.84 | -0.189 | 48.77 | -0.267 | 48.84 | -0.257 | 48.81 | -0.209
48.88 | -0.148 | 48.87 | -0.181 | 48.86 | -0.189 | 48.78 | -0.267 | 48.86 | -0.257 | 48.83 | -0.209
48.9 | -0.148 | 48.89 | -0.181 | 48.87 | -0.189 | 48.8 | -0.267 | 48.87 | -0.257 | 48.84 | -0.209
48.92 | -0.148 | 48.9 | -0.181 | 48.89 | -0.189 | 48.82 | -0.267 | 48.89 | -0.257 | 48.86 | -0.209
48.93 | -0.148 | 48.92 | -0.181 | 48.91 | -0.189 | 48.83 | -0.267 | 48.91 | -0.257 | 48.87 | -0.209
48.95 | -0.148 | 48.94 | -0.181 | 48.92 | -0.189 | 48.85 | -0.267 | 48.92 | -0.257 | 48.89 | -0.209
48.97 | -0.148 | 48.95 | -0.181 | 48.94 | -0.189 | 48.87 | -0.267 | 48.94 | -0.257 | 48.91 | -0.209
48.98 | -0.148 | 48.97 | -0.181 | 48.96 | -0.189 | 48.88 | -0.267 | 48.95 | -0.257 | 48.92 | -0.209
49 | -0.148 | 48.99 | -0.181 | 48.97 | -0.189 | 48.9 | -0.267 | 48.97 | -0.257 | 48.94 | -0.209
49.02 | -0.148 | 49 | -0.181 | 48.99 | -0.189 | 48.92 | -0.267 | 48.99 | -0.257 | 48.96 | -0.209
49.03 | -0.147 | 49.02 | -0.181 | 49.01 | -0.189 | 48.93 | -0.267 | 49 | -0.257 | 48.97 | -0.209
49.05 | -0.147 | 49.04 | -0.181 | 49.02 | -0.189 | 48.95 | -0.267 | 49.02 | -0.257 | 48.99 | -0.209
49.07 | -0.147 | 49.05 | -0.181 | 49.04 | -0.189 | 48.97 | -0.267 | 49.04 | -0.257 | 49.01 | -0.209
49.08 | -0.147 | 49.07 | -0.181 | 49.06 | -0.189 | 48.98 | -0.267 | 49.05 | -0.257 | 49.03 | -0.209
49.1 | -0.147 | 49.09 | -0.181 | 49.07 | -0.189 | 49 | -0.267 | 49.07 | -0.258 | 49.04 | -0.209
49.12 | -0.147 | 49.1 | -0.181 | 49.09 | -0.189 | 49.02 | -0.267 | 49.09 | -0.258 | 49.06 | -0.209
49.13 | -0.147 | 49.12 | -0.181 | 49.1 | -0.189 | 49.03 | -0.267 | 49.1 | -0.258 | 49.07 | -0.209
49.15 | -0.147 | 49.14 | -0.181 | 49.12 | -0.189 | 49.05 | -0.267 | 49.12 | -0.258 | 49.09 | -0.209
49.17 | -0.147 | 49.15 | -0.181 | 49.14 | -0.189 | 49.07 | -0.267 | 49.14 | -0.258 | 49.11 | -0.209
49.18 | -0.147 | 49.17 | -0.181 | 49.16 | -0.189 | 49.08 | -0.267 | 49.15 | -0.258 | 49.13 | -0.209
49.2 | -0.147 | 49.19 | -0.181 | 49.17 | -0.189 | 49.1 | -0.267 | 49.17 | -0.258 | 49.14 | -0.209
49.22 | -0.147 | 49.2 | -0.181 | 49.19 | -0.189 | 49.12 | -0.267 | 49.19 | -0.258 | 49.16 | -0.209
49.23 | -0.147 | 49.22 | -0.181 | 49.21 | -0.189 | 49.13 | -0.267 | 49.2 | -0.258 | 49.18 | -0.209
49.25 | -0.147 | 49.24 | -0.181 | 49.22 | -0.189 | 49.15 | -0.267 | 49.22 | -0.258 | 49.19 | -0.209
49.27 | -0.147 | 49.25 | -0.181 | 49.24 | -0.189 | 49.17 | -0.267 | 49.24 | -0.258 | 49.21 | -0.209
49.28 | -0.147 | 49.27 | -0.181 | 49.26 | -0.189 | 49.18 | -0.267 | 49.25 | -0.258 | 49.23 | -0.209
49.3 | -0.147 | 49.29 | -0.181 | 49.27 | -0.189 | 49.2 | -0.267 | 49.27 | -0.258 | 49.24 | -0.209
49.32 | -0.147 | 49.3 | -0.181 | 49.29 | -0.189 | 49.22 | -0.267 | 49.29 | -0.258 | 49.26 | -0.209
49.33 | -0.147 | 49.32 | -0.181 | 49.31 | -0.189 | 49.23 | -0.267 | 49.3 | -0.258 | 49.28 | -0.209
49.35 | -0.147 | 49.34 | -0.181 | 49.32 | -0.189 | 49.25 | -0.267 | 49.32 | -0.258 | 49.29 | -0.209
49.37 | -0.147 | 49.35 | -0.181 | 49.34 | -0.189 | 49.27 | -0.267 | 49.34 | -0.258 | 49.31 | -0.209
49.38 | -0.147 | 49.37 | -0.181 | 49.36 | -0.189 | 49.28 | -0.267 | 49.35 | -0.258 | 49.33 | -0.209
49.4 | -0.147 | 49.39 | -0.181 | 49.37 | -0.189 | 49.3 | -0.267 | 49.37 | -0.258 | 49.34 | -0.209
49.42 | -0.147 | 49.4 | -0.181 | 49.39 | -0.189 | 49.32 | -0.267 | 49.39 | -0.258 | 49.36 | -0.209
49.43 | -0.147 | 49.42 | -0.181 | 49.41 | -0.189 | 49.33 | -0.267 | 49.41 | -0.258 | 49.38 | -0.209
49.45 | -0.147 | 49.44 | -0.181 | 49.42 | -0.189 | 49.35 | -0.267 | 49.42 | -0.258 | 49.39 | -0.209
49.47 | -0.147 | 49.45 | -0.181 | 49.44 | -0.189 | 49.37 | -0.267 | 49.44 | -0.258 | 49.41 | -0.209
49.48 | -0.147 | 49.47 | -0.181 | 49.46 | -0.189 | 49.38 | -0.267 | 49.45 | -0.258 | 49.43 | -0.209
49.5 | -0.147 | 49.49 | -0.181 | 49.47 | -0.189 | 49.4 | -0.267 | 49.47 | -0.258 | 49.44 | -0.209
49.52 | -0.147 | 49.5 | -0.181 | 49.49 | -0.189 | 49.42 | -0.267 | 49.49 | -0.258 | 49.46 | -0.209
49.54 | -0.147 | 49.52 | -0.181 | 49.51 | -0.189 | 49.43 | -0.267 | 49.5 | -0.258 | 49.48 | -0.209
49.55 | -0.147 | 49.54 | -0.181 | 49.52 | -0.189 | 49.45 | -0.267 | 49.52 | -0.258 | 49.49 | -0.209
49.57 | -0.147 | 49.55 | -0.181 | 49.54 | -0.189 | 49.47 | -0.267 | 49.54 | -0.258 | 49.51 | -0.209
49.58 | -0.147 | 49.57 | -0.181 | 49.56 | -0.189 | 49.48 | -0.267 | 49.55 | -0.258 | 49.52 | -0.209
49.6 | -0.147 | 49.59 | -0.181 | 49.57 | -0.189 | 49.5 | -0.267 | 49.57 | -0.258 | 49.54 | -0.209
49.62 | -0.147 | 49.6 | -0.181 | 49.59 | -0.189 | 49.52 | -0.267 | 49.59 | -0.258 | 49.56 | -0.209
49.63 | -0.147 | 49.62 | -0.181 | 49.61 | -0.189 | 49.53 | -0.267 | 49.6 | -0.258 | 49.58 | -0.209
49.65 | -0.147 | 49.64 | -0.181 | 49.62 | -0.189 | 49.55 | -0.267 | 49.62 | -0.258 | 49.59 | -0.209
49.67 | -0.146 | 49.65 | -0.181 | 49.64 | -0.189 | 49.57 | -0.267 | 49.64 | -0.258 | 49.61 | -0.209
49.68 | -0.146 | 49.67 | -0.181 | 49.66 | -0.189 | 49.58 | -0.267 | 49.65 | -0.258 | 49.63 | -0.209
49.7 | -0.146 | 49.69 | -0.181 | 49.67 | -0.19 | 49.6 | -0.267 | 49.67 | -0.258 | 49.64 | -0.209
49.72 | -0.146 | 49.7 | -0.181 | 49.69 | -0.19 | 49.62 | -0.267 | 49.69 | -0.258 | 49.66 | -0.209
49.73 | -0.146 | 49.72 | -0.181 | 49.71 | -0.19 | 49.63 | -0.267 | 49.71 | -0.258 | 49.67 | -0.209
49.75 | -0.146 | 49.74 | -0.181 | 49.72 | -0.19 | 49.65 | -0.267 | 49.72 | -0.258 | 49.69 | -0.209
49.77 | -0.146 | 49.75 | -0.181 | 49.74 | -0.19 | 49.67 | -0.267 | 49.74 | -0.258 | 49.71 | -0.209
49.78 | -0.146 | 49.77 | -0.181 | 49.76 | -0.19 | 49.68 | -0.267 | 49.75 | -0.258 | 49.73 | -0.209
49.8 | -0.146 | 49.79 | -0.181 | 49.77 | -0.19 | 49.7 | -0.267 | 49.77 | -0.258 | 49.74 | -0.209
49.82 | -0.146 | 49.8 | -0.181 | 49.79 | -0.19 | 49.72 | -0.267 | 49.79 | -0.258 | 49.76 | -0.209
49.83 | -0.146 | 49.82 | -0.181 | 49.81 | -0.19 | 49.73 | -0.267 | 49.8 | -0.258 | 49.78 | -0.209
49.85 | -0.146 | 49.84 | -0.181 | 49.82 | -0.189 | 49.75 | -0.267 | 49.82 | -0.258 | 49.79 | -0.209
49.87 | -0.146 | 49.85 | -0.181 | 49.84 | -0.189 | 49.77 | -0.267 | 49.84 | -0.258 | 49.81 | -0.209
49.88 | -0.146 | 49.87 | -0.181 | 49.86 | -0.189 | 49.78 | -0.267 | 49.86 | -0.258 | 49.83 | -0.209
49.9 | -0.146 | 49.89 | -0.181 | 49.87 | -0.189 | 49.8 | -0.267 | 49.87 | -0.258 | 49.84 | -0.209
49.92 | -0.146 | 49.9 | -0.181 | 49.89 | -0.189 | 49.82 | -0.267 | 49.89 | -0.258 | 49.86 | -0.209
49.93 | -0.146 | 49.92 | -0.181 | 49.91 | -0.189 | 49.83 | -0.267 | 49.9 | -0.258 | 49.88 | -0.209
49.95 | -0.146 | 49.94 | -0.181 | 49.92 | -0.189 | 49.85 | -0.267 | 49.92 | -0.258 | 49.89 | -0.209
49.97 | -0.146 | 49.95 | -0.181 | 49.94 | -0.189 | 49.87 | -0.267 | 49.94 | -0.258 | 49.91 | -0.209
49.98 | -0.146 | 49.97 | -0.181 | 49.95 | -0.189 | 49.88 | -0.267 | 49.95 | -0.258 | 49.93 | -0.209
50 | -0.146 | 49.99 | -0.181 | 49.97 | -0.189 | 49.9 | -0.267 | 49.97 | -0.258 | 49.94 | -0.209
50.02 | -0.146 | 50 | -0.181 | 49.99 | -0.189 | 49.92 | -0.267 | 49.99 | -0.258 | 49.96 | -0.209
50.03 | -0.146 | 50.02 | -0.181 | 50.01 | -0.189 | 49.93 | -0.267 | 50.01 | -0.258 | 49.98 | -0.209
50.05 | -0.146 | 50.04 | -0.181 | 50.02 | -0.189 | 49.95 | -0.267 | 50.02 | -0.258 | 49.99 | -0.209
50.07 | -0.146 | 50.05 | -0.181 | 50.04 | -0.189 | 49.97 | -0.267 | 50.04 | -0.258 | 50.01 | -0.209
50.08 | -0.146 | 50.07 | -0.181 | 50.06 | -0.189 | 49.98 | -0.267 | 50.06 | -0.258 | 50.02 | -0.209
50.1 | -0.146 | 50.09 | -0.181 | 50.07 | -0.189 | 50 | -0.267 | 50.07 | -0.258 | 50.04 | -0.209
50.12 | -0.146 | 50.1 | -0.181 | 50.09 | -0.189 | 50.02 | -0.267 | 50.09 | -0.258 | 50.06 | -0.209
50.13 | -0.146 | 50.12 | -0.181 | 50.11 | -0.189 | 50.03 | -0.267 | 50.1 | -0.258 | 50.07 | -0.209
50.15 | -0.146 | 50.14 | -0.181 | 50.12 | -0.189 | 50.05 | -0.267 | 50.12 | -0.258 | 50.09 | -0.209
50.17 | -0.146 | 50.15 | -0.18 | 50.14 | -0.189 | 50.07 | -0.267 | 50.14 | -0.258 | 50.11 | -0.209
50.18 | -0.146 | 50.17 | -0.18 | 50.16 | -0.189 | 50.08 | -0.267 | 50.15 | -0.258 | 50.13 | -0.209
50.2 | -0.146 | 50.19 | -0.18 | 50.17 | -0.189 | 50.1 | -0.267 | 50.17 | -0.258 | 50.14 | -0.209
50.22 | -0.146 | 50.2 | -0.18 | 50.19 | -0.189 | 50.12 | -0.267 | 50.19 | -0.258 | 50.16 | -0.209
50.23 | -0.146 | 50.22 | -0.18 | 50.21 | -0.189 | 50.13 | -0.267 | 50.2 | -0.258 | 50.17 | -0.209
50.25 | -0.146 | 50.24 | -0.18 | 50.22 | -0.189 | 50.15 | -0.267 | 50.22 | -0.258 | 50.19 | -0.209
50.27 | -0.146 | 50.26 | -0.18 | 50.24 | -0.189 | 50.17 | -0.267 | 50.24 | -0.258 | 50.21 | -0.209
50.28 | -0.146 | 50.27 | -0.18 | 50.26 | -0.189 | 50.18 | -0.267 | 50.25 | -0.258 | 50.22 | -0.209
50.3 | -0.146 | 50.29 | -0.18 | 50.27 | -0.189 | 50.2 | -0.267 | 50.27 | -0.258 | 50.24 | -0.209
50.32 | -0.146 | 50.3 | -0.18 | 50.29 | -0.189 | 50.22 | -0.267 | 50.29 | -0.258 | 50.26 | -0.209
50.33 | -0.146 | 50.32 | -0.18 | 50.31 | -0.189 | 50.23 | -0.267 | 50.3 | -0.258 | 50.28 | -0.209
50.35 | -0.146 | 50.34 | -0.18 | 50.32 | -0.189 | 50.25 | -0.267 | 50.32 | -0.258 | 50.29 | -0.209
50.37 | -0.146 | 50.35 | -0.18 | 50.34 | -0.189 | 50.27 | -0.267 | 50.34 | -0.258 | 50.31 | -0.209
50.38 | -0.146 | 50.37 | -0.18 | 50.36 | -0.189 | 50.28 | -0.267 | 50.35 | -0.258 | 50.33 | -0.209
50.4 | -0.146 | 50.39 | -0.18 | 50.37 | -0.189 | 50.3 | -0.267 | 50.37 | -0.258 | 50.34 | -0.209
50.42 | -0.146 | 50.4 | -0.18 | 50.39 | -0.189 | 50.32 | -0.267 | 50.39 | -0.258 | 50.36 | -0.209
50.43 | -0.146 | 50.42 | -0.18 | 50.41 | -0.189 | 50.33 | -0.267 | 50.4 | -0.258 | 50.38 | -0.209
50.45 | -0.145 | 50.44 | -0.18 | 50.42 | -0.189 | 50.35 | -0.267 | 50.42 | -0.258 | 50.39 | -0.209
50.47 | -0.145 | 50.45 | -0.18 | 50.44 | -0.189 | 50.37 | -0.267 | 50.44 | -0.258 | 50.41 | -0.209
50.48 | -0.145 | 50.47 | -0.18 | 50.46 | -0.189 | 50.38 | -0.267 | 50.46 | -0.258 | 50.43 | -0.209
50.5 | -0.145 | 50.49 | -0.18 | 50.47 | -0.189 | 50.4 | -0.267 | 50.47 | -0.258 | 50.44 | -0.209
50.52 | -0.145 | 50.5 | -0.18 | 50.49 | -0.189 | 50.42 | -0.267 | 50.49 | -0.258 | 50.46 | -0.209
50.53 | -0.145 | 50.52 | -0.18 | 50.51 | -0.189 | 50.43 | -0.267 | 50.5 | -0.258 | 50.48 | -0.209
50.55 | -0.145 | 50.54 | -0.18 | 50.52 | -0.189 | 50.45 | -0.267 | 50.52 | -0.258 | 50.49 | -0.209
50.57 | -0.145 | 50.55 | -0.18 | 50.54 | -0.189 | 50.47 | -0.267 | 50.54 | -0.258 | 50.51 | -0.209
50.58 | -0.145 | 50.57 | -0.18 | 50.56 | -0.189 | 50.48 | -0.268 | 50.56 | -0.258 | 50.53 | -0.209
50.6 | -0.145 | 50.59 | -0.18 | 50.57 | -0.189 | 50.5 | -0.268 | 50.57 | -0.258 | 50.54 | -0.209
50.62 | -0.145 | 50.61 | -0.18 | 50.59 | -0.189 | 50.52 | -0.268 | 50.59 | -0.258 | 50.56 | -0.209
50.64 | -0.145 | 50.62 | -0.18 | 50.61 | -0.189 | 50.53 | -0.268 | 50.61 | -0.258 | 50.58 | -0.209
50.65 | -0.145 | 50.64 | -0.18 | 50.62 | -0.189 | 50.55 | -0.268 | 50.62 | -0.258 | 50.59 | -0.209
50.67 | -0.145 | 50.65 | -0.18 | 50.64 | -0.189 | 50.57 | -0.268 | 50.64 | -0.258 | 50.61 | -0.209
50.68 | -0.145 | 50.67 | -0.18 | 50.66 | -0.189 | 50.58 | -0.268 | 50.66 | -0.258 | 50.63 | -0.209
50.7 | -0.145 | 50.69 | -0.18 | 50.67 | -0.189 | 50.6 | -0.268 | 50.67 | -0.258 | 50.64 | -0.209
50.72 | -0.145 | 50.7 | -0.18 | 50.69 | -0.189 | 50.62 | -0.268 | 50.69 | -0.258 | 50.66 | -0.209
50.74 | -0.145 | 50.72 | -0.18 | 50.71 | -0.189 | 50.63 | -0.268 | 50.71 | -0.258 | 50.68 | -0.209
50.75 | -0.145 | 50.74 | -0.18 | 50.72 | -0.189 | 50.65 | -0.268 | 50.72 | -0.258 | 50.69 | -0.209
50.77 | -0.145 | 50.75 | -0.18 | 50.74 | -0.189 | 50.67 | -0.268 | 50.74 | -0.258 | 50.71 | -0.209
50.79 | -0.145 | 50.77 | -0.18 | 50.76 | -0.189 | 50.68 | -0.268 | 50.76 | -0.258 | 50.73 | -0.209
50.8 | -0.145 | 50.79 | -0.18 | 50.77 | -0.189 | 50.7 | -0.268 | 50.77 | -0.258 | 50.74 | -0.209
50.82 | -0.145 | 50.8 | -0.18 | 50.79 | -0.189 | 50.72 | -0.268 | 50.79 | -0.258 | 50.76 | -0.209
50.84 | -0.145 | 50.82 | -0.18 | 50.81 | -0.189 | 50.73 | -0.268 | 50.81 | -0.258 | 50.77 | -0.209
50.85 | -0.145 | 50.84 | -0.18 | 50.82 | -0.189 | 50.75 | -0.268 | 50.82 | -0.258 | 50.79 | -0.209
50.87 | -0.145 | 50.85 | -0.18 | 50.84 | -0.189 | 50.77 | -0.268 | 50.84 | -0.258 | 50.81 | -0.209
50.89 | -0.145 | 50.87 | -0.18 | 50.86 | -0.189 | 50.78 | -0.268 | 50.86 | -0.258 | 50.83 | -0.209
50.9 | -0.145 | 50.89 | -0.18 | 50.87 | -0.189 | 50.8 | -0.268 | 50.87 | -0.258 | 50.84 | -0.209
50.92 | -0.145 | 50.9 | -0.18 | 50.89 | -0.189 | 50.82 | -0.268 | 50.89 | -0.258 | 50.86 | -0.209
50.94 | -0.145 | 50.92 | -0.18 | 50.91 | -0.189 | 50.83 | -0.268 | 50.91 | -0.258 | 50.88 | -0.209
50.95 | -0.145 | 50.94 | -0.18 | 50.92 | -0.189 | 50.85 | -0.268 | 50.92 | -0.258 | 50.89 | -0.209
50.97 | -0.145 | 50.95 | -0.18 | 50.94 | -0.189 | 50.87 | -0.268 | 50.94 | -0.258 | 50.91 | -0.209
50.98 | -0.145 | 50.97 | -0.18 | 50.96 | -0.189 | 50.88 | -0.268 | 50.96 | -0.258 | 50.92 | -0.209
51 | -0.145 | 50.99 | -0.18 | 50.97 | -0.189 | 50.9 | -0.268 | 50.97 | -0.258 | 50.94 | -0.209
51.02 | -0.145 | 51 | -0.18 | 50.99 | -0.189 | 50.92 | -0.268 | 50.99 | -0.258 | 50.96 | -0.209
51.03 | -0.145 | 51.02 | -0.18 | 51.01 | -0.189 | 50.93 | -0.268 | 51.01 | -0.258 | 50.97 | -0.209
51.05 | -0.145 | 51.04 | -0.18 | 51.02 | -0.189 | 50.95 | -0.268 | 51.02 | -0.258 | 50.99 | -0.209
51.07 | -0.145 | 51.06 | -0.18 | 51.04 | -0.189 | 50.97 | -0.268 | 51.04 | -0.258 | 51.01 | -0.209
51.08 | -0.145 | 51.07 | -0.18 | 51.06 | -0.189 | 50.98 | -0.268 | 51.06 | -0.258 | 51.02 | -0.209
51.1 | -0.145 | 51.09 | -0.18 | 51.07 | -0.189 | 51 | -0.268 | 51.07 | -0.258 | 51.04 | -0.209
51.12 | -0.145 | 51.1 | -0.18 | 51.09 | -0.189 | 51.02 | -0.268 | 51.09 | -0.258 | 51.06 | -0.209
51.14 | -0.145 | 51.12 | -0.18 | 51.11 | -0.189 | 51.03 | -0.268 | 51.1 | -0.258 | 51.07 | -0.209
51.15 | -0.145 | 51.14 | -0.18 | 51.12 | -0.189 | 51.05 | -0.268 | 51.12 | -0.258 | 51.09 | -0.209
51.17 | -0.145 | 51.15 | -0.18 | 51.14 | -0.189 | 51.07 | -0.268 | 51.14 | -0.258 | 51.11 | -0.209
51.19 | -0.145 | 51.17 | -0.18 | 51.16 | -0.189 | 51.08 | -0.268 | 51.16 | -0.258 | 51.12 | -0.209
51.2 | -0.145 | 51.19 | -0.18 | 51.17 | -0.189 | 51.1 | -0.268 | 51.17 | -0.258 | 51.14 | -0.209
51.22 | -0.145 | 51.2 | -0.18 | 51.19 | -0.189 | 51.12 | -0.268 | 51.19 | -0.258 | 51.16 | -0.209
51.24 | -0.145 | 51.22 | -0.18 | 51.21 | -0.189 | 51.13 | -0.268 | 51.21 | -0.258 | 51.18 | -0.209
51.25 | -0.145 | 51.24 | -0.18 | 51.22 | -0.189 | 51.15 | -0.268 | 51.22 | -0.258 | 51.19 | -0.209
51.27 | -0.145 | 51.25 | -0.18 | 51.24 | -0.189 | 51.17 | -0.268 | 51.24 | -0.258 | 51.21 | -0.209
51.29 | -0.145 | 51.27 | -0.18 | 51.26 | -0.189 | 51.18 | -0.268 | 51.26 | -0.258 | 51.22 | -0.209
51.3 | -0.145 | 51.29 | -0.18 | 51.27 | -0.189 | 51.2 | -0.268 | 51.27 | -0.258 | 51.24 | -0.209
51.32 | -0.144 | 51.3 | -0.18 | 51.29 | -0.189 | 51.22 | -0.268 | 51.29 | -0.258 | 51.26 | -0.209
51.33 | -0.144 | 51.32 | -0.18 | 51.31 | -0.189 | 51.23 | -0.268 | 51.31 | -0.258 | 51.27 | -0.209
51.35 | -0.144 | 51.34 | -0.18 | 51.32 | -0.189 | 51.25 | -0.268 | 51.32 | -0.258 | 51.29 | -0.209
51.37 | -0.144 | 51.35 | -0.18 | 51.34 | -0.189 | 51.27 | -0.268 | 51.34 | -0.258 | 51.31 | -0.209
51.38 | -0.144 | 51.37 | -0.18 | 51.36 | -0.189 | 51.28 | -0.268 | 51.36 | -0.258 | 51.33 | -0.209
51.4 | -0.144 | 51.39 | -0.18 | 51.37 | -0.189 | 51.3 | -0.268 | 51.37 | -0.258 | 51.34 | -0.209
51.42 | -0.144 | 51.41 | -0.18 | 51.39 | -0.189 | 51.32 | -0.268 | 51.39 | -0.258 | 51.36 | -0.209
51.44 | -0.144 | 51.42 | -0.18 | 51.41 | -0.189 | 51.33 | -0.268 | 51.41 | -0.258 | 51.38 | -0.209
51.45 | -0.144 | 51.44 | -0.18 | 51.42 | -0.189 | 51.35 | -0.268 | 51.42 | -0.258 | 51.39 | -0.209
51.47 | -0.144 | 51.45 | -0.18 | 51.44 | -0.189 | 51.37 | -0.268 | 51.44 | -0.258 | 51.41 | -0.209
51.49 | -0.144 | 51.47 | -0.18 | 51.46 | -0.189 | 51.38 | -0.268 | 51.46 | -0.258 | 51.43 | -0.209
51.5 | -0.144 | 51.49 | -0.18 | 51.47 | -0.189 | 51.4 | -0.268 | 51.47 | -0.258 | 51.44 | -0.209
51.52 | -0.144 | 51.5 | -0.18 | 51.49 | -0.189 | 51.42 | -0.268 | 51.49 | -0.258 | 51.46 | -0.209
51.54 | -0.144 | 51.52 | -0.18 | 51.51 | -0.189 | 51.43 | -0.268 | 51.5 | -0.258 | 51.48 | -0.209
51.55 | -0.144 | 51.54 | -0.18 | 51.52 | -0.189 | 51.45 | -0.268 | 51.52 | -0.258 | 51.49 | -0.209
51.57 | -0.144 | 51.55 | -0.18 | 51.54 | -0.189 | 51.47 | -0.268 | 51.54 | -0.258 | 51.51 | -0.209
51.59 | -0.144 | 51.57 | -0.18 | 51.56 | -0.189 | 51.48 | -0.268 | 51.56 | -0.258 | 51.53 | -0.209
51.6 | -0.144 | 51.59 | -0.18 | 51.57 | -0.189 | 51.5 | -0.268 | 51.57 | -0.258 | 51.54 | -0.209
51.62 | -0.144 | 51.6 | -0.18 | 51.59 | -0.189 | 51.52 | -0.268 | 51.59 | -0.258 | 51.56 | -0.209
51.64 | -0.144 | 51.62 | -0.18 | 51.61 | -0.189 | 51.53 | -0.268 | 51.61 | -0.258 | 51.58 | -0.209
51.65 | -0.144 | 51.64 | -0.18 | 51.62 | -0.189 | 51.55 | -0.268 | 51.62 | -0.258 | 51.59 | -0.209
51.67 | -0.144 | 51.66 | -0.18 | 51.64 | -0.189 | 51.57 | -0.268 | 51.64 | -0.258 | 51.61 | -0.209
51.69 | -0.144 | 51.67 | -0.18 | 51.66 | -0.189 | 51.58 | -0.268 | 51.66 | -0.258 | 51.63 | -0.209
51.7 | -0.144 | 51.69 | -0.18 | 51.67 | -0.189 | 51.6 | -0.268 | 51.67 | -0.258 | 51.64 | -0.209
51.72 | -0.144 | 51.71 | -0.18 | 51.69 | -0.189 | 51.62 | -0.268 | 51.69 | -0.258 | 51.66 | -0.209
51.74 | -0.144 | 51.72 | -0.18 | 51.71 | -0.189 | 51.63 | -0.268 | 51.71 | -0.258 | 51.68 | -0.209
51.75 | -0.144 | 51.74 | -0.18 | 51.72 | -0.189 | 51.65 | -0.268 | 51.72 | -0.258 | 51.69 | -0.209
51.77 | -0.144 | 51.75 | -0.18 | 51.74 | -0.189 | 51.67 | -0.268 | 51.74 | -0.258 | 51.71 | -0.209
51.79 | -0.144 | 51.77 | -0.18 | 51.76 | -0.189 | 51.68 | -0.268 | 51.76 | -0.258 | 51.73 | -0.209
51.8 | -0.144 | 51.79 | -0.18 | 51.77 | -0.189 | 51.7 | -0.268 | 51.77 | -0.258 | 51.74 | -0.209
51.82 | -0.144 | 51.81 | -0.18 | 51.79 | -0.189 | 51.72 | -0.268 | 51.79 | -0.258 | 51.76 | -0.209
51.84 | -0.144 | 51.82 | -0.18 | 51.81 | -0.189 | 51.73 | -0.268 | 51.81 | -0.258 | 51.78 | -0.209
51.85 | -0.144 | 51.84 | -0.18 | 51.82 | -0.189 | 51.75 | -0.268 | 51.82 | -0.258 | 51.79 | -0.209
51.87 | -0.144 | 51.86 | -0.18 | 51.84 | -0.189 | 51.77 | -0.268 | 51.84 | -0.258 | 51.81 | -0.209
51.88 | -0.144 | 51.87 | -0.18 | 51.86 | -0.189 | 51.78 | -0.268 | 51.86 | -0.258 | 51.83 | -0.209
51.9 | -0.144 | 51.89 | -0.18 | 51.87 | -0.189 | 51.8 | -0.268 | 51.87 | -0.258 | 51.84 | -0.209
51.92 | -0.144 | 51.91 | -0.18 | 51.89 | -0.189 | 51.82 | -0.268 | 51.89 | -0.258 | 51.86 | -0.209
51.94 | -0.144 | 51.92 | -0.18 | 51.91 | -0.189 | 51.83 | -0.268 | 51.91 | -0.258 | 51.88 | -0.209
51.95 | -0.144 | 51.94 | -0.18 | 51.92 | -0.189 | 51.85 | -0.268 | 51.92 | -0.258 | 51.89 | -0.209
51.97 | -0.144 | 51.95 | -0.18 | 51.94 | -0.189 | 51.87 | -0.268 | 51.94 | -0.258 | 51.91 | -0.209
51.99 | -0.144 | 51.97 | -0.18 | 51.96 | -0.189 | 51.88 | -0.268 | 51.96 | -0.258 | 51.93 | -0.209
52 | -0.144 | 51.99 | -0.18 | 51.97 | -0.189 | 51.9 | -0.268 | 51.97 | -0.258 | 51.94 | -0.209
52.02 | -0.144 | 52 | -0.18 | 51.99 | -0.189 | 51.92 | -0.268 | 51.99 | -0.258 | 51.96 | -0.209
52.03 | -0.144 | 52.02 | -0.18 | 52.01 | -0.189 | 51.93 | -0.268 | 52.01 | -0.258 | 51.98 | -0.209
52.05 | -0.144 | 52.04 | -0.18 | 52.02 | -0.189 | 51.95 | -0.268 | 52.02 | -0.258 | 51.99 | -0.209
52.07 | -0.144 | 52.05 | -0.18 | 52.04 | -0.189 | 51.97 | -0.268 | 52.04 | -0.258 | 52.01 | -0.209
52.09 | -0.144 | 52.07 | -0.18 | 52.06 | -0.189 | 51.98 | -0.268 | 52.06 | -0.258 | 52.03 | -0.209
52.1 | -0.144 | 52.09 | -0.18 | 52.07 | -0.189 | 52 | -0.268 | 52.07 | -0.258 | 52.04 | -0.209
52.12 | -0.144 | 52.11 | -0.18 | 52.09 | -0.189 | 52.02 | -0.268 | 52.09 | -0.258 | 52.06 | -0.209
52.13 | -0.144 | 52.12 | -0.18 | 52.11 | -0.189 | 52.03 | -0.268 | 52.11 | -0.258 | 52.08 | -0.209
52.15 | -0.144 | 52.14 | -0.18 | 52.12 | -0.189 | 52.05 | -0.268 | 52.12 | -0.258 | 52.09 | -0.209
52.17 | -0.144 | 52.16 | -0.18 | 52.14 | -0.189 | 52.07 | -0.268 | 52.14 | -0.258 | 52.11 | -0.209
52.19 | -0.144 | 52.17 | -0.18 | 52.16 | -0.189 | 52.08 | -0.268 | 52.16 | -0.258 | 52.13 | -0.209
52.2 | -0.144 | 52.19 | -0.18 | 52.17 | -0.189 | 52.1 | -0.268 | 52.17 | -0.258 | 52.14 | -0.209
52.22 | -0.144 | 52.21 | -0.18 | 52.19 | -0.189 | 52.12 | -0.268 | 52.19 | -0.258 | 52.16 | -0.209
52.24 | -0.144 | 52.22 | -0.18 | 52.21 | -0.189 | 52.13 | -0.268 | 52.21 | -0.258 | 52.18 | -0.209
52.25 | -0.144 | 52.24 | -0.18 | 52.22 | -0.189 | 52.15 | -0.268 | 52.22 | -0.258 | 52.19 | -0.209
52.27 | -0.144 | 52.26 | -0.18 | 52.24 | -0.189 | 52.17 | -0.268 | 52.24 | -0.258 | 52.21 | -0.209
52.28 | -0.144 | 52.27 | -0.18 | 52.26 | -0.189 | 52.18 | -0.268 | 52.26 | -0.258 | 52.23 | -0.209
52.3 | -0.144 | 52.29 | -0.18 | 52.27 | -0.189 | 52.2 | -0.268 | 52.27 | -0.258 | 52.24 | -0.209
52.32 | -0.144 | 52.3 | -0.18 | 52.29 | -0.189 | 52.22 | -0.268 | 52.29 | -0.258 | 52.26 | -0.209
52.34 | -0.144 | 52.32 | -0.18 | 52.31 | -0.189 | 52.23 | -0.268 | 52.31 | -0.258 | 52.28 | -0.209
52.35 | -0.144 | 52.34 | -0.18 | 52.32 | -0.189 | 52.25 | -0.268 | 52.32 | -0.258 | 52.29 | -0.209
52.37 | -0.144 | 52.36 | -0.18 | 52.34 | -0.189 | 52.27 | -0.268 | 52.34 | -0.258 | 52.31 | -0.209
52.39 | -0.144 | 52.37 | -0.18 | 52.36 | -0.189 | 52.28 | -0.268 | 52.36 | -0.258 | 52.33 | -0.209
52.4 | -0.144 | 52.39 | -0.18 | 52.37 | -0.189 | 52.3 | -0.268 | 52.37 | -0.258 | 52.34 | -0.209
52.42 | -0.144 | 52.4 | -0.18 | 52.39 | -0.189 | 52.32 | -0.268 | 52.39 | -0.258 | 52.36 | -0.209
52.44 | -0.144 | 52.42 | -0.18 | 52.41 | -0.189 | 52.33 | -0.268 | 52.41 | -0.258 | 52.38 | -0.209
52.45 | -0.144 | 52.44 | -0.18 | 52.42 | -0.189 | 52.35 | -0.268 | 52.42 | -0.258 | 52.39 | -0.209
52.47 | -0.144 | 52.45 | -0.18 | 52.44 | -0.189 | 52.37 | -0.268 | 52.44 | -0.258 | 52.41 | -0.209
52.49 | -0.144 | 52.47 | -0.18 | 52.46 | -0.189 | 52.38 | -0.268 | 52.46 | -0.258 | 52.43 | -0.209
52.5 | -0.144 | 52.49 | -0.18 | 52.47 | -0.189 | 52.4 | -0.268 | 52.47 | -0.258 | 52.44 | -0.209
52.52 | -0.144 | 52.5 | -0.18 | 52.49 | -0.189 | 52.42 | -0.268 | 52.49 | -0.258 | 52.46 | -0.209
52.54 | -0.144 | 52.52 | -0.18 | 52.51 | -0.189 | 52.43 | -0.268 | 52.51 | -0.258 | 52.48 | -0.209
52.55 | -0.144 | 52.54 | -0.18 | 52.52 | -0.189 | 52.45 | -0.268 | 52.52 | -0.258 | 52.49 | -0.209
52.57 | -0.144 | 52.55 | -0.18 | 52.54 | -0.189 | 52.47 | -0.268 | 52.54 | -0.258 | 52.51 | -0.209
52.59 | -0.144 | 52.57 | -0.18 | 52.56 | -0.189 | 52.48 | -0.268 | 52.56 | -0.258 | 52.53 | -0.209
52.6 | -0.144 | 52.59 | -0.18 | 52.57 | -0.189 | 52.5 | -0.268 | 52.57 | -0.258 | 52.54 | -0.209
52.62 | -0.144 | 52.6 | -0.18 | 52.59 | -0.189 | 52.52 | -0.268 | 52.59 | -0.258 | 52.56 | -0.209
52.64 | -0.144 | 52.62 | -0.18 | 52.61 | -0.189 | 52.53 | -0.268 | 52.61 | -0.258 | 52.58 | -0.209
52.65 | -0.144 | 52.64 | -0.18 | 52.62 | -0.189 | 52.55 | -0.268 | 52.62 | -0.258 | 52.59 | -0.209
52.67 | -0.144 | 52.66 | -0.18 | 52.64 | -0.189 | 52.57 | -0.268 | 52.64 | -0.258 | 52.61 | -0.209
52.69 | -0.144 | 52.67 | -0.18 | 52.66 | -0.189 | 52.58 | -0.268 | 52.66 | -0.258 | 52.63 | -0.209
52.7 | -0.144 | 52.69 | -0.18 | 52.67 | -0.189 | 52.6 | -0.268 | 52.67 | -0.258 | 52.64 | -0.209
52.72 | -0.144 | 52.71 | -0.18 | 52.69 | -0.189 | 52.62 | -0.268 | 52.69 | -0.258 | 52.66 | -0.209
52.74 | -0.144 | 52.72 | -0.18 | 52.71 | -0.189 | 52.63 | -0.268 | 52.71 | -0.258 | 52.68 | -0.209
52.75 | -0.144 | 52.74 | -0.18 | 52.72 | -0.189 | 52.65 | -0.268 | 52.72 | -0.258 | 52.69 | -0.209
52.77 | -0.144 | 52.75 | -0.18 | 52.74 | -0.189 | 52.67 | -0.268 | 52.74 | -0.258 | 52.71 | -0.209
52.79 | -0.144 | 52.77 | -0.18 | 52.76 | -0.189 | 52.68 | -0.268 | 52.76 | -0.258 | 52.73 | -0.209
52.8 | -0.144 | 52.79 | -0.18 | 52.77 | -0.189 | 52.7 | -0.268 | 52.77 | -0.258 | 52.74 | -0.209
52.82 | -0.144 | 52.8 | -0.18 | 52.79 | -0.189 | 52.72 | -0.268 | 52.79 | -0.258 | 52.76 | -0.209
52.84 | -0.144 | 52.82 | -0.18 | 52.81 | -0.189 | 52.73 | -0.268 | 52.81 | -0.258 | 52.78 | -0.209
52.85 | -0.144 | 52.84 | -0.18 | 52.82 | -0.189 | 52.75 | -0.268 | 52.82 | -0.258 | 52.79 | -0.209
52.87 | -0.144 | 52.85 | -0.18 | 52.84 | -0.189 | 52.77 | -0.268 | 52.84 | -0.258 | 52.81 | -0.209
52.89 | -0.144 | 52.87 | -0.18 | 52.86 | -0.189 | 52.78 | -0.268 | 52.86 | -0.258 | 52.83 | -0.209
52.9 | -0.144 | 52.89 | -0.18 | 52.87 | -0.189 | 52.8 | -0.268 | 52.87 | -0.258 | 52.84 | -0.209
52.92 | -0.144 | 52.9 | -0.18 | 52.89 | -0.189 | 52.82 | -0.268 | 52.89 | -0.258 | 52.86 | -0.209
52.94 | -0.144 | 52.92 | -0.18 | 52.91 | -0.189 | 52.83 | -0.269 | 52.91 | -0.258 | 52.88 | -0.209
52.95 | -0.144 | 52.94 | -0.18 | 52.92 | -0.189 | 52.85 | -0.269 | 52.92 | -0.258 | 52.89 | -0.209
52.97 | -0.144 | 52.96 | -0.18 | 52.94 | -0.189 | 52.87 | -0.269 | 52.94 | -0.258 | 52.91 | -0.209
52.99 | -0.144 | 52.97 | -0.18 | 52.96 | -0.189 | 52.88 | -0.269 | 52.96 | -0.258 | 52.93 | -0.209
53 | -0.144 | 52.99 | -0.18 | 52.97 | -0.189 | 52.9 | -0.269 | 52.97 | -0.258 | 52.94 | -0.209
53.02 | -0.144 | 53.01 | -0.18 | 52.99 | -0.189 | 52.92 | -0.269 | 52.99 | -0.258 | 52.96 | -0.209
53.04 | -0.144 | 53.02 | -0.18 | 53.01 | -0.189 | 52.93 | -0.269 | 53.01 | -0.258 | 52.98 | -0.209
53.05 | -0.144 | 53.04 | -0.18 | 53.02 | -0.189 | 52.95 | -0.269 | 53.02 | -0.258 | 52.99 | -0.209
53.07 | -0.144 | 53.06 | -0.18 | 53.04 | -0.189 | 52.97 | -0.269 | 53.04 | -0.258 | 53.01 | -0.209
53.09 | -0.144 | 53.07 | -0.18 | 53.06 | -0.189 | 52.98 | -0.269 | 53.06 | -0.258 | 53.03 | -0.209
53.1 | -0.144 | 53.09 | -0.18 | 53.07 | -0.189 | 53 | -0.269 | 53.07 | -0.258 | 53.05 | -0.209
53.12 | -0.144 | 53.11 | -0.18 | 53.09 | -0.189 | 53.02 | -0.269 | 53.09 | -0.258 | 53.06 | -0.209
53.14 | -0.144 | 53.12 | -0.18 | 53.11 | -0.189 | 53.03 | -0.269 | 53.11 | -0.258 | 53.08 | -0.209
53.15 | -0.144 | 53.14 | -0.18 | 53.12 | -0.189 | 53.05 | -0.269 | 53.12 | -0.258 | 53.09 | -0.209
53.17 | -0.144 | 53.16 | -0.18 | 53.14 | -0.189 | 53.07 | -0.269 | 53.14 | -0.258 | 53.11 | -0.209
53.19 | -0.144 | 53.17 | -0.18 | 53.16 | -0.189 | 53.08 | -0.269 | 53.16 | -0.258 | 53.13 | -0.209
53.2 | -0.144 | 53.19 | -0.18 | 53.17 | -0.189 | 53.1 | -0.269 | 53.17 | -0.258 | 53.14 | -0.209
53.22 | -0.144 | 53.21 | -0.18 | 53.19 | -0.189 | 53.12 | -0.269 | 53.19 | -0.258 | 53.16 | -0.209
53.24 | -0.144 | 53.22 | -0.18 | 53.21 | -0.189 | 53.13 | -0.269 | 53.21 | -0.258 | 53.18 | -0.209
53.25 | -0.144 | 53.24 | -0.18 | 53.22 | -0.189 | 53.15 | -0.269 | 53.22 | -0.258 | 53.19 | -0.209
53.27 | -0.144 | 53.26 | -0.18 | 53.24 | -0.189 | 53.17 | -0.269 | 53.24 | -0.258 | 53.21 | -0.209
53.29 | -0.144 | 53.27 | -0.18 | 53.26 | -0.189 | 53.18 | -0.269 | 53.26 | -0.258 | 53.23 | -0.209
53.3 | -0.144 | 53.29 | -0.18 | 53.27 | -0.189 | 53.2 | -0.269 | 53.27 | -0.258 | 53.24 | -0.209
53.32 | -0.144 | 53.31 | -0.18 | 53.29 | -0.189 | 53.22 | -0.269 | 53.29 | -0.258 | 53.26 | -0.209
53.34 | -0.144 | 53.32 | -0.18 | 53.31 | -0.189 | 53.23 | -0.269 | 53.31 | -0.258 | 53.28 | -0.209
53.35 | -0.144 | 53.34 | -0.18 | 53.32 | -0.189 | 53.25 | -0.269 | 53.32 | -0.258 | 53.29 | -0.209
53.37 | -0.144 | 53.36 | -0.18 | 53.34 | -0.189 | 53.27 | -0.269 | 53.34 | -0.258 | 53.31 | -0.209
53.39 | -0.144 | 53.37 | -0.18 | 53.36 | -0.189 | 53.28 | -0.269 | 53.36 | -0.258 | 53.33 | -0.209
53.4 | -0.144 | 53.39 | -0.18 | 53.37 | -0.189 | 53.3 | -0.269 | 53.37 | -0.258 | 53.34 | -0.209
53.42 | -0.144 | 53.41 | -0.18 | 53.39 | -0.189 | 53.32 | -0.269 | 53.39 | -0.258 | 53.36 | -0.209
53.44 | -0.144 | 53.42 | -0.18 | 53.41 | -0.189 | 53.33 | -0.269 | 53.41 | -0.258 | 53.38 | -0.209
53.45 | -0.144 | 53.44 | -0.18 | 53.42 | -0.189 | 53.35 | -0.269 | 53.42 | -0.258 | 53.39 | -0.209
53.47 | -0.144 | 53.46 | -0.18 | 53.44 | -0.189 | 53.37 | -0.269 | 53.44 | -0.258 | 53.41 | -0.209
53.49 | -0.144 | 53.47 | -0.18 | 53.46 | -0.189 | 53.38 | -0.269 | 53.46 | -0.258 | 53.43 | -0.209
53.5 | -0.144 | 53.49 | -0.18 | 53.47 | -0.189 | 53.4 | -0.269 | 53.47 | -0.258 | 53.44 | -0.209
53.52 | -0.144 | 53.51 | -0.18 | 53.49 | -0.189 | 53.42 | -0.269 | 53.49 | -0.258 | 53.46 | -0.209
53.54 | -0.144 | 53.52 | -0.18 | 53.51 | -0.189 | 53.43 | -0.269 | 53.51 | -0.259 | 53.48 | -0.209
53.55 | -0.144 | 53.54 | -0.18 | 53.52 | -0.189 | 53.45 | -0.269 | 53.52 | -0.259 | 53.49 | -0.209
53.57 | -0.144 | 53.56 | -0.18 | 53.54 | -0.189 | 53.47 | -0.269 | 53.54 | -0.259 | 53.51 | -0.21
53.59 | -0.144 | 53.57 | -0.18 | 53.56 | -0.189 | 53.48 | -0.269 | 53.56 | -0.259 | 53.53 | -0.21
53.6 | -0.144 | 53.59 | -0.18 | 53.57 | -0.189 | 53.5 | -0.269 | 53.57 | -0.259 | 53.54 | -0.21
53.62 | -0.144 | 53.6 | -0.18 | 53.59 | -0.189 | 53.52 | -0.269 | 53.59 | -0.259 | 53.56 | -0.21
53.64 | -0.144 | 53.62 | -0.18 | 53.61 | -0.189 | 53.53 | -0.269 | 53.61 | -0.259 | 53.58 | -0.21
53.65 | -0.144 | 53.64 | -0.18 | 53.62 | -0.189 | 53.55 | -0.269 | 53.62 | -0.259 | 53.59 | -0.21
53.67 | -0.144 | 53.66 | -0.18 | 53.64 | -0.189 | 53.57 | -0.269 | 53.64 | -0.259 | 53.61 | -0.21
53.69 | -0.144 | 53.67 | -0.18 | 53.66 | -0.189 | 53.58 | -0.269 | 53.66 | -0.259 | 53.63 | -0.21
53.7 | -0.144 | 53.69 | -0.18 | 53.68 | -0.189 | 53.6 | -0.269 | 53.67 | -0.259 | 53.64 | -0.21
53.72 | -0.144 | 53.71 | -0.18 | 53.69 | -0.189 | 53.62 | -0.269 | 53.69 | -0.259 | 53.66 | -0.21
53.74 | -0.144 | 53.72 | -0.18 | 53.71 | -0.189 | 53.63 | -0.269 | 53.71 | -0.259 | 53.68 | -0.21
53.75 | -0.144 | 53.74 | -0.18 | 53.72 | -0.189 | 53.65 | -0.269 | 53.72 | -0.259 | 53.69 | -0.21
53.77 | -0.144 | 53.76 | -0.18 | 53.74 | -0.189 | 53.67 | -0.269 | 53.74 | -0.259 | 53.71 | -0.21
53.79 | -0.144 | 53.77 | -0.18 | 53.76 | -0.189 | 53.68 | -0.269 | 53.76 | -0.259 | 53.73 | -0.21
53.8 | -0.144 | 53.79 | -0.18 | 53.77 | -0.189 | 53.7 | -0.269 | 53.77 | -0.259 | 53.74 | -0.21
53.82 | -0.144 | 53.81 | -0.18 | 53.79 | -0.189 | 53.72 | -0.269 | 53.79 | -0.259 | 53.76 | -0.21
53.84 | -0.144 | 53.82 | -0.18 | 53.81 | -0.189 | 53.73 | -0.269 | 53.81 | -0.259 | 53.78 | -0.21
53.85 | -0.144 | 53.84 | -0.18 | 53.82 | -0.189 | 53.75 | -0.269 | 53.82 | -0.259 | 53.79 | -0.21
53.87 | -0.144 | 53.86 | -0.18 | 53.84 | -0.19 | 53.77 | -0.269 | 53.84 | -0.259 | 53.81 | -0.21
53.89 | -0.144 | 53.87 | -0.18 | 53.86 | -0.19 | 53.78 | -0.269 | 53.86 | -0.259 | 53.83 | -0.21
53.9 | -0.144 | 53.89 | -0.18 | 53.88 | -0.19 | 53.8 | -0.269 | 53.87 | -0.259 | 53.85 | -0.21
53.92 | -0.144 | 53.91 | -0.18 | 53.89 | -0.19 | 53.82 | -0.269 | 53.89 | -0.259 | 53.86 | -0.21
53.94 | -0.144 | 53.92 | -0.18 | 53.91 | -0.19 | 53.83 | -0.269 | 53.91 | -0.259 | 53.88 | -0.21
53.95 | -0.144 | 53.94 | -0.18 | 53.93 | -0.189 | 53.85 | -0.269 | 53.92 | -0.259 | 53.89 | -0.21
53.97 | -0.144 | 53.96 | -0.18 | 53.94 | -0.189 | 53.87 | -0.269 | 53.94 | -0.259 | 53.91 | -0.21
53.99 | -0.144 | 53.97 | -0.18 | 53.96 | -0.189 | 53.88 | -0.269 | 53.96 | -0.259 | 53.93 | -0.21
54 | -0.144 | 53.99 | -0.18 | 53.98 | -0.189 | 53.9 | -0.269 | 53.97 | -0.259 | 53.95 | -0.21
54.02 | -0.144 | 54.01 | -0.18 | 53.99 | -0.189 | 53.92 | -0.269 | 53.99 | -0.259 | 53.96 | -0.21
54.04 | -0.144 | 54.02 | -0.18 | 54.01 | -0.189 | 53.93 | -0.269 | 54.01 | -0.259 | 53.98 | -0.21
54.05 | -0.144 | 54.04 | -0.18 | 54.02 | -0.19 | 53.95 | -0.269 | 54.02 | -0.259 | 53.99 | -0.21
54.07 | -0.144 | 54.06 | -0.18 | 54.04 | -0.19 | 53.97 | -0.269 | 54.04 | -0.259 | 54.01 | -0.21
54.09 | -0.144 | 54.07 | -0.18 | 54.06 | -0.19 | 53.98 | -0.269 | 54.06 | -0.259 | 54.03 | -0.21
54.1 | -0.144 | 54.09 | -0.18 | 54.08 | -0.19 | 54 | -0.269 | 54.07 | -0.259 | 54.04 | -0.21
54.12 | -0.144 | 54.11 | -0.18 | 54.09 | -0.19 | 54.02 | -0.269 | 54.09 | -0.259 | 54.06 | -0.21
54.14 | -0.144 | 54.12 | -0.18 | 54.11 | -0.19 | 54.03 | -0.269 | 54.11 | -0.259 | 54.08 | -0.21
54.15 | -0.144 | 54.14 | -0.18 | 54.12 | -0.19 | 54.05 | -0.269 | 54.12 | -0.259 | 54.1 | -0.21
54.17 | -0.145 | 54.16 | -0.18 | 54.14 | -0.19 | 54.07 | -0.269 | 54.14 | -0.259 | 54.11 | -0.21
54.19 | -0.145 | 54.17 | -0.18 | 54.16 | -0.19 | 54.08 | -0.269 | 54.16 | -0.259 | 54.13 | -0.21
54.2 | -0.145 | 54.19 | -0.18 | 54.17 | -0.19 | 54.1 | -0.269 | 54.17 | -0.259 | 54.15 | -0.21
54.22 | -0.145 | 54.21 | -0.18 | 54.19 | -0.19 | 54.12 | -0.269 | 54.19 | -0.259 | 54.16 | -0.21
54.24 | -0.145 | 54.22 | -0.18 | 54.21 | -0.19 | 54.13 | -0.269 | 54.21 | -0.259 | 54.18 | -0.21
54.25 | -0.145 | 54.24 | -0.18 | 54.22 | -0.19 | 54.15 | -0.269 | 54.22 | -0.259 | 54.2 | -0.21
54.27 | -0.145 | 54.26 | -0.18 | 54.24 | -0.19 | 54.17 | -0.269 | 54.24 | -0.259 | 54.21 | -0.21
54.29 | -0.145 | 54.27 | -0.18 | 54.26 | -0.19 | 54.18 | -0.269 | 54.26 | -0.259 | 54.23 | -0.21
54.3 | -0.145 | 54.29 | -0.18 | 54.28 | -0.19 | 54.2 | -0.269 | 54.27 | -0.259 | 54.24 | -0.21
54.32 | -0.145 | 54.31 | -0.18 | 54.29 | -0.19 | 54.22 | -0.269 | 54.29 | -0.259 | 54.26 | -0.21
54.34 | -0.145 | 54.32 | -0.18 | 54.31 | -0.19 | 54.23 | -0.269 | 54.31 | -0.259 | 54.28 | -0.21
54.35 | -0.145 | 54.34 | -0.18 | 54.33 | -0.19 | 54.25 | -0.269 | 54.32 | -0.259 | 54.29 | -0.21
54.37 | -0.145 | 54.36 | -0.18 | 54.34 | -0.19 | 54.27 | -0.269 | 54.34 | -0.259 | 54.31 | -0.21
54.39 | -0.145 | 54.37 | -0.18 | 54.36 | -0.19 | 54.28 | -0.269 | 54.36 | -0.259 | 54.33 | -0.21
54.4 | -0.145 | 54.39 | -0.18 | 54.38 | -0.19 | 54.3 | -0.269 | 54.37 | -0.259 | 54.35 | -0.21
54.42 | -0.145 | 54.41 | -0.18 | 54.39 | -0.19 | 54.32 | -0.269 | 54.39 | -0.259 | 54.36 | -0.21
54.44 | -0.145 | 54.42 | -0.18 | 54.41 | -0.19 | 54.33 | -0.269 | 54.41 | -0.259 | 54.38 | -0.21
54.45 | -0.145 | 54.44 | -0.18 | 54.43 | -0.19 | 54.35 | -0.269 | 54.42 | -0.259 | 54.4 | -0.21
54.47 | -0.145 | 54.46 | -0.18 | 54.44 | -0.19 | 54.37 | -0.269 | 54.44 | -0.259 | 54.41 | -0.21
54.49 | -0.145 | 54.47 | -0.18 | 54.46 | -0.19 | 54.38 | -0.269 | 54.46 | -0.259 | 54.43 | -0.21
54.5 | -0.145 | 54.49 | -0.18 | 54.48 | -0.19 | 54.4 | -0.269 | 54.47 | -0.259 | 54.45 | -0.21
54.52 | -0.145 | 54.51 | -0.18 | 54.49 | -0.19 | 54.42 | -0.269 | 54.49 | -0.259 | 54.46 | -0.21
54.54 | -0.145 | 54.52 | -0.18 | 54.51 | -0.19 | 54.43 | -0.269 | 54.51 | -0.259 | 54.48 | -0.21
54.55 | -0.145 | 54.54 | -0.18 | 54.53 | -0.19 | 54.45 | -0.269 | 54.52 | -0.259 | 54.5 | -0.21
54.57 | -0.145 | 54.56 | -0.18 | 54.54 | -0.19 | 54.47 | -0.269 | 54.54 | -0.259 | 54.51 | -0.21
54.59 | -0.145 | 54.57 | -0.18 | 54.56 | -0.19 | 54.48 | -0.269 | 54.56 | -0.259 | 54.53 | -0.21
54.6 | -0.145 | 54.59 | -0.18 | 54.58 | -0.19 | 54.5 | -0.269 | 54.57 | -0.259 | 54.54 | -0.21
54.62 | -0.145 | 54.61 | -0.18 | 54.59 | -0.19 | 54.52 | -0.269 | 54.59 | -0.259 | 54.56 | -0.21
54.64 | -0.145 | 54.62 | -0.18 | 54.61 | -0.19 | 54.53 | -0.269 | 54.61 | -0.259 | 54.58 | -0.21
54.65 | -0.145 | 54.64 | -0.18 | 54.63 | -0.19 | 54.55 | -0.269 | 54.62 | -0.259 | 54.59 | -0.21
54.67 | -0.145 | 54.66 | -0.18 | 54.64 | -0.19 | 54.57 | -0.269 | 54.64 | -0.259 | 54.61 | -0.21
54.69 | -0.145 | 54.67 | -0.18 | 54.66 | -0.19 | 54.58 | -0.269 | 54.66 | -0.259 | 54.63 | -0.21
54.7 | -0.145 | 54.69 | -0.18 | 54.68 | -0.19 | 54.6 | -0.269 | 54.67 | -0.259 | 54.64 | -0.21
54.72 | -0.145 | 54.71 | -0.18 | 54.69 | -0.19 | 54.62 | -0.269 | 54.69 | -0.259 | 54.66 | -0.21
54.74 | -0.145 | 54.72 | -0.18 | 54.71 | -0.19 | 54.63 | -0.269 | 54.71 | -0.259 | 54.68 | -0.21
54.75 | -0.145 | 54.74 | -0.18 | 54.73 | -0.19 | 54.65 | -0.269 | 54.72 | -0.259 | 54.7 | -0.21
54.77 | -0.145 | 54.76 | -0.18 | 54.74 | -0.19 | 54.67 | -0.269 | 54.74 | -0.259 | 54.71 | -0.21
54.79 | -0.145 | 54.77 | -0.18 | 54.76 | -0.19 | 54.68 | -0.269 | 54.76 | -0.259 | 54.73 | -0.21
54.8 | -0.146 | 54.79 | -0.18 | 54.78 | -0.19 | 54.7 | -0.269 | 54.77 | -0.259 | 54.75 | -0.21
54.82 | -0.146 | 54.81 | -0.18 | 54.79 | -0.19 | 54.72 | -0.269 | 54.79 | -0.259 | 54.76 | -0.21
54.84 | -0.146 | 54.82 | -0.18 | 54.81 | -0.19 | 54.73 | -0.269 | 54.81 | -0.259 | 54.78 | -0.21
54.85 | -0.146 | 54.84 | -0.18 | 54.83 | -0.19 | 54.75 | -0.269 | 54.82 | -0.259 | 54.8 | -0.21
54.87 | -0.146 | 54.86 | -0.18 | 54.84 | -0.19 | 54.77 | -0.269 | 54.84 | -0.259 | 54.81 | -0.21
54.89 | -0.146 | 54.87 | -0.18 | 54.86 | -0.19 | 54.78 | -0.269 | 54.86 | -0.259 | 54.83 | -0.21
54.9 | -0.146 | 54.89 | -0.18 | 54.88 | -0.19 | 54.8 | -0.269 | 54.87 | -0.259 | 54.85 | -0.21
54.92 | -0.146 | 54.91 | -0.18 | 54.89 | -0.19 | 54.82 | -0.27 | 54.89 | -0.259 | 54.86 | -0.21
54.94 | -0.146 | 54.92 | -0.18 | 54.91 | -0.19 | 54.83 | -0.27 | 54.91 | -0.259 | 54.88 | -0.21
54.95 | -0.146 | 54.94 | -0.18 | 54.93 | -0.19 | 54.85 | -0.27 | 54.92 | -0.259 | 54.9 | -0.21
54.97 | -0.146 | 54.96 | -0.18 | 54.94 | -0.19 | 54.87 | -0.27 | 54.94 | -0.259 | 54.91 | -0.21
54.99 | -0.146 | 54.97 | -0.18 | 54.96 | -0.19 | 54.88 | -0.27 | 54.96 | -0.259 | 54.93 | -0.21
55 | -0.146 | 54.99 | -0.18 | 54.98 | -0.19 | 54.9 | -0.27 | 54.97 | -0.259 | 54.95 | -0.21
55.02 | -0.146 | 55.01 | -0.18 | 54.99 | -0.19 | 54.92 | -0.27 | 54.99 | -0.259 | 54.96 | -0.21
55.04 | -0.146 | 55.02 | -0.18 | 55.01 | -0.19 | 54.93 | -0.27 | 55.01 | -0.259 | 54.98 | -0.21
55.05 | -0.146 | 55.04 | -0.18 | 55.02 | -0.19 | 54.95 | -0.27 | 55.03 | -0.259 | 55 | -0.21
55.07 | -0.146 | 55.06 | -0.18 | 55.04 | -0.19 | 54.97 | -0.27 | 55.04 | -0.259 | 55.01 | -0.21
55.09 | -0.146 | 55.07 | -0.18 | 55.06 | -0.19 | 54.98 | -0.27 | 55.06 | -0.259 | 55.03 | -0.21
55.1 | -0.146 | 55.09 | -0.18 | 55.08 | -0.19 | 55 | -0.27 | 55.07 | -0.259 | 55.05 | -0.21
55.12 | -0.146 | 55.11 | -0.18 | 55.09 | -0.19 | 55.02 | -0.27 | 55.09 | -0.259 | 55.06 | -0.21
55.14 | -0.146 | 55.12 | -0.18 | 55.11 | -0.19 | 55.03 | -0.27 | 55.11 | -0.259 | 55.08 | -0.21
55.15 | -0.146 | 55.14 | -0.18 | 55.13 | -0.19 | 55.05 | -0.27 | 55.12 | -0.259 | 55.1 | -0.21
55.17 | -0.146 | 55.16 | -0.18 | 55.14 | -0.19 | 55.07 | -0.27 | 55.14 | -0.259 | 55.11 | -0.21
55.19 | -0.146 | 55.17 | -0.18 | 55.16 | -0.19 | 55.08 | -0.27 | 55.16 | -0.259 | 55.13 | -0.21
55.2 | -0.146 | 55.19 | -0.18 | 55.18 | -0.19 | 55.1 | -0.27 | 55.17 | -0.259 | 55.15 | -0.21
55.22 | -0.146 | 55.21 | -0.18 | 55.19 | -0.19 | 55.12 | -0.27 | 55.19 | -0.259 | 55.16 | -0.21
55.24 | -0.146 | 55.22 | -0.18 | 55.21 | -0.19 | 55.13 | -0.27 | 55.21 | -0.259 | 55.18 | -0.21
55.25 | -0.146 | 55.24 | -0.18 | 55.23 | -0.19 | 55.15 | -0.27 | 55.22 | -0.259 | 55.2 | -0.21
55.27 | -0.146 | 55.26 | -0.18 | 55.24 | -0.19 | 55.17 | -0.27 | 55.24 | -0.259 | 55.21 | -0.21
55.29 | -0.146 | 55.27 | -0.18 | 55.26 | -0.19 | 55.18 | -0.27 | 55.26 | -0.259 | 55.23 | -0.21
55.3 | -0.146 | 55.29 | -0.18 | 55.28 | -0.19 | 55.2 | -0.27 | 55.27 | -0.259 | 55.25 | -0.21
55.32 | -0.146 | 55.31 | -0.18 | 55.29 | -0.19 | 55.22 | -0.27 | 55.29 | -0.259 | 55.26 | -0.21
55.34 | -0.146 | 55.32 | -0.18 | 55.31 | -0.19 | 55.24 | -0.27 | 55.31 | -0.259 | 55.28 | -0.21
55.35 | -0.146 | 55.34 | -0.18 | 55.33 | -0.19 | 55.25 | -0.27 | 55.32 | -0.259 | 55.3 | -0.21
55.37 | -0.146 | 55.36 | -0.18 | 55.34 | -0.19 | 55.27 | -0.27 | 55.34 | -0.259 | 55.31 | -0.21
55.39 | -0.146 | 55.37 | -0.18 | 55.36 | -0.19 | 55.28 | -0.27 | 55.36 | -0.259 | 55.33 | -0.21
55.4 | -0.146 | 55.39 | -0.18 | 55.38 | -0.19 | 55.3 | -0.27 | 55.37 | -0.259 | 55.35 | -0.21
55.42 | -0.146 | 55.41 | -0.18 | 55.39 | -0.19 | 55.32 | -0.27 | 55.39 | -0.259 | 55.36 | -0.21
55.44 | -0.146 | 55.42 | -0.18 | 55.41 | -0.19 | 55.34 | -0.27 | 55.41 | -0.259 | 55.38 | -0.21
55.45 | -0.147 | 55.44 | -0.18 | 55.43 | -0.19 | 55.35 | -0.27 | 55.42 | -0.259 | 55.4 | -0.21
55.47 | -0.147 | 55.46 | -0.18 | 55.44 | -0.19 | 55.37 | -0.27 | 55.44 | -0.259 | 55.41 | -0.21
55.49 | -0.147 | 55.47 | -0.18 | 55.46 | -0.19 | 55.38 | -0.27 | 55.46 | -0.259 | 55.43 | -0.21
55.5 | -0.147 | 55.49 | -0.18 | 55.48 | -0.19 | 55.4 | -0.27 | 55.47 | -0.259 | 55.45 | -0.21
55.52 | -0.147 | 55.51 | -0.18 | 55.49 | -0.19 | 55.42 | -0.27 | 55.49 | -0.259 | 55.46 | -0.21
55.54 | -0.147 | 55.52 | -0.18 | 55.51 | -0.19 | 55.43 | -0.27 | 55.51 | -0.259 | 55.48 | -0.21
55.55 | -0.147 | 55.54 | -0.18 | 55.53 | -0.19 | 55.45 | -0.27 | 55.52 | -0.259 | 55.5 | -0.21
55.57 | -0.147 | 55.56 | -0.18 | 55.54 | -0.19 | 55.47 | -0.27 | 55.54 | -0.259 | 55.51 | -0.21
55.59 | -0.147 | 55.57 | -0.18 | 55.56 | -0.19 | 55.49 | -0.27 | 55.56 | -0.259 | 55.53 | -0.21
55.6 | -0.147 | 55.59 | -0.18 | 55.58 | -0.19 | 55.5 | -0.27 | 55.57 | -0.259 | 55.55 | -0.21
55.62 | -0.147 | 55.61 | -0.18 | 55.59 | -0.19 | 55.52 | -0.27 | 55.59 | -0.259 | 55.56 | -0.21
55.64 | -0.147 | 55.62 | -0.18 | 55.61 | -0.19 | 55.53 | -0.27 | 55.61 | -0.259 | 55.58 | -0.21
55.65 | -0.147 | 55.64 | -0.18 | 55.63 | -0.19 | 55.55 | -0.27 | 55.62 | -0.259 | 55.6 | -0.21
55.67 | -0.147 | 55.66 | -0.18 | 55.64 | -0.19 | 55.57 | -0.27 | 55.64 | -0.259 | 55.61 | -0.21
55.69 | -0.147 | 55.67 | -0.18 | 55.66 | -0.19 | 55.58 | -0.27 | 55.66 | -0.259 | 55.63 | -0.21
55.7 | -0.147 | 55.69 | -0.18 | 55.68 | -0.19 | 55.6 | -0.27 | 55.67 | -0.259 | 55.65 | -0.21
55.72 | -0.147 | 55.71 | -0.18 | 55.69 | -0.19 | 55.62 | -0.27 | 55.69 | -0.259 | 55.66 | -0.21
55.74 | -0.147 | 55.72 | -0.18 | 55.71 | -0.19 | 55.63 | -0.27 | 55.71 | -0.259 | 55.68 | -0.21
55.75 | -0.147 | 55.74 | -0.18 | 55.73 | -0.19 | 55.65 | -0.27 | 55.72 | -0.259 | 55.7 | -0.21
55.77 | -0.147 | 55.76 | -0.18 | 55.74 | -0.19 | 55.67 | -0.27 | 55.74 | -0.259 | 55.71 | -0.21
55.79 | -0.147 | 55.77 | -0.18 | 55.76 | -0.19 | 55.69 | -0.27 | 55.76 | -0.259 | 55.73 | -0.21
55.8 | -0.147 | 55.79 | -0.18 | 55.78 | -0.19 | 55.7 | -0.27 | 55.78 | -0.259 | 55.75 | -0.21
55.82 | -0.148 | 55.81 | -0.18 | 55.79 | -0.19 | 55.72 | -0.27 | 55.79 | -0.259 | 55.76 | -0.21
55.84 | -0.148 | 55.82 | -0.18 | 55.81 | -0.19 | 55.73 | -0.27 | 55.81 | -0.259 | 55.78 | -0.21
55.85 | -0.148 | 55.84 | -0.18 | 55.83 | -0.19 | 55.75 | -0.27 | 55.82 | -0.259 | 55.8 | -0.21
55.87 | -0.148 | 55.86 | -0.18 | 55.84 | -0.19 | 55.77 | -0.27 | 55.84 | -0.259 | 55.81 | -0.21
55.89 | -0.148 | 55.87 | -0.18 | 55.86 | -0.19 | 55.79 | -0.27 | 55.86 | -0.259 | 55.83 | -0.21
55.9 | -0.148 | 55.89 | -0.18 | 55.88 | -0.19 | 55.8 | -0.27 | 55.87 | -0.259 | 55.85 | -0.21
55.92 | -0.148 | 55.91 | -0.18 | 55.89 | -0.19 | 55.82 | -0.27 | 55.89 | -0.259 | 55.86 | -0.21
55.94 | -0.148 | 55.92 | -0.18 | 55.91 | -0.19 | 55.83 | -0.27 | 55.91 | -0.259 | 55.88 | -0.21
55.95 | -0.148 | 55.94 | -0.18 | 55.93 | -0.19 | 55.85 | -0.27 | 55.92 | -0.259 | 55.9 | -0.21
55.97 | -0.148 | 55.96 | -0.18 | 55.94 | -0.19 | 55.87 | -0.27 | 55.94 | -0.259 | 55.91 | -0.21
55.99 | -0.148 | 55.97 | -0.18 | 55.96 | -0.19 | 55.89 | -0.27 | 55.96 | -0.259 | 55.93 | -0.21
56 | -0.148 | 55.99 | -0.18 | 55.98 | -0.19 | 55.9 | -0.27 | 55.97 | -0.259 | 55.95 | -0.21
56.02 | -0.148 | 56.01 | -0.18 | 55.99 | -0.19 | 55.92 | -0.27 | 55.99 | -0.259 | 55.96 | -0.21
56.04 | -0.148 | 56.02 | -0.18 | 56.01 | -0.19 | 55.93 | -0.27 | 56.01 | -0.259 | 55.98 | -0.21
56.05 | -0.148 | 56.04 | -0.18 | 56.03 | -0.19 | 55.95 | -0.27 | 56.03 | -0.259 | 56 | -0.21
56.07 | -0.148 | 56.06 | -0.18 | 56.04 | -0.19 | 55.97 | -0.27 | 56.04 | -0.259 | 56.01 | -0.21
56.09 | -0.148 | 56.07 | -0.18 | 56.06 | -0.19 | 55.98 | -0.27 | 56.06 | -0.259 | 56.03 | -0.21
56.1 | -0.148 | 56.09 | -0.18 | 56.08 | -0.19 | 56 | -0.27 | 56.08 | -0.259 | 56.05 | -0.21
56.12 | -0.148 | 56.11 | -0.18 | 56.09 | -0.19 | 56.02 | -0.27 | 56.09 | -0.259 | 56.06 | -0.21
56.14 | -0.148 | 56.12 | -0.18 | 56.11 | -0.19 | 56.03 | -0.27 | 56.11 | -0.259 | 56.08 | -0.21
56.15 | -0.148 | 56.14 | -0.18 | 56.13 | -0.19 | 56.05 | -0.27 | 56.13 | -0.259 | 56.1 | -0.21
56.17 | -0.148 | 56.16 | -0.18 | 56.14 | -0.19 | 56.07 | -0.27 | 56.14 | -0.259 | 56.11 | -0.21
56.19 | -0.148 | 56.17 | -0.18 | 56.16 | -0.19 | 56.08 | -0.27 | 56.16 | -0.259 | 56.13 | -0.21
56.2 | -0.148 | 56.19 | -0.18 | 56.18 | -0.19 | 56.1 | -0.27 | 56.17 | -0.259 | 56.15 | -0.21
56.22 | -0.148 | 56.21 | -0.18 | 56.19 | -0.19 | 56.12 | -0.27 | 56.19 | -0.259 | 56.16 | -0.21
56.24 | -0.148 | 56.22 | -0.18 | 56.21 | -0.19 | 56.13 | -0.27 | 56.21 | -0.259 | 56.18 | -0.21
56.25 | -0.149 | 56.24 | -0.18 | 56.23 | -0.19 | 56.15 | -0.27 | 56.22 | -0.259 | 56.2 | -0.21
56.27 | -0.149 | 56.26 | -0.18 | 56.24 | -0.19 | 56.17 | -0.27 | 56.24 | -0.259 | 56.21 | -0.21
56.29 | -0.149 | 56.27 | -0.18 | 56.26 | -0.19 | 56.19 | -0.27 | 56.26 | -0.259 | 56.23 | -0.21
56.3 | -0.149 | 56.29 | -0.18 | 56.28 | -0.19 | 56.2 | -0.27 | 56.28 | -0.259 | 56.25 | -0.21
56.32 | -0.149 | 56.31 | -0.18 | 56.29 | -0.19 | 56.22 | -0.27 | 56.29 | -0.259 | 56.26 | -0.21
56.34 | -0.149 | 56.32 | -0.18 | 56.31 | -0.19 | 56.24 | -0.27 | 56.31 | -0.259 | 56.28 | -0.21
56.35 | -0.149 | 56.34 | -0.18 | 56.33 | -0.19 | 56.25 | -0.27 | 56.32 | -0.259 | 56.3 | -0.21
56.37 | -0.149 | 56.36 | -0.18 | 56.34 | -0.19 | 56.27 | -0.27 | 56.34 | -0.259 | 56.31 | -0.21
56.39 | -0.149 | 56.37 | -0.18 | 56.36 | -0.19 | 56.29 | -0.27 | 56.36 | -0.259 | 56.33 | -0.21
56.4 | -0.149 | 56.39 | -0.18 | 56.38 | -0.19 | 56.3 | -0.27 | 56.37 | -0.259 | 56.35 | -0.21
56.42 | -0.149 | 56.41 | -0.18 | 56.39 | -0.19 | 56.32 | -0.27 | 56.39 | -0.259 | 56.36 | -0.21
56.44 | -0.149 | 56.42 | -0.18 | 56.41 | -0.19 | 56.34 | -0.27 | 56.41 | -0.259 | 56.38 | -0.21
56.45 | -0.149 | 56.44 | -0.18 | 56.43 | -0.19 | 56.35 | -0.27 | 56.42 | -0.259 | 56.4 | -0.21
56.47 | -0.149 | 56.46 | -0.18 | 56.44 | -0.19 | 56.37 | -0.27 | 56.44 | -0.259 | 56.41 | -0.21
56.49 | -0.149 | 56.47 | -0.18 | 56.46 | -0.19 | 56.39 | -0.27 | 56.46 | -0.259 | 56.43 | -0.21
56.5 | -0.149 | 56.49 | -0.18 | 56.48 | -0.19 | 56.4 | -0.27 | 56.47 | -0.259 | 56.45 | -0.21
56.52 | -0.149 | 56.51 | -0.18 | 56.49 | -0.19 | 56.42 | -0.27 | 56.49 | -0.259 | 56.46 | -0.21
56.54 | -0.149 | 56.52 | -0.18 | 56.51 | -0.19 | 56.44 | -0.27 | 56.51 | -0.259 | 56.48 | -0.21
56.55 | -0.149 | 56.54 | -0.18 | 56.53 | -0.19 | 56.45 | -0.27 | 56.52 | -0.259 | 56.5 | -0.21
56.57 | -0.15 | 56.56 | -0.18 | 56.54 | -0.19 | 56.47 | -0.27 | 56.54 | -0.259 | 56.51 | -0.21
56.59 | -0.15 | 56.57 | -0.18 | 56.56 | -0.19 | 56.48 | -0.27 | 56.56 | -0.259 | 56.53 | -0.21
56.6 | -0.15 | 56.59 | -0.18 | 56.58 | -0.19 | 56.5 | -0.27 | 56.57 | -0.259 | 56.55 | -0.21
56.62 | -0.15 | 56.61 | -0.18 | 56.59 | -0.19 | 56.52 | -0.27 | 56.59 | -0.259 | 56.56 | -0.21
56.64 | -0.15 | 56.62 | -0.18 | 56.61 | -0.19 | 56.54 | -0.27 | 56.61 | -0.259 | 56.58 | -0.21
56.65 | -0.15 | 56.64 | -0.18 | 56.63 | -0.19 | 56.55 | -0.27 | 56.62 | -0.259 | 56.6 | -0.21
56.67 | -0.15 | 56.66 | -0.18 | 56.64 | -0.19 | 56.57 | -0.27 | 56.64 | -0.259 | 56.61 | -0.21
56.69 | -0.15 | 56.67 | -0.18 | 56.66 | -0.19 | 56.59 | -0.27 | 56.66 | -0.259 | 56.63 | -0.21
56.7 | -0.15 | 56.69 | -0.18 | 56.68 | -0.19 | 56.6 | -0.27 | 56.67 | -0.259 | 56.65 | -0.21
56.72 | -0.15 | 56.71 | -0.18 | 56.69 | -0.19 | 56.62 | -0.27 | 56.69 | -0.259 | 56.66 | -0.21
56.74 | -0.15 | 56.72 | -0.18 | 56.71 | -0.19 | 56.63 | -0.27 | 56.71 | -0.259 | 56.68 | -0.21
56.75 | -0.15 | 56.74 | -0.18 | 56.73 | -0.19 | 56.65 | -0.27 | 56.72 | -0.259 | 56.7 | -0.21
56.77 | -0.15 | 56.76 | -0.18 | 56.74 | -0.19 | 56.67 | -0.27 | 56.74 | -0.259 | 56.71 | -0.21
56.79 | -0.15 | 56.77 | -0.18 | 56.76 | -0.19 | 56.68 | -0.27 | 56.76 | -0.259 | 56.73 | -0.21
56.8 | -0.15 | 56.79 | -0.18 | 56.78 | -0.19 | 56.7 | -0.27 | 56.78 | -0.259 | 56.75 | -0.21
56.82 | -0.15 | 56.81 | -0.18 | 56.79 | -0.19 | 56.72 | -0.27 | 56.79 | -0.259 | 56.76 | -0.21
56.83 | -0.15 | 56.82 | -0.18 | 56.81 | -0.19 | 56.74 | -0.27 | 56.81 | -0.259 | 56.78 | -0.21
56.85 | -0.15 | 56.84 | -0.18 | 56.83 | -0.19 | 56.75 | -0.27 | 56.83 | -0.259 | 56.8 | -0.21
56.87 | -0.15 | 56.86 | -0.18 | 56.84 | -0.19 | 56.77 | -0.27 | 56.84 | -0.259 | 56.81 | -0.21
56.89 | -0.151 | 56.87 | -0.18 | 56.86 | -0.19 | 56.79 | -0.27 | 56.86 | -0.259 | 56.83 | -0.21
56.9 | -0.151 | 56.89 | -0.18 | 56.88 | -0.19 | 56.8 | -0.27 | 56.88 | -0.259 | 56.85 | -0.21
56.92 | -0.151 | 56.91 | -0.18 | 56.89 | -0.19 | 56.82 | -0.27 | 56.89 | -0.259 | 56.86 | -0.21
56.93 | -0.151 | 56.92 | -0.18 | 56.91 | -0.19 | 56.84 | -0.27 | 56.91 | -0.259 | 56.88 | -0.21
56.95 | -0.151 | 56.94 | -0.18 | 56.93 | -0.19 | 56.85 | -0.27 | 56.93 | -0.259 | 56.9 | -0.21
56.97 | -0.151 | 56.96 | -0.18 | 56.94 | -0.19 | 56.87 | -0.27 | 56.94 | -0.259 | 56.91 | -0.21
56.98 | -0.151 | 56.97 | -0.18 | 56.96 | -0.19 | 56.89 | -0.27 | 56.96 | -0.259 | 56.93 | -0.21
57 | -0.151 | 56.99 | -0.18 | 56.98 | -0.19 | 56.9 | -0.27 | 56.97 | -0.259 | 56.95 | -0.21
57.02 | -0.151 | 57.01 | -0.18 | 56.99 | -0.19 | 56.92 | -0.27 | 56.99 | -0.259 | 56.96 | -0.21
57.03 | -0.151 | 57.02 | -0.18 | 57.01 | -0.19 | 56.94 | -0.27 | 57.01 | -0.259 | 56.98 | -0.21
57.05 | -0.151 | 57.04 | -0.18 | 57.03 | -0.19 | 56.95 | -0.27 | 57.02 | -0.259 | 57 | -0.21
57.07 | -0.151 | 57.06 | -0.18 | 57.04 | -0.19 | 56.97 | -0.27 | 57.04 | -0.259 | 57.01 | -0.21
57.08 | -0.151 | 57.07 | -0.18 | 57.06 | -0.19 | 56.99 | -0.27 | 57.06 | -0.259 | 57.03 | -0.21
57.1 | -0.151 | 57.09 | -0.18 | 57.08 | -0.19 | 57 | -0.27 | 57.08 | -0.259 | 57.05 | -0.21
57.12 | -0.151 | 57.11 | -0.18 | 57.09 | -0.19 | 57.02 | -0.27 | 57.09 | -0.259 | 57.06 | -0.21
57.13 | -0.151 | 57.12 | -0.18 | 57.11 | -0.19 | 57.04 | -0.27 | 57.11 | -0.259 | 57.08 | -0.21
57.15 | -0.151 | 57.14 | -0.18 | 57.13 | -0.19 | 57.05 | -0.27 | 57.13 | -0.259 | 57.1 | -0.21
57.17 | -0.151 | 57.16 | -0.18 | 57.14 | -0.19 | 57.07 | -0.27 | 57.14 | -0.259 | 57.11 | -0.21
57.18 | -0.151 | 57.17 | -0.18 | 57.16 | -0.19 | 57.09 | -0.27 | 57.16 | -0.259 | 57.13 | -0.21
57.2 | -0.151 | 57.19 | -0.18 | 57.18 | -0.19 | 57.1 | -0.27 | 57.18 | -0.259 | 57.15 | -0.21
57.22 | -0.151 | 57.21 | -0.18 | 57.19 | -0.19 | 57.12 | -0.27 | 57.19 | -0.259 | 57.16 | -0.21
57.24 | -0.151 | 57.22 | -0.18 | 57.21 | -0.19 | 57.14 | -0.27 | 57.21 | -0.259 | 57.18 | -0.21
57.25 | -0.151 | 57.24 | -0.18 | 57.23 | -0.19 | 57.15 | -0.27 | 57.22 | -0.259 | 57.2 | -0.21
57.27 | -0.151 | 57.26 | -0.18 | 57.24 | -0.19 | 57.17 | -0.27 | 57.24 | -0.259 | 57.21 | -0.21
57.29 | -0.151 | 57.27 | -0.18 | 57.26 | -0.19 | 57.19 | -0.27 | 57.26 | -0.259 | 57.23 | -0.21
57.3 | -0.151 | 57.29 | -0.18 | 57.28 | -0.19 | 57.2 | -0.27 | 57.28 | -0.259 | 57.25 | -0.21
57.32 | -0.152 | 57.31 | -0.18 | 57.29 | -0.19 | 57.22 | -0.27 | 57.29 | -0.259 | 57.26 | -0.21
57.34 | -0.152 | 57.32 | -0.18 | 57.31 | -0.19 | 57.24 | -0.271 | 57.31 | -0.259 | 57.28 | -0.21
57.35 | -0.152 | 57.34 | -0.18 | 57.33 | -0.19 | 57.25 | -0.271 | 57.32 | -0.259 | 57.3 | -0.21
57.37 | -0.152 | 57.36 | -0.18 | 57.34 | -0.19 | 57.27 | -0.271 | 57.34 | -0.259 | 57.31 | -0.21
57.38 | -0.152 | 57.37 | -0.18 | 57.36 | -0.19 | 57.29 | -0.271 | 57.36 | -0.259 | 57.33 | -0.21
57.4 | -0.152 | 57.39 | -0.18 | 57.38 | -0.19 | 57.3 | -0.271 | 57.37 | -0.259 | 57.35 | -0.21
57.42 | -0.152 | 57.41 | -0.18 | 57.39 | -0.19 | 57.32 | -0.271 | 57.39 | -0.259 | 57.36 | -0.21
57.43 | -0.152 | 57.42 | -0.18 | 57.41 | -0.19 | 57.34 | -0.271 | 57.41 | -0.259 | 57.38 | -0.21
57.45 | -0.152 | 57.44 | -0.18 | 57.43 | -0.19 | 57.35 | -0.271 | 57.43 | -0.259 | 57.4 | -0.21
57.47 | -0.152 | 57.46 | -0.18 | 57.44 | -0.19 | 57.37 | -0.271 | 57.44 | -0.259 | 57.41 | -0.21
57.48 | -0.152 | 57.47 | -0.18 | 57.46 | -0.19 | 57.39 | -0.271 | 57.46 | -0.259 | 57.43 | -0.21
57.5 | -0.152 | 57.49 | -0.18 | 57.48 | -0.19 | 57.4 | -0.271 | 57.47 | -0.259 | 57.45 | -0.21
57.52 | -0.152 | 57.51 | -0.18 | 57.49 | -0.19 | 57.42 | -0.271 | 57.49 | -0.259 | 57.47 | -0.21
57.53 | -0.152 | 57.52 | -0.18 | 57.51 | -0.19 | 57.44 | -0.271 | 57.51 | -0.259 | 57.48 | -0.21
57.55 | -0.152 | 57.54 | -0.18 | 57.53 | -0.19 | 57.45 | -0.271 | 57.53 | -0.259 | 57.5 | -0.21
57.57 | -0.152 | 57.56 | -0.18 | 57.54 | -0.19 | 57.47 | -0.271 | 57.54 | -0.259 | 57.51 | -0.21
57.59 | -0.152 | 57.57 | -0.18 | 57.56 | -0.19 | 57.49 | -0.271 | 57.56 | -0.259 | 57.53 | -0.21
57.6 | -0.152 | 57.59 | -0.18 | 57.58 | -0.19 | 57.5 | -0.271 | 57.58 | -0.259 | 57.55 | -0.21
57.62 | -0.152 | 57.61 | -0.18 | 57.59 | -0.19 | 57.52 | -0.271 | 57.59 | -0.259 | 57.56 | -0.21
57.63 | -0.152 | 57.62 | -0.18 | 57.61 | -0.19 | 57.54 | -0.271 | 57.61 | -0.259 | 57.58 | -0.21
57.65 | -0.152 | 57.64 | -0.18 | 57.63 | -0.19 | 57.55 | -0.271 | 57.63 | -0.259 | 57.6 | -0.21
57.67 | -0.152 | 57.66 | -0.18 | 57.64 | -0.19 | 57.57 | -0.271 | 57.64 | -0.259 | 57.62 | -0.21
57.69 | -0.152 | 57.67 | -0.18 | 57.66 | -0.19 | 57.59 | -0.271 | 57.66 | -0.259 | 57.63 | -0.21
57.7 | -0.153 | 57.69 | -0.18 | 57.68 | -0.19 | 57.6 | -0.271 | 57.68 | -0.259 | 57.65 | -0.21
57.72 | -0.153 | 57.71 | -0.18 | 57.69 | -0.19 | 57.62 | -0.271 | 57.69 | -0.259 | 57.66 | -0.21
57.74 | -0.153 | 57.72 | -0.18 | 57.71 | -0.19 | 57.64 | -0.271 | 57.71 | -0.259 | 57.68 | -0.21
57.75 | -0.153 | 57.74 | -0.18 | 57.73 | -0.19 | 57.65 | -0.271 | 57.73 | -0.259 | 57.7 | -0.21
57.77 | -0.153 | 57.76 | -0.18 | 57.74 | -0.19 | 57.67 | -0.271 | 57.74 | -0.259 | 57.72 | -0.21
57.78 | -0.153 | 57.77 | -0.18 | 57.76 | -0.19 | 57.69 | -0.271 | 57.76 | -0.259 | 57.73 | -0.21
57.8 | -0.153 | 57.79 | -0.18 | 57.78 | -0.19 | 57.7 | -0.271 | 57.78 | -0.259 | 57.75 | -0.21
57.82 | -0.153 | 57.81 | -0.18 | 57.79 | -0.19 | 57.72 | -0.271 | 57.79 | -0.259 | 57.76 | -0.21
57.83 | -0.153 | 57.82 | -0.18 | 57.81 | -0.19 | 57.73 | -0.271 | 57.81 | -0.259 | 57.78 | -0.21
57.85 | -0.153 | 57.84 | -0.18 | 57.83 | -0.19 | 57.75 | -0.271 | 57.83 | -0.259 | 57.8 | -0.21
57.87 | -0.153 | 57.86 | -0.18 | 57.84 | -0.19 | 57.77 | -0.271 | 57.84 | -0.259 | 57.82 | -0.21
57.88 | -0.153 | 57.87 | -0.18 | 57.86 | -0.19 | 57.79 | -0.271 | 57.86 | -0.259 | 57.83 | -0.21
57.9 | -0.153 | 57.89 | -0.18 | 57.88 | -0.19 | 57.8 | -0.271 | 57.88 | -0.259 | 57.85 | -0.21
57.92 | -0.153 | 57.91 | -0.18 | 57.89 | -0.19 | 57.82 | -0.271 | 57.89 | -0.259 | 57.86 | -0.21
57.93 | -0.154 | 57.92 | -0.18 | 57.91 | -0.19 | 57.84 | -0.271 | 57.91 | -0.259 | 57.88 | -0.21
57.95 | -0.154 | 57.94 | -0.18 | 57.93 | -0.19 | 57.85 | -0.271 | 57.93 | -0.259 | 57.9 | -0.21
57.97 | -0.154 | 57.96 | -0.18 | 57.94 | -0.19 | 57.87 | -0.271 | 57.94 | -0.259 | 57.91 | -0.21
57.98 | -0.154 | 57.97 | -0.18 | 57.96 | -0.19 | 57.89 | -0.271 | 57.96 | -0.259 | 57.93 | -0.21
58 | -0.154 | 57.99 | -0.18 | 57.98 | -0.19 | 57.9 | -0.271 | 57.98 | -0.259 | 57.95 | -0.21
58.02 | -0.154 | 58.01 | -0.18 | 58 | -0.19 | 57.92 | -0.271 | 57.99 | -0.259 | 57.96 | -0.21
58.04 | -0.154 | 58.02 | -0.18 | 58.01 | -0.19 | 57.93 | -0.271 | 58.01 | -0.259 | 57.98 | -0.21
58.05 | -0.154 | 58.04 | -0.18 | 58.03 | -0.19 | 57.95 | -0.271 | 58.03 | -0.259 | 58 | -0.21
58.07 | -0.154 | 58.06 | -0.18 | 58.04 | -0.19 | 57.97 | -0.271 | 58.04 | -0.259 | 58.01 | -0.21
58.08 | -0.154 | 58.08 | -0.18 | 58.06 | -0.19 | 57.99 | -0.271 | 58.06 | -0.259 | 58.03 | -0.21
58.1 | -0.154 | 58.09 | -0.18 | 58.08 | -0.19 | 58 | -0.271 | 58.08 | -0.259 | 58.05 | -0.21
58.12 | -0.155 | 58.11 | -0.18 | 58.09 | -0.19 | 58.02 | -0.271 | 58.09 | -0.259 | 58.06 | -0.21
58.13 | -0.155 | 58.13 | -0.18 | 58.11 | -0.19 | 58.04 | -0.271 | 58.11 | -0.259 | 58.08 | -0.21
58.15 | -0.155 | 58.14 | -0.18 | 58.13 | -0.19 | 58.05 | -0.271 | 58.13 | -0.259 | 58.1 | -0.21
58.17 | -0.155 | 58.16 | -0.18 | 58.14 | -0.19 | 58.07 | -0.271 | 58.14 | -0.259 | 58.11 | -0.21
58.18 | -0.155 | 58.17 | -0.18 | 58.16 | -0.19 | 58.09 | -0.271 | 58.16 | -0.259 | 58.13 | -0.21
58.2 | -0.155 | 58.19 | -0.18 | 58.18 | -0.19 | 58.1 | -0.271 | 58.18 | -0.259 | 58.15 | -0.21
58.22 | -0.155 | 58.21 | -0.18 | 58.19 | -0.19 | 58.12 | -0.271 | 58.19 | -0.259 | 58.16 | -0.21
58.24 | -0.155 | 58.22 | -0.18 | 58.21 | -0.19 | 58.14 | -0.271 | 58.21 | -0.259 | 58.18 | -0.21
58.25 | -0.155 | 58.24 | -0.18 | 58.23 | -0.19 | 58.15 | -0.271 | 58.23 | -0.259 | 58.2 | -0.21
58.27 | -0.155 | 58.26 | -0.18 | 58.24 | -0.19 | 58.17 | -0.271 | 58.24 | -0.259 | 58.22 | -0.21
58.28 | -0.155 | 58.28 | -0.18 | 58.26 | -0.19 | 58.19 | -0.271 | 58.26 | -0.259 | 58.23 | -0.21
58.3 | -0.155 | 58.29 | -0.18 | 58.28 | -0.19 | 58.2 | -0.271 | 58.27 | -0.259 | 58.25 | -0.21
58.32 | -0.155 | 58.31 | -0.18 | 58.29 | -0.19 | 58.22 | -0.271 | 58.29 | -0.259 | 58.26 | -0.21
58.33 | -0.155 | 58.32 | -0.18 | 58.31 | -0.19 | 58.24 | -0.271 | 58.31 | -0.259 | 58.28 | -0.21
58.35 | -0.155 | 58.34 | -0.18 | 58.33 | -0.19 | 58.25 | -0.271 | 58.33 | -0.259 | 58.3 | -0.21
58.37 | -0.155 | 58.36 | -0.18 | 58.34 | -0.19 | 58.27 | -0.271 | 58.34 | -0.259 | 58.31 | -0.21
58.38 | -0.155 | 58.38 | -0.18 | 58.36 | -0.19 | 58.29 | -0.271 | 58.36 | -0.259 | 58.33 | -0.21
58.4 | -0.155 | 58.39 | -0.18 | 58.38 | -0.19 | 58.3 | -0.271 | 58.38 | -0.259 | 58.35 | -0.21
58.42 | -0.155 | 58.41 | -0.18 | 58.39 | -0.19 | 58.32 | -0.271 | 58.39 | -0.259 | 58.37 | -0.21
58.43 | -0.155 | 58.42 | -0.18 | 58.41 | -0.19 | 58.34 | -0.271 | 58.41 | -0.259 | 58.38 | -0.21
58.45 | -0.155 | 58.44 | -0.18 | 58.43 | -0.19 | 58.35 | -0.271 | 58.43 | -0.259 | 58.4 | -0.21
58.47 | -0.156 | 58.46 | -0.18 | 58.44 | -0.19 | 58.37 | -0.271 | 58.44 | -0.259 | 58.41 | -0.21
58.48 | -0.156 | 58.48 | -0.18 | 58.46 | -0.19 | 58.39 | -0.271 | 58.46 | -0.259 | 58.43 | -0.21
58.5 | -0.156 | 58.49 | -0.18 | 58.48 | -0.19 | 58.4 | -0.271 | 58.48 | -0.259 | 58.45 | -0.21
58.52 | -0.156 | 58.51 | -0.18 | 58.49 | -0.19 | 58.42 | -0.271 | 58.49 | -0.259 | 58.46 | -0.21
58.54 | -0.156 | 58.53 | -0.18 | 58.51 | -0.19 | 58.44 | -0.271 | 58.51 | -0.259 | 58.48 | -0.21
58.55 | -0.156 | 58.54 | -0.18 | 58.53 | -0.19 | 58.45 | -0.271 | 58.53 | -0.259 | 58.5 | -0.21
58.57 | -0.156 | 58.56 | -0.18 | 58.54 | -0.19 | 58.47 | -0.271 | 58.54 | -0.259 | 58.51 | -0.21
58.59 | -0.156 | 58.58 | -0.18 | 58.56 | -0.19 | 58.49 | -0.271 | 58.56 | -0.259 | 58.53 | -0.21
58.6 | -0.156 | 58.59 | -0.18 | 58.58 | -0.19 | 58.5 | -0.271 | 58.58 | -0.259 | 58.55 | -0.21
58.62 | -0.156 | 58.61 | -0.18 | 58.59 | -0.19 | 58.52 | -0.271 | 58.59 | -0.259 | 58.56 | -0.21
58.63 | -0.156 | 58.62 | -0.18 | 58.61 | -0.19 | 58.54 | -0.271 | 58.61 | -0.259 | 58.58 | -0.21
58.65 | -0.156 | 58.64 | -0.18 | 58.63 | -0.19 | 58.55 | -0.271 | 58.62 | -0.26 | 58.6 | -0.21
58.67 | -0.156 | 58.66 | -0.18 | 58.64 | -0.19 | 58.57 | -0.271 | 58.64 | -0.26 | 58.61 | -0.21
58.68 | -0.156 | 58.68 | -0.18 | 58.66 | -0.19 | 58.59 | -0.271 | 58.66 | -0.26 | 58.63 | -0.21
58.7 | -0.156 | 58.69 | -0.18 | 58.68 | -0.19 | 58.6 | -0.271 | 58.68 | -0.26 | 58.65 | -0.21
58.72 | -0.156 | 58.71 | -0.18 | 58.69 | -0.19 | 58.62 | -0.271 | 58.69 | -0.26 | 58.66 | -0.21
58.73 | -0.156 | 58.73 | -0.18 | 58.71 | -0.19 | 58.64 | -0.271 | 58.71 | -0.26 | 58.68 | -0.21
58.75 | -0.156 | 58.74 | -0.18 | 58.73 | -0.19 | 58.65 | -0.271 | 58.73 | -0.26 | 58.7 | -0.21
58.77 | -0.156 | 58.76 | -0.18 | 58.74 | -0.19 | 58.67 | -0.271 | 58.74 | -0.26 | 58.71 | -0.21
58.78 | -0.156 | 58.78 | -0.18 | 58.76 | -0.19 | 58.69 | -0.271 | 58.76 | -0.26 | 58.73 | -0.21
58.8 | -0.156 | 58.79 | -0.18 | 58.78 | -0.19 | 58.7 | -0.271 | 58.78 | -0.26 | 58.75 | -0.21
58.82 | -0.157 | 58.81 | -0.18 | 58.79 | -0.19 | 58.72 | -0.271 | 58.79 | -0.26 | 58.77 | -0.21
58.83 | -0.157 | 58.83 | -0.18 | 58.81 | -0.19 | 58.74 | -0.271 | 58.81 | -0.26 | 58.78 | -0.21
58.85 | -0.157 | 58.84 | -0.18 | 58.83 | -0.19 | 58.75 | -0.271 | 58.83 | -0.26 | 58.8 | -0.21
58.87 | -0.157 | 58.86 | -0.18 | 58.84 | -0.19 | 58.77 | -0.271 | 58.84 | -0.26 | 58.81 | -0.21
58.88 | -0.157 | 58.87 | -0.18 | 58.86 | -0.19 | 58.79 | -0.271 | 58.86 | -0.26 | 58.83 | -0.21
58.9 | -0.157 | 58.89 | -0.18 | 58.88 | -0.19 | 58.8 | -0.271 | 58.88 | -0.26 | 58.85 | -0.21
58.92 | -0.157 | 58.91 | -0.18 | 58.89 | -0.19 | 58.82 | -0.271 | 58.89 | -0.26 | 58.86 | -0.21
58.93 | -0.157 | 58.93 | -0.18 | 58.91 | -0.19 | 58.84 | -0.271 | 58.91 | -0.26 | 58.88 | -0.21
58.95 | -0.157 | 58.94 | -0.18 | 58.93 | -0.19 | 58.85 | -0.271 | 58.93 | -0.26 | 58.9 | -0.21
58.97 | -0.157 | 58.96 | -0.18 | 58.94 | -0.19 | 58.87 | -0.271 | 58.94 | -0.26 | 58.91 | -0.21
58.98 | -0.157 | 58.98 | -0.18 | 58.96 | -0.19 | 58.89 | -0.271 | 58.96 | -0.26 | 58.93 | -0.21
59 | -0.157 | 58.99 | -0.18 | 58.98 | -0.19 | 58.9 | -0.271 | 58.98 | -0.26 | 58.95 | -0.21
59.02 | -0.157 | 59.01 | -0.18 | 58.99 | -0.19 | 58.92 | -0.271 | 58.99 | -0.26 | 58.97 | -0.21
59.03 | -0.157 | 59.02 | -0.18 | 59.01 | -0.19 | 58.94 | -0.271 | 59.01 | -0.26 | 58.98 | -0.21
59.05 | -0.157 | 59.04 | -0.18 | 59.03 | -0.19 | 58.95 | -0.271 | 59.03 | -0.26 | 59 | -0.21
59.07 | -0.157 | 59.06 | -0.18 | 59.04 | -0.19 | 58.97 | -0.271 | 59.04 | -0.26 | 59.02 | -0.21
59.08 | -0.157 | 59.08 | -0.18 | 59.06 | -0.19 | 58.99 | -0.271 | 59.06 | -0.26 | 59.03 | -0.21
59.1 | -0.157 | 59.09 | -0.18 | 59.08 | -0.19 | 59 | -0.271 | 59.08 | -0.26 | 59.05 | -0.21
59.12 | -0.157 | 59.11 | -0.18 | 59.09 | -0.19 | 59.02 | -0.271 | 59.09 | -0.26 | 59.07 | -0.21
59.13 | -0.157 | 59.13 | -0.18 | 59.11 | -0.19 | 59.04 | -0.271 | 59.11 | -0.26 | 59.08 | -0.21
59.15 | -0.157 | 59.14 | -0.18 | 59.13 | -0.19 | 59.05 | -0.271 | 59.13 | -0.26 | 59.1 | -0.21
59.17 | -0.158 | 59.16 | -0.18 | 59.14 | -0.19 | 59.07 | -0.271 | 59.14 | -0.26 | 59.12 | -0.21
59.18 | -0.158 | 59.18 | -0.18 | 59.16 | -0.19 | 59.09 | -0.271 | 59.16 | -0.26 | 59.13 | -0.21
59.2 | -0.158 | 59.19 | -0.18 | 59.18 | -0.19 | 59.1 | -0.271 | 59.18 | -0.26 | 59.15 | -0.21
59.22 | -0.158 | 59.21 | -0.18 | 59.19 | -0.19 | 59.12 | -0.271 | 59.19 | -0.26 | 59.16 | -0.21
59.23 | -0.158 | 59.23 | -0.18 | 59.21 | -0.19 | 59.14 | -0.271 | 59.21 | -0.26 | 59.18 | -0.21
59.25 | -0.158 | 59.24 | -0.18 | 59.23 | -0.19 | 59.15 | -0.271 | 59.23 | -0.26 | 59.2 | -0.21
59.27 | -0.158 | 59.26 | -0.18 | 59.24 | -0.19 | 59.17 | -0.271 | 59.24 | -0.26 | 59.21 | -0.21
59.28 | -0.158 | 59.28 | -0.18 | 59.26 | -0.19 | 59.19 | -0.271 | 59.26 | -0.26 | 59.23 | -0.21
59.3 | -0.158 | 59.29 | -0.18 | 59.28 | -0.19 | 59.2 | -0.271 | 59.28 | -0.26 | 59.25 | -0.21
59.32 | -0.158 | 59.31 | -0.18 | 59.29 | -0.19 | 59.22 | -0.271 | 59.29 | -0.26 | 59.26 | -0.21
59.33 | -0.158 | 59.33 | -0.18 | 59.31 | -0.19 | 59.24 | -0.271 | 59.31 | -0.26 | 59.28 | -0.21
59.35 | -0.158 | 59.34 | -0.18 | 59.33 | -0.19 | 59.25 | -0.271 | 59.33 | -0.26 | 59.3 | -0.21
59.37 | -0.158 | 59.36 | -0.18 | 59.34 | -0.19 | 59.27 | -0.271 | 59.34 | -0.26 | 59.32 | -0.21
59.38 | -0.158 | 59.38 | -0.18 | 59.36 | -0.19 | 59.29 | -0.271 | 59.36 | -0.26 | 59.33 | -0.21
59.4 | -0.158 | 59.39 | -0.18 | 59.38 | -0.19 | 59.3 | -0.271 | 59.38 | -0.26 | 59.35 | -0.21
59.42 | -0.158 | 59.41 | -0.18 | 59.39 | -0.19 | 59.32 | -0.271 | 59.39 | -0.26 | 59.36 | -0.21
59.44 | -0.158 | 59.43 | -0.18 | 59.41 | -0.19 | 59.34 | -0.271 | 59.41 | -0.26 | 59.38 | -0.21
59.45 | -0.158 | 59.44 | -0.18 | 59.43 | -0.19 | 59.35 | -0.271 | 59.43 | -0.26 | 59.4 | -0.21
59.47 | -0.158 | 59.46 | -0.18 | 59.44 | -0.19 | 59.37 | -0.271 | 59.44 | -0.26 | 59.41 | -0.21
59.48 | -0.158 | 59.48 | -0.18 | 59.46 | -0.19 | 59.39 | -0.271 | 59.46 | -0.26 | 59.43 | -0.21
59.5 | -0.159 | 59.49 | -0.18 | 59.48 | -0.19 | 59.4 | -0.271 | 59.48 | -0.26 | 59.45 | -0.21
59.52 | -0.159 | 59.51 | -0.18 | 59.49 | -0.19 | 59.42 | -0.271 | 59.49 | -0.26 | 59.47 | -0.21
59.53 | -0.159 | 59.53 | -0.18 | 59.51 | -0.19 | 59.44 | -0.271 | 59.51 | -0.26 | 59.48 | -0.21
59.55 | -0.159 | 59.54 | -0.18 | 59.53 | -0.19 | 59.45 | -0.271 | 59.53 | -0.26 | 59.5 | -0.21
59.57 | -0.159 | 59.56 | -0.18 | 59.54 | -0.19 | 59.47 | -0.271 | 59.54 | -0.26 | 59.52 | -0.21
59.58 | -0.159 | 59.58 | -0.18 | 59.56 | -0.19 | 59.49 | -0.271 | 59.56 | -0.26 | 59.53 | -0.21
59.6 | -0.159 | 59.59 | -0.18 | 59.58 | -0.19 | 59.5 | -0.271 | 59.58 | -0.26 | 59.55 | -0.21
59.62 | -0.159 | 59.61 | -0.18 | 59.59 | -0.19 | 59.52 | -0.271 | 59.59 | -0.26 | 59.57 | -0.21
59.63 | -0.159 | 59.62 | -0.18 | 59.61 | -0.19 | 59.54 | -0.271 | 59.61 | -0.26 | 59.58 | -0.21
59.65 | -0.159 | 59.64 | -0.18 | 59.63 | -0.19 | 59.55 | -0.271 | 59.63 | -0.26 | 59.6 | -0.21
59.67 | -0.159 | 59.66 | -0.18 | 59.64 | -0.19 | 59.57 | -0.271 | 59.64 | -0.26 | 59.62 | -0.21
59.68 | -0.159 | 59.68 | -0.18 | 59.66 | -0.19 | 59.59 | -0.271 | 59.66 | -0.26 | 59.63 | -0.21
59.7 | -0.159 | 59.69 | -0.18 | 59.68 | -0.19 | 59.6 | -0.271 | 59.68 | -0.26 | 59.65 | -0.21
59.72 | -0.159 | 59.71 | -0.18 | 59.69 | -0.19 | 59.62 | -0.271 | 59.69 | -0.26 | 59.66 | -0.21
59.73 | -0.159 | 59.72 | -0.18 | 59.71 | -0.19 | 59.64 | -0.271 | 59.71 | -0.26 | 59.68 | -0.21
59.75 | -0.159 | 59.74 | -0.18 | 59.73 | -0.19 | 59.65 | -0.271 | 59.73 | -0.26 | 59.7 | -0.21
59.77 | -0.159 | 59.76 | -0.18 | 59.74 | -0.19 | 59.67 | -0.271 | 59.74 | -0.26 | 59.71 | -0.21
59.78 | -0.159 | 59.78 | -0.18 | 59.76 | -0.19 | 59.69 | -0.271 | 59.76 | -0.26 | 59.73 | -0.21
59.8 | -0.159 | 59.79 | -0.18 | 59.78 | -0.19 | 59.7 | -0.271 | 59.78 | -0.26 | 59.75 | -0.21
59.82 | -0.159 | 59.81 | -0.18 | 59.79 | -0.19 | 59.72 | -0.271 | 59.79 | -0.26 | 59.76 | -0.21
59.83 | -0.159 | 59.83 | -0.18 | 59.81 | -0.19 | 59.74 | -0.271 | 59.81 | -0.26 | 59.78 | -0.21
59.85 | -0.159 | 59.84 | -0.18 | 59.83 | -0.19 | 59.75 | -0.271 | 59.83 | -0.26 | 59.8 | -0.21
59.87 | -0.159 | 59.86 | -0.18 | 59.84 | -0.19 | 59.77 | -0.271 | 59.84 | -0.26 | 59.81 | -0.21
59.89 | -0.159 | 59.87 | -0.18 | 59.86 | -0.19 | 59.79 | -0.271 | 59.86 | -0.26 | 59.83 | -0.21
59.9 | -0.159 | 59.89 | -0.18 | 59.88 | -0.19 | 59.8 | -0.271 | 59.88 | -0.26 | 59.85 | -0.21
59.92 | -0.16 | 59.91 | -0.18 | 59.89 | -0.19 | 59.82 | -0.271 | 59.89 | -0.26 | 59.87 | -0.21
59.93 | -0.16 | 59.92 | -0.18 | 59.91 | -0.19 | 59.84 | -0.271 | 59.91 | -0.26 | 59.88 | -0.21
59.95 | -0.16 | 59.94 | -0.18 | 59.93 | -0.19 | 59.85 | -0.271 | 59.93 | -0.26 | 59.9 | -0.21
59.97 | -0.16 | 59.96 | -0.18 | 59.94 | -0.19 | 59.87 | -0.271 | 59.94 | -0.26 | 59.92 | -0.21
59.98 | -0.16 | 59.98 | -0.18 | 59.96 | -0.19 | 59.89 | -0.271 | 59.96 | -0.26 | 59.93 | -0.21
60 | -0.16 | 59.99 | -0.18 | 59.98 | -0.19 | 59.9 | -0.271 | 59.98 | -0.26 | 59.95 | -0.21
60.02 | -0.16 | 60.01 | -0.18 | 59.99 | -0.19 | 59.92 | -0.271 | 59.99 | -0.26 | 59.97 | -0.21
60.03 | -0.16 | 60.02 | -0.18 | 60.01 | -0.19 | 59.94 | -0.271 | 60.01 | -0.26 | 59.98 | -0.21
60.05 | -0.16 | 60.04 | -0.18 | 60.03 | -0.19 | 59.95 | -0.271 | 60.03 | -0.26 | 60 | -0.21
60.07 | -0.16 | 60.06 | -0.18 | 60.04 | -0.19 | 59.97 | -0.271 | 60.04 | -0.26 | 60.01 | -0.21
60.09 | -0.16 | 60.08 | -0.18 | 60.06 | -0.19 | 59.99 | -0.271 | 60.06 | -0.26 | 60.03 | -0.21
60.1 | -0.16 | 60.09 | -0.18 | 60.08 | -0.19 | 60 | -0.271 | 60.08 | -0.26 | 60.05 | -0.21
60.12 | -0.16 | 60.11 | -0.18 | 60.09 | -0.19 | 60.02 | -0.271 | 60.09 | -0.26 | 60.07 | -0.21
60.13 | -0.16 | 60.12 | -0.18 | 60.11 | -0.19 | 60.04 | -0.271 | 60.11 | -0.26 | 60.08 | -0.21
60.15 | -0.16 | 60.14 | -0.18 | 60.13 | -0.19 | 60.05 | -0.271 | 60.13 | -0.26 | 60.1 | -0.21
60.17 | -0.16 | 60.16 | -0.18 | 60.15 | -0.19 | 60.07 | -0.271 | 60.14 | -0.26 | 60.12 | -0.21
60.19 | -0.16 | 60.18 | -0.18 | 60.16 | -0.19 | 60.09 | -0.272 | 60.16 | -0.26 | 60.13 | -0.21
60.2 | -0.16 | 60.19 | -0.18 | 60.18 | -0.19 | 60.1 | -0.272 | 60.18 | -0.26 | 60.15 | -0.21
60.22 | -0.16 | 60.21 | -0.18 | 60.19 | -0.19 | 60.12 | -0.272 | 60.19 | -0.26 | 60.17 | -0.21
60.23 | -0.16 | 60.23 | -0.18 | 60.21 | -0.19 | 60.14 | -0.272 | 60.21 | -0.26 | 60.18 | -0.21
60.25 | -0.16 | 60.24 | -0.18 | 60.23 | -0.19 | 60.15 | -0.272 | 60.23 | -0.26 | 60.2 | -0.21
60.27 | -0.16 | 60.26 | -0.18 | 60.24 | -0.19 | 60.17 | -0.272 | 60.24 | -0.26 | 60.21 | -0.21
60.28 | -0.16 | 60.28 | -0.18 | 60.26 | -0.19 | 60.19 | -0.272 | 60.26 | -0.26 | 60.23 | -0.21
60.3 | -0.16 | 60.29 | -0.18 | 60.28 | -0.19 | 60.2 | -0.272 | 60.28 | -0.26 | 60.25 | -0.21
60.32 | -0.16 | 60.31 | -0.18 | 60.3 | -0.19 | 60.22 | -0.272 | 60.29 | -0.26 | 60.26 | -0.21
60.33 | -0.16 | 60.33 | -0.18 | 60.31 | -0.19 | 60.24 | -0.272 | 60.31 | -0.26 | 60.28 | -0.21
60.35 | -0.16 | 60.34 | -0.18 | 60.33 | -0.19 | 60.25 | -0.272 | 60.33 | -0.26 | 60.3 | -0.21
60.37 | -0.161 | 60.36 | -0.18 | 60.34 | -0.19 | 60.27 | -0.272 | 60.35 | -0.26 | 60.31 | -0.21
60.38 | -0.161 | 60.38 | -0.18 | 60.36 | -0.19 | 60.29 | -0.272 | 60.36 | -0.26 | 60.33 | -0.21
60.4 | -0.161 | 60.39 | -0.18 | 60.38 | -0.19 | 60.3 | -0.272 | 60.38 | -0.26 | 60.35 | -0.21
60.42 | -0.161 | 60.41 | -0.18 | 60.39 | -0.19 | 60.32 | -0.272 | 60.39 | -0.26 | 60.36 | -0.21
60.43 | -0.161 | 60.43 | -0.18 | 60.41 | -0.19 | 60.34 | -0.272 | 60.41 | -0.26 | 60.38 | -0.21
60.45 | -0.161 | 60.44 | -0.18 | 60.43 | -0.19 | 60.35 | -0.272 | 60.43 | -0.26 | 60.4 | -0.21
60.47 | -0.161 | 60.46 | -0.18 | 60.45 | -0.19 | 60.37 | -0.272 | 60.44 | -0.26 | 60.42 | -0.21
60.48 | -0.161 | 60.48 | -0.18 | 60.46 | -0.19 | 60.39 | -0.272 | 60.46 | -0.26 | 60.43 | -0.21
60.5 | -0.161 | 60.49 | -0.18 | 60.48 | -0.19 | 60.4 | -0.272 | 60.48 | -0.26 | 60.45 | -0.21
60.52 | -0.161 | 60.51 | -0.18 | 60.5 | -0.19 | 60.42 | -0.272 | 60.49 | -0.26 | 60.46 | -0.21
60.53 | -0.161 | 60.53 | -0.18 | 60.51 | -0.19 | 60.44 | -0.272 | 60.51 | -0.26 | 60.48 | -0.21
60.55 | -0.161 | 60.54 | -0.18 | 60.53 | -0.19 | 60.45 | -0.272 | 60.53 | -0.26 | 60.5 | -0.21
60.57 | -0.161 | 60.56 | -0.18 | 60.55 | -0.19 | 60.47 | -0.272 | 60.54 | -0.26 | 60.52 | -0.21
60.58 | -0.161 | 60.58 | -0.18 | 60.56 | -0.19 | 60.49 | -0.272 | 60.56 | -0.26 | 60.53 | -0.21
60.6 | -0.161 | 60.59 | -0.18 | 60.58 | -0.19 | 60.5 | -0.272 | 60.58 | -0.26 | 60.55 | -0.21
60.62 | -0.161 | 60.61 | -0.18 | 60.6 | -0.19 | 60.52 | -0.272 | 60.59 | -0.26 | 60.57 | -0.21
60.63 | -0.161 | 60.63 | -0.18 | 60.61 | -0.19 | 60.54 | -0.272 | 60.61 | -0.26 | 60.58 | -0.21
60.65 | -0.161 | 60.64 | -0.18 | 60.63 | -0.19 | 60.55 | -0.272 | 60.63 | -0.26 | 60.6 | -0.21
60.67 | -0.161 | 60.66 | -0.18 | 60.65 | -0.19 | 60.57 | -0.272 | 60.64 | -0.26 | 60.62 | -0.21
60.68 | -0.161 | 60.68 | -0.18 | 60.66 | -0.19 | 60.59 | -0.272 | 60.66 | -0.26 | 60.63 | -0.21
60.7 | -0.161 | 60.69 | -0.18 | 60.68 | -0.19 | 60.6 | -0.272 | 60.68 | -0.26 | 60.65 | -0.21
60.72 | -0.161 | 60.71 | -0.18 | 60.7 | -0.19 | 60.62 | -0.272 | 60.69 | -0.26 | 60.67 | -0.21
60.74 | -0.161 | 60.73 | -0.18 | 60.71 | -0.19 | 60.64 | -0.272 | 60.71 | -0.26 | 60.68 | -0.21
60.75 | -0.161 | 60.74 | -0.18 | 60.73 | -0.19 | 60.65 | -0.272 | 60.73 | -0.26 | 60.7 | -0.21
60.77 | -0.161 | 60.76 | -0.18 | 60.75 | -0.19 | 60.67 | -0.272 | 60.74 | -0.26 | 60.72 | -0.21
60.79 | -0.162 | 60.78 | -0.18 | 60.76 | -0.19 | 60.69 | -0.272 | 60.76 | -0.26 | 60.73 | -0.21
60.8 | -0.162 | 60.79 | -0.18 | 60.78 | -0.19 | 60.7 | -0.272 | 60.78 | -0.26 | 60.75 | -0.21
60.82 | -0.162 | 60.81 | -0.18 | 60.8 | -0.19 | 60.72 | -0.272 | 60.79 | -0.26 | 60.76 | -0.21
60.83 | -0.162 | 60.83 | -0.18 | 60.81 | -0.19 | 60.74 | -0.272 | 60.81 | -0.26 | 60.78 | -0.21
60.85 | -0.162 | 60.84 | -0.18 | 60.83 | -0.19 | 60.75 | -0.272 | 60.83 | -0.26 | 60.8 | -0.21
60.87 | -0.162 | 60.86 | -0.18 | 60.85 | -0.19 | 60.77 | -0.272 | 60.84 | -0.26 | 60.82 | -0.21
60.88 | -0.162 | 60.88 | -0.18 | 60.86 | -0.19 | 60.79 | -0.272 | 60.86 | -0.26 | 60.83 | -0.21
60.9 | -0.162 | 60.89 | -0.18 | 60.88 | -0.19 | 60.8 | -0.272 | 60.88 | -0.26 | 60.85 | -0.21
60.92 | -0.162 | 60.91 | -0.18 | 60.9 | -0.19 | 60.82 | -0.272 | 60.89 | -0.26 | 60.87 | -0.21
60.93 | -0.162 | 60.93 | -0.18 | 60.91 | -0.19 | 60.84 | -0.272 | 60.91 | -0.26 | 60.88 | -0.21
60.95 | -0.162 | 60.94 | -0.18 | 60.93 | -0.19 | 60.85 | -0.272 | 60.93 | -0.26 | 60.9 | -0.21
60.97 | -0.162 | 60.96 | -0.18 | 60.95 | -0.19 | 60.87 | -0.272 | 60.94 | -0.26 | 60.92 | -0.21
60.98 | -0.162 | 60.98 | -0.18 | 60.96 | -0.19 | 60.89 | -0.272 | 60.96 | -0.26 | 60.93 | -0.21
61 | -0.162 | 60.99 | -0.18 | 60.98 | -0.19 | 60.9 | -0.272 | 60.98 | -0.26 | 60.95 | -0.21
61.02 | -0.162 | 61.01 | -0.18 | 61 | -0.19 | 60.92 | -0.272 | 60.99 | -0.26 | 60.97 | -0.21
61.04 | -0.162 | 61.03 | -0.18 | 61.01 | -0.19 | 60.94 | -0.272 | 61.01 | -0.26 | 60.98 | -0.21
61.05 | -0.162 | 61.04 | -0.18 | 61.03 | -0.19 | 60.95 | -0.272 | 61.03 | -0.26 | 61 | -0.21
61.07 | -0.162 | 61.06 | -0.18 | 61.05 | -0.19 | 60.97 | -0.272 | 61.04 | -0.26 | 61.02 | -0.21
61.08 | -0.162 | 61.08 | -0.18 | 61.06 | -0.19 | 60.99 | -0.272 | 61.06 | -0.26 | 61.03 | -0.21
61.1 | -0.162 | 61.09 | -0.18 | 61.08 | -0.19 | 61 | -0.272 | 61.08 | -0.26 | 61.05 | -0.21
61.12 | -0.162 | 61.11 | -0.18 | 61.1 | -0.19 | 61.02 | -0.272 | 61.09 | -0.26 | 61.07 | -0.21
61.14 | -0.162 | 61.13 | -0.18 | 61.11 | -0.19 | 61.04 | -0.272 | 61.11 | -0.26 | 61.08 | -0.21
61.15 | -0.162 | 61.14 | -0.18 | 61.13 | -0.19 | 61.05 | -0.272 | 61.13 | -0.26 | 61.1 | -0.21
61.17 | -0.162 | 61.16 | -0.18 | 61.15 | -0.19 | 61.07 | -0.272 | 61.14 | -0.26 | 61.12 | -0.21
61.18 | -0.162 | 61.18 | -0.18 | 61.16 | -0.19 | 61.09 | -0.272 | 61.16 | -0.26 | 61.13 | -0.21
61.2 | -0.162 | 61.19 | -0.18 | 61.18 | -0.19 | 61.1 | -0.272 | 61.18 | -0.26 | 61.15 | -0.21
61.22 | -0.162 | 61.21 | -0.18 | 61.2 | -0.19 | 61.12 | -0.272 | 61.19 | -0.26 | 61.17 | -0.21
61.23 | -0.162 | 61.23 | -0.18 | 61.21 | -0.19 | 61.14 | -0.272 | 61.21 | -0.26 | 61.18 | -0.21
61.25 | -0.162 | 61.24 | -0.18 | 61.23 | -0.19 | 61.15 | -0.272 | 61.23 | -0.26 | 61.2 | -0.21
61.27 | -0.162 | 61.26 | -0.18 | 61.25 | -0.19 | 61.17 | -0.272 | 61.24 | -0.26 | 61.22 | -0.21
61.28 | -0.163 | 61.28 | -0.18 | 61.26 | -0.19 | 61.19 | -0.272 | 61.26 | -0.26 | 61.23 | -0.21
61.3 | -0.163 | 61.29 | -0.18 | 61.28 | -0.19 | 61.2 | -0.272 | 61.28 | -0.26 | 61.25 | -0.21
61.32 | -0.163 | 61.31 | -0.18 | 61.3 | -0.19 | 61.22 | -0.272 | 61.29 | -0.26 | 61.27 | -0.21
61.33 | -0.163 | 61.33 | -0.18 | 61.31 | -0.19 | 61.24 | -0.272 | 61.31 | -0.26 | 61.28 | -0.21
61.35 | -0.163 | 61.34 | -0.18 | 61.33 | -0.19 | 61.25 | -0.272 | 61.33 | -0.26 | 61.3 | -0.21
61.37 | -0.163 | 61.36 | -0.18 | 61.35 | -0.19 | 61.27 | -0.272 | 61.34 | -0.26 | 61.31 | -0.21
61.39 | -0.163 | 61.38 | -0.18 | 61.36 | -0.19 | 61.29 | -0.272 | 61.36 | -0.26 | 61.33 | -0.21
61.4 | -0.163 | 61.39 | -0.18 | 61.38 | -0.19 | 61.3 | -0.272 | 61.38 | -0.26 | 61.35 | -0.21
61.42 | -0.163 | 61.41 | -0.18 | 61.4 | -0.19 | 61.32 | -0.272 | 61.39 | -0.26 | 61.37 | -0.21
61.44 | -0.163 | 61.43 | -0.18 | 61.41 | -0.19 | 61.34 | -0.272 | 61.41 | -0.26 | 61.38 | -0.21
61.45 | -0.163 | 61.44 | -0.18 | 61.43 | -0.19 | 61.35 | -0.272 | 61.43 | -0.26 | 61.4 | -0.21
61.47 | -0.163 | 61.46 | -0.18 | 61.45 | -0.19 | 61.37 | -0.272 | 61.44 | -0.26 | 61.41 | -0.21
61.49 | -0.163 | 61.48 | -0.18 | 61.46 | -0.19 | 61.39 | -0.272 | 61.46 | -0.26 | 61.43 | -0.21
61.5 | -0.163 | 61.49 | -0.18 | 61.48 | -0.19 | 61.4 | -0.272 | 61.48 | -0.26 | 61.45 | -0.21
61.52 | -0.163 | 61.51 | -0.18 | 61.5 | -0.19 | 61.42 | -0.272 | 61.49 | -0.26 | 61.46 | -0.21
61.53 | -0.163 | 61.53 | -0.18 | 61.51 | -0.19 | 61.44 | -0.272 | 61.51 | -0.26 | 61.48 | -0.21
61.55 | -0.163 | 61.54 | -0.18 | 61.53 | -0.19 | 61.45 | -0.272 | 61.53 | -0.26 | 61.5 | -0.21
61.57 | -0.163 | 61.56 | -0.18 | 61.55 | -0.19 | 61.47 | -0.272 | 61.54 | -0.26 | 61.51 | -0.21
61.59 | -0.163 | 61.58 | -0.18 | 61.56 | -0.19 | 61.49 | -0.272 | 61.56 | -0.26 | 61.53 | -0.21
61.6 | -0.163 | 61.59 | -0.18 | 61.58 | -0.19 | 61.5 | -0.272 | 61.58 | -0.26 | 61.55 | -0.21
61.62 | -0.163 | 61.61 | -0.18 | 61.6 | -0.19 | 61.52 | -0.272 | 61.59 | -0.26 | 61.56 | -0.21
61.63 | -0.163 | 61.63 | -0.18 | 61.61 | -0.19 | 61.54 | -0.272 | 61.61 | -0.26 | 61.58 | -0.21
61.65 | -0.163 | 61.64 | -0.18 | 61.63 | -0.19 | 61.55 | -0.272 | 61.63 | -0.26 | 61.6 | -0.21
61.67 | -0.163 | 61.66 | -0.18 | 61.65 | -0.19 | 61.57 | -0.272 | 61.64 | -0.26 | 61.62 | -0.21
61.68 | -0.163 | 61.68 | -0.18 | 61.66 | -0.19 | 61.59 | -0.272 | 61.66 | -0.26 | 61.63 | -0.21
61.7 | -0.163 | 61.69 | -0.18 | 61.68 | -0.19 | 61.6 | -0.272 | 61.68 | -0.26 | 61.65 | -0.21
61.72 | -0.163 | 61.71 | -0.18 | 61.7 | -0.19 | 61.62 | -0.272 | 61.69 | -0.26 | 61.67 | -0.21
61.73 | -0.163 | 61.73 | -0.18 | 61.71 | -0.19 | 61.64 | -0.272 | 61.71 | -0.26 | 61.68 | -0.21
61.75 | -0.163 | 61.74 | -0.18 | 61.73 | -0.19 | 61.65 | -0.272 | 61.73 | -0.26 | 61.7 | -0.21
61.77 | -0.163 | 61.76 | -0.18 | 61.75 | -0.19 | 61.67 | -0.272 | 61.74 | -0.26 | 61.72 | -0.21
61.78 | -0.163 | 61.78 | -0.18 | 61.76 | -0.19 | 61.69 | -0.272 | 61.76 | -0.26 | 61.73 | -0.21
61.8 | -0.163 | 61.79 | -0.18 | 61.78 | -0.19 | 61.7 | -0.272 | 61.78 | -0.26 | 61.75 | -0.21
61.82 | -0.164 | 61.81 | -0.18 | 61.8 | -0.19 | 61.72 | -0.272 | 61.79 | -0.26 | 61.77 | -0.21
61.83 | -0.164 | 61.83 | -0.18 | 61.81 | -0.19 | 61.74 | -0.272 | 61.81 | -0.26 | 61.78 | -0.21
61.85 | -0.164 | 61.84 | -0.18 | 61.83 | -0.19 | 61.75 | -0.272 | 61.83 | -0.26 | 61.8 | -0.21
61.87 | -0.164 | 61.86 | -0.18 | 61.84 | -0.19 | 61.77 | -0.272 | 61.84 | -0.26 | 61.82 | -0.21
61.88 | -0.164 | 61.88 | -0.18 | 61.86 | -0.19 | 61.79 | -0.272 | 61.86 | -0.26 | 61.83 | -0.21
61.9 | -0.164 | 61.89 | -0.18 | 61.88 | -0.19 | 61.8 | -0.272 | 61.88 | -0.26 | 61.85 | -0.21
61.92 | -0.164 | 61.91 | -0.18 | 61.89 | -0.19 | 61.82 | -0.272 | 61.89 | -0.26 | 61.87 | -0.21
61.93 | -0.164 | 61.92 | -0.18 | 61.91 | -0.19 | 61.84 | -0.272 | 61.91 | -0.26 | 61.88 | -0.21
61.95 | -0.164 | 61.94 | -0.18 | 61.93 | -0.19 | 61.85 | -0.272 | 61.93 | -0.26 | 61.9 | -0.21
61.97 | -0.164 | 61.96 | -0.18 | 61.95 | -0.19 | 61.87 | -0.272 | 61.94 | -0.26 | 61.91 | -0.21
61.98 | -0.164 | 61.98 | -0.18 | 61.96 | -0.19 | 61.89 | -0.272 | 61.96 | -0.26 | 61.93 | -0.21
62 | -0.164 | 61.99 | -0.18 | 61.98 | -0.19 | 61.9 | -0.272 | 61.98 | -0.26 | 61.95 | -0.21
62.02 | -0.164 | 62.01 | -0.18 | 62 | -0.19 | 61.92 | -0.272 | 61.99 | -0.26 | 61.97 | -0.21
62.03 | -0.164 | 62.03 | -0.18 | 62.01 | -0.19 | 61.94 | -0.272 | 62.01 | -0.26 | 61.98 | -0.21
62.05 | -0.164 | 62.04 | -0.18 | 62.03 | -0.19 | 61.95 | -0.272 | 62.03 | -0.26 | 62 | -0.21
62.07 | -0.164 | 62.06 | -0.18 | 62.05 | -0.19 | 61.97 | -0.272 | 62.04 | -0.26 | 62.02 | -0.21
62.08 | -0.164 | 62.08 | -0.18 | 62.06 | -0.19 | 61.99 | -0.272 | 62.06 | -0.26 | 62.03 | -0.21
62.1 | -0.164 | 62.09 | -0.18 | 62.08 | -0.19 | 62 | -0.272 | 62.08 | -0.26 | 62.05 | -0.21
62.12 | -0.164 | 62.11 | -0.18 | 62.1 | -0.19 | 62.02 | -0.272 | 62.09 | -0.26 | 62.07 | -0.21
62.13 | -0.164 | 62.13 | -0.18 | 62.11 | -0.19 | 62.04 | -0.272 | 62.11 | -0.26 | 62.08 | -0.21
62.15 | -0.164 | 62.14 | -0.18 | 62.13 | -0.19 | 62.05 | -0.272 | 62.13 | -0.26 | 62.1 | -0.21
62.17 | -0.164 | 62.16 | -0.18 | 62.14 | -0.19 | 62.07 | -0.272 | 62.14 | -0.26 | 62.12 | -0.21
62.18 | -0.164 | 62.18 | -0.18 | 62.16 | -0.19 | 62.09 | -0.272 | 62.16 | -0.26 | 62.13 | -0.21
62.2 | -0.164 | 62.19 | -0.18 | 62.18 | -0.19 | 62.1 | -0.272 | 62.18 | -0.26 | 62.15 | -0.21
62.22 | -0.164 | 62.21 | -0.18 | 62.2 | -0.19 | 62.12 | -0.272 | 62.19 | -0.26 | 62.16 | -0.21
62.23 | -0.164 | 62.23 | -0.18 | 62.21 | -0.19 | 62.14 | -0.272 | 62.21 | -0.26 | 62.18 | -0.21
62.25 | -0.164 | 62.24 | -0.18 | 62.23 | -0.19 | 62.15 | -0.272 | 62.23 | -0.26 | 62.2 | -0.21
62.27 | -0.164 | 62.26 | -0.18 | 62.25 | -0.19 | 62.17 | -0.272 | 62.24 | -0.26 | 62.22 | -0.21
62.28 | -0.164 | 62.28 | -0.18 | 62.26 | -0.19 | 62.19 | -0.273 | 62.26 | -0.26 | 62.23 | -0.21
62.3 | -0.164 | 62.29 | -0.18 | 62.28 | -0.19 | 62.2 | -0.273 | 62.28 | -0.26 | 62.25 | -0.21
62.32 | -0.164 | 62.31 | -0.18 | 62.3 | -0.19 | 62.22 | -0.273 | 62.29 | -0.26 | 62.27 | -0.21
62.33 | -0.164 | 62.33 | -0.18 | 62.31 | -0.19 | 62.24 | -0.273 | 62.31 | -0.26 | 62.28 | -0.21
62.35 | -0.164 | 62.34 | -0.18 | 62.33 | -0.19 | 62.25 | -0.273 | 62.33 | -0.26 | 62.3 | -0.21
62.37 | -0.164 | 62.36 | -0.18 | 62.35 | -0.19 | 62.27 | -0.273 | 62.34 | -0.26 | 62.32 | -0.21
62.38 | -0.164 | 62.38 | -0.18 | 62.36 | -0.19 | 62.29 | -0.273 | 62.36 | -0.26 | 62.33 | -0.21
62.4 | -0.164 | 62.39 | -0.18 | 62.38 | -0.19 | 62.3 | -0.273 | 62.38 | -0.26 | 62.35 | -0.21
62.42 | -0.164 | 62.41 | -0.18 | 62.4 | -0.19 | 62.32 | -0.273 | 62.39 | -0.26 | 62.37 | -0.21
62.43 | -0.164 | 62.43 | -0.18 | 62.41 | -0.19 | 62.34 | -0.273 | 62.41 | -0.26 | 62.38 | -0.21
62.45 | -0.164 | 62.44 | -0.18 | 62.43 | -0.19 | 62.35 | -0.273 | 62.43 | -0.26 | 62.4 | -0.21
62.47 | -0.164 | 62.46 | -0.18 | 62.45 | -0.19 | 62.37 | -0.273 | 62.44 | -0.26 | 62.42 | -0.21
62.48 | -0.164 | 62.48 | -0.18 | 62.46 | -0.19 | 62.39 | -0.273 | 62.46 | -0.26 | 62.43 | -0.21
62.5 | -0.164 | 62.49 | -0.18 | 62.48 | -0.19 | 62.4 | -0.273 | 62.48 | -0.26 | 62.45 | -0.21
62.52 | -0.164 | 62.51 | -0.18 | 62.5 | -0.19 | 62.42 | -0.273 | 62.49 | -0.26 | 62.47 | -0.21
62.53 | -0.164 | 62.53 | -0.18 | 62.51 | -0.19 | 62.44 | -0.273 | 62.51 | -0.26 | 62.48 | -0.21
62.55 | -0.164 | 62.54 | -0.18 | 62.53 | -0.19 | 62.45 | -0.273 | 62.53 | -0.26 | 62.5 | -0.21
62.57 | -0.164 | 62.56 | -0.18 | 62.55 | -0.19 | 62.47 | -0.273 | 62.54 | -0.26 | 62.52 | -0.21
62.58 | -0.164 | 62.58 | -0.18 | 62.56 | -0.19 | 62.49 | -0.273 | 62.56 | -0.26 | 62.53 | -0.21
62.6 | -0.165 | 62.59 | -0.18 | 62.58 | -0.19 | 62.5 | -0.273 | 62.58 | -0.26 | 62.55 | -0.21
62.62 | -0.165 | 62.61 | -0.18 | 62.6 | -0.19 | 62.52 | -0.273 | 62.59 | -0.26 | 62.57 | -0.21
62.63 | -0.165 | 62.63 | -0.18 | 62.61 | -0.19 | 62.54 | -0.273 | 62.61 | -0.26 | 62.58 | -0.21
62.65 | -0.165 | 62.64 | -0.18 | 62.63 | -0.19 | 62.55 | -0.273 | 62.63 | -0.26 | 62.6 | -0.21
62.67 | -0.165 | 62.66 | -0.18 | 62.65 | -0.19 | 62.57 | -0.273 | 62.64 | -0.26 | 62.62 | -0.21
62.68 | -0.165 | 62.68 | -0.18 | 62.66 | -0.19 | 62.59 | -0.273 | 62.66 | -0.26 | 62.63 | -0.21
62.7 | -0.165 | 62.69 | -0.18 | 62.68 | -0.19 | 62.6 | -0.273 | 62.68 | -0.26 | 62.65 | -0.21
62.72 | -0.165 | 62.71 | -0.18 | 62.7 | -0.19 | 62.62 | -0.273 | 62.69 | -0.26 | 62.67 | -0.21
62.74 | -0.165 | 62.73 | -0.18 | 62.71 | -0.19 | 62.64 | -0.273 | 62.71 | -0.26 | 62.68 | -0.21
62.75 | -0.165 | 62.74 | -0.18 | 62.73 | -0.19 | 62.65 | -0.273 | 62.73 | -0.26 | 62.7 | -0.21
62.77 | -0.165 | 62.76 | -0.18 | 62.75 | -0.19 | 62.67 | -0.273 | 62.75 | -0.26 | 62.72 | -0.21
62.78 | -0.165 | 62.78 | -0.18 | 62.76 | -0.19 | 62.69 | -0.273 | 62.76 | -0.26 | 62.73 | -0.21
62.8 | -0.165 | 62.79 | -0.18 | 62.78 | -0.19 | 62.7 | -0.273 | 62.78 | -0.26 | 62.75 | -0.21
62.82 | -0.165 | 62.81 | -0.18 | 62.8 | -0.19 | 62.72 | -0.273 | 62.79 | -0.26 | 62.77 | -0.21
62.84 | -0.165 | 62.83 | -0.18 | 62.81 | -0.19 | 62.74 | -0.273 | 62.81 | -0.26 | 62.78 | -0.21
62.85 | -0.165 | 62.84 | -0.18 | 62.83 | -0.19 | 62.75 | -0.273 | 62.83 | -0.26 | 62.8 | -0.21
62.87 | -0.165 | 62.86 | -0.18 | 62.85 | -0.19 | 62.77 | -0.273 | 62.84 | -0.26 | 62.82 | -0.21
62.88 | -0.165 | 62.88 | -0.18 | 62.86 | -0.19 | 62.79 | -0.273 | 62.86 | -0.26 | 62.83 | -0.21
62.9 | -0.165 | 62.89 | -0.18 | 62.88 | -0.19 | 62.8 | -0.273 | 62.88 | -0.26 | 62.85 | -0.21
62.92 | -0.165 | 62.91 | -0.18 | 62.9 | -0.19 | 62.82 | -0.273 | 62.89 | -0.26 | 62.87 | -0.21
62.93 | -0.165 | 62.93 | -0.18 | 62.91 | -0.19 | 62.84 | -0.273 | 62.91 | -0.26 | 62.88 | -0.21
62.95 | -0.165 | 62.94 | -0.18 | 62.93 | -0.19 | 62.85 | -0.273 | 62.93 | -0.26 | 62.9 | -0.21
62.97 | -0.165 | 62.96 | -0.18 | 62.95 | -0.19 | 62.87 | -0.273 | 62.94 | -0.26 | 62.92 | -0.21
62.98 | -0.165 | 62.98 | -0.18 | 62.96 | -0.19 | 62.89 | -0.273 | 62.96 | -0.26 | 62.93 | -0.21
63 | -0.165 | 62.99 | -0.18 | 62.98 | -0.19 | 62.9 | -0.273 | 62.98 | -0.26 | 62.95 | -0.21
63.02 | -0.165 | 63.01 | -0.18 | 63 | -0.19 | 62.92 | -0.273 | 62.99 | -0.26 | 62.97 | -0.21
63.04 | -0.165 | 63.03 | -0.18 | 63.01 | -0.19 | 62.94 | -0.273 | 63.01 | -0.26 | 62.98 | -0.21
63.05 | -0.165 | 63.04 | -0.18 | 63.03 | -0.19 | 62.95 | -0.273 | 63.03 | -0.26 | 63 | -0.21
63.07 | -0.165 | 63.06 | -0.18 | 63.05 | -0.19 | 62.97 | -0.273 | 63.04 | -0.26 | 63.02 | -0.21
63.09 | -0.165 | 63.08 | -0.18 | 63.06 | -0.19 | 62.99 | -0.273 | 63.06 | -0.26 | 63.03 | -0.21
63.1 | -0.165 | 63.09 | -0.18 | 63.08 | -0.19 | 63 | -0.273 | 63.08 | -0.26 | 63.05 | -0.21
63.12 | -0.165 | 63.11 | -0.18 | 63.1 | -0.19 | 63.02 | -0.273 | 63.09 | -0.26 | 63.07 | -0.211
63.14 | -0.165 | 63.13 | -0.18 | 63.11 | -0.19 | 63.04 | -0.273 | 63.11 | -0.26 | 63.08 | -0.211
63.15 | -0.165 | 63.14 | -0.18 | 63.13 | -0.19 | 63.05 | -0.273 | 63.13 | -0.26 | 63.1 | -0.211
63.17 | -0.165 | 63.16 | -0.18 | 63.15 | -0.19 | 63.07 | -0.273 | 63.14 | -0.26 | 63.12 | -0.211
63.18 | -0.165 | 63.18 | -0.18 | 63.16 | -0.19 | 63.09 | -0.273 | 63.16 | -0.26 | 63.13 | -0.211
63.2 | -0.165 | 63.19 | -0.18 | 63.18 | -0.19 | 63.1 | -0.273 | 63.18 | -0.26 | 63.15 | -0.211
63.22 | -0.165 | 63.21 | -0.18 | 63.2 | -0.19 | 63.12 | -0.273 | 63.19 | -0.26 | 63.17 | -0.211
63.24 | -0.165 | 63.23 | -0.18 | 63.21 | -0.19 | 63.14 | -0.273 | 63.21 | -0.26 | 63.18 | -0.211
63.25 | -0.165 | 63.24 | -0.18 | 63.23 | -0.19 | 63.15 | -0.273 | 63.23 | -0.26 | 63.2 | -0.211
63.27 | -0.165 | 63.26 | -0.18 | 63.25 | -0.19 | 63.17 | -0.273 | 63.24 | -0.26 | 63.22 | -0.211
63.29 | -0.165 | 63.28 | -0.18 | 63.26 | -0.19 | 63.19 | -0.273 | 63.26 | -0.26 | 63.23 | -0.211
63.3 | -0.165 | 63.29 | -0.18 | 63.28 | -0.19 | 63.2 | -0.273 | 63.28 | -0.26 | 63.25 | -0.211
63.32 | -0.165 | 63.31 | -0.18 | 63.3 | -0.19 | 63.22 | -0.273 | 63.29 | -0.26 | 63.27 | -0.211
63.34 | -0.165 | 63.33 | -0.18 | 63.31 | -0.19 | 63.24 | -0.273 | 63.31 | -0.26 | 63.28 | -0.211
63.35 | -0.165 | 63.34 | -0.18 | 63.33 | -0.19 | 63.25 | -0.273 | 63.33 | -0.26 | 63.3 | -0.211
63.37 | -0.165 | 63.36 | -0.18 | 63.35 | -0.19 | 63.27 | -0.273 | 63.34 | -0.26 | 63.32 | -0.211
63.39 | -0.165 | 63.38 | -0.18 | 63.36 | -0.19 | 63.29 | -0.273 | 63.36 | -0.26 | 63.33 | -0.211
63.4 | -0.165 | 63.39 | -0.18 | 63.38 | -0.19 | 63.3 | -0.273 | 63.38 | -0.26 | 63.35 | -0.211
63.42 | -0.165 | 63.41 | -0.18 | 63.4 | -0.19 | 63.32 | -0.273 | 63.39 | -0.26 | 63.37 | -0.211
63.44 | -0.165 | 63.43 | -0.18 | 63.41 | -0.19 | 63.34 | -0.273 | 63.41 | -0.26 | 63.38 | -0.211
63.45 | -0.165 | 63.44 | -0.18 | 63.43 | -0.19 | 63.35 | -0.273 | 63.43 | -0.26 | 63.4 | -0.211
63.47 | -0.165 | 63.46 | -0.18 | 63.45 | -0.19 | 63.37 | -0.273 | 63.44 | -0.26 | 63.42 | -0.211
63.49 | -0.165 | 63.48 | -0.18 | 63.46 | -0.19 | 63.39 | -0.273 | 63.46 | -0.26 | 63.43 | -0.211
63.5 | -0.165 | 63.49 | -0.18 | 63.48 | -0.19 | 63.4 | -0.273 | 63.48 | -0.26 | 63.45 | -0.211
63.52 | -0.166 | 63.51 | -0.18 | 63.5 | -0.19 | 63.42 | -0.273 | 63.49 | -0.26 | 63.47 | -0.211
63.53 | -0.166 | 63.53 | -0.18 | 63.51 | -0.19 | 63.44 | -0.273 | 63.51 | -0.26 | 63.48 | -0.211
63.55 | -0.166 | 63.54 | -0.18 | 63.53 | -0.19 | 63.45 | -0.273 | 63.53 | -0.26 | 63.5 | -0.211
63.57 | -0.166 | 63.56 | -0.18 | 63.55 | -0.19 | 63.47 | -0.273 | 63.54 | -0.26 | 63.52 | -0.211
63.58 | -0.166 | 63.58 | -0.18 | 63.56 | -0.19 | 63.49 | -0.273 | 63.56 | -0.26 | 63.53 | -0.211
63.6 | -0.166 | 63.59 | -0.18 | 63.58 | -0.19 | 63.5 | -0.273 | 63.58 | -0.26 | 63.55 | -0.211
63.62 | -0.166 | 63.61 | -0.18 | 63.6 | -0.19 | 63.52 | -0.273 | 63.6 | -0.26 | 63.57 | -0.211
63.63 | -0.166 | 63.63 | -0.18 | 63.61 | -0.19 | 63.54 | -0.273 | 63.61 | -0.26 | 63.58 | -0.211
63.65 | -0.166 | 63.64 | -0.18 | 63.63 | -0.19 | 63.55 | -0.273 | 63.63 | -0.26 | 63.6 | -0.211
63.67 | -0.166 | 63.66 | -0.18 | 63.65 | -0.19 | 63.57 | -0.273 | 63.65 | -0.261 | 63.62 | -0.211
63.68 | -0.166 | 63.68 | -0.18 | 63.66 | -0.19 | 63.59 | -0.273 | 63.66 | -0.261 | 63.63 | -0.211
63.7 | -0.166 | 63.69 | -0.18 | 63.68 | -0.19 | 63.6 | -0.273 | 63.68 | -0.261 | 63.65 | -0.211
63.72 | -0.166 | 63.71 | -0.18 | 63.7 | -0.19 | 63.62 | -0.273 | 63.69 | -0.261 | 63.67 | -0.211
63.74 | -0.166 | 63.73 | -0.18 | 63.71 | -0.19 | 63.64 | -0.273 | 63.71 | -0.261 | 63.68 | -0.211
63.75 | -0.166 | 63.74 | -0.18 | 63.73 | -0.19 | 63.66 | -0.273 | 63.73 | -0.261 | 63.7 | -0.211
63.77 | -0.166 | 63.76 | -0.18 | 63.75 | -0.19 | 63.67 | -0.273 | 63.75 | -0.261 | 63.72 | -0.211
63.78 | -0.166 | 63.78 | -0.18 | 63.76 | -0.19 | 63.69 | -0.273 | 63.76 | -0.261 | 63.73 | -0.211
63.8 | -0.166 | 63.79 | -0.18 | 63.78 | -0.19 | 63.71 | -0.273 | 63.78 | -0.261 | 63.75 | -0.211
63.82 | -0.166 | 63.81 | -0.18 | 63.8 | -0.19 | 63.72 | -0.273 | 63.79 | -0.261 | 63.77 | -0.211
63.83 | -0.166 | 63.83 | -0.18 | 63.82 | -0.19 | 63.74 | -0.273 | 63.81 | -0.261 | 63.78 | -0.211
63.85 | -0.166 | 63.85 | -0.18 | 63.83 | -0.19 | 63.75 | -0.273 | 63.83 | -0.261 | 63.8 | -0.211
63.87 | -0.166 | 63.86 | -0.18 | 63.85 | -0.19 | 63.77 | -0.273 | 63.85 | -0.261 | 63.82 | -0.211
63.88 | -0.166 | 63.88 | -0.18 | 63.86 | -0.19 | 63.79 | -0.273 | 63.86 | -0.261 | 63.83 | -0.211
63.9 | -0.166 | 63.89 | -0.18 | 63.88 | -0.19 | 63.8 | -0.273 | 63.88 | -0.261 | 63.85 | -0.211
63.92 | -0.166 | 63.91 | -0.18 | 63.9 | -0.19 | 63.82 | -0.273 | 63.89 | -0.261 | 63.87 | -0.211
63.93 | -0.166 | 63.93 | -0.18 | 63.91 | -0.19 | 63.84 | -0.273 | 63.91 | -0.261 | 63.88 | -0.211
63.95 | -0.166 | 63.94 | -0.18 | 63.93 | -0.19 | 63.85 | -0.273 | 63.93 | -0.261 | 63.9 | -0.211
63.97 | -0.166 | 63.96 | -0.18 | 63.95 | -0.19 | 63.87 | -0.273 | 63.95 | -0.261 | 63.92 | -0.211
63.98 | -0.166 | 63.98 | -0.18 | 63.96 | -0.19 | 63.89 | -0.273 | 63.96 | -0.261 | 63.93 | -0.211
64 | -0.166 | 63.99 | -0.18 | 63.98 | -0.19 | 63.9 | -0.273 | 63.98 | -0.261 | 63.95 | -0.211
64.02 | -0.166 | 64.01 | -0.18 | 64 | -0.19 | 63.92 | -0.273 | 64 | -0.261 | 63.97 | -0.211
64.03 | -0.166 | 64.03 | -0.18 | 64.01 | -0.19 | 63.94 | -0.273 | 64.01 | -0.261 | 63.98 | -0.211
64.05 | -0.166 | 64.04 | -0.18 | 64.03 | -0.19 | 63.95 | -0.273 | 64.03 | -0.261 | 64 | -0.211
64.07 | -0.166 | 64.06 | -0.18 | 64.05 | -0.19 | 63.97 | -0.273 | 64.04 | -0.261 | 64.02 | -0.211
64.09 | -0.166 | 64.08 | -0.18 | 64.06 | -0.19 | 63.99 | -0.273 | 64.06 | -0.261 | 64.03 | -0.211
64.1 | -0.166 | 64.1 | -0.18 | 64.08 | -0.19 | 64 | -0.273 | 64.08 | -0.261 | 64.05 | -0.211
64.12 | -0.166 | 64.11 | -0.18 | 64.1 | -0.19 | 64.02 | -0.273 | 64.09 | -0.261 | 64.07 | -0.211
64.14 | -0.166 | 64.13 | -0.18 | 64.11 | -0.19 | 64.04 | -0.273 | 64.11 | -0.261 | 64.08 | -0.211
64.15 | -0.166 | 64.15 | -0.18 | 64.13 | -0.19 | 64.05 | -0.273 | 64.13 | -0.261 | 64.1 | -0.211
64.17 | -0.166 | 64.16 | -0.18 | 64.15 | -0.19 | 64.07 | -0.273 | 64.14 | -0.261 | 64.12 | -0.211
64.19 | -0.166 | 64.18 | -0.18 | 64.16 | -0.19 | 64.09 | -0.273 | 64.16 | -0.261 | 64.13 | -0.211
64.2 | -0.166 | 64.19 | -0.18 | 64.18 | -0.19 | 64.1 | -0.273 | 64.18 | -0.261 | 64.15 | -0.211
64.22 | -0.166 | 64.21 | -0.18 | 64.2 | -0.19 | 64.12 | -0.273 | 64.2 | -0.261 | 64.17 | -0.211
64.24 | -0.166 | 64.23 | -0.18 | 64.21 | -0.19 | 64.14 | -0.273 | 64.21 | -0.261 | 64.18 | -0.211
64.25 | -0.166 | 64.24 | -0.18 | 64.23 | -0.19 | 64.15 | -0.273 | 64.23 | -0.261 | 64.2 | -0.211
64.27 | -0.166 | 64.26 | -0.18 | 64.25 | -0.19 | 64.17 | -0.273 | 64.25 | -0.261 | 64.22 | -0.211
64.28 | -0.166 | 64.28 | -0.18 | 64.26 | -0.19 | 64.19 | -0.273 | 64.26 | -0.261 | 64.23 | -0.211
64.3 | -0.166 | 64.3 | -0.18 | 64.28 | -0.19 | 64.2 | -0.273 | 64.28 | -0.261 | 64.25 | -0.211
64.32 | -0.166 | 64.31 | -0.18 | 64.3 | -0.19 | 64.22 | -0.273 | 64.29 | -0.261 | 64.27 | -0.211
64.34 | -0.166 | 64.33 | -0.18 | 64.31 | -0.19 | 64.24 | -0.273 | 64.31 | -0.261 | 64.28 | -0.211
64.35 | -0.166 | 64.35 | -0.18 | 64.33 | -0.19 | 64.26 | -0.273 | 64.33 | -0.261 | 64.3 | -0.211
64.37 | -0.166 | 64.36 | -0.18 | 64.35 | -0.19 | 64.27 | -0.273 | 64.35 | -0.261 | 64.32 | -0.211
64.39 | -0.166 | 64.38 | -0.18 | 64.36 | -0.19 | 64.29 | -0.273 | 64.36 | -0.261 | 64.33 | -0.211
64.4 | -0.166 | 64.39 | -0.18 | 64.38 | -0.19 | 64.3 | -0.273 | 64.38 | -0.261 | 64.35 | -0.211
64.42 | -0.166 | 64.41 | -0.18 | 64.4 | -0.19 | 64.32 | -0.273 | 64.4 | -0.261 | 64.37 | -0.211
64.44 | -0.166 | 64.43 | -0.18 | 64.42 | -0.19 | 64.34 | -0.273 | 64.41 | -0.261 | 64.38 | -0.211
64.45 | -0.166 | 64.45 | -0.18 | 64.43 | -0.19 | 64.36 | -0.273 | 64.43 | -0.261 | 64.4 | -0.211
64.47 | -0.166 | 64.46 | -0.18 | 64.45 | -0.19 | 64.37 | -0.273 | 64.44 | -0.261 | 64.42 | -0.211
64.49 | -0.166 | 64.48 | -0.18 | 64.47 | -0.19 | 64.39 | -0.273 | 64.46 | -0.261 | 64.43 | -0.211
64.5 | -0.166 | 64.49 | -0.18 | 64.48 | -0.19 | 64.41 | -0.273 | 64.48 | -0.261 | 64.45 | -0.211
64.52 | -0.166 | 64.51 | -0.18 | 64.5 | -0.19 | 64.42 | -0.273 | 64.5 | -0.261 | 64.47 | -0.211
64.53 | -0.166 | 64.53 | -0.18 | 64.51 | -0.19 | 64.44 | -0.273 | 64.51 | -0.261 | 64.48 | -0.211
64.55 | -0.166 | 64.55 | -0.18 | 64.53 | -0.19 | 64.46 | -0.273 | 64.53 | -0.261 | 64.5 | -0.211
64.57 | -0.166 | 64.56 | -0.18 | 64.55 | -0.19 | 64.47 | -0.273 | 64.54 | -0.261 | 64.52 | -0.211
64.59 | -0.166 | 64.58 | -0.18 | 64.56 | -0.19 | 64.49 | -0.273 | 64.56 | -0.261 | 64.53 | -0.211
64.6 | -0.166 | 64.6 | -0.18 | 64.58 | -0.19 | 64.51 | -0.273 | 64.58 | -0.261 | 64.55 | -0.211
64.62 | -0.166 | 64.61 | -0.18 | 64.6 | -0.19 | 64.52 | -0.273 | 64.59 | -0.261 | 64.57 | -0.211
64.64 | -0.166 | 64.63 | -0.18 | 64.61 | -0.19 | 64.54 | -0.273 | 64.61 | -0.261 | 64.58 | -0.211
64.65 | -0.166 | 64.65 | -0.18 | 64.63 | -0.19 | 64.56 | -0.273 | 64.63 | -0.261 | 64.6 | -0.211
64.67 | -0.166 | 64.66 | -0.18 | 64.65 | -0.19 | 64.57 | -0.273 | 64.65 | -0.261 | 64.62 | -0.211
64.69 | -0.166 | 64.68 | -0.18 | 64.67 | -0.19 | 64.59 | -0.273 | 64.66 | -0.261 | 64.63 | -0.211
64.7 | -0.166 | 64.7 | -0.18 | 64.68 | -0.19 | 64.61 | -0.273 | 64.68 | -0.261 | 64.65 | -0.211
64.72 | -0.166 | 64.71 | -0.18 | 64.7 | -0.19 | 64.62 | -0.273 | 64.7 | -0.261 | 64.67 | -0.211
64.74 | -0.166 | 64.73 | -0.18 | 64.71 | -0.19 | 64.64 | -0.273 | 64.71 | -0.261 | 64.68 | -0.211
64.75 | -0.166 | 64.74 | -0.18 | 64.73 | -0.19 | 64.66 | -0.273 | 64.73 | -0.261 | 64.7 | -0.211
64.77 | -0.166 | 64.76 | -0.18 | 64.75 | -0.19 | 64.67 | -0.273 | 64.75 | -0.261 | 64.72 | -0.211
64.79 | -0.166 | 64.78 | -0.18 | 64.77 | -0.19 | 64.69 | -0.273 | 64.76 | -0.261 | 64.73 | -0.211
64.8 | -0.166 | 64.79 | -0.18 | 64.78 | -0.19 | 64.7 | -0.274 | 64.78 | -0.261 | 64.75 | -0.211
64.82 | -0.166 | 64.81 | -0.18 | 64.8 | -0.19 | 64.72 | -0.274 | 64.8 | -0.261 | 64.77 | -0.211
64.84 | -0.166 | 64.83 | -0.18 | 64.81 | -0.19 | 64.74 | -0.274 | 64.81 | -0.261 | 64.79 | -0.211
64.85 | -0.166 | 64.85 | -0.18 | 64.83 | -0.19 | 64.76 | -0.274 | 64.83 | -0.261 | 64.8 | -0.211
64.87 | -0.166 | 64.86 | -0.18 | 64.85 | -0.19 | 64.77 | -0.274 | 64.85 | -0.261 | 64.82 | -0.211
64.89 | -0.166 | 64.88 | -0.18 | 64.87 | -0.19 | 64.79 | -0.274 | 64.86 | -0.261 | 64.83 | -0.211
64.9 | -0.166 | 64.9 | -0.18 | 64.88 | -0.19 | 64.81 | -0.274 | 64.88 | -0.261 | 64.85 | -0.211
64.92 | -0.166 | 64.91 | -0.18 | 64.9 | -0.19 | 64.82 | -0.274 | 64.9 | -0.261 | 64.87 | -0.211
64.94 | -0.166 | 64.93 | -0.18 | 64.92 | -0.19 | 64.84 | -0.274 | 64.91 | -0.261 | 64.89 | -0.211
64.95 | -0.166 | 64.95 | -0.18 | 64.93 | -0.19 | 64.86 | -0.274 | 64.93 | -0.261 | 64.9 | -0.211
64.97 | -0.166 | 64.96 | -0.18 | 64.95 | -0.19 | 64.87 | -0.274 | 64.95 | -0.261 | 64.92 | -0.211
64.99 | -0.166 | 64.98 | -0.18 | 64.97 | -0.19 | 64.89 | -0.274 | 64.96 | -0.261 | 64.93 | -0.211
65 | -0.166 | 65 | -0.18 | 64.98 | -0.19 | 64.91 | -0.274 | 64.98 | -0.261 | 64.95 | -0.211
65.02 | -0.166 | 65.01 | -0.18 | 65 | -0.19 | 64.92 | -0.274 | 65 | -0.261 | 64.97 | -0.211
65.04 | -0.166 | 65.03 | -0.18 | 65.01 | -0.19 | 64.94 | -0.274 | 65.01 | -0.261 | 64.98 | -0.211
65.05 | -0.166 | 65.05 | -0.18 | 65.03 | -0.19 | 64.96 | -0.274 | 65.03 | -0.261 | 65 | -0.211
65.07 | -0.166 | 65.06 | -0.18 | 65.05 | -0.19 | 64.97 | -0.274 | 65.04 | -0.261 | 65.02 | -0.211
65.09 | -0.166 | 65.08 | -0.18 | 65.07 | -0.19 | 64.99 | -0.274 | 65.06 | -0.261 | 65.03 | -0.211
65.1 | -0.166 | 65.1 | -0.18 | 65.08 | -0.19 | 65.01 | -0.274 | 65.08 | -0.261 | 65.05 | -0.211
65.12 | -0.166 | 65.11 | -0.18 | 65.1 | -0.19 | 65.02 | -0.274 | 65.1 | -0.261 | 65.07 | -0.211
65.14 | -0.167 | 65.13 | -0.18 | 65.12 | -0.19 | 65.04 | -0.274 | 65.11 | -0.261 | 65.08 | -0.211
65.15 | -0.167 | 65.15 | -0.18 | 65.13 | -0.19 | 65.05 | -0.274 | 65.13 | -0.261 | 65.1 | -0.211
65.17 | -0.167 | 65.16 | -0.18 | 65.15 | -0.19 | 65.07 | -0.274 | 65.15 | -0.261 | 65.12 | -0.211
65.19 | -0.167 | 65.18 | -0.18 | 65.16 | -0.19 | 65.09 | -0.274 | 65.16 | -0.261 | 65.13 | -0.211
65.2 | -0.167 | 65.2 | -0.18 | 65.18 | -0.19 | 65.1 | -0.274 | 65.18 | -0.261 | 65.15 | -0.211
65.22 | -0.167 | 65.21 | -0.18 | 65.2 | -0.19 | 65.12 | -0.274 | 65.2 | -0.261 | 65.17 | -0.211
65.24 | -0.167 | 65.23 | -0.18 | 65.22 | -0.19 | 65.14 | -0.274 | 65.21 | -0.261 | 65.19 | -0.211
65.25 | -0.167 | 65.24 | -0.18 | 65.23 | -0.19 | 65.16 | -0.274 | 65.23 | -0.261 | 65.2 | -0.211
65.27 | -0.167 | 65.26 | -0.18 | 65.25 | -0.19 | 65.17 | -0.274 | 65.25 | -0.261 | 65.22 | -0.211
65.29 | -0.167 | 65.28 | -0.18 | 65.27 | -0.19 | 65.19 | -0.274 | 65.26 | -0.261 | 65.23 | -0.211
65.3 | -0.167 | 65.3 | -0.18 | 65.28 | -0.19 | 65.2 | -0.274 | 65.28 | -0.261 | 65.25 | -0.211
65.32 | -0.167 | 65.31 | -0.18 | 65.3 | -0.19 | 65.22 | -0.274 | 65.3 | -0.261 | 65.27 | -0.211
65.34 | -0.167 | 65.33 | -0.18 | 65.32 | -0.19 | 65.24 | -0.274 | 65.31 | -0.261 | 65.29 | -0.211
65.35 | -0.167 | 65.35 | -0.18 | 65.33 | -0.19 | 65.25 | -0.274 | 65.33 | -0.261 | 65.3 | -0.211
65.37 | -0.167 | 65.36 | -0.18 | 65.35 | -0.19 | 65.27 | -0.274 | 65.35 | -0.261 | 65.32 | -0.211
65.39 | -0.167 | 65.38 | -0.18 | 65.36 | -0.19 | 65.29 | -0.274 | 65.36 | -0.261 | 65.34 | -0.211
65.4 | -0.167 | 65.4 | -0.18 | 65.38 | -0.19 | 65.3 | -0.274 | 65.38 | -0.261 | 65.35 | -0.211
65.42 | -0.167 | 65.41 | -0.18 | 65.4 | -0.19 | 65.32 | -0.274 | 65.4 | -0.261 | 65.37 | -0.211
65.44 | -0.167 | 65.43 | -0.18 | 65.41 | -0.19 | 65.34 | -0.274 | 65.41 | -0.261 | 65.39 | -0.211
65.45 | -0.167 | 65.45 | -0.18 | 65.43 | -0.19 | 65.35 | -0.274 | 65.43 | -0.261 | 65.4 | -0.211
65.47 | -0.167 | 65.46 | -0.18 | 65.45 | -0.19 | 65.37 | -0.274 | 65.44 | -0.261 | 65.42 | -0.211
65.49 | -0.167 | 65.48 | -0.18 | 65.46 | -0.19 | 65.39 | -0.274 | 65.46 | -0.261 | 65.44 | -0.211
65.5 | -0.167 | 65.49 | -0.18 | 65.48 | -0.19 | 65.41 | -0.274 | 65.48 | -0.261 | 65.45 | -0.211
65.52 | -0.167 | 65.51 | -0.18 | 65.5 | -0.19 | 65.42 | -0.274 | 65.5 | -0.261 | 65.47 | -0.211
65.54 | -0.167 | 65.53 | -0.18 | 65.52 | -0.19 | 65.44 | -0.274 | 65.51 | -0.261 | 65.49 | -0.211
65.55 | -0.167 | 65.55 | -0.18 | 65.53 | -0.19 | 65.46 | -0.274 | 65.53 | -0.261 | 65.5 | -0.211
65.57 | -0.167 | 65.56 | -0.18 | 65.55 | -0.19 | 65.47 | -0.274 | 65.55 | -0.261 | 65.52 | -0.211
65.59 | -0.167 | 65.58 | -0.18 | 65.57 | -0.19 | 65.49 | -0.274 | 65.56 | -0.261 | 65.54 | -0.211
65.6 | -0.167 | 65.6 | -0.18 | 65.58 | -0.19 | 65.51 | -0.274 | 65.58 | -0.261 | 65.55 | -0.211
65.62 | -0.167 | 65.61 | -0.18 | 65.6 | -0.19 | 65.52 | -0.274 | 65.6 | -0.261 | 65.57 | -0.211
65.64 | -0.167 | 65.63 | -0.18 | 65.61 | -0.19 | 65.54 | -0.274 | 65.61 | -0.261 | 65.59 | -0.211
65.65 | -0.167 | 65.65 | -0.18 | 65.63 | -0.19 | 65.56 | -0.274 | 65.63 | -0.261 | 65.6 | -0.211
65.67 | -0.167 | 65.66 | -0.18 | 65.65 | -0.19 | 65.57 | -0.274 | 65.65 | -0.261 | 65.62 | -0.211
65.69 | -0.167 | 65.68 | -0.18 | 65.66 | -0.19 | 65.59 | -0.274 | 65.66 | -0.261 | 65.64 | -0.211
65.7 | -0.167 | 65.7 | -0.18 | 65.68 | -0.19 | 65.61 | -0.274 | 65.68 | -0.261 | 65.65 | -0.211
65.72 | -0.167 | 65.71 | -0.18 | 65.7 | -0.19 | 65.62 | -0.274 | 65.7 | -0.261 | 65.67 | -0.211
65.74 | -0.167 | 65.73 | -0.18 | 65.72 | -0.19 | 65.64 | -0.274 | 65.71 | -0.261 | 65.69 | -0.211
65.75 | -0.167 | 65.75 | -0.18 | 65.73 | -0.19 | 65.66 | -0.274 | 65.73 | -0.261 | 65.7 | -0.211
65.77 | -0.167 | 65.76 | -0.18 | 65.75 | -0.19 | 65.67 | -0.274 | 65.75 | -0.261 | 65.72 | -0.211
65.79 | -0.167 | 65.78 | -0.18 | 65.76 | -0.19 | 65.69 | -0.274 | 65.76 | -0.261 | 65.74 | -0.211
65.8 | -0.167 | 65.8 | -0.18 | 65.78 | -0.19 | 65.71 | -0.274 | 65.78 | -0.261 | 65.75 | -0.211
65.82 | -0.167 | 65.81 | -0.18 | 65.8 | -0.19 | 65.72 | -0.274 | 65.8 | -0.261 | 65.77 | -0.211
65.84 | -0.167 | 65.83 | -0.18 | 65.82 | -0.19 | 65.74 | -0.274 | 65.81 | -0.261 | 65.79 | -0.211
65.85 | -0.167 | 65.85 | -0.18 | 65.83 | -0.19 | 65.76 | -0.274 | 65.83 | -0.261 | 65.8 | -0.211
65.87 | -0.167 | 65.86 | -0.18 | 65.85 | -0.19 | 65.77 | -0.274 | 65.85 | -0.261 | 65.82 | -0.211
65.89 | -0.167 | 65.88 | -0.18 | 65.87 | -0.19 | 65.79 | -0.274 | 65.86 | -0.261 | 65.84 | -0.211
65.9 | -0.167 | 65.9 | -0.18 | 65.88 | -0.19 | 65.81 | -0.274 | 65.88 | -0.261 | 65.85 | -0.211
65.92 | -0.167 | 65.91 | -0.18 | 65.9 | -0.19 | 65.82 | -0.274 | 65.89 | -0.261 | 65.87 | -0.211
65.94 | -0.167 | 65.93 | -0.18 | 65.92 | -0.19 | 65.84 | -0.274 | 65.91 | -0.261 | 65.89 | -0.211
65.95 | -0.167 | 65.94 | -0.18 | 65.93 | -0.19 | 65.85 | -0.274 | 65.93 | -0.261 | 65.9 | -0.211
65.97 | -0.167 | 65.96 | -0.18 | 65.95 | -0.19 | 65.87 | -0.274 | 65.95 | -0.261 | 65.92 | -0.211
65.99 | -0.167 | 65.98 | -0.18 | 65.96 | -0.19 | 65.89 | -0.274 | 65.96 | -0.261 | 65.94 | -0.211
66 | -0.167 | 66 | -0.18 | 65.98 | -0.19 | 65.91 | -0.274 | 65.98 | -0.261 | 65.95 | -0.211
66.02 | -0.167 | 66.01 | -0.18 | 66 | -0.19 | 65.92 | -0.274 | 66 | -0.261 | 65.97 | -0.211
66.04 | -0.167 | 66.03 | -0.18 | 66.01 | -0.19 | 65.94 | -0.274 | 66.01 | -0.261 | 65.99 | -0.211
66.05 | -0.167 | 66.05 | -0.18 | 66.03 | -0.19 | 65.96 | -0.274 | 66.03 | -0.261 | 66 | -0.211
66.07 | -0.167 | 66.06 | -0.18 | 66.05 | -0.19 | 65.97 | -0.274 | 66.05 | -0.261 | 66.02 | -0.211
66.09 | -0.167 | 66.08 | -0.18 | 66.07 | -0.19 | 65.99 | -0.274 | 66.06 | -0.261 | 66.04 | -0.211
66.1 | -0.167 | 66.1 | -0.18 | 66.08 | -0.19 | 66.01 | -0.274 | 66.08 | -0.261 | 66.05 | -0.211
66.12 | -0.167 | 66.11 | -0.18 | 66.1 | -0.19 | 66.02 | -0.274 | 66.1 | -0.261 | 66.07 | -0.211
66.14 | -0.167 | 66.13 | -0.18 | 66.11 | -0.19 | 66.04 | -0.274 | 66.11 | -0.261 | 66.09 | -0.211
66.15 | -0.167 | 66.15 | -0.18 | 66.13 | -0.19 | 66.05 | -0.274 | 66.13 | -0.261 | 66.1 | -0.211
66.17 | -0.167 | 66.16 | -0.18 | 66.15 | -0.19 | 66.07 | -0.274 | 66.15 | -0.261 | 66.12 | -0.211
66.19 | -0.167 | 66.18 | -0.18 | 66.17 | -0.19 | 66.09 | -0.274 | 66.16 | -0.261 | 66.14 | -0.211
66.2 | -0.167 | 66.2 | -0.18 | 66.18 | -0.19 | 66.1 | -0.274 | 66.18 | -0.261 | 66.15 | -0.211
66.22 | -0.167 | 66.21 | -0.18 | 66.2 | -0.19 | 66.12 | -0.274 | 66.2 | -0.261 | 66.17 | -0.211
66.24 | -0.167 | 66.23 | -0.18 | 66.22 | -0.19 | 66.14 | -0.274 | 66.21 | -0.261 | 66.19 | -0.211
66.25 | -0.167 | 66.25 | -0.18 | 66.23 | -0.19 | 66.15 | -0.274 | 66.23 | -0.261 | 66.2 | -0.211
66.27 | -0.167 | 66.26 | -0.18 | 66.25 | -0.19 | 66.17 | -0.274 | 66.25 | -0.261 | 66.22 | -0.211
66.29 | -0.167 | 66.28 | -0.18 | 66.26 | -0.19 | 66.19 | -0.274 | 66.26 | -0.261 | 66.24 | -0.211
66.3 | -0.167 | 66.3 | -0.18 | 66.28 | -0.19 | 66.21 | -0.274 | 66.28 | -0.261 | 66.25 | -0.211
66.32 | -0.167 | 66.31 | -0.18 | 66.3 | -0.19 | 66.22 | -0.274 | 66.3 | -0.261 | 66.27 | -0.211
66.34 | -0.167 | 66.33 | -0.18 | 66.32 | -0.19 | 66.24 | -0.274 | 66.31 | -0.261 | 66.29 | -0.211
66.35 | -0.167 | 66.35 | -0.18 | 66.33 | -0.19 | 66.26 | -0.274 | 66.33 | -0.261 | 66.3 | -0.211
66.37 | -0.167 | 66.36 | -0.18 | 66.35 | -0.19 | 66.27 | -0.274 | 66.35 | -0.261 | 66.32 | -0.211
66.39 | -0.167 | 66.38 | -0.18 | 66.36 | -0.19 | 66.29 | -0.274 | 66.36 | -0.261 | 66.34 | -0.211
66.4 | -0.167 | 66.4 | -0.18 | 66.38 | -0.19 | 66.31 | -0.274 | 66.38 | -0.261 | 66.35 | -0.211
66.42 | -0.167 | 66.41 | -0.18 | 66.4 | -0.19 | 66.32 | -0.274 | 66.4 | -0.261 | 66.37 | -0.211
66.44 | -0.167 | 66.43 | -0.18 | 66.42 | -0.19 | 66.34 | -0.274 | 66.41 | -0.261 | 66.39 | -0.211
66.45 | -0.167 | 66.45 | -0.18 | 66.43 | -0.19 | 66.36 | -0.274 | 66.43 | -0.261 | 66.4 | -0.211
66.47 | -0.167 | 66.46 | -0.18 | 66.45 | -0.19 | 66.37 | -0.274 | 66.45 | -0.261 | 66.42 | -0.211
66.49 | -0.167 | 66.48 | -0.18 | 66.47 | -0.19 | 66.39 | -0.274 | 66.46 | -0.261 | 66.44 | -0.211
66.5 | -0.167 | 66.5 | -0.18 | 66.48 | -0.19 | 66.41 | -0.274 | 66.48 | -0.261 | 66.45 | -0.211
66.52 | -0.167 | 66.51 | -0.18 | 66.5 | -0.19 | 66.42 | -0.274 | 66.5 | -0.261 | 66.47 | -0.211
66.54 | -0.167 | 66.53 | -0.18 | 66.52 | -0.19 | 66.44 | -0.274 | 66.51 | -0.261 | 66.49 | -0.211
66.55 | -0.167 | 66.55 | -0.18 | 66.53 | -0.19 | 66.46 | -0.274 | 66.53 | -0.261 | 66.5 | -0.211
66.57 | -0.167 | 66.56 | -0.18 | 66.55 | -0.19 | 66.47 | -0.274 | 66.55 | -0.261 | 66.52 | -0.211
66.59 | -0.167 | 66.58 | -0.18 | 66.56 | -0.19 | 66.49 | -0.274 | 66.56 | -0.261 | 66.54 | -0.211
66.6 | -0.167 | 66.6 | -0.18 | 66.58 | -0.19 | 66.51 | -0.274 | 66.58 | -0.261 | 66.55 | -0.211
66.62 | -0.167 | 66.61 | -0.18 | 66.6 | -0.19 | 66.52 | -0.274 | 66.6 | -0.261 | 66.57 | -0.211
66.64 | -0.167 | 66.63 | -0.18 | 66.61 | -0.19 | 66.54 | -0.274 | 66.61 | -0.261 | 66.59 | -0.211
66.65 | -0.167 | 66.65 | -0.18 | 66.63 | -0.19 | 66.56 | -0.274 | 66.63 | -0.261 | 66.6 | -0.211
66.67 | -0.167 | 66.66 | -0.18 | 66.65 | -0.19 | 66.57 | -0.274 | 66.65 | -0.261 | 66.62 | -0.211
66.69 | -0.167 | 66.68 | -0.18 | 66.66 | -0.19 | 66.59 | -0.274 | 66.66 | -0.261 | 66.64 | -0.211
66.7 | -0.167 | 66.7 | -0.18 | 66.68 | -0.19 | 66.61 | -0.274 | 66.68 | -0.261 | 66.65 | -0.211
66.72 | -0.167 | 66.71 | -0.18 | 66.7 | -0.19 | 66.62 | -0.274 | 66.7 | -0.261 | 66.67 | -0.211
66.74 | -0.167 | 66.73 | -0.18 | 66.71 | -0.19 | 66.64 | -0.274 | 66.71 | -0.261 | 66.69 | -0.211
66.75 | -0.167 | 66.75 | -0.18 | 66.73 | -0.19 | 66.66 | -0.274 | 66.73 | -0.261 | 66.7 | -0.211
66.77 | -0.167 | 66.76 | -0.18 | 66.75 | -0.19 | 66.67 | -0.274 | 66.75 | -0.261 | 66.72 | -0.211
66.79 | -0.167 | 66.78 | -0.18 | 66.76 | -0.19 | 66.69 | -0.274 | 66.76 | -0.261 | 66.74 | -0.211
66.8 | -0.167 | 66.8 | -0.18 | 66.78 | -0.19 | 66.71 | -0.274 | 66.78 | -0.261 | 66.75 | -0.211
66.82 | -0.167 | 66.81 | -0.18 | 66.8 | -0.19 | 66.72 | -0.274 | 66.8 | -0.261 | 66.77 | -0.211
66.84 | -0.167 | 66.83 | -0.18 | 66.81 | -0.19 | 66.74 | -0.274 | 66.81 | -0.261 | 66.79 | -0.211
66.85 | -0.167 | 66.85 | -0.18 | 66.83 | -0.19 | 66.76 | -0.274 | 66.83 | -0.261 | 66.8 | -0.211
66.87 | -0.167 | 66.86 | -0.18 | 66.85 | -0.19 | 66.77 | -0.274 | 66.85 | -0.261 | 66.82 | -0.211
66.89 | -0.167 | 66.88 | -0.18 | 66.86 | -0.19 | 66.79 | -0.274 | 66.86 | -0.261 | 66.84 | -0.211
66.9 | -0.167 | 66.9 | -0.18 | 66.88 | -0.19 | 66.81 | -0.274 | 66.88 | -0.261 | 66.85 | -0.211
66.92 | -0.167 | 66.91 | -0.18 | 66.9 | -0.19 | 66.82 | -0.274 | 66.9 | -0.261 | 66.87 | -0.211
66.94 | -0.167 | 66.93 | -0.18 | 66.91 | -0.19 | 66.84 | -0.274 | 66.91 | -0.261 | 66.89 | -0.211
66.95 | -0.167 | 66.95 | -0.18 | 66.93 | -0.19 | 66.86 | -0.274 | 66.93 | -0.261 | 66.9 | -0.211
66.97 | -0.167 | 66.96 | -0.18 | 66.95 | -0.19 | 66.87 | -0.274 | 66.95 | -0.261 | 66.92 | -0.211
66.99 | -0.167 | 66.98 | -0.18 | 66.96 | -0.19 | 66.89 | -0.274 | 66.96 | -0.261 | 66.94 | -0.211
67 | -0.167 | 67 | -0.18 | 66.98 | -0.19 | 66.91 | -0.274 | 66.98 | -0.261 | 66.95 | -0.211
67.02 | -0.167 | 67.01 | -0.18 | 67 | -0.19 | 66.92 | -0.274 | 67 | -0.261 | 66.97 | -0.211
67.04 | -0.167 | 67.03 | -0.18 | 67.01 | -0.19 | 66.94 | -0.274 | 67.01 | -0.261 | 66.99 | -0.211
67.05 | -0.167 | 67.05 | -0.18 | 67.03 | -0.19 | 66.96 | -0.274 | 67.03 | -0.261 | 67 | -0.211
67.07 | -0.167 | 67.06 | -0.18 | 67.05 | -0.19 | 66.97 | -0.274 | 67.05 | -0.261 | 67.02 | -0.211
67.09 | -0.167 | 67.08 | -0.18 | 67.06 | -0.19 | 66.99 | -0.274 | 67.06 | -0.261 | 67.04 | -0.211
67.1 | -0.167 | 67.1 | -0.18 | 67.08 | -0.19 | 67.01 | -0.274 | 67.08 | -0.261 | 67.05 | -0.211
67.12 | -0.167 | 67.11 | -0.18 | 67.1 | -0.19 | 67.02 | -0.274 | 67.1 | -0.261 | 67.07 | -0.211
67.14 | -0.167 | 67.13 | -0.18 | 67.11 | -0.19 | 67.04 | -0.274 | 67.11 | -0.261 | 67.09 | -0.211
67.15 | -0.167 | 67.15 | -0.18 | 67.13 | -0.19 | 67.06 | -0.274 | 67.13 | -0.261 | 67.1 | -0.211
67.17 | -0.167 | 67.16 | -0.18 | 67.15 | -0.19 | 67.07 | -0.274 | 67.15 | -0.261 | 67.12 | -0.211
67.19 | -0.167 | 67.18 | -0.18 | 67.17 | -0.19 | 67.09 | -0.274 | 67.16 | -0.261 | 67.14 | -0.211
67.2 | -0.167 | 67.2 | -0.18 | 67.18 | -0.19 | 67.11 | -0.274 | 67.18 | -0.261 | 67.15 | -0.211
67.22 | -0.167 | 67.21 | -0.18 | 67.2 | -0.19 | 67.12 | -0.274 | 67.2 | -0.261 | 67.17 | -0.211
67.24 | -0.167 | 67.23 | -0.18 | 67.22 | -0.19 | 67.14 | -0.274 | 67.21 | -0.261 | 67.19 | -0.211
67.25 | -0.167 | 67.25 | -0.18 | 67.23 | -0.19 | 67.16 | -0.274 | 67.23 | -0.261 | 67.2 | -0.211
67.27 | -0.167 | 67.26 | -0.18 | 67.25 | -0.19 | 67.17 | -0.274 | 67.25 | -0.261 | 67.22 | -0.211
67.29 | -0.167 | 67.28 | -0.18 | 67.27 | -0.19 | 67.19 | -0.274 | 67.26 | -0.261 | 67.24 | -0.211
67.31 | -0.167 | 67.3 | -0.18 | 67.28 | -0.19 | 67.21 | -0.274 | 67.28 | -0.261 | 67.25 | -0.211
67.32 | -0.167 | 67.31 | -0.18 | 67.3 | -0.19 | 67.22 | -0.274 | 67.3 | -0.261 | 67.27 | -0.211
67.34 | -0.167 | 67.33 | -0.18 | 67.31 | -0.19 | 67.24 | -0.274 | 67.31 | -0.261 | 67.29 | -0.211
67.35 | -0.167 | 67.35 | -0.18 | 67.33 | -0.19 | 67.26 | -0.274 | 67.33 | -0.261 | 67.3 | -0.211
67.37 | -0.167 | 67.36 | -0.18 | 67.35 | -0.19 | 67.27 | -0.274 | 67.35 | -0.261 | 67.32 | -0.211
67.39 | -0.167 | 67.38 | -0.18 | 67.37 | -0.19 | 67.29 | -0.275 | 67.36 | -0.261 | 67.34 | -0.211
67.4 | -0.167 | 67.4 | -0.18 | 67.38 | -0.19 | 67.31 | -0.275 | 67.38 | -0.261 | 67.35 | -0.211
67.42 | -0.167 | 67.41 | -0.18 | 67.4 | -0.19 | 67.32 | -0.275 | 67.4 | -0.261 | 67.37 | -0.211
67.44 | -0.167 | 67.43 | -0.18 | 67.42 | -0.19 | 67.34 | -0.275 | 67.41 | -0.261 | 67.39 | -0.211
67.45 | -0.167 | 67.45 | -0.18 | 67.43 | -0.19 | 67.36 | -0.275 | 67.43 | -0.261 | 67.4 | -0.211
67.47 | -0.167 | 67.46 | -0.18 | 67.45 | -0.19 | 67.37 | -0.275 | 67.45 | -0.261 | 67.42 | -0.211
67.49 | -0.167 | 67.48 | -0.18 | 67.47 | -0.19 | 67.39 | -0.275 | 67.46 | -0.261 | 67.44 | -0.211
67.5 | -0.167 | 67.5 | -0.18 | 67.48 | -0.19 | 67.41 | -0.275 | 67.48 | -0.261 | 67.45 | -0.211
67.52 | -0.167 | 67.51 | -0.18 | 67.5 | -0.19 | 67.42 | -0.275 | 67.5 | -0.261 | 67.47 | -0.211
67.54 | -0.167 | 67.53 | -0.18 | 67.51 | -0.19 | 67.44 | -0.275 | 67.51 | -0.261 | 67.49 | -0.211
67.55 | -0.167 | 67.55 | -0.18 | 67.53 | -0.19 | 67.46 | -0.275 | 67.53 | -0.261 | 67.5 | -0.211
67.57 | -0.167 | 67.56 | -0.18 | 67.55 | -0.19 | 67.47 | -0.275 | 67.55 | -0.261 | 67.52 | -0.211
67.59 | -0.167 | 67.58 | -0.18 | 67.57 | -0.19 | 67.49 | -0.275 | 67.56 | -0.261 | 67.54 | -0.211
67.6 | -0.167 | 67.6 | -0.18 | 67.58 | -0.19 | 67.51 | -0.275 | 67.58 | -0.261 | 67.55 | -0.211
67.62 | -0.167 | 67.61 | -0.18 | 67.6 | -0.19 | 67.52 | -0.275 | 67.6 | -0.261 | 67.57 | -0.211
67.64 | -0.167 | 67.63 | -0.18 | 67.62 | -0.19 | 67.54 | -0.275 | 67.61 | -0.261 | 67.59 | -0.211
67.65 | -0.167 | 67.65 | -0.18 | 67.63 | -0.19 | 67.56 | -0.275 | 67.63 | -0.261 | 67.6 | -0.211
67.67 | -0.167 | 67.66 | -0.18 | 67.65 | -0.19 | 67.57 | -0.275 | 67.65 | -0.261 | 67.62 | -0.211
67.69 | -0.167 | 67.68 | -0.18 | 67.67 | -0.19 | 67.59 | -0.275 | 67.66 | -0.261 | 67.64 | -0.211
67.71 | -0.167 | 67.7 | -0.18 | 67.68 | -0.19 | 67.61 | -0.275 | 67.68 | -0.261 | 67.65 | -0.211
67.72 | -0.167 | 67.71 | -0.18 | 67.7 | -0.19 | 67.62 | -0.275 | 67.7 | -0.261 | 67.67 | -0.211
67.74 | -0.167 | 67.73 | -0.18 | 67.72 | -0.19 | 67.64 | -0.275 | 67.71 | -0.261 | 67.69 | -0.211
67.76 | -0.167 | 67.75 | -0.18 | 67.73 | -0.19 | 67.66 | -0.275 | 67.73 | -0.261 | 67.7 | -0.211
67.77 | -0.167 | 67.76 | -0.18 | 67.75 | -0.19 | 67.67 | -0.275 | 67.75 | -0.261 | 67.72 | -0.211
67.79 | -0.167 | 67.78 | -0.18 | 67.77 | -0.19 | 67.69 | -0.275 | 67.76 | -0.261 | 67.74 | -0.211
67.81 | -0.167 | 67.8 | -0.18 | 67.78 | -0.19 | 67.71 | -0.275 | 67.78 | -0.261 | 67.75 | -0.211
67.82 | -0.167 | 67.81 | -0.18 | 67.8 | -0.19 | 67.72 | -0.275 | 67.8 | -0.261 | 67.77 | -0.211
67.84 | -0.167 | 67.83 | -0.18 | 67.82 | -0.19 | 67.74 | -0.275 | 67.81 | -0.261 | 67.79 | -0.211
67.86 | -0.167 | 67.85 | -0.18 | 67.83 | -0.19 | 67.76 | -0.275 | 67.83 | -0.261 | 67.8 | -0.211
67.87 | -0.167 | 67.86 | -0.18 | 67.85 | -0.19 | 67.77 | -0.275 | 67.85 | -0.261 | 67.82 | -0.211
67.89 | -0.167 | 67.88 | -0.18 | 67.87 | -0.19 | 67.79 | -0.275 | 67.86 | -0.261 | 67.84 | -0.211
67.9 | -0.167 | 67.9 | -0.18 | 67.88 | -0.19 | 67.81 | -0.275 | 67.88 | -0.261 | 67.85 | -0.211
67.92 | -0.167 | 67.91 | -0.18 | 67.9 | -0.19 | 67.82 | -0.275 | 67.9 | -0.261 | 67.87 | -0.211
67.94 | -0.167 | 67.93 | -0.18 | 67.92 | -0.19 | 67.84 | -0.275 | 67.91 | -0.261 | 67.89 | -0.211
67.95 | -0.167 | 67.95 | -0.18 | 67.93 | -0.19 | 67.86 | -0.275 | 67.93 | -0.261 | 67.9 | -0.211
67.97 | -0.167 | 67.96 | -0.18 | 67.95 | -0.19 | 67.87 | -0.275 | 67.95 | -0.261 | 67.92 | -0.211
67.99 | -0.167 | 67.98 | -0.18 | 67.97 | -0.19 | 67.89 | -0.275 | 67.96 | -0.261 | 67.94 | -0.211
68.01 | -0.167 | 68 | -0.18 | 67.98 | -0.19 | 67.91 | -0.275 | 67.98 | -0.261 | 67.95 | -0.211
68.02 | -0.167 | 68.01 | -0.18 | 68 | -0.19 | 67.92 | -0.275 | 68 | -0.261 | 67.97 | -0.211
68.04 | -0.167 | 68.03 | -0.18 | 68.02 | -0.19 | 67.94 | -0.275 | 68.01 | -0.261 | 67.99 | -0.211
68.06 | -0.167 | 68.05 | -0.18 | 68.03 | -0.19 | 67.96 | -0.275 | 68.03 | -0.261 | 68 | -0.211
68.07 | -0.167 | 68.06 | -0.18 | 68.05 | -0.19 | 67.97 | -0.275 | 68.05 | -0.261 | 68.02 | -0.211
68.09 | -0.167 | 68.08 | -0.18 | 68.07 | -0.19 | 67.99 | -0.275 | 68.06 | -0.261 | 68.04 | -0.211
68.1 | -0.167 | 68.1 | -0.18 | 68.08 | -0.19 | 68.01 | -0.275 | 68.08 | -0.261 | 68.05 | -0.211
68.12 | -0.167 | 68.11 | -0.18 | 68.1 | -0.19 | 68.02 | -0.275 | 68.1 | -0.261 | 68.07 | -0.211
68.14 | -0.167 | 68.13 | -0.18 | 68.12 | -0.19 | 68.04 | -0.275 | 68.12 | -0.261 | 68.09 | -0.211
68.16 | -0.167 | 68.15 | -0.18 | 68.13 | -0.19 | 68.06 | -0.275 | 68.13 | -0.261 | 68.1 | -0.211
68.17 | -0.167 | 68.16 | -0.18 | 68.15 | -0.19 | 68.07 | -0.275 | 68.15 | -0.261 | 68.12 | -0.211
68.19 | -0.167 | 68.18 | -0.18 | 68.16 | -0.19 | 68.09 | -0.275 | 68.16 | -0.261 | 68.14 | -0.211
68.2 | -0.167 | 68.2 | -0.18 | 68.18 | -0.19 | 68.11 | -0.275 | 68.18 | -0.261 | 68.16 | -0.211
68.22 | -0.167 | 68.21 | -0.18 | 68.2 | -0.19 | 68.12 | -0.275 | 68.2 | -0.261 | 68.17 | -0.211
68.24 | -0.167 | 68.23 | -0.18 | 68.22 | -0.19 | 68.14 | -0.275 | 68.21 | -0.261 | 68.19 | -0.211
68.26 | -0.167 | 68.25 | -0.18 | 68.23 | -0.19 | 68.16 | -0.275 | 68.23 | -0.261 | 68.2 | -0.211
68.27 | -0.167 | 68.26 | -0.18 | 68.25 | -0.19 | 68.17 | -0.275 | 68.25 | -0.261 | 68.22 | -0.211
68.29 | -0.167 | 68.28 | -0.18 | 68.27 | -0.19 | 68.19 | -0.275 | 68.27 | -0.261 | 68.24 | -0.211
68.31 | -0.167 | 68.3 | -0.18 | 68.28 | -0.19 | 68.21 | -0.275 | 68.28 | -0.261 | 68.25 | -0.211
68.32 | -0.167 | 68.31 | -0.18 | 68.3 | -0.19 | 68.22 | -0.275 | 68.3 | -0.261 | 68.27 | -0.211
68.34 | -0.167 | 68.33 | -0.18 | 68.32 | -0.19 | 68.24 | -0.275 | 68.31 | -0.261 | 68.29 | -0.211
68.35 | -0.167 | 68.35 | -0.18 | 68.33 | -0.19 | 68.26 | -0.275 | 68.33 | -0.261 | 68.3 | -0.211
68.37 | -0.167 | 68.36 | -0.18 | 68.35 | -0.19 | 68.27 | -0.275 | 68.35 | -0.261 | 68.32 | -0.211
68.39 | -0.167 | 68.38 | -0.18 | 68.37 | -0.19 | 68.29 | -0.275 | 68.36 | -0.261 | 68.34 | -0.211
68.41 | -0.167 | 68.4 | -0.18 | 68.38 | -0.19 | 68.31 | -0.275 | 68.38 | -0.262 | 68.35 | -0.211
68.42 | -0.167 | 68.41 | -0.18 | 68.4 | -0.19 | 68.32 | -0.275 | 68.4 | -0.262 | 68.37 | -0.211
68.44 | -0.167 | 68.43 | -0.18 | 68.42 | -0.19 | 68.34 | -0.275 | 68.41 | -0.262 | 68.39 | -0.211
68.45 | -0.167 | 68.45 | -0.18 | 68.43 | -0.19 | 68.36 | -0.275 | 68.43 | -0.262 | 68.4 | -0.211
68.47 | -0.167 | 68.46 | -0.18 | 68.45 | -0.19 | 68.37 | -0.275 | 68.45 | -0.262 | 68.42 | -0.211
68.49 | -0.167 | 68.48 | -0.18 | 68.47 | -0.19 | 68.39 | -0.275 | 68.46 | -0.262 | 68.44 | -0.211
68.51 | -0.167 | 68.5 | -0.18 | 68.48 | -0.19 | 68.41 | -0.275 | 68.48 | -0.262 | 68.45 | -0.211
68.52 | -0.167 | 68.51 | -0.18 | 68.5 | -0.19 | 68.42 | -0.275 | 68.5 | -0.262 | 68.47 | -0.211
68.54 | -0.167 | 68.53 | -0.18 | 68.52 | -0.19 | 68.44 | -0.275 | 68.51 | -0.261 | 68.49 | -0.211
68.56 | -0.167 | 68.55 | -0.18 | 68.53 | -0.19 | 68.46 | -0.275 | 68.53 | -0.261 | 68.5 | -0.211
68.57 | -0.167 | 68.56 | -0.18 | 68.55 | -0.19 | 68.47 | -0.275 | 68.55 | -0.262 | 68.52 | -0.211
68.59 | -0.167 | 68.58 | -0.18 | 68.57 | -0.19 | 68.49 | -0.275 | 68.56 | -0.262 | 68.54 | -0.211
68.61 | -0.167 | 68.6 | -0.18 | 68.58 | -0.19 | 68.51 | -0.275 | 68.58 | -0.262 | 68.55 | -0.211
68.62 | -0.167 | 68.61 | -0.18 | 68.6 | -0.19 | 68.52 | -0.275 | 68.6 | -0.262 | 68.57 | -0.211
68.64 | -0.167 | 68.63 | -0.18 | 68.62 | -0.19 | 68.54 | -0.275 | 68.61 | -0.262 | 68.59 | -0.211
68.65 | -0.167 | 68.65 | -0.18 | 68.63 | -0.19 | 68.56 | -0.275 | 68.63 | -0.262 | 68.6 | -0.211
68.67 | -0.167 | 68.66 | -0.18 | 68.65 | -0.19 | 68.57 | -0.275 | 68.65 | -0.262 | 68.62 | -0.211
68.69 | -0.167 | 68.68 | -0.18 | 68.67 | -0.19 | 68.59 | -0.275 | 68.66 | -0.262 | 68.64 | -0.211
68.7 | -0.167 | 68.7 | -0.18 | 68.68 | -0.19 | 68.61 | -0.275 | 68.68 | -0.262 | 68.65 | -0.211
68.72 | -0.167 | 68.71 | -0.18 | 68.7 | -0.19 | 68.62 | -0.275 | 68.7 | -0.262 | 68.67 | -0.211
68.74 | -0.167 | 68.73 | -0.18 | 68.72 | -0.19 | 68.64 | -0.275 | 68.71 | -0.262 | 68.69 | -0.211
68.76 | -0.167 | 68.75 | -0.18 | 68.73 | -0.19 | 68.66 | -0.275 | 68.73 | -0.262 | 68.7 | -0.211
68.77 | -0.167 | 68.76 | -0.18 | 68.75 | -0.19 | 68.67 | -0.275 | 68.75 | -0.262 | 68.72 | -0.211
68.79 | -0.167 | 68.78 | -0.18 | 68.77 | -0.19 | 68.69 | -0.275 | 68.76 | -0.262 | 68.74 | -0.211
68.81 | -0.167 | 68.8 | -0.18 | 68.78 | -0.19 | 68.71 | -0.275 | 68.78 | -0.262 | 68.75 | -0.211
68.82 | -0.167 | 68.81 | -0.18 | 68.8 | -0.19 | 68.72 | -0.275 | 68.8 | -0.261 | 68.77 | -0.211
68.84 | -0.167 | 68.83 | -0.18 | 68.82 | -0.19 | 68.74 | -0.275 | 68.82 | -0.261 | 68.79 | -0.211
68.86 | -0.167 | 68.85 | -0.18 | 68.83 | -0.19 | 68.76 | -0.275 | 68.83 | -0.262 | 68.8 | -0.211
68.87 | -0.167 | 68.86 | -0.18 | 68.85 | -0.19 | 68.77 | -0.275 | 68.85 | -0.262 | 68.82 | -0.211
68.89 | -0.167 | 68.88 | -0.18 | 68.87 | -0.19 | 68.79 | -0.275 | 68.87 | -0.262 | 68.84 | -0.211
68.91 | -0.167 | 68.9 | -0.18 | 68.88 | -0.19 | 68.81 | -0.275 | 68.88 | -0.262 | 68.85 | -0.211
68.92 | -0.167 | 68.91 | -0.18 | 68.9 | -0.19 | 68.82 | -0.275 | 68.9 | -0.262 | 68.87 | -0.211
68.94 | -0.167 | 68.93 | -0.18 | 68.92 | -0.19 | 68.84 | -0.275 | 68.92 | -0.262 | 68.89 | -0.211
68.96 | -0.167 | 68.95 | -0.18 | 68.93 | -0.19 | 68.86 | -0.275 | 68.93 | -0.262 | 68.9 | -0.211
68.97 | -0.167 | 68.96 | -0.18 | 68.95 | -0.19 | 68.87 | -0.275 | 68.95 | -0.262 | 68.92 | -0.211
68.99 | -0.167 | 68.98 | -0.18 | 68.97 | -0.19 | 68.89 | -0.275 | 68.96 | -0.262 | 68.94 | -0.211
69.01 | -0.167 | 69 | -0.18 | 68.98 | -0.19 | 68.91 | -0.275 | 68.98 | -0.262 | 68.95 | -0.211
69.02 | -0.167 | 69.01 | -0.18 | 69 | -0.19 | 68.92 | -0.275 | 69 | -0.262 | 68.97 | -0.211
69.04 | -0.167 | 69.03 | -0.18 | 69.02 | -0.19 | 68.94 | -0.275 | 69.01 | -0.262 | 68.99 | -0.211
69.06 | -0.167 | 69.05 | -0.18 | 69.03 | -0.19 | 68.96 | -0.275 | 69.03 | -0.262 | 69 | -0.211
69.07 | -0.167 | 69.06 | -0.18 | 69.05 | -0.19 | 68.97 | -0.275 | 69.05 | -0.262 | 69.02 | -0.211
69.09 | -0.167 | 69.08 | -0.18 | 69.07 | -0.19 | 68.99 | -0.275 | 69.06 | -0.262 | 69.04 | -0.211
69.11 | -0.167 | 69.1 | -0.18 | 69.08 | -0.19 | 69.01 | -0.275 | 69.08 | -0.262 | 69.05 | -0.211
69.12 | -0.167 | 69.11 | -0.18 | 69.1 | -0.19 | 69.02 | -0.275 | 69.1 | -0.262 | 69.07 | -0.211
69.14 | -0.167 | 69.13 | -0.18 | 69.12 | -0.19 | 69.04 | -0.275 | 69.12 | -0.262 | 69.09 | -0.211
69.15 | -0.167 | 69.15 | -0.18 | 69.13 | -0.19 | 69.06 | -0.275 | 69.13 | -0.262 | 69.1 | -0.211
69.17 | -0.167 | 69.17 | -0.18 | 69.15 | -0.19 | 69.07 | -0.275 | 69.15 | -0.262 | 69.12 | -0.211
69.19 | -0.167 | 69.18 | -0.18 | 69.17 | -0.19 | 69.09 | -0.275 | 69.17 | -0.262 | 69.14 | -0.211
69.21 | -0.167 | 69.2 | -0.18 | 69.18 | -0.19 | 69.11 | -0.275 | 69.18 | -0.262 | 69.15 | -0.211
69.22 | -0.167 | 69.21 | -0.18 | 69.2 | -0.19 | 69.12 | -0.275 | 69.2 | -0.262 | 69.17 | -0.211
69.24 | -0.167 | 69.23 | -0.18 | 69.22 | -0.19 | 69.14 | -0.275 | 69.22 | -0.262 | 69.19 | -0.211
69.26 | -0.167 | 69.25 | -0.18 | 69.23 | -0.19 | 69.16 | -0.275 | 69.23 | -0.262 | 69.2 | -0.211
69.27 | -0.167 | 69.26 | -0.18 | 69.25 | -0.19 | 69.17 | -0.275 | 69.25 | -0.262 | 69.22 | -0.211
69.29 | -0.167 | 69.28 | -0.18 | 69.27 | -0.19 | 69.19 | -0.275 | 69.26 | -0.262 | 69.24 | -0.211
69.31 | -0.167 | 69.3 | -0.18 | 69.28 | -0.19 | 69.21 | -0.275 | 69.28 | -0.262 | 69.25 | -0.211
69.32 | -0.167 | 69.31 | -0.18 | 69.3 | -0.19 | 69.22 | -0.275 | 69.3 | -0.262 | 69.27 | -0.211
69.34 | -0.167 | 69.33 | -0.18 | 69.32 | -0.19 | 69.24 | -0.275 | 69.32 | -0.262 | 69.29 | -0.211
69.36 | -0.167 | 69.35 | -0.18 | 69.33 | -0.19 | 69.26 | -0.275 | 69.33 | -0.262 | 69.3 | -0.211
69.37 | -0.167 | 69.36 | -0.18 | 69.35 | -0.19 | 69.27 | -0.275 | 69.35 | -0.262 | 69.32 | -0.211
69.39 | -0.167 | 69.38 | -0.18 | 69.37 | -0.19 | 69.29 | -0.275 | 69.37 | -0.262 | 69.34 | -0.211
69.41 | -0.167 | 69.4 | -0.18 | 69.38 | -0.19 | 69.31 | -0.275 | 69.38 | -0.262 | 69.35 | -0.211
69.42 | -0.167 | 69.41 | -0.18 | 69.4 | -0.19 | 69.32 | -0.275 | 69.4 | -0.262 | 69.37 | -0.211
69.44 | -0.167 | 69.43 | -0.18 | 69.42 | -0.19 | 69.34 | -0.275 | 69.41 | -0.262 | 69.39 | -0.211
69.46 | -0.167 | 69.45 | -0.18 | 69.43 | -0.19 | 69.36 | -0.275 | 69.43 | -0.262 | 69.4 | -0.211
69.47 | -0.167 | 69.46 | -0.18 | 69.45 | -0.19 | 69.37 | -0.275 | 69.45 | -0.262 | 69.42 | -0.211
69.49 | -0.167 | 69.48 | -0.18 | 69.47 | -0.19 | 69.39 | -0.275 | 69.46 | -0.262 | 69.44 | -0.211
69.51 | -0.167 | 69.5 | -0.18 | 69.48 | -0.19 | 69.41 | -0.275 | 69.48 | -0.262 | 69.45 | -0.211
69.52 | -0.167 | 69.51 | -0.18 | 69.5 | -0.19 | 69.42 | -0.275 | 69.5 | -0.262 | 69.47 | -0.211
69.54 | -0.167 | 69.53 | -0.18 | 69.52 | -0.19 | 69.44 | -0.275 | 69.52 | -0.262 | 69.49 | -0.211
69.56 | -0.167 | 69.55 | -0.18 | 69.53 | -0.19 | 69.46 | -0.275 | 69.53 | -0.262 | 69.5 | -0.211
69.57 | -0.167 | 69.56 | -0.18 | 69.55 | -0.19 | 69.47 | -0.275 | 69.55 | -0.262 | 69.52 | -0.211
69.59 | -0.167 | 69.58 | -0.18 | 69.57 | -0.19 | 69.49 | -0.275 | 69.57 | -0.262 | 69.54 | -0.211
69.61 | -0.167 | 69.6 | -0.18 | 69.58 | -0.19 | 69.51 | -0.275 | 69.58 | -0.262 | 69.55 | -0.211
69.62 | -0.167 | 69.61 | -0.18 | 69.6 | -0.19 | 69.52 | -0.275 | 69.6 | -0.262 | 69.57 | -0.211
69.64 | -0.167 | 69.63 | -0.18 | 69.62 | -0.19 | 69.54 | -0.275 | 69.62 | -0.262 | 69.59 | -0.211
69.66 | -0.167 | 69.65 | -0.18 | 69.63 | -0.19 | 69.56 | -0.275 | 69.63 | -0.262 | 69.6 | -0.211
69.67 | -0.167 | 69.66 | -0.18 | 69.65 | -0.19 | 69.57 | -0.275 | 69.65 | -0.262 | 69.62 | -0.211
69.69 | -0.167 | 69.68 | -0.18 | 69.67 | -0.19 | 69.59 | -0.275 | 69.67 | -0.262 | 69.64 | -0.211
69.71 | -0.167 | 69.7 | -0.18 | 69.68 | -0.19 | 69.61 | -0.275 | 69.68 | -0.262 | 69.65 | -0.211
69.72 | -0.167 | 69.71 | -0.18 | 69.7 | -0.19 | 69.62 | -0.275 | 69.7 | -0.262 | 69.67 | -0.211
69.74 | -0.167 | 69.73 | -0.18 | 69.72 | -0.19 | 69.64 | -0.275 | 69.72 | -0.262 | 69.69 | -0.211
69.76 | -0.167 | 69.75 | -0.18 | 69.73 | -0.19 | 69.66 | -0.275 | 69.73 | -0.262 | 69.7 | -0.211
69.77 | -0.167 | 69.76 | -0.18 | 69.75 | -0.19 | 69.67 | -0.275 | 69.75 | -0.262 | 69.72 | -0.211
69.79 | -0.167 | 69.78 | -0.18 | 69.77 | -0.19 | 69.69 | -0.275 | 69.77 | -0.262 | 69.74 | -0.211
69.81 | -0.167 | 69.8 | -0.18 | 69.78 | -0.19 | 69.71 | -0.275 | 69.78 | -0.262 | 69.75 | -0.211
69.82 | -0.167 | 69.81 | -0.18 | 69.8 | -0.19 | 69.72 | -0.275 | 69.8 | -0.262 | 69.77 | -0.211
69.84 | -0.167 | 69.83 | -0.18 | 69.82 | -0.19 | 69.74 | -0.275 | 69.82 | -0.262 | 69.79 | -0.211
69.86 | -0.167 | 69.85 | -0.18 | 69.83 | -0.19 | 69.76 | -0.275 | 69.83 | -0.262 | 69.8 | -0.211
69.87 | -0.167 | 69.86 | -0.18 | 69.85 | -0.19 | 69.77 | -0.275 | 69.85 | -0.262 | 69.82 | -0.211
69.89 | -0.167 | 69.88 | -0.18 | 69.87 | -0.19 | 69.79 | -0.275 | 69.87 | -0.262 | 69.84 | -0.211
69.91 | -0.167 | 69.9 | -0.18 | 69.88 | -0.19 | 69.81 | -0.275 | 69.88 | -0.262 | 69.85 | -0.211
69.92 | -0.167 | 69.91 | -0.18 | 69.9 | -0.19 | 69.82 | -0.275 | 69.9 | -0.262 | 69.87 | -0.211
69.94 | -0.167 | 69.93 | -0.18 | 69.92 | -0.19 | 69.84 | -0.276 | 69.92 | -0.262 | 69.89 | -0.211
69.96 | -0.167 | 69.95 | -0.18 | 69.93 | -0.19 | 69.86 | -0.276 | 69.93 | -0.262 | 69.9 | -0.211
69.97 | -0.167 | 69.96 | -0.18 | 69.95 | -0.19 | 69.87 | -0.276 | 69.95 | -0.262 | 69.92 | -0.211
69.99 | -0.167 | 69.98 | -0.18 | 69.97 | -0.19 | 69.89 | -0.276 | 69.97 | -0.262 | 69.94 | -0.211
70.01 | -0.167 | 70 | -0.18 | 69.98 | -0.19 | 69.91 | -0.276 | 69.98 | -0.262 | 69.95 | -0.211
70.02 | -0.167 | 70.01 | -0.18 | 70 | -0.19 | 69.92 | -0.276 | 70 | -0.262 | 69.97 | -0.211
70.04 | -0.167 | 70.03 | -0.18 | 70.02 | -0.19 | 69.94 | -0.276 | 70.02 | -0.262 | 69.99 | -0.211
70.06 | -0.167 | 70.05 | -0.18 | 70.03 | -0.19 | 69.96 | -0.276 | 70.03 | -0.262 | 70 | -0.211
70.07 | -0.167 | 70.06 | -0.18 | 70.05 | -0.19 | 69.97 | -0.276 | 70.05 | -0.262 | 70.02 | -0.211
70.09 | -0.167 | 70.08 | -0.18 | 70.07 | -0.19 | 69.99 | -0.276 | 70.07 | -0.262 | 70.04 | -0.211
70.11 | -0.167 | 70.1 | -0.18 | 70.08 | -0.19 | 70.01 | -0.276 | 70.08 | -0.262 | 70.05 | -0.211
70.12 | -0.167 | 70.12 | -0.18 | 70.1 | -0.19 | 70.02 | -0.276 | 70.1 | -0.262 | 70.07 | -0.211
70.14 | -0.167 | 70.13 | -0.18 | 70.12 | -0.19 | 70.04 | -0.276 | 70.12 | -0.262 | 70.09 | -0.211
70.16 | -0.167 | 70.15 | -0.18 | 70.13 | -0.19 | 70.06 | -0.276 | 70.13 | -0.262 | 70.1 | -0.211
70.17 | -0.167 | 70.16 | -0.18 | 70.15 | -0.19 | 70.07 | -0.276 | 70.15 | -0.262 | 70.12 | -0.211
70.19 | -0.167 | 70.18 | -0.18 | 70.17 | -0.19 | 70.09 | -0.276 | 70.17 | -0.262 | 70.14 | -0.211
70.21 | -0.167 | 70.2 | -0.18 | 70.18 | -0.19 | 70.11 | -0.276 | 70.18 | -0.262 | 70.15 | -0.211
70.22 | -0.167 | 70.21 | -0.18 | 70.2 | -0.19 | 70.12 | -0.276 | 70.2 | -0.262 | 70.17 | -0.211
70.24 | -0.167 | 70.23 | -0.18 | 70.22 | -0.19 | 70.14 | -0.276 | 70.22 | -0.262 | 70.19 | -0.211
70.26 | -0.167 | 70.25 | -0.18 | 70.23 | -0.19 | 70.16 | -0.276 | 70.23 | -0.262 | 70.2 | -0.211
70.27 | -0.167 | 70.26 | -0.18 | 70.25 | -0.19 | 70.17 | -0.276 | 70.25 | -0.262 | 70.22 | -0.211
70.29 | -0.167 | 70.28 | -0.18 | 70.27 | -0.19 | 70.19 | -0.276 | 70.27 | -0.262 | 70.24 | -0.211
70.31 | -0.167 | 70.3 | -0.18 | 70.28 | -0.19 | 70.21 | -0.276 | 70.28 | -0.262 | 70.25 | -0.211
70.32 | -0.167 | 70.31 | -0.18 | 70.3 | -0.19 | 70.22 | -0.276 | 70.3 | -0.262 | 70.27 | -0.211
70.34 | -0.167 | 70.33 | -0.18 | 70.32 | -0.19 | 70.24 | -0.276 | 70.32 | -0.262 | 70.29 | -0.211
70.36 | -0.167 | 70.35 | -0.18 | 70.33 | -0.19 | 70.26 | -0.276 | 70.33 | -0.262 | 70.3 | -0.211
70.37 | -0.167 | 70.36 | -0.18 | 70.35 | -0.19 | 70.27 | -0.276 | 70.35 | -0.262 | 70.32 | -0.211
70.39 | -0.167 | 70.38 | -0.18 | 70.37 | -0.19 | 70.29 | -0.276 | 70.37 | -0.262 | 70.34 | -0.211
70.41 | -0.167 | 70.4 | -0.18 | 70.38 | -0.19 | 70.31 | -0.276 | 70.38 | -0.262 | 70.35 | -0.211
70.42 | -0.167 | 70.41 | -0.18 | 70.4 | -0.19 | 70.32 | -0.276 | 70.4 | -0.262 | 70.37 | -0.211
70.44 | -0.167 | 70.43 | -0.18 | 70.42 | -0.19 | 70.34 | -0.276 | 70.42 | -0.262 | 70.39 | -0.211
70.46 | -0.167 | 70.45 | -0.18 | 70.43 | -0.19 | 70.36 | -0.276 | 70.43 | -0.262 | 70.4 | -0.211
70.47 | -0.167 | 70.46 | -0.18 | 70.45 | -0.19 | 70.37 | -0.276 | 70.45 | -0.262 | 70.42 | -0.211
70.49 | -0.167 | 70.48 | -0.18 | 70.47 | -0.19 | 70.39 | -0.276 | 70.47 | -0.262 | 70.44 | -0.211
70.51 | -0.167 | 70.5 | -0.18 | 70.48 | -0.19 | 70.41 | -0.276 | 70.48 | -0.262 | 70.45 | -0.211
70.52 | -0.167 | 70.52 | -0.18 | 70.5 | -0.19 | 70.42 | -0.276 | 70.5 | -0.262 | 70.47 | -0.211
70.54 | -0.167 | 70.53 | -0.18 | 70.52 | -0.19 | 70.44 | -0.276 | 70.52 | -0.262 | 70.49 | -0.211
70.56 | -0.167 | 70.55 | -0.18 | 70.54 | -0.19 | 70.46 | -0.276 | 70.53 | -0.262 | 70.51 | -0.211
70.57 | -0.167 | 70.56 | -0.18 | 70.55 | -0.19 | 70.47 | -0.276 | 70.55 | -0.262 | 70.52 | -0.211
70.59 | -0.167 | 70.58 | -0.18 | 70.57 | -0.19 | 70.49 | -0.276 | 70.57 | -0.262 | 70.54 | -0.211
70.61 | -0.167 | 70.6 | -0.18 | 70.58 | -0.19 | 70.51 | -0.276 | 70.58 | -0.262 | 70.55 | -0.211
70.62 | -0.167 | 70.62 | -0.18 | 70.6 | -0.19 | 70.52 | -0.276 | 70.6 | -0.262 | 70.57 | -0.211
70.64 | -0.167 | 70.63 | -0.18 | 70.62 | -0.19 | 70.54 | -0.276 | 70.61 | -0.262 | 70.59 | -0.211
70.66 | -0.167 | 70.65 | -0.18 | 70.63 | -0.19 | 70.56 | -0.276 | 70.63 | -0.262 | 70.61 | -0.211
70.67 | -0.167 | 70.67 | -0.18 | 70.65 | -0.19 | 70.58 | -0.276 | 70.65 | -0.262 | 70.62 | -0.211
70.69 | -0.167 | 70.68 | -0.18 | 70.67 | -0.19 | 70.59 | -0.276 | 70.67 | -0.262 | 70.64 | -0.211
70.71 | -0.167 | 70.7 | -0.18 | 70.68 | -0.19 | 70.61 | -0.276 | 70.68 | -0.262 | 70.65 | -0.211
70.72 | -0.167 | 70.71 | -0.18 | 70.7 | -0.19 | 70.62 | -0.276 | 70.7 | -0.262 | 70.67 | -0.211
70.74 | -0.167 | 70.73 | -0.18 | 70.72 | -0.19 | 70.64 | -0.276 | 70.72 | -0.262 | 70.69 | -0.211
70.76 | -0.167 | 70.75 | -0.18 | 70.73 | -0.19 | 70.66 | -0.276 | 70.73 | -0.262 | 70.7 | -0.211
70.77 | -0.167 | 70.77 | -0.18 | 70.75 | -0.19 | 70.67 | -0.276 | 70.75 | -0.262 | 70.72 | -0.211
70.79 | -0.167 | 70.78 | -0.18 | 70.77 | -0.19 | 70.69 | -0.276 | 70.77 | -0.262 | 70.74 | -0.211
70.81 | -0.167 | 70.8 | -0.18 | 70.78 | -0.19 | 70.71 | -0.276 | 70.78 | -0.262 | 70.76 | -0.211
70.82 | -0.167 | 70.82 | -0.18 | 70.8 | -0.19 | 70.72 | -0.276 | 70.8 | -0.262 | 70.77 | -0.211
70.84 | -0.167 | 70.83 | -0.18 | 70.82 | -0.19 | 70.74 | -0.276 | 70.82 | -0.262 | 70.79 | -0.211
70.86 | -0.167 | 70.85 | -0.18 | 70.83 | -0.19 | 70.76 | -0.276 | 70.83 | -0.262 | 70.8 | -0.211
70.87 | -0.167 | 70.86 | -0.18 | 70.85 | -0.19 | 70.77 | -0.276 | 70.85 | -0.262 | 70.82 | -0.211
70.89 | -0.167 | 70.88 | -0.18 | 70.87 | -0.19 | 70.79 | -0.276 | 70.87 | -0.262 | 70.84 | -0.211
70.91 | -0.167 | 70.9 | -0.18 | 70.88 | -0.19 | 70.81 | -0.276 | 70.88 | -0.262 | 70.85 | -0.211
70.92 | -0.167 | 70.92 | -0.18 | 70.9 | -0.19 | 70.82 | -0.276 | 70.9 | -0.262 | 70.87 | -0.211
70.94 | -0.167 | 70.93 | -0.18 | 70.92 | -0.19 | 70.84 | -0.276 | 70.92 | -0.262 | 70.89 | -0.211
70.96 | -0.167 | 70.95 | -0.18 | 70.93 | -0.19 | 70.86 | -0.276 | 70.93 | -0.262 | 70.9 | -0.211
70.97 | -0.167 | 70.96 | -0.18 | 70.95 | -0.19 | 70.87 | -0.276 | 70.95 | -0.262 | 70.92 | -0.211
70.99 | -0.167 | 70.98 | -0.18 | 70.97 | -0.19 | 70.89 | -0.276 | 70.97 | -0.262 | 70.94 | -0.211
71.01 | -0.167 | 71 | -0.18 | 70.98 | -0.19 | 70.91 | -0.276 | 70.98 | -0.262 | 70.95 | -0.211
71.02 | -0.167 | 71.02 | -0.18 | 71 | -0.19 | 70.92 | -0.276 | 71 | -0.262 | 70.97 | -0.211
71.04 | -0.167 | 71.03 | -0.18 | 71.02 | -0.19 | 70.94 | -0.276 | 71.02 | -0.262 | 70.99 | -0.211
71.06 | -0.167 | 71.05 | -0.18 | 71.03 | -0.19 | 70.96 | -0.276 | 71.03 | -0.262 | 71.01 | -0.211
71.07 | -0.167 | 71.06 | -0.18 | 71.05 | -0.19 | 70.97 | -0.276 | 71.05 | -0.262 | 71.02 | -0.211
71.09 | -0.167 | 71.08 | -0.18 | 71.07 | -0.19 | 70.99 | -0.276 | 71.07 | -0.262 | 71.04 | -0.211
71.11 | -0.167 | 71.1 | -0.18 | 71.08 | -0.19 | 71.01 | -0.276 | 71.08 | -0.262 | 71.06 | -0.211
71.12 | -0.167 | 71.12 | -0.18 | 71.1 | -0.19 | 71.02 | -0.276 | 71.1 | -0.262 | 71.07 | -0.211
71.14 | -0.167 | 71.13 | -0.18 | 71.12 | -0.19 | 71.04 | -0.276 | 71.12 | -0.262 | 71.09 | -0.211
71.16 | -0.167 | 71.15 | -0.18 | 71.13 | -0.19 | 71.06 | -0.276 | 71.13 | -0.262 | 71.11 | -0.211
71.17 | -0.167 | 71.17 | -0.18 | 71.15 | -0.19 | 71.07 | -0.276 | 71.15 | -0.262 | 71.12 | -0.211
71.19 | -0.167 | 71.18 | -0.18 | 71.17 | -0.19 | 71.09 | -0.276 | 71.17 | -0.262 | 71.14 | -0.211
71.21 | -0.167 | 71.2 | -0.18 | 71.18 | -0.19 | 71.11 | -0.276 | 71.18 | -0.262 | 71.16 | -0.211
71.22 | -0.167 | 71.22 | -0.18 | 71.2 | -0.19 | 71.12 | -0.276 | 71.2 | -0.262 | 71.17 | -0.211
71.24 | -0.167 | 71.23 | -0.18 | 71.22 | -0.19 | 71.14 | -0.276 | 71.22 | -0.262 | 71.19 | -0.211
71.26 | -0.167 | 71.25 | -0.18 | 71.23 | -0.19 | 71.16 | -0.276 | 71.23 | -0.262 | 71.2 | -0.211
71.27 | -0.167 | 71.27 | -0.18 | 71.25 | -0.19 | 71.17 | -0.276 | 71.25 | -0.262 | 71.22 | -0.211
71.29 | -0.167 | 71.28 | -0.18 | 71.27 | -0.19 | 71.19 | -0.276 | 71.27 | -0.262 | 71.24 | -0.211
71.31 | -0.167 | 71.3 | -0.18 | 71.28 | -0.19 | 71.21 | -0.276 | 71.28 | -0.262 | 71.26 | -0.211
71.32 | -0.167 | 71.32 | -0.18 | 71.3 | -0.19 | 71.22 | -0.276 | 71.3 | -0.262 | 71.27 | -0.211
71.34 | -0.167 | 71.33 | -0.18 | 71.32 | -0.19 | 71.24 | -0.276 | 71.32 | -0.262 | 71.29 | -0.211
71.36 | -0.167 | 71.35 | -0.18 | 71.33 | -0.19 | 71.26 | -0.276 | 71.33 | -0.262 | 71.3 | -0.211
71.37 | -0.167 | 71.37 | -0.18 | 71.35 | -0.19 | 71.27 | -0.276 | 71.35 | -0.262 | 71.32 | -0.211
71.39 | -0.167 | 71.38 | -0.18 | 71.37 | -0.19 | 71.29 | -0.276 | 71.37 | -0.262 | 71.34 | -0.211
71.41 | -0.167 | 71.4 | -0.18 | 71.38 | -0.19 | 71.31 | -0.276 | 71.38 | -0.262 | 71.35 | -0.211
71.42 | -0.167 | 71.41 | -0.18 | 71.4 | -0.19 | 71.32 | -0.276 | 71.4 | -0.262 | 71.37 | -0.211
71.44 | -0.167 | 71.43 | -0.18 | 71.42 | -0.19 | 71.34 | -0.276 | 71.42 | -0.262 | 71.39 | -0.211
71.46 | -0.167 | 71.45 | -0.18 | 71.43 | -0.19 | 71.36 | -0.276 | 71.43 | -0.262 | 71.4 | -0.211
71.47 | -0.167 | 71.47 | -0.18 | 71.45 | -0.19 | 71.37 | -0.276 | 71.45 | -0.262 | 71.42 | -0.211
71.49 | -0.167 | 71.48 | -0.18 | 71.47 | -0.19 | 71.39 | -0.276 | 71.47 | -0.262 | 71.44 | -0.211
71.51 | -0.167 | 71.5 | -0.18 | 71.48 | -0.19 | 71.41 | -0.276 | 71.48 | -0.262 | 71.46 | -0.211
71.52 | -0.167 | 71.52 | -0.18 | 71.5 | -0.19 | 71.43 | -0.276 | 71.5 | -0.262 | 71.47 | -0.211
71.54 | -0.167 | 71.53 | -0.18 | 71.52 | -0.19 | 71.44 | -0.276 | 71.52 | -0.262 | 71.49 | -0.211
71.56 | -0.167 | 71.55 | -0.18 | 71.53 | -0.19 | 71.46 | -0.276 | 71.53 | -0.262 | 71.51 | -0.211
71.57 | -0.167 | 71.57 | -0.18 | 71.55 | -0.19 | 71.47 | -0.276 | 71.55 | -0.262 | 71.52 | -0.211
71.59 | -0.167 | 71.58 | -0.18 | 71.57 | -0.19 | 71.49 | -0.276 | 71.57 | -0.262 | 71.54 | -0.211
71.61 | -0.167 | 71.6 | -0.18 | 71.58 | -0.19 | 71.51 | -0.276 | 71.58 | -0.262 | 71.56 | -0.211
71.62 | -0.167 | 71.62 | -0.18 | 71.6 | -0.19 | 71.52 | -0.276 | 71.6 | -0.262 | 71.57 | -0.211
71.64 | -0.167 | 71.63 | -0.18 | 71.62 | -0.19 | 71.54 | -0.276 | 71.62 | -0.262 | 71.59 | -0.211
71.66 | -0.167 | 71.65 | -0.18 | 71.64 | -0.19 | 71.56 | -0.276 | 71.63 | -0.262 | 71.61 | -0.211
71.67 | -0.167 | 71.67 | -0.18 | 71.65 | -0.19 | 71.57 | -0.276 | 71.65 | -0.262 | 71.62 | -0.211
71.69 | -0.167 | 71.68 | -0.18 | 71.67 | -0.19 | 71.59 | -0.276 | 71.67 | -0.262 | 71.64 | -0.211
71.71 | -0.167 | 71.7 | -0.18 | 71.68 | -0.19 | 71.61 | -0.276 | 71.68 | -0.262 | 71.66 | -0.211
71.72 | -0.167 | 71.72 | -0.18 | 71.7 | -0.19 | 71.62 | -0.276 | 71.7 | -0.262 | 71.67 | -0.211
71.74 | -0.167 | 71.73 | -0.18 | 71.72 | -0.19 | 71.64 | -0.276 | 71.72 | -0.262 | 71.69 | -0.211
71.76 | -0.167 | 71.75 | -0.18 | 71.74 | -0.19 | 71.66 | -0.276 | 71.73 | -0.262 | 71.71 | -0.211
71.77 | -0.167 | 71.77 | -0.18 | 71.75 | -0.19 | 71.67 | -0.276 | 71.75 | -0.262 | 71.72 | -0.211
71.79 | -0.167 | 71.78 | -0.18 | 71.77 | -0.19 | 71.69 | -0.276 | 71.77 | -0.262 | 71.74 | -0.211
71.81 | -0.167 | 71.8 | -0.18 | 71.78 | -0.19 | 71.71 | -0.276 | 71.78 | -0.262 | 71.76 | -0.211
71.82 | -0.167 | 71.82 | -0.18 | 71.8 | -0.19 | 71.72 | -0.276 | 71.8 | -0.262 | 71.77 | -0.211
71.84 | -0.167 | 71.83 | -0.18 | 71.82 | -0.19 | 71.74 | -0.276 | 71.82 | -0.262 | 71.79 | -0.211
71.86 | -0.167 | 71.85 | -0.18 | 71.83 | -0.19 | 71.76 | -0.276 | 71.83 | -0.262 | 71.81 | -0.211
71.87 | -0.167 | 71.87 | -0.18 | 71.85 | -0.19 | 71.77 | -0.276 | 71.85 | -0.262 | 71.82 | -0.211
71.89 | -0.167 | 71.88 | -0.18 | 71.87 | -0.19 | 71.79 | -0.276 | 71.87 | -0.262 | 71.84 | -0.211
71.91 | -0.167 | 71.9 | -0.18 | 71.88 | -0.19 | 71.81 | -0.276 | 71.88 | -0.262 | 71.86 | -0.211
71.92 | -0.167 | 71.92 | -0.18 | 71.9 | -0.19 | 71.82 | -0.276 | 71.9 | -0.262 | 71.87 | -0.211
71.94 | -0.167 | 71.93 | -0.18 | 71.92 | -0.19 | 71.84 | -0.276 | 71.92 | -0.262 | 71.89 | -0.211
71.96 | -0.167 | 71.95 | -0.18 | 71.94 | -0.19 | 71.86 | -0.276 | 71.93 | -0.262 | 71.91 | -0.211
71.97 | -0.167 | 71.97 | -0.18 | 71.95 | -0.19 | 71.87 | -0.276 | 71.95 | -0.262 | 71.92 | -0.211
71.99 | -0.167 | 71.98 | -0.18 | 71.97 | -0.19 | 71.89 | -0.276 | 71.97 | -0.262 | 71.94 | -0.211
72.01 | -0.167 | 72 | -0.18 | 71.98 | -0.19 | 71.91 | -0.276 | 71.98 | -0.262 | 71.96 | -0.211
72.02 | -0.167 | 72.02 | -0.18 | 72 | -0.19 | 71.92 | -0.276 | 72 | -0.262 | 71.97 | -0.211
72.04 | -0.167 | 72.03 | -0.18 | 72.02 | -0.19 | 71.94 | -0.276 | 72.02 | -0.262 | 71.99 | -0.211
72.06 | -0.167 | 72.05 | -0.18 | 72.04 | -0.19 | 71.96 | -0.276 | 72.03 | -0.262 | 72.01 | -0.211
72.07 | -0.167 | 72.07 | -0.18 | 72.05 | -0.19 | 71.98 | -0.276 | 72.05 | -0.262 | 72.02 | -0.211
72.09 | -0.167 | 72.08 | -0.18 | 72.07 | -0.19 | 71.99 | -0.276 | 72.07 | -0.262 | 72.04 | -0.211
72.11 | -0.167 | 72.1 | -0.18 | 72.08 | -0.19 | 72.01 | -0.276 | 72.08 | -0.262 | 72.06 | -0.211
72.12 | -0.167 | 72.12 | -0.18 | 72.1 | -0.19 | 72.02 | -0.276 | 72.1 | -0.262 | 72.07 | -0.211
72.14 | -0.167 | 72.13 | -0.18 | 72.12 | -0.19 | 72.04 | -0.276 | 72.12 | -0.262 | 72.09 | -0.211
72.16 | -0.167 | 72.15 | -0.18 | 72.13 | -0.19 | 72.06 | -0.276 | 72.13 | -0.262 | 72.11 | -0.211
72.17 | -0.167 | 72.17 | -0.18 | 72.15 | -0.19 | 72.08 | -0.276 | 72.15 | -0.262 | 72.12 | -0.211
72.19 | -0.167 | 72.18 | -0.18 | 72.17 | -0.19 | 72.09 | -0.276 | 72.17 | -0.262 | 72.14 | -0.211
72.21 | -0.167 | 72.2 | -0.18 | 72.19 | -0.19 | 72.11 | -0.276 | 72.18 | -0.262 | 72.16 | -0.211
72.22 | -0.167 | 72.22 | -0.18 | 72.2 | -0.19 | 72.12 | -0.276 | 72.2 | -0.262 | 72.17 | -0.211
72.24 | -0.167 | 72.23 | -0.18 | 72.22 | -0.19 | 72.14 | -0.276 | 72.22 | -0.262 | 72.19 | -0.211
72.26 | -0.167 | 72.25 | -0.18 | 72.24 | -0.19 | 72.16 | -0.276 | 72.23 | -0.262 | 72.21 | -0.211
72.27 | -0.167 | 72.27 | -0.18 | 72.25 | -0.19 | 72.17 | -0.276 | 72.25 | -0.262 | 72.22 | -0.211
72.29 | -0.167 | 72.28 | -0.18 | 72.27 | -0.19 | 72.19 | -0.276 | 72.27 | -0.262 | 72.24 | -0.211
72.31 | -0.167 | 72.3 | -0.18 | 72.29 | -0.19 | 72.21 | -0.276 | 72.28 | -0.262 | 72.26 | -0.211
72.32 | -0.167 | 72.32 | -0.18 | 72.3 | -0.19 | 72.23 | -0.276 | 72.3 | -0.262 | 72.27 | -0.211
72.34 | -0.167 | 72.33 | -0.18 | 72.32 | -0.19 | 72.24 | -0.276 | 72.32 | -0.262 | 72.29 | -0.211
72.36 | -0.167 | 72.35 | -0.18 | 72.33 | -0.19 | 72.26 | -0.276 | 72.33 | -0.262 | 72.31 | -0.211
72.37 | -0.167 | 72.37 | -0.18 | 72.35 | -0.19 | 72.27 | -0.276 | 72.35 | -0.262 | 72.32 | -0.211
72.39 | -0.167 | 72.38 | -0.18 | 72.37 | -0.19 | 72.29 | -0.276 | 72.37 | -0.262 | 72.34 | -0.211
72.41 | -0.167 | 72.4 | -0.18 | 72.39 | -0.19 | 72.31 | -0.276 | 72.38 | -0.262 | 72.36 | -0.211
72.42 | -0.167 | 72.42 | -0.18 | 72.4 | -0.19 | 72.32 | -0.276 | 72.4 | -0.262 | 72.37 | -0.211
72.44 | -0.167 | 72.43 | -0.18 | 72.42 | -0.19 | 72.34 | -0.276 | 72.42 | -0.262 | 72.39 | -0.211
72.46 | -0.167 | 72.45 | -0.18 | 72.44 | -0.19 | 72.36 | -0.276 | 72.43 | -0.262 | 72.41 | -0.211
72.47 | -0.167 | 72.47 | -0.18 | 72.45 | -0.19 | 72.37 | -0.276 | 72.45 | -0.262 | 72.42 | -0.211
72.49 | -0.167 | 72.48 | -0.18 | 72.47 | -0.19 | 72.39 | -0.276 | 72.47 | -0.262 | 72.44 | -0.211
72.51 | -0.167 | 72.5 | -0.18 | 72.49 | -0.19 | 72.41 | -0.276 | 72.48 | -0.262 | 72.46 | -0.211
72.52 | -0.167 | 72.52 | -0.18 | 72.5 | -0.19 | 72.42 | -0.276 | 72.5 | -0.262 | 72.47 | -0.211
72.54 | -0.167 | 72.53 | -0.18 | 72.52 | -0.19 | 72.44 | -0.276 | 72.52 | -0.262 | 72.49 | -0.211
72.56 | -0.167 | 72.55 | -0.18 | 72.54 | -0.19 | 72.46 | -0.276 | 72.53 | -0.262 | 72.51 | -0.211
72.57 | -0.167 | 72.57 | -0.18 | 72.55 | -0.19 | 72.47 | -0.276 | 72.55 | -0.262 | 72.52 | -0.211
72.59 | -0.167 | 72.58 | -0.18 | 72.57 | -0.19 | 72.49 | -0.276 | 72.57 | -0.262 | 72.54 | -0.211
72.61 | -0.167 | 72.6 | -0.18 | 72.58 | -0.19 | 72.51 | -0.277 | 72.58 | -0.262 | 72.56 | -0.211
72.62 | -0.167 | 72.62 | -0.18 | 72.6 | -0.19 | 72.52 | -0.277 | 72.6 | -0.262 | 72.57 | -0.211
72.64 | -0.167 | 72.63 | -0.18 | 72.62 | -0.19 | 72.54 | -0.277 | 72.62 | -0.262 | 72.59 | -0.211
72.66 | -0.167 | 72.65 | -0.18 | 72.64 | -0.19 | 72.56 | -0.277 | 72.63 | -0.262 | 72.61 | -0.211
72.67 | -0.167 | 72.67 | -0.18 | 72.65 | -0.19 | 72.57 | -0.277 | 72.65 | -0.262 | 72.62 | -0.211
72.69 | -0.167 | 72.68 | -0.18 | 72.67 | -0.19 | 72.59 | -0.277 | 72.67 | -0.262 | 72.64 | -0.211
72.71 | -0.167 | 72.7 | -0.18 | 72.69 | -0.19 | 72.61 | -0.277 | 72.68 | -0.262 | 72.66 | -0.211
72.72 | -0.167 | 72.72 | -0.18 | 72.7 | -0.19 | 72.63 | -0.277 | 72.7 | -0.262 | 72.67 | -0.211
72.74 | -0.167 | 72.73 | -0.18 | 72.72 | -0.19 | 72.64 | -0.277 | 72.72 | -0.262 | 72.69 | -0.211
72.76 | -0.167 | 72.75 | -0.18 | 72.74 | -0.19 | 72.66 | -0.277 | 72.73 | -0.262 | 72.71 | -0.211
72.77 | -0.167 | 72.77 | -0.18 | 72.75 | -0.19 | 72.68 | -0.277 | 72.75 | -0.262 | 72.72 | -0.211
72.79 | -0.167 | 72.78 | -0.18 | 72.77 | -0.19 | 72.69 | -0.277 | 72.77 | -0.262 | 72.74 | -0.211
72.81 | -0.167 | 72.8 | -0.18 | 72.79 | -0.19 | 72.71 | -0.277 | 72.78 | -0.262 | 72.76 | -0.211
72.83 | -0.167 | 72.82 | -0.18 | 72.8 | -0.19 | 72.73 | -0.277 | 72.8 | -0.262 | 72.77 | -0.211
72.84 | -0.167 | 72.83 | -0.18 | 72.82 | -0.19 | 72.74 | -0.277 | 72.82 | -0.262 | 72.79 | -0.211
72.86 | -0.167 | 72.85 | -0.18 | 72.84 | -0.19 | 72.76 | -0.277 | 72.83 | -0.262 | 72.81 | -0.211
72.87 | -0.167 | 72.87 | -0.18 | 72.85 | -0.19 | 72.77 | -0.277 | 72.85 | -0.262 | 72.82 | -0.211
72.89 | -0.167 | 72.88 | -0.18 | 72.87 | -0.19 | 72.79 | -0.277 | 72.87 | -0.262 | 72.84 | -0.211
72.91 | -0.167 | 72.9 | -0.18 | 72.89 | -0.19 | 72.81 | -0.277 | 72.88 | -0.262 | 72.86 | -0.211
72.92 | -0.167 | 72.92 | -0.18 | 72.9 | -0.19 | 72.82 | -0.277 | 72.9 | -0.262 | 72.87 | -0.211
72.94 | -0.167 | 72.93 | -0.18 | 72.92 | -0.19 | 72.84 | -0.277 | 72.92 | -0.262 | 72.89 | -0.211
72.96 | -0.167 | 72.95 | -0.18 | 72.93 | -0.19 | 72.86 | -0.277 | 72.93 | -0.262 | 72.91 | -0.211
72.97 | -0.167 | 72.97 | -0.18 | 72.95 | -0.19 | 72.87 | -0.277 | 72.95 | -0.262 | 72.92 | -0.211
72.99 | -0.167 | 72.98 | -0.18 | 72.97 | -0.19 | 72.89 | -0.277 | 72.97 | -0.262 | 72.94 | -0.211
73.01 | -0.167 | 73 | -0.18 | 72.98 | -0.19 | 72.91 | -0.277 | 72.98 | -0.262 | 72.96 | -0.211
73.02 | -0.167 | 73.02 | -0.18 | 73 | -0.19 | 72.92 | -0.277 | 73 | -0.262 | 72.97 | -0.211
73.04 | -0.167 | 73.03 | -0.18 | 73.02 | -0.19 | 72.94 | -0.277 | 73.02 | -0.262 | 72.99 | -0.211
73.06 | -0.167 | 73.05 | -0.18 | 73.03 | -0.19 | 72.96 | -0.277 | 73.03 | -0.262 | 73.01 | -0.211
73.07 | -0.167 | 73.07 | -0.18 | 73.05 | -0.19 | 72.98 | -0.277 | 73.05 | -0.262 | 73.02 | -0.211
73.09 | -0.167 | 73.08 | -0.18 | 73.07 | -0.19 | 72.99 | -0.277 | 73.07 | -0.262 | 73.04 | -0.211
73.11 | -0.167 | 73.1 | -0.18 | 73.09 | -0.19 | 73.01 | -0.277 | 73.08 | -0.262 | 73.06 | -0.211
73.12 | -0.167 | 73.12 | -0.18 | 73.1 | -0.19 | 73.02 | -0.277 | 73.1 | -0.262 | 73.07 | -0.211
73.14 | -0.167 | 73.13 | -0.18 | 73.12 | -0.19 | 73.04 | -0.277 | 73.12 | -0.262 | 73.09 | -0.211
73.16 | -0.167 | 73.15 | -0.18 | 73.14 | -0.19 | 73.06 | -0.277 | 73.13 | -0.262 | 73.11 | -0.211
73.17 | -0.167 | 73.17 | -0.18 | 73.15 | -0.19 | 73.08 | -0.277 | 73.15 | -0.262 | 73.12 | -0.211
73.19 | -0.167 | 73.18 | -0.18 | 73.17 | -0.19 | 73.09 | -0.277 | 73.17 | -0.262 | 73.14 | -0.212
73.21 | -0.167 | 73.2 | -0.18 | 73.19 | -0.19 | 73.11 | -0.277 | 73.18 | -0.262 | 73.16 | -0.212
73.23 | -0.167 | 73.22 | -0.18 | 73.2 | -0.19 | 73.13 | -0.277 | 73.2 | -0.262 | 73.17 | -0.212
73.24 | -0.167 | 73.23 | -0.18 | 73.22 | -0.19 | 73.14 | -0.277 | 73.22 | -0.262 | 73.19 | -0.212
73.26 | -0.167 | 73.25 | -0.18 | 73.24 | -0.19 | 73.16 | -0.277 | 73.23 | -0.262 | 73.21 | -0.212
73.27 | -0.167 | 73.27 | -0.18 | 73.25 | -0.19 | 73.17 | -0.277 | 73.25 | -0.262 | 73.22 | -0.212
73.29 | -0.167 | 73.28 | -0.18 | 73.27 | -0.19 | 73.19 | -0.277 | 73.27 | -0.262 | 73.24 | -0.212
73.31 | -0.167 | 73.3 | -0.18 | 73.29 | -0.19 | 73.21 | -0.277 | 73.28 | -0.262 | 73.26 | -0.212
73.32 | -0.167 | 73.32 | -0.18 | 73.3 | -0.19 | 73.22 | -0.277 | 73.3 | -0.262 | 73.27 | -0.212
73.34 | -0.167 | 73.33 | -0.18 | 73.32 | -0.19 | 73.24 | -0.277 | 73.32 | -0.262 | 73.29 | -0.212
73.36 | -0.167 | 73.35 | -0.18 | 73.34 | -0.19 | 73.26 | -0.277 | 73.33 | -0.262 | 73.31 | -0.212
73.37 | -0.167 | 73.37 | -0.18 | 73.35 | -0.19 | 73.27 | -0.277 | 73.35 | -0.262 | 73.32 | -0.212
73.39 | -0.167 | 73.38 | -0.18 | 73.37 | -0.19 | 73.29 | -0.277 | 73.37 | -0.262 | 73.34 | -0.212
73.41 | -0.167 | 73.4 | -0.18 | 73.39 | -0.19 | 73.31 | -0.277 | 73.38 | -0.262 | 73.36 | -0.212
73.43 | -0.167 | 73.42 | -0.18 | 73.4 | -0.19 | 73.33 | -0.277 | 73.4 | -0.262 | 73.37 | -0.212
73.44 | -0.167 | 73.43 | -0.18 | 73.42 | -0.19 | 73.34 | -0.277 | 73.42 | -0.262 | 73.39 | -0.212
73.46 | -0.167 | 73.45 | -0.18 | 73.44 | -0.19 | 73.36 | -0.277 | 73.44 | -0.262 | 73.41 | -0.212
73.47 | -0.167 | 73.47 | -0.18 | 73.45 | -0.19 | 73.38 | -0.277 | 73.45 | -0.262 | 73.42 | -0.212
73.49 | -0.167 | 73.48 | -0.18 | 73.47 | -0.19 | 73.39 | -0.277 | 73.47 | -0.262 | 73.44 | -0.212
73.51 | -0.167 | 73.5 | -0.18 | 73.49 | -0.19 | 73.41 | -0.277 | 73.48 | -0.262 | 73.46 | -0.212
73.52 | -0.167 | 73.52 | -0.18 | 73.5 | -0.19 | 73.42 | -0.277 | 73.5 | -0.262 | 73.47 | -0.212
73.54 | -0.167 | 73.53 | -0.18 | 73.52 | -0.19 | 73.44 | -0.277 | 73.52 | -0.262 | 73.49 | -0.212
73.56 | -0.167 | 73.55 | -0.18 | 73.54 | -0.19 | 73.46 | -0.277 | 73.53 | -0.262 | 73.51 | -0.212
73.58 | -0.167 | 73.57 | -0.18 | 73.55 | -0.19 | 73.48 | -0.277 | 73.55 | -0.262 | 73.52 | -0.212
73.59 | -0.167 | 73.58 | -0.18 | 73.57 | -0.19 | 73.49 | -0.277 | 73.57 | -0.262 | 73.54 | -0.212
73.61 | -0.167 | 73.6 | -0.18 | 73.59 | -0.19 | 73.51 | -0.277 | 73.58 | -0.262 | 73.56 | -0.212
73.63 | -0.167 | 73.62 | -0.18 | 73.6 | -0.19 | 73.53 | -0.277 | 73.6 | -0.262 | 73.57 | -0.212
73.64 | -0.167 | 73.63 | -0.18 | 73.62 | -0.19 | 73.54 | -0.277 | 73.62 | -0.262 | 73.59 | -0.212
73.66 | -0.167 | 73.65 | -0.18 | 73.64 | -0.19 | 73.56 | -0.277 | 73.63 | -0.262 | 73.61 | -0.212
73.68 | -0.167 | 73.67 | -0.18 | 73.65 | -0.19 | 73.58 | -0.277 | 73.65 | -0.262 | 73.62 | -0.212
73.69 | -0.167 | 73.68 | -0.18 | 73.67 | -0.19 | 73.59 | -0.277 | 73.67 | -0.262 | 73.64 | -0.212
73.71 | -0.167 | 73.7 | -0.18 | 73.69 | -0.19 | 73.61 | -0.277 | 73.69 | -0.262 | 73.66 | -0.212
73.72 | -0.167 | 73.72 | -0.18 | 73.7 | -0.19 | 73.62 | -0.277 | 73.7 | -0.262 | 73.67 | -0.212
73.74 | -0.167 | 73.73 | -0.18 | 73.72 | -0.19 | 73.64 | -0.277 | 73.72 | -0.262 | 73.69 | -0.212
73.76 | -0.167 | 73.75 | -0.18 | 73.74 | -0.19 | 73.66 | -0.277 | 73.73 | -0.262 | 73.71 | -0.212
73.78 | -0.167 | 73.77 | -0.18 | 73.75 | -0.19 | 73.68 | -0.277 | 73.75 | -0.262 | 73.72 | -0.212
73.79 | -0.167 | 73.78 | -0.18 | 73.77 | -0.19 | 73.69 | -0.277 | 73.77 | -0.262 | 73.74 | -0.212
73.81 | -0.167 | 73.8 | -0.18 | 73.79 | -0.19 | 73.71 | -0.277 | 73.78 | -0.262 | 73.76 | -0.212
73.82 | -0.167 | 73.82 | -0.18 | 73.8 | -0.19 | 73.73 | -0.277 | 73.8 | -0.262 | 73.77 | -0.212
73.84 | -0.167 | 73.83 | -0.18 | 73.82 | -0.191 | 73.74 | -0.277 | 73.82 | -0.262 | 73.79 | -0.212
73.86 | -0.167 | 73.85 | -0.18 | 73.84 | -0.191 | 73.76 | -0.277 | 73.83 | -0.262 | 73.81 | -0.212
73.88 | -0.167 | 73.87 | -0.18 | 73.85 | -0.191 | 73.77 | -0.277 | 73.85 | -0.262 | 73.82 | -0.212
73.89 | -0.167 | 73.88 | -0.18 | 73.87 | -0.191 | 73.79 | -0.277 | 73.87 | -0.262 | 73.84 | -0.212
73.91 | -0.167 | 73.9 | -0.18 | 73.89 | -0.191 | 73.81 | -0.277 | 73.88 | -0.262 | 73.86 | -0.212
73.92 | -0.167 | 73.92 | -0.18 | 73.9 | -0.191 | 73.82 | -0.277 | 73.9 | -0.262 | 73.87 | -0.212
73.94 | -0.167 | 73.93 | -0.18 | 73.92 | -0.191 | 73.84 | -0.277 | 73.92 | -0.262 | 73.89 | -0.212
73.96 | -0.167 | 73.95 | -0.18 | 73.94 | -0.191 | 73.86 | -0.277 | 73.93 | -0.262 | 73.91 | -0.212
73.98 | -0.167 | 73.97 | -0.18 | 73.95 | -0.19 | 73.87 | -0.277 | 73.95 | -0.262 | 73.92 | -0.212
73.99 | -0.167 | 73.98 | -0.18 | 73.97 | -0.19 | 73.89 | -0.277 | 73.97 | -0.262 | 73.94 | -0.212
74.01 | -0.167 | 74 | -0.18 | 73.99 | -0.19 | 73.91 | -0.277 | 73.98 | -0.262 | 73.96 | -0.212
74.02 | -0.167 | 74.02 | -0.18 | 74 | -0.19 | 73.93 | -0.277 | 74 | -0.262 | 73.97 | -0.212
74.04 | -0.167 | 74.03 | -0.18 | 74.02 | -0.191 | 73.94 | -0.277 | 74.02 | -0.262 | 73.99 | -0.212
74.06 | -0.167 | 74.05 | -0.18 | 74.04 | -0.191 | 73.96 | -0.277 | 74.03 | -0.262 | 74.01 | -0.212
74.08 | -0.167 | 74.07 | -0.18 | 74.05 | -0.191 | 73.98 | -0.277 | 74.05 | -0.262 | 74.02 | -0.212
74.09 | -0.167 | 74.08 | -0.18 | 74.07 | -0.191 | 73.99 | -0.277 | 74.07 | -0.262 | 74.04 | -0.212
74.11 | -0.167 | 74.1 | -0.18 | 74.09 | -0.191 | 74.01 | -0.277 | 74.08 | -0.262 | 74.06 | -0.212
74.13 | -0.167 | 74.12 | -0.18 | 74.1 | -0.191 | 74.02 | -0.277 | 74.1 | -0.262 | 74.07 | -0.212
74.14 | -0.167 | 74.13 | -0.18 | 74.12 | -0.191 | 74.04 | -0.277 | 74.12 | -0.262 | 74.09 | -0.212
74.16 | -0.167 | 74.15 | -0.18 | 74.14 | -0.191 | 74.06 | -0.277 | 74.13 | -0.262 | 74.11 | -0.212
74.18 | -0.167 | 74.17 | -0.18 | 74.15 | -0.191 | 74.07 | -0.277 | 74.15 | -0.262 | 74.12 | -0.212
74.19 | -0.167 | 74.18 | -0.18 | 74.17 | -0.191 | 74.09 | -0.277 | 74.17 | -0.262 | 74.14 | -0.212
74.21 | -0.167 | 74.2 | -0.18 | 74.19 | -0.191 | 74.11 | -0.277 | 74.18 | -0.262 | 74.16 | -0.212
74.23 | -0.167 | 74.22 | -0.18 | 74.2 | -0.191 | 74.13 | -0.277 | 74.2 | -0.262 | 74.17 | -0.212
74.24 | -0.167 | 74.23 | -0.18 | 74.22 | -0.191 | 74.14 | -0.277 | 74.22 | -0.262 | 74.19 | -0.212
74.26 | -0.167 | 74.25 | -0.18 | 74.24 | -0.191 | 74.16 | -0.277 | 74.23 | -0.262 | 74.21 | -0.212
74.28 | -0.167 | 74.27 | -0.18 | 74.25 | -0.191 | 74.17 | -0.277 | 74.25 | -0.262 | 74.22 | -0.212
74.29 | -0.167 | 74.28 | -0.18 | 74.27 | -0.191 | 74.19 | -0.277 | 74.27 | -0.262 | 74.24 | -0.212
74.31 | -0.167 | 74.3 | -0.18 | 74.29 | -0.191 | 74.21 | -0.277 | 74.28 | -0.262 | 74.26 | -0.212
74.33 | -0.167 | 74.32 | -0.18 | 74.3 | -0.191 | 74.23 | -0.277 | 74.3 | -0.262 | 74.27 | -0.212
74.34 | -0.167 | 74.33 | -0.18 | 74.32 | -0.191 | 74.24 | -0.277 | 74.32 | -0.262 | 74.29 | -0.212
74.36 | -0.167 | 74.35 | -0.18 | 74.34 | -0.191 | 74.26 | -0.277 | 74.33 | -0.262 | 74.31 | -0.212
74.38 | -0.167 | 74.37 | -0.18 | 74.35 | -0.191 | 74.28 | -0.277 | 74.35 | -0.262 | 74.32 | -0.212
74.39 | -0.167 | 74.38 | -0.18 | 74.37 | -0.191 | 74.29 | -0.277 | 74.37 | -0.262 | 74.34 | -0.212
74.41 | -0.167 | 74.4 | -0.18 | 74.39 | -0.191 | 74.31 | -0.277 | 74.38 | -0.262 | 74.36 | -0.212
74.43 | -0.167 | 74.42 | -0.18 | 74.4 | -0.191 | 74.32 | -0.277 | 74.4 | -0.262 | 74.37 | -0.212
74.44 | -0.167 | 74.43 | -0.18 | 74.42 | -0.191 | 74.34 | -0.277 | 74.42 | -0.262 | 74.39 | -0.212
74.46 | -0.167 | 74.45 | -0.18 | 74.44 | -0.191 | 74.36 | -0.277 | 74.43 | -0.262 | 74.41 | -0.212
74.48 | -0.167 | 74.47 | -0.18 | 74.45 | -0.191 | 74.37 | -0.277 | 74.45 | -0.262 | 74.43 | -0.212
74.49 | -0.167 | 74.48 | -0.18 | 74.47 | -0.191 | 74.39 | -0.277 | 74.47 | -0.262 | 74.44 | -0.212
74.51 | -0.167 | 74.5 | -0.18 | 74.48 | -0.191 | 74.41 | -0.277 | 74.48 | -0.262 | 74.46 | -0.212
74.53 | -0.167 | 74.52 | -0.18 | 74.5 | -0.191 | 74.42 | -0.277 | 74.5 | -0.262 | 74.47 | -0.212
74.54 | -0.167 | 74.53 | -0.18 | 74.52 | -0.191 | 74.44 | -0.277 | 74.52 | -0.262 | 74.49 | -0.212
74.56 | -0.167 | 74.55 | -0.18 | 74.54 | -0.191 | 74.46 | -0.277 | 74.53 | -0.262 | 74.51 | -0.212
74.58 | -0.167 | 74.57 | -0.18 | 74.55 | -0.191 | 74.48 | -0.277 | 74.55 | -0.262 | 74.53 | -0.212
74.59 | -0.167 | 74.58 | -0.18 | 74.57 | -0.191 | 74.49 | -0.277 | 74.57 | -0.262 | 74.54 | -0.212
74.61 | -0.167 | 74.6 | -0.18 | 74.59 | -0.191 | 74.51 | -0.277 | 74.58 | -0.262 | 74.56 | -0.212
74.63 | -0.167 | 74.62 | -0.18 | 74.6 | -0.191 | 74.53 | -0.277 | 74.6 | -0.262 | 74.58 | -0.212
74.64 | -0.167 | 74.63 | -0.18 | 74.62 | -0.191 | 74.54 | -0.277 | 74.62 | -0.262 | 74.59 | -0.212
74.66 | -0.167 | 74.65 | -0.18 | 74.64 | -0.191 | 74.56 | -0.277 | 74.63 | -0.262 | 74.61 | -0.212
74.68 | -0.167 | 74.67 | -0.18 | 74.65 | -0.191 | 74.58 | -0.277 | 74.65 | -0.262 | 74.63 | -0.212
74.69 | -0.167 | 74.68 | -0.18 | 74.67 | -0.191 | 74.59 | -0.277 | 74.67 | -0.262 | 74.64 | -0.212
74.71 | -0.167 | 74.7 | -0.18 | 74.69 | -0.191 | 74.61 | -0.277 | 74.69 | -0.262 | 74.66 | -0.212
74.73 | -0.167 | 74.72 | -0.18 | 74.7 | -0.191 | 74.62 | -0.277 | 74.7 | -0.262 | 74.68 | -0.212
74.74 | -0.167 | 74.73 | -0.18 | 74.72 | -0.191 | 74.64 | -0.277 | 74.72 | -0.262 | 74.69 | -0.212
74.76 | -0.167 | 74.75 | -0.18 | 74.73 | -0.191 | 74.66 | -0.277 | 74.73 | -0.262 | 74.71 | -0.212
74.78 | -0.167 | 74.77 | -0.18 | 74.75 | -0.191 | 74.67 | -0.277 | 74.75 | -0.262 | 74.72 | -0.212
74.79 | -0.167 | 74.78 | -0.18 | 74.77 | -0.191 | 74.69 | -0.277 | 74.77 | -0.262 | 74.74 | -0.212
74.81 | -0.167 | 74.8 | -0.18 | 74.79 | -0.191 | 74.71 | -0.278 | 74.78 | -0.262 | 74.76 | -0.212
74.83 | -0.167 | 74.82 | -0.18 | 74.8 | -0.191 | 74.72 | -0.278 | 74.8 | -0.262 | 74.78 | -0.212
74.84 | -0.167 | 74.83 | -0.18 | 74.82 | -0.191 | 74.74 | -0.278 | 74.82 | -0.262 | 74.79 | -0.212
74.86 | -0.167 | 74.85 | -0.18 | 74.84 | -0.191 | 74.76 | -0.278 | 74.83 | -0.262 | 74.81 | -0.212
74.87 | -0.167 | 74.87 | -0.18 | 74.85 | -0.191 | 74.77 | -0.278 | 74.85 | -0.262 | 74.82 | -0.212
74.89 | -0.167 | 74.88 | -0.18 | 74.87 | -0.191 | 74.79 | -0.278 | 74.87 | -0.262 | 74.84 | -0.212
74.91 | -0.167 | 74.9 | -0.18 | 74.89 | -0.191 | 74.81 | -0.278 | 74.88 | -0.262 | 74.86 | -0.212
74.93 | -0.167 | 74.92 | -0.18 | 74.9 | -0.191 | 74.83 | -0.278 | 74.9 | -0.262 | 74.87 | -0.212
74.94 | -0.167 | 74.93 | -0.18 | 74.92 | -0.191 | 74.84 | -0.278 | 74.92 | -0.262 | 74.89 | -0.212
74.96 | -0.167 | 74.95 | -0.18 | 74.94 | -0.191 | 74.86 | -0.278 | 74.93 | -0.262 | 74.91 | -0.212
74.98 | -0.167 | 74.97 | -0.18 | 74.95 | -0.191 | 74.87 | -0.278 | 74.95 | -0.262 | 74.92 | -0.212
74.99 | -0.167 | 74.98 | -0.18 | 74.97 | -0.191 | 74.89 | -0.278 | 74.97 | -0.262 | 74.94 | -0.212
75.01 | -0.167 | 75 | -0.18 | 74.99 | -0.191 | 74.91 | -0.278 | 74.99 | -0.262 | 74.96 | -0.212
75.03 | -0.167 | 75.02 | -0.18 | 75 | -0.191 | 74.93 | -0.278 | 75 | -0.262 | 74.97 | -0.212
75.04 | -0.167 | 75.03 | -0.18 | 75.02 | -0.191 | 74.94 | -0.278 | 75.02 | -0.262 | 74.99 | -0.212
75.06 | -0.167 | 75.05 | -0.18 | 75.03 | -0.191 | 74.96 | -0.278 | 75.04 | -0.262 | 75.01 | -0.212
75.07 | -0.167 | 75.07 | -0.18 | 75.05 | -0.191 | 74.97 | -0.278 | 75.05 | -0.262 | 75.02 | -0.212
75.09 | -0.167 | 75.08 | -0.18 | 75.07 | -0.19 | 74.99 | -0.278 | 75.07 | -0.262 | 75.04 | -0.212
75.11 | -0.167 | 75.1 | -0.18 | 75.09 | -0.19 | 75.01 | -0.278 | 75.09 | -0.262 | 75.06 | -0.212
75.13 | -0.167 | 75.12 | -0.18 | 75.1 | -0.19 | 75.02 | -0.278 | 75.1 | -0.262 | 75.08 | -0.212
75.14 | -0.167 | 75.13 | -0.18 | 75.12 | -0.19 | 75.04 | -0.278 | 75.12 | -0.262 | 75.09 | -0.212
75.16 | -0.167 | 75.15 | -0.18 | 75.14 | -0.19 | 75.06 | -0.278 | 75.13 | -0.262 | 75.11 | -0.212
75.18 | -0.167 | 75.17 | -0.18 | 75.15 | -0.19 | 75.08 | -0.278 | 75.15 | -0.262 | 75.13 | -0.212
75.19 | -0.167 | 75.18 | -0.18 | 75.17 | -0.19 | 75.09 | -0.278 | 75.17 | -0.262 | 75.14 | -0.212
75.21 | -0.167 | 75.2 | -0.18 | 75.19 | -0.19 | 75.11 | -0.278 | 75.18 | -0.262 | 75.16 | -0.212
75.23 | -0.167 | 75.22 | -0.18 | 75.2 | -0.19 | 75.13 | -0.278 | 75.2 | -0.262 | 75.17 | -0.212
75.24 | -0.167 | 75.23 | -0.18 | 75.22 | -0.19 | 75.14 | -0.278 | 75.22 | -0.262 | 75.19 | -0.212
75.26 | -0.167 | 75.25 | -0.18 | 75.24 | -0.19 | 75.16 | -0.278 | 75.24 | -0.262 | 75.21 | -0.212
75.28 | -0.167 | 75.27 | -0.18 | 75.25 | -0.19 | 75.17 | -0.278 | 75.25 | -0.262 | 75.22 | -0.212
75.29 | -0.167 | 75.28 | -0.18 | 75.27 | -0.19 | 75.19 | -0.278 | 75.27 | -0.262 | 75.24 | -0.212
75.31 | -0.167 | 75.3 | -0.18 | 75.29 | -0.19 | 75.21 | -0.278 | 75.29 | -0.262 | 75.26 | -0.212
75.32 | -0.167 | 75.32 | -0.18 | 75.3 | -0.19 | 75.22 | -0.278 | 75.3 | -0.262 | 75.28 | -0.212
75.34 | -0.167 | 75.33 | -0.18 | 75.32 | -0.19 | 75.24 | -0.278 | 75.32 | -0.262 | 75.29 | -0.212
75.36 | -0.167 | 75.35 | -0.18 | 75.34 | -0.19 | 75.26 | -0.278 | 75.34 | -0.262 | 75.31 | -0.212
75.38 | -0.167 | 75.37 | -0.18 | 75.35 | -0.19 | 75.28 | -0.278 | 75.35 | -0.262 | 75.33 | -0.212
75.39 | -0.167 | 75.38 | -0.18 | 75.37 | -0.19 | 75.29 | -0.278 | 75.37 | -0.262 | 75.34 | -0.212
75.41 | -0.167 | 75.4 | -0.18 | 75.39 | -0.19 | 75.31 | -0.278 | 75.39 | -0.262 | 75.36 | -0.212
75.42 | -0.167 | 75.42 | -0.18 | 75.4 | -0.19 | 75.33 | -0.278 | 75.4 | -0.262 | 75.37 | -0.212
75.44 | -0.167 | 75.43 | -0.18 | 75.42 | -0.19 | 75.34 | -0.278 | 75.42 | -0.262 | 75.39 | -0.212
75.46 | -0.167 | 75.45 | -0.18 | 75.44 | -0.19 | 75.36 | -0.278 | 75.44 | -0.262 | 75.41 | -0.212
75.48 | -0.167 | 75.47 | -0.18 | 75.45 | -0.19 | 75.38 | -0.278 | 75.45 | -0.263 | 75.42 | -0.212
75.49 | -0.167 | 75.48 | -0.18 | 75.47 | -0.19 | 75.39 | -0.278 | 75.47 | -0.263 | 75.44 | -0.212
75.51 | -0.167 | 75.5 | -0.18 | 75.49 | -0.19 | 75.41 | -0.278 | 75.49 | -0.263 | 75.46 | -0.212
75.53 | -0.167 | 75.52 | -0.18 | 75.5 | -0.19 | 75.42 | -0.278 | 75.5 | -0.263 | 75.47 | -0.212
75.54 | -0.167 | 75.53 | -0.18 | 75.52 | -0.19 | 75.44 | -0.278 | 75.52 | -0.263 | 75.49 | -0.212
75.56 | -0.167 | 75.55 | -0.18 | 75.54 | -0.19 | 75.46 | -0.278 | 75.53 | -0.263 | 75.51 | -0.212
75.58 | -0.167 | 75.57 | -0.18 | 75.55 | -0.19 | 75.48 | -0.278 | 75.55 | -0.263 | 75.52 | -0.212
75.59 | -0.167 | 75.58 | -0.18 | 75.57 | -0.19 | 75.49 | -0.278 | 75.57 | -0.263 | 75.54 | -0.212
75.61 | -0.167 | 75.6 | -0.18 | 75.59 | -0.19 | 75.51 | -0.278 | 75.59 | -0.263 | 75.56 | -0.212
75.63 | -0.167 | 75.62 | -0.18 | 75.6 | -0.19 | 75.53 | -0.278 | 75.6 | -0.263 | 75.57 | -0.212
75.64 | -0.167 | 75.63 | -0.18 | 75.62 | -0.19 | 75.54 | -0.278 | 75.62 | -0.263 | 75.59 | -0.212
75.66 | -0.167 | 75.65 | -0.18 | 75.64 | -0.19 | 75.56 | -0.278 | 75.64 | -0.263 | 75.61 | -0.212
75.68 | -0.167 | 75.67 | -0.18 | 75.65 | -0.19 | 75.58 | -0.278 | 75.65 | -0.263 | 75.63 | -0.212
75.69 | -0.167 | 75.68 | -0.18 | 75.67 | -0.19 | 75.59 | -0.278 | 75.67 | -0.263 | 75.64 | -0.212
75.71 | -0.167 | 75.7 | -0.18 | 75.69 | -0.19 | 75.61 | -0.278 | 75.69 | -0.263 | 75.66 | -0.212
75.73 | -0.167 | 75.72 | -0.18 | 75.7 | -0.19 | 75.63 | -0.278 | 75.7 | -0.263 | 75.67 | -0.212
75.74 | -0.167 | 75.73 | -0.18 | 75.72 | -0.19 | 75.64 | -0.278 | 75.72 | -0.263 | 75.69 | -0.212
75.76 | -0.167 | 75.75 | -0.18 | 75.74 | -0.19 | 75.66 | -0.278 | 75.74 | -0.263 | 75.71 | -0.212
75.77 | -0.167 | 75.77 | -0.18 | 75.75 | -0.19 | 75.68 | -0.278 | 75.75 | -0.263 | 75.72 | -0.212
75.79 | -0.167 | 75.78 | -0.18 | 75.77 | -0.19 | 75.69 | -0.278 | 75.77 | -0.263 | 75.74 | -0.212
75.81 | -0.167 | 75.8 | -0.18 | 75.79 | -0.19 | 75.71 | -0.278 | 75.79 | -0.263 | 75.76 | -0.212
75.83 | -0.167 | 75.82 | -0.18 | 75.8 | -0.191 | 75.73 | -0.278 | 75.8 | -0.263 | 75.77 | -0.212
75.84 | -0.167 | 75.83 | -0.18 | 75.82 | -0.191 | 75.74 | -0.278 | 75.82 | -0.263 | 75.79 | -0.212
75.86 | -0.167 | 75.85 | -0.18 | 75.84 | -0.191 | 75.76 | -0.278 | 75.84 | -0.263 | 75.81 | -0.212
75.88 | -0.167 | 75.87 | -0.18 | 75.85 | -0.191 | 75.78 | -0.278 | 75.85 | -0.263 | 75.82 | -0.212
75.89 | -0.167 | 75.88 | -0.18 | 75.87 | -0.191 | 75.79 | -0.278 | 75.87 | -0.263 | 75.84 | -0.212
75.91 | -0.167 | 75.9 | -0.18 | 75.89 | -0.19 | 75.81 | -0.278 | 75.89 | -0.263 | 75.86 | -0.212
75.93 | -0.167 | 75.92 | -0.18 | 75.9 | -0.19 | 75.83 | -0.278 | 75.9 | -0.263 | 75.87 | -0.212
75.94 | -0.167 | 75.93 | -0.18 | 75.92 | -0.19 | 75.84 | -0.278 | 75.92 | -0.263 | 75.89 | -0.212
75.96 | -0.167 | 75.95 | -0.18 | 75.94 | -0.19 | 75.86 | -0.278 | 75.93 | -0.263 | 75.91 | -0.212
75.98 | -0.167 | 75.97 | -0.18 | 75.95 | -0.19 | 75.88 | -0.278 | 75.95 | -0.263 | 75.92 | -0.212
75.99 | -0.167 | 75.98 | -0.18 | 75.97 | -0.19 | 75.89 | -0.278 | 75.97 | -0.263 | 75.94 | -0.212
76.01 | -0.167 | 76 | -0.18 | 75.99 | -0.191 | 75.91 | -0.278 | 75.99 | -0.263 | 75.96 | -0.212
76.03 | -0.167 | 76.02 | -0.18 | 76 | -0.191 | 75.93 | -0.278 | 76 | -0.263 | 75.98 | -0.212
76.04 | -0.167 | 76.04 | -0.18 | 76.02 | -0.191 | 75.94 | -0.278 | 76.02 | -0.263 | 75.99 | -0.212
76.06 | -0.167 | 76.05 | -0.18 | 76.04 | -0.191 | 75.96 | -0.278 | 76.04 | -0.263 | 76.01 | -0.212
76.08 | -0.167 | 76.07 | -0.18 | 76.05 | -0.191 | 75.97 | -0.278 | 76.05 | -0.263 | 76.02 | -0.212
76.09 | -0.167 | 76.08 | -0.18 | 76.07 | -0.191 | 75.99 | -0.278 | 76.07 | -0.263 | 76.04 | -0.212
76.11 | -0.167 | 76.1 | -0.18 | 76.09 | -0.191 | 76.01 | -0.278 | 76.09 | -0.263 | 76.06 | -0.212
76.13 | -0.167 | 76.12 | -0.18 | 76.1 | -0.191 | 76.02 | -0.278 | 76.1 | -0.263 | 76.07 | -0.212
76.14 | -0.167 | 76.13 | -0.18 | 76.12 | -0.191 | 76.04 | -0.278 | 76.12 | -0.263 | 76.09 | -0.212
76.16 | -0.167 | 76.15 | -0.18 | 76.14 | -0.191 | 76.06 | -0.278 | 76.14 | -0.263 | 76.11 | -0.212
76.18 | -0.167 | 76.17 | -0.18 | 76.15 | -0.191 | 76.08 | -0.278 | 76.15 | -0.263 | 76.12 | -0.212
76.19 | -0.167 | 76.19 | -0.18 | 76.17 | -0.191 | 76.09 | -0.278 | 76.17 | -0.263 | 76.14 | -0.212
76.21 | -0.167 | 76.2 | -0.18 | 76.19 | -0.191 | 76.11 | -0.278 | 76.19 | -0.263 | 76.16 | -0.212
76.23 | -0.167 | 76.22 | -0.18 | 76.2 | -0.191 | 76.13 | -0.278 | 76.2 | -0.263 | 76.18 | -0.212
76.24 | -0.167 | 76.23 | -0.18 | 76.22 | -0.191 | 76.14 | -0.278 | 76.22 | -0.263 | 76.19 | -0.212
76.26 | -0.167 | 76.25 | -0.18 | 76.24 | -0.191 | 76.16 | -0.278 | 76.24 | -0.263 | 76.21 | -0.212
76.28 | -0.167 | 76.27 | -0.18 | 76.25 | -0.191 | 76.18 | -0.278 | 76.25 | -0.263 | 76.22 | -0.212
76.29 | -0.167 | 76.28 | -0.18 | 76.27 | -0.191 | 76.19 | -0.278 | 76.27 | -0.263 | 76.24 | -0.212
76.31 | -0.167 | 76.3 | -0.18 | 76.29 | -0.191 | 76.21 | -0.278 | 76.28 | -0.263 | 76.26 | -0.212
76.33 | -0.167 | 76.32 | -0.18 | 76.3 | -0.191 | 76.23 | -0.278 | 76.3 | -0.263 | 76.28 | -0.212
76.34 | -0.167 | 76.33 | -0.18 | 76.32 | -0.191 | 76.24 | -0.278 | 76.32 | -0.263 | 76.29 | -0.212
76.36 | -0.167 | 76.35 | -0.18 | 76.34 | -0.191 | 76.26 | -0.278 | 76.34 | -0.263 | 76.31 | -0.212
76.37 | -0.167 | 76.37 | -0.18 | 76.35 | -0.191 | 76.28 | -0.278 | 76.35 | -0.263 | 76.33 | -0.212
76.39 | -0.167 | 76.38 | -0.18 | 76.37 | -0.191 | 76.29 | -0.278 | 76.37 | -0.263 | 76.34 | -0.212
76.41 | -0.167 | 76.4 | -0.18 | 76.39 | -0.191 | 76.31 | -0.278 | 76.39 | -0.263 | 76.36 | -0.212
76.43 | -0.167 | 76.42 | -0.18 | 76.4 | -0.191 | 76.33 | -0.278 | 76.4 | -0.263 | 76.38 | -0.212
76.44 | -0.167 | 76.43 | -0.18 | 76.42 | -0.191 | 76.34 | -0.278 | 76.42 | -0.263 | 76.39 | -0.212
76.46 | -0.167 | 76.45 | -0.18 | 76.44 | -0.191 | 76.36 | -0.278 | 76.44 | -0.263 | 76.41 | -0.212
76.48 | -0.167 | 76.47 | -0.18 | 76.46 | -0.191 | 76.38 | -0.278 | 76.45 | -0.263 | 76.43 | -0.212
76.49 | -0.167 | 76.48 | -0.18 | 76.47 | -0.191 | 76.39 | -0.278 | 76.47 | -0.263 | 76.44 | -0.212
76.51 | -0.167 | 76.5 | -0.18 | 76.49 | -0.191 | 76.41 | -0.278 | 76.49 | -0.263 | 76.46 | -0.212
76.53 | -0.167 | 76.52 | -0.18 | 76.5 | -0.191 | 76.42 | -0.278 | 76.5 | -0.263 | 76.48 | -0.212
76.54 | -0.167 | 76.53 | -0.18 | 76.52 | -0.191 | 76.44 | -0.278 | 76.52 | -0.263 | 76.49 | -0.212
76.56 | -0.167 | 76.55 | -0.18 | 76.54 | -0.191 | 76.46 | -0.278 | 76.54 | -0.263 | 76.51 | -0.212
76.58 | -0.167 | 76.57 | -0.18 | 76.55 | -0.191 | 76.48 | -0.278 | 76.55 | -0.263 | 76.52 | -0.212
76.59 | -0.167 | 76.59 | -0.18 | 76.57 | -0.191 | 76.49 | -0.278 | 76.57 | -0.263 | 76.54 | -0.212
76.61 | -0.167 | 76.6 | -0.18 | 76.59 | -0.191 | 76.51 | -0.278 | 76.59 | -0.263 | 76.56 | -0.212
76.63 | -0.167 | 76.62 | -0.18 | 76.6 | -0.191 | 76.52 | -0.278 | 76.6 | -0.263 | 76.58 | -0.212
76.64 | -0.167 | 76.63 | -0.18 | 76.62 | -0.191 | 76.54 | -0.278 | 76.62 | -0.263 | 76.59 | -0.212
76.66 | -0.167 | 76.65 | -0.18 | 76.64 | -0.191 | 76.56 | -0.278 | 76.64 | -0.263 | 76.61 | -0.212
76.68 | -0.167 | 76.67 | -0.18 | 76.65 | -0.191 | 76.58 | -0.278 | 76.65 | -0.263 | 76.63 | -0.212
76.69 | -0.167 | 76.68 | -0.18 | 76.67 | -0.191 | 76.59 | -0.278 | 76.67 | -0.263 | 76.64 | -0.212
76.71 | -0.167 | 76.7 | -0.18 | 76.69 | -0.191 | 76.61 | -0.278 | 76.69 | -0.263 | 76.66 | -0.212
76.73 | -0.167 | 76.72 | -0.18 | 76.7 | -0.191 | 76.63 | -0.278 | 76.7 | -0.263 | 76.68 | -0.212
76.74 | -0.167 | 76.73 | -0.18 | 76.72 | -0.191 | 76.64 | -0.278 | 76.72 | -0.263 | 76.69 | -0.212
76.76 | -0.167 | 76.75 | -0.18 | 76.74 | -0.191 | 76.66 | -0.278 | 76.74 | -0.263 | 76.71 | -0.212
76.78 | -0.167 | 76.77 | -0.18 | 76.75 | -0.191 | 76.68 | -0.278 | 76.75 | -0.263 | 76.73 | -0.212
76.79 | -0.167 | 76.78 | -0.18 | 76.77 | -0.191 | 76.69 | -0.278 | 76.77 | -0.263 | 76.74 | -0.212
76.81 | -0.167 | 76.8 | -0.18 | 76.79 | -0.191 | 76.71 | -0.278 | 76.79 | -0.263 | 76.76 | -0.212
76.83 | -0.167 | 76.82 | -0.18 | 76.8 | -0.191 | 76.73 | -0.278 | 76.8 | -0.263 | 76.77 | -0.212
76.84 | -0.167 | 76.83 | -0.18 | 76.82 | -0.191 | 76.74 | -0.278 | 76.82 | -0.263 | 76.79 | -0.212
76.86 | -0.167 | 76.85 | -0.18 | 76.84 | -0.191 | 76.76 | -0.278 | 76.84 | -0.263 | 76.81 | -0.212
76.88 | -0.167 | 76.87 | -0.18 | 76.85 | -0.191 | 76.78 | -0.279 | 76.85 | -0.263 | 76.82 | -0.212
76.89 | -0.167 | 76.89 | -0.18 | 76.87 | -0.191 | 76.79 | -0.279 | 76.87 | -0.263 | 76.84 | -0.212
76.91 | -0.167 | 76.9 | -0.18 | 76.89 | -0.191 | 76.81 | -0.279 | 76.89 | -0.263 | 76.86 | -0.212
76.93 | -0.167 | 76.92 | -0.18 | 76.91 | -0.191 | 76.82 | -0.279 | 76.9 | -0.263 | 76.88 | -0.212
76.94 | -0.167 | 76.94 | -0.18 | 76.92 | -0.191 | 76.84 | -0.279 | 76.92 | -0.263 | 76.89 | -0.212
76.96 | -0.167 | 76.95 | -0.18 | 76.94 | -0.191 | 76.86 | -0.279 | 76.94 | -0.263 | 76.91 | -0.212
76.98 | -0.167 | 76.97 | -0.18 | 76.95 | -0.191 | 76.88 | -0.279 | 76.95 | -0.263 | 76.93 | -0.212
76.99 | -0.167 | 76.99 | -0.18 | 76.97 | -0.191 | 76.89 | -0.279 | 76.97 | -0.263 | 76.94 | -0.212
77.01 | -0.167 | 77 | -0.18 | 76.99 | -0.191 | 76.91 | -0.279 | 76.98 | -0.263 | 76.96 | -0.212
77.03 | -0.167 | 77.02 | -0.18 | 77 | -0.191 | 76.93 | -0.279 | 77 | -0.263 | 76.97 | -0.212
77.04 | -0.167 | 77.04 | -0.18 | 77.02 | -0.191 | 76.94 | -0.279 | 77.02 | -0.263 | 76.99 | -0.212
77.06 | -0.167 | 77.05 | -0.18 | 77.04 | -0.191 | 76.96 | -0.279 | 77.04 | -0.263 | 77.01 | -0.212
77.08 | -0.167 | 77.07 | -0.18 | 77.05 | -0.191 | 76.97 | -0.279 | 77.05 | -0.263 | 77.03 | -0.212
77.09 | -0.167 | 77.09 | -0.18 | 77.07 | -0.191 | 76.99 | -0.279 | 77.07 | -0.263 | 77.04 | -0.212
77.11 | -0.167 | 77.1 | -0.18 | 77.09 | -0.191 | 77.01 | -0.279 | 77.09 | -0.263 | 77.06 | -0.212
77.13 | -0.167 | 77.12 | -0.18 | 77.1 | -0.191 | 77.03 | -0.279 | 77.1 | -0.263 | 77.08 | -0.212
77.14 | -0.167 | 77.13 | -0.18 | 77.12 | -0.191 | 77.04 | -0.279 | 77.12 | -0.263 | 77.09 | -0.212
77.16 | -0.167 | 77.15 | -0.18 | 77.14 | -0.191 | 77.06 | -0.279 | 77.14 | -0.263 | 77.11 | -0.212
77.18 | -0.167 | 77.17 | -0.18 | 77.15 | -0.191 | 77.08 | -0.279 | 77.15 | -0.263 | 77.13 | -0.212
77.19 | -0.167 | 77.19 | -0.18 | 77.17 | -0.191 | 77.09 | -0.279 | 77.17 | -0.263 | 77.14 | -0.212
77.21 | -0.167 | 77.2 | -0.18 | 77.19 | -0.191 | 77.11 | -0.279 | 77.19 | -0.263 | 77.16 | -0.212
77.23 | -0.167 | 77.22 | -0.18 | 77.2 | -0.191 | 77.13 | -0.279 | 77.2 | -0.263 | 77.18 | -0.212
77.24 | -0.167 | 77.24 | -0.18 | 77.22 | -0.191 | 77.14 | -0.279 | 77.22 | -0.263 | 77.19 | -0.212
77.26 | -0.167 | 77.25 | -0.18 | 77.24 | -0.191 | 77.16 | -0.279 | 77.24 | -0.263 | 77.21 | -0.212
77.28 | -0.167 | 77.27 | -0.18 | 77.25 | -0.191 | 77.18 | -0.279 | 77.25 | -0.263 | 77.22 | -0.212
77.29 | -0.167 | 77.28 | -0.18 | 77.27 | -0.191 | 77.19 | -0.279 | 77.27 | -0.263 | 77.24 | -0.212
77.31 | -0.167 | 77.3 | -0.18 | 77.29 | -0.191 | 77.21 | -0.279 | 77.29 | -0.263 | 77.26 | -0.212
77.33 | -0.167 | 77.32 | -0.18 | 77.3 | -0.191 | 77.22 | -0.279 | 77.3 | -0.263 | 77.27 | -0.212
77.34 | -0.167 | 77.34 | -0.18 | 77.32 | -0.191 | 77.24 | -0.279 | 77.32 | -0.263 | 77.29 | -0.212
77.36 | -0.167 | 77.35 | -0.18 | 77.34 | -0.191 | 77.26 | -0.279 | 77.34 | -0.263 | 77.31 | -0.212
77.38 | -0.167 | 77.37 | -0.18 | 77.35 | -0.191 | 77.28 | -0.279 | 77.35 | -0.263 | 77.33 | -0.212
77.39 | -0.167 | 77.39 | -0.18 | 77.37 | -0.191 | 77.29 | -0.279 | 77.37 | -0.263 | 77.34 | -0.212
77.41 | -0.167 | 77.4 | -0.18 | 77.39 | -0.191 | 77.31 | -0.279 | 77.39 | -0.263 | 77.36 | -0.212
77.43 | -0.167 | 77.42 | -0.18 | 77.4 | -0.191 | 77.32 | -0.279 | 77.4 | -0.263 | 77.38 | -0.212
77.44 | -0.167 | 77.44 | -0.18 | 77.42 | -0.191 | 77.34 | -0.279 | 77.42 | -0.263 | 77.39 | -0.212
77.46 | -0.167 | 77.45 | -0.18 | 77.44 | -0.191 | 77.36 | -0.279 | 77.44 | -0.263 | 77.41 | -0.212
77.48 | -0.167 | 77.47 | -0.18 | 77.45 | -0.191 | 77.37 | -0.279 | 77.45 | -0.263 | 77.43 | -0.212
77.49 | -0.167 | 77.49 | -0.18 | 77.47 | -0.191 | 77.39 | -0.279 | 77.47 | -0.263 | 77.44 | -0.212
77.51 | -0.167 | 77.5 | -0.18 | 77.49 | -0.191 | 77.41 | -0.279 | 77.49 | -0.263 | 77.46 | -0.212
77.53 | -0.167 | 77.52 | -0.18 | 77.51 | -0.191 | 77.43 | -0.279 | 77.5 | -0.263 | 77.48 | -0.212
77.54 | -0.167 | 77.54 | -0.18 | 77.52 | -0.191 | 77.44 | -0.279 | 77.52 | -0.263 | 77.49 | -0.212
77.56 | -0.167 | 77.55 | -0.18 | 77.54 | -0.191 | 77.46 | -0.279 | 77.54 | -0.263 | 77.51 | -0.212
77.58 | -0.167 | 77.57 | -0.18 | 77.55 | -0.191 | 77.48 | -0.279 | 77.55 | -0.263 | 77.53 | -0.212
77.59 | -0.167 | 77.59 | -0.18 | 77.57 | -0.191 | 77.49 | -0.279 | 77.57 | -0.263 | 77.54 | -0.212
77.61 | -0.167 | 77.6 | -0.18 | 77.59 | -0.191 | 77.51 | -0.279 | 77.59 | -0.263 | 77.56 | -0.212
77.63 | -0.167 | 77.62 | -0.18 | 77.6 | -0.191 | 77.53 | -0.279 | 77.6 | -0.263 | 77.58 | -0.212
77.64 | -0.167 | 77.64 | -0.18 | 77.62 | -0.191 | 77.54 | -0.279 | 77.62 | -0.263 | 77.59 | -0.212
77.66 | -0.167 | 77.65 | -0.18 | 77.64 | -0.191 | 77.56 | -0.279 | 77.64 | -0.263 | 77.61 | -0.212
77.68 | -0.167 | 77.67 | -0.18 | 77.66 | -0.191 | 77.58 | -0.279 | 77.65 | -0.263 | 77.63 | -0.212
77.69 | -0.167 | 77.69 | -0.18 | 77.67 | -0.191 | 77.59 | -0.279 | 77.67 | -0.263 | 77.64 | -0.212
77.71 | -0.167 | 77.7 | -0.18 | 77.69 | -0.191 | 77.61 | -0.279 | 77.69 | -0.263 | 77.66 | -0.212
77.73 | -0.167 | 77.72 | -0.18 | 77.7 | -0.191 | 77.63 | -0.279 | 77.7 | -0.263 | 77.68 | -0.212
77.74 | -0.167 | 77.74 | -0.18 | 77.72 | -0.191 | 77.64 | -0.279 | 77.72 | -0.263 | 77.69 | -0.212
77.76 | -0.167 | 77.75 | -0.18 | 77.74 | -0.191 | 77.66 | -0.279 | 77.74 | -0.263 | 77.71 | -0.212
77.78 | -0.167 | 77.77 | -0.18 | 77.75 | -0.191 | 77.68 | -0.279 | 77.75 | -0.263 | 77.73 | -0.212
77.79 | -0.167 | 77.79 | -0.18 | 77.77 | -0.191 | 77.69 | -0.279 | 77.77 | -0.263 | 77.74 | -0.212
77.81 | -0.167 | 77.8 | -0.18 | 77.79 | -0.191 | 77.71 | -0.279 | 77.79 | -0.263 | 77.76 | -0.212
77.83 | -0.167 | 77.82 | -0.18 | 77.8 | -0.191 | 77.73 | -0.279 | 77.8 | -0.263 | 77.78 | -0.212
77.84 | -0.167 | 77.84 | -0.18 | 77.82 | -0.191 | 77.74 | -0.279 | 77.82 | -0.263 | 77.79 | -0.212
77.86 | -0.167 | 77.85 | -0.18 | 77.84 | -0.191 | 77.76 | -0.279 | 77.84 | -0.263 | 77.81 | -0.212
77.88 | -0.167 | 77.87 | -0.18 | 77.85 | -0.191 | 77.78 | -0.279 | 77.85 | -0.263 | 77.83 | -0.212
77.89 | -0.167 | 77.89 | -0.18 | 77.87 | -0.191 | 77.79 | -0.279 | 77.87 | -0.263 | 77.84 | -0.212
77.91 | -0.167 | 77.9 | -0.18 | 77.89 | -0.191 | 77.81 | -0.279 | 77.89 | -0.263 | 77.86 | -0.212
77.93 | -0.167 | 77.92 | -0.18 | 77.9 | -0.191 | 77.83 | -0.279 | 77.9 | -0.263 | 77.88 | -0.212
77.94 | -0.167 | 77.94 | -0.18 | 77.92 | -0.191 | 77.84 | -0.279 | 77.92 | -0.263 | 77.89 | -0.212
77.96 | -0.167 | 77.95 | -0.18 | 77.94 | -0.191 | 77.86 | -0.279 | 77.94 | -0.263 | 77.91 | -0.212
77.98 | -0.167 | 77.97 | -0.18 | 77.95 | -0.191 | 77.88 | -0.279 | 77.95 | -0.263 | 77.93 | -0.212
77.99 | -0.167 | 77.99 | -0.18 | 77.97 | -0.191 | 77.89 | -0.279 | 77.97 | -0.263 | 77.94 | -0.212
78.01 | -0.167 | 78 | -0.18 | 77.99 | -0.191 | 77.91 | -0.279 | 77.99 | -0.263 | 77.96 | -0.212
78.03 | -0.167 | 78.02 | -0.18 | 78.01 | -0.191 | 77.93 | -0.279 | 78 | -0.263 | 77.98 | -0.212
78.04 | -0.167 | 78.04 | -0.18 | 78.02 | -0.191 | 77.94 | -0.279 | 78.02 | -0.263 | 77.99 | -0.212
78.06 | -0.167 | 78.05 | -0.18 | 78.04 | -0.191 | 77.96 | -0.279 | 78.04 | -0.263 | 78.01 | -0.212
78.08 | -0.167 | 78.07 | -0.18 | 78.05 | -0.191 | 77.98 | -0.279 | 78.05 | -0.263 | 78.03 | -0.212
78.09 | -0.167 | 78.08 | -0.18 | 78.07 | -0.191 | 77.99 | -0.279 | 78.07 | -0.263 | 78.04 | -0.212
78.11 | -0.167 | 78.1 | -0.18 | 78.09 | -0.191 | 78.01 | -0.279 | 78.09 | -0.263 | 78.06 | -0.212
78.13 | -0.167 | 78.12 | -0.18 | 78.1 | -0.191 | 78.03 | -0.279 | 78.1 | -0.263 | 78.08 | -0.212
78.14 | -0.167 | 78.14 | -0.18 | 78.12 | -0.191 | 78.04 | -0.279 | 78.12 | -0.263 | 78.09 | -0.212
78.16 | -0.167 | 78.15 | -0.18 | 78.14 | -0.191 | 78.06 | -0.279 | 78.14 | -0.263 | 78.11 | -0.212
78.18 | -0.167 | 78.17 | -0.18 | 78.16 | -0.191 | 78.08 | -0.279 | 78.15 | -0.263 | 78.13 | -0.212
78.19 | -0.167 | 78.19 | -0.18 | 78.17 | -0.191 | 78.09 | -0.279 | 78.17 | -0.263 | 78.14 | -0.212
78.21 | -0.167 | 78.2 | -0.18 | 78.19 | -0.191 | 78.11 | -0.279 | 78.19 | -0.263 | 78.16 | -0.212
78.23 | -0.167 | 78.22 | -0.18 | 78.2 | -0.191 | 78.13 | -0.279 | 78.2 | -0.263 | 78.18 | -0.212
78.24 | -0.167 | 78.24 | -0.18 | 78.22 | -0.191 | 78.14 | -0.279 | 78.22 | -0.263 | 78.19 | -0.212
78.26 | -0.167 | 78.25 | -0.18 | 78.24 | -0.191 | 78.16 | -0.279 | 78.24 | -0.263 | 78.21 | -0.212
78.28 | -0.167 | 78.27 | -0.18 | 78.26 | -0.191 | 78.18 | -0.279 | 78.25 | -0.263 | 78.23 | -0.212
78.29 | -0.167 | 78.29 | -0.18 | 78.27 | -0.191 | 78.19 | -0.279 | 78.27 | -0.263 | 78.24 | -0.212
78.31 | -0.167 | 78.3 | -0.18 | 78.29 | -0.191 | 78.21 | -0.279 | 78.29 | -0.263 | 78.26 | -0.212
78.33 | -0.167 | 78.32 | -0.18 | 78.31 | -0.191 | 78.23 | -0.279 | 78.3 | -0.263 | 78.28 | -0.212
78.34 | -0.167 | 78.33 | -0.18 | 78.32 | -0.191 | 78.24 | -0.279 | 78.32 | -0.263 | 78.29 | -0.212
78.36 | -0.167 | 78.35 | -0.18 | 78.34 | -0.191 | 78.26 | -0.279 | 78.34 | -0.263 | 78.31 | -0.212
78.38 | -0.167 | 78.37 | -0.18 | 78.35 | -0.191 | 78.28 | -0.279 | 78.35 | -0.263 | 78.33 | -0.212
78.39 | -0.167 | 78.39 | -0.18 | 78.37 | -0.191 | 78.29 | -0.279 | 78.37 | -0.263 | 78.34 | -0.212
78.41 | -0.167 | 78.4 | -0.18 | 78.39 | -0.191 | 78.31 | -0.279 | 78.39 | -0.263 | 78.36 | -0.212
78.43 | -0.167 | 78.42 | -0.18 | 78.4 | -0.191 | 78.33 | -0.279 | 78.4 | -0.263 | 78.38 | -0.212
78.44 | -0.167 | 78.44 | -0.18 | 78.42 | -0.191 | 78.34 | -0.279 | 78.42 | -0.263 | 78.39 | -0.212
78.46 | -0.167 | 78.45 | -0.18 | 78.44 | -0.191 | 78.36 | -0.279 | 78.44 | -0.263 | 78.41 | -0.212
78.48 | -0.167 | 78.47 | -0.18 | 78.46 | -0.191 | 78.38 | -0.279 | 78.45 | -0.263 | 78.43 | -0.212
78.49 | -0.167 | 78.49 | -0.18 | 78.47 | -0.191 | 78.39 | -0.279 | 78.47 | -0.263 | 78.44 | -0.212
78.51 | -0.167 | 78.5 | -0.18 | 78.49 | -0.191 | 78.41 | -0.279 | 78.49 | -0.263 | 78.46 | -0.212
78.53 | -0.167 | 78.52 | -0.18 | 78.51 | -0.191 | 78.43 | -0.279 | 78.5 | -0.263 | 78.48 | -0.212
78.54 | -0.167 | 78.54 | -0.18 | 78.52 | -0.191 | 78.44 | -0.279 | 78.52 | -0.263 | 78.49 | -0.212
78.56 | -0.167 | 78.55 | -0.18 | 78.54 | -0.191 | 78.46 | -0.279 | 78.54 | -0.263 | 78.51 | -0.212
78.58 | -0.167 | 78.57 | -0.18 | 78.56 | -0.191 | 78.48 | -0.279 | 78.55 | -0.263 | 78.53 | -0.212
78.59 | -0.167 | 78.59 | -0.18 | 78.57 | -0.191 | 78.49 | -0.279 | 78.57 | -0.263 | 78.54 | -0.212
78.61 | -0.167 | 78.6 | -0.18 | 78.59 | -0.191 | 78.51 | -0.279 | 78.59 | -0.263 | 78.56 | -0.212
78.63 | -0.167 | 78.62 | -0.18 | 78.61 | -0.191 | 78.53 | -0.279 | 78.6 | -0.263 | 78.58 | -0.212
78.64 | -0.167 | 78.64 | -0.18 | 78.62 | -0.191 | 78.54 | -0.279 | 78.62 | -0.263 | 78.59 | -0.212
78.66 | -0.167 | 78.65 | -0.18 | 78.64 | -0.191 | 78.56 | -0.279 | 78.64 | -0.263 | 78.61 | -0.212
78.68 | -0.167 | 78.67 | -0.18 | 78.66 | -0.191 | 78.58 | -0.279 | 78.65 | -0.263 | 78.63 | -0.212
78.69 | -0.167 | 78.69 | -0.18 | 78.67 | -0.191 | 78.59 | -0.279 | 78.67 | -0.263 | 78.64 | -0.212
78.71 | -0.167 | 78.7 | -0.18 | 78.69 | -0.191 | 78.61 | -0.279 | 78.69 | -0.263 | 78.66 | -0.212
78.73 | -0.167 | 78.72 | -0.18 | 78.7 | -0.191 | 78.63 | -0.279 | 78.7 | -0.263 | 78.68 | -0.212
78.74 | -0.167 | 78.74 | -0.18 | 78.72 | -0.191 | 78.64 | -0.279 | 78.72 | -0.263 | 78.69 | -0.212
78.76 | -0.167 | 78.75 | -0.18 | 78.74 | -0.191 | 78.66 | -0.279 | 78.74 | -0.263 | 78.71 | -0.212
78.78 | -0.167 | 78.77 | -0.18 | 78.76 | -0.191 | 78.68 | -0.279 | 78.75 | -0.263 | 78.73 | -0.212
78.79 | -0.167 | 78.78 | -0.18 | 78.77 | -0.191 | 78.69 | -0.279 | 78.77 | -0.263 | 78.74 | -0.212
78.81 | -0.167 | 78.8 | -0.18 | 78.79 | -0.191 | 78.71 | -0.279 | 78.79 | -0.263 | 78.76 | -0.212
78.83 | -0.167 | 78.82 | -0.18 | 78.81 | -0.191 | 78.73 | -0.279 | 78.8 | -0.263 | 78.78 | -0.212
78.84 | -0.167 | 78.84 | -0.18 | 78.82 | -0.191 | 78.74 | -0.279 | 78.82 | -0.263 | 78.79 | -0.212
78.86 | -0.167 | 78.85 | -0.18 | 78.84 | -0.191 | 78.76 | -0.279 | 78.84 | -0.263 | 78.81 | -0.212
78.88 | -0.167 | 78.87 | -0.18 | 78.86 | -0.191 | 78.78 | -0.279 | 78.85 | -0.263 | 78.83 | -0.212
78.89 | -0.167 | 78.89 | -0.18 | 78.87 | -0.191 | 78.79 | -0.279 | 78.87 | -0.263 | 78.84 | -0.212
78.91 | -0.167 | 78.9 | -0.18 | 78.89 | -0.191 | 78.81 | -0.279 | 78.89 | -0.263 | 78.86 | -0.212
78.93 | -0.167 | 78.92 | -0.18 | 78.91 | -0.191 | 78.83 | -0.279 | 78.9 | -0.263 | 78.88 | -0.212
78.94 | -0.167 | 78.94 | -0.18 | 78.92 | -0.191 | 78.84 | -0.279 | 78.92 | -0.263 | 78.89 | -0.212
78.96 | -0.167 | 78.95 | -0.18 | 78.94 | -0.191 | 78.86 | -0.279 | 78.94 | -0.263 | 78.91 | -0.212
78.98 | -0.167 | 78.97 | -0.18 | 78.96 | -0.191 | 78.88 | -0.279 | 78.95 | -0.263 | 78.93 | -0.212
78.99 | -0.167 | 78.99 | -0.18 | 78.97 | -0.191 | 78.89 | -0.279 | 78.97 | -0.263 | 78.94 | -0.212
79.01 | -0.167 | 79 | -0.18 | 78.99 | -0.191 | 78.91 | -0.279 | 78.98 | -0.263 | 78.96 | -0.212
79.03 | -0.167 | 79.02 | -0.18 | 79.01 | -0.191 | 78.93 | -0.279 | 79 | -0.263 | 78.98 | -0.212
79.04 | -0.167 | 79.04 | -0.18 | 79.02 | -0.191 | 78.94 | -0.28 | 79.02 | -0.263 | 78.99 | -0.212
79.06 | -0.167 | 79.05 | -0.18 | 79.04 | -0.191 | 78.96 | -0.28 | 79.04 | -0.263 | 79.01 | -0.212
79.08 | -0.167 | 79.07 | -0.18 | 79.06 | -0.191 | 78.98 | -0.28 | 79.05 | -0.263 | 79.03 | -0.212
79.09 | -0.167 | 79.09 | -0.18 | 79.07 | -0.191 | 78.99 | -0.28 | 79.07 | -0.263 | 79.04 | -0.212
79.11 | -0.167 | 79.1 | -0.18 | 79.09 | -0.191 | 79.01 | -0.28 | 79.09 | -0.263 | 79.06 | -0.212
79.13 | -0.167 | 79.12 | -0.18 | 79.11 | -0.191 | 79.03 | -0.28 | 79.1 | -0.263 | 79.08 | -0.212
79.14 | -0.167 | 79.14 | -0.18 | 79.12 | -0.191 | 79.04 | -0.28 | 79.12 | -0.263 | 79.09 | -0.212
79.16 | -0.167 | 79.15 | -0.18 | 79.14 | -0.191 | 79.06 | -0.28 | 79.14 | -0.263 | 79.11 | -0.212
79.18 | -0.167 | 79.17 | -0.18 | 79.16 | -0.191 | 79.08 | -0.28 | 79.15 | -0.263 | 79.13 | -0.212
79.19 | -0.167 | 79.19 | -0.18 | 79.17 | -0.191 | 79.09 | -0.28 | 79.17 | -0.263 | 79.14 | -0.212
79.21 | -0.167 | 79.2 | -0.18 | 79.19 | -0.191 | 79.11 | -0.28 | 79.19 | -0.263 | 79.16 | -0.212
79.23 | -0.167 | 79.22 | -0.18 | 79.21 | -0.191 | 79.13 | -0.28 | 79.2 | -0.263 | 79.18 | -0.212
79.24 | -0.167 | 79.24 | -0.18 | 79.22 | -0.191 | 79.14 | -0.28 | 79.22 | -0.263 | 79.19 | -0.212
79.26 | -0.167 | 79.25 | -0.18 | 79.24 | -0.191 | 79.16 | -0.28 | 79.24 | -0.263 | 79.21 | -0.212
79.28 | -0.167 | 79.27 | -0.18 | 79.26 | -0.191 | 79.18 | -0.28 | 79.25 | -0.263 | 79.23 | -0.212
79.29 | -0.167 | 79.29 | -0.18 | 79.27 | -0.191 | 79.19 | -0.28 | 79.27 | -0.263 | 79.24 | -0.212
79.31 | -0.167 | 79.3 | -0.18 | 79.29 | -0.191 | 79.21 | -0.28 | 79.29 | -0.263 | 79.26 | -0.212
79.33 | -0.167 | 79.32 | -0.18 | 79.31 | -0.191 | 79.23 | -0.28 | 79.3 | -0.263 | 79.28 | -0.212
79.34 | -0.167 | 79.34 | -0.18 | 79.32 | -0.191 | 79.24 | -0.28 | 79.32 | -0.263 | 79.29 | -0.212
79.36 | -0.167 | 79.35 | -0.18 | 79.34 | -0.191 | 79.26 | -0.28 | 79.34 | -0.263 | 79.31 | -0.212
79.38 | -0.167 | 79.37 | -0.18 | 79.36 | -0.191 | 79.28 | -0.28 | 79.35 | -0.263 | 79.33 | -0.212
79.39 | -0.167 | 79.39 | -0.18 | 79.37 | -0.191 | 79.29 | -0.28 | 79.37 | -0.263 | 79.34 | -0.212
79.41 | -0.167 | 79.4 | -0.18 | 79.39 | -0.191 | 79.31 | -0.28 | 79.39 | -0.263 | 79.36 | -0.212
79.43 | -0.167 | 79.42 | -0.18 | 79.41 | -0.191 | 79.33 | -0.28 | 79.4 | -0.263 | 79.38 | -0.212
79.44 | -0.167 | 79.44 | -0.18 | 79.42 | -0.191 | 79.34 | -0.28 | 79.42 | -0.263 | 79.39 | -0.212
79.46 | -0.167 | 79.45 | -0.18 | 79.44 | -0.191 | 79.36 | -0.28 | 79.44 | -0.263 | 79.41 | -0.212
79.48 | -0.167 | 79.47 | -0.18 | 79.46 | -0.191 | 79.38 | -0.28 | 79.45 | -0.263 | 79.43 | -0.212
79.49 | -0.167 | 79.49 | -0.18 | 79.47 | -0.191 | 79.39 | -0.28 | 79.47 | -0.263 | 79.44 | -0.212
79.51 | -0.167 | 79.5 | -0.18 | 79.49 | -0.191 | 79.41 | -0.28 | 79.49 | -0.263 | 79.46 | -0.212
79.53 | -0.167 | 79.52 | -0.18 | 79.51 | -0.191 | 79.43 | -0.28 | 79.5 | -0.263 | 79.48 | -0.212
79.54 | -0.167 | 79.54 | -0.18 | 79.52 | -0.191 | 79.44 | -0.28 | 79.52 | -0.263 | 79.49 | -0.212
79.56 | -0.167 | 79.55 | -0.18 | 79.54 | -0.191 | 79.46 | -0.28 | 79.54 | -0.263 | 79.51 | -0.212
79.58 | -0.167 | 79.57 | -0.18 | 79.56 | -0.191 | 79.48 | -0.28 | 79.55 | -0.263 | 79.53 | -0.212
79.59 | -0.167 | 79.59 | -0.18 | 79.57 | -0.191 | 79.49 | -0.28 | 79.57 | -0.263 | 79.54 | -0.212
79.61 | -0.167 | 79.6 | -0.18 | 79.59 | -0.191 | 79.51 | -0.28 | 79.59 | -0.263 | 79.56 | -0.212
79.63 | -0.167 | 79.62 | -0.18 | 79.61 | -0.191 | 79.53 | -0.28 | 79.6 | -0.263 | 79.58 | -0.212
79.64 | -0.167 | 79.64 | -0.18 | 79.62 | -0.191 | 79.54 | -0.28 | 79.62 | -0.263 | 79.59 | -0.212
79.66 | -0.167 | 79.65 | -0.18 | 79.64 | -0.191 | 79.56 | -0.28 | 79.64 | -0.263 | 79.61 | -0.212
79.68 | -0.167 | 79.67 | -0.18 | 79.65 | -0.191 | 79.58 | -0.28 | 79.65 | -0.263 | 79.63 | -0.212
79.69 | -0.167 | 79.69 | -0.18 | 79.67 | -0.191 | 79.59 | -0.28 | 79.67 | -0.263 | 79.64 | -0.212
79.71 | -0.167 | 79.7 | -0.18 | 79.69 | -0.191 | 79.61 | -0.28 | 79.69 | -0.263 | 79.66 | -0.212
79.73 | -0.167 | 79.72 | -0.18 | 79.71 | -0.191 | 79.63 | -0.28 | 79.7 | -0.263 | 79.68 | -0.212
79.74 | -0.167 | 79.74 | -0.18 | 79.72 | -0.191 | 79.64 | -0.28 | 79.72 | -0.263 | 79.69 | -0.212
79.76 | -0.167 | 79.75 | -0.18 | 79.74 | -0.191 | 79.66 | -0.28 | 79.74 | -0.263 | 79.71 | -0.212
79.78 | -0.167 | 79.77 | -0.18 | 79.76 | -0.191 | 79.68 | -0.28 | 79.75 | -0.263 | 79.73 | -0.212
79.79 | -0.167 | 79.79 | -0.18 | 79.77 | -0.191 | 79.69 | -0.28 | 79.77 | -0.263 | 79.74 | -0.212
79.81 | -0.167 | 79.8 | -0.18 | 79.79 | -0.191 | 79.71 | -0.28 | 79.79 | -0.263 | 79.76 | -0.212
79.83 | -0.167 | 79.82 | -0.18 | 79.81 | -0.191 | 79.73 | -0.28 | 79.8 | -0.263 | 79.78 | -0.212
79.84 | -0.167 | 79.84 | -0.18 | 79.82 | -0.191 | 79.74 | -0.28 | 79.82 | -0.264 | 79.79 | -0.212
79.86 | -0.167 | 79.85 | -0.18 | 79.84 | -0.191 | 79.76 | -0.28 | 79.84 | -0.264 | 79.81 | -0.212
79.88 | -0.167 | 79.87 | -0.18 | 79.85 | -0.191 | 79.78 | -0.28 | 79.85 | -0.264 | 79.83 | -0.212
79.89 | -0.167 | 79.89 | -0.18 | 79.87 | -0.191 | 79.79 | -0.28 | 79.87 | -0.263 | 79.84 | -0.212
79.91 | -0.167 | 79.9 | -0.18 | 79.89 | -0.191 | 79.81 | -0.28 | 79.89 | -0.263 | 79.86 | -0.212
79.93 | -0.167 | 79.92 | -0.18 | 79.91 | -0.191 | 79.83 | -0.28 | 79.9 | -0.263 | 79.88 | -0.212
79.94 | -0.167 | 79.94 | -0.18 | 79.92 | -0.191 | 79.84 | -0.28 | 79.92 | -0.263 | 79.89 | -0.212
79.96 | -0.167 | 79.95 | -0.18 | 79.94 | -0.191 | 79.86 | -0.28 | 79.94 | -0.263 | 79.91 | -0.212
79.98 | -0.167 | 79.97 | -0.18 | 79.96 | -0.191 | 79.88 | -0.28 | 79.95 | -0.263 | 79.93 | -0.212
79.99 | -0.167 | 79.99 | -0.18 | 79.97 | -0.191 | 79.89 | -0.28 | 79.97 | -0.263 | 79.94 | -0.212
80.01 | -0.167 | 80 | -0.18 | 79.99 | -0.191 | 79.91 | -0.28 | 79.99 | -0.263 | 79.96 | -0.212
80.03 | -0.167 | 80.02 | -0.18 | 80.01 | -0.191 | 79.93 | -0.28 | 80 | -0.263 | 79.98 | -0.212
80.04 | -0.167 | 80.04 | -0.18 | 80.02 | -0.191 | 79.94 | -0.28 | 80.02 | -0.263 | 79.99 | -0.212
80.06 | -0.167 | 80.05 | -0.18 | 80.04 | -0.191 | 79.96 | -0.28 | 80.04 | -0.263 | 80.01 | -0.212
80.08 | -0.167 | 80.07 | -0.18 | 80.06 | -0.191 | 79.98 | -0.28 | 80.05 | -0.263 | 80.03 | -0.212
80.09 | -0.167 | 80.09 | -0.18 | 80.07 | -0.191 | 79.99 | -0.28 | 80.07 | -0.263 | 80.04 | -0.212
80.11 | -0.167 | 80.1 | -0.18 | 80.09 | -0.191 | 80.01 | -0.28 | 80.09 | -0.263 | 80.06 | -0.212
80.13 | -0.167 | 80.12 | -0.18 | 80.11 | -0.191 | 80.03 | -0.28 | 80.1 | -0.263 | 80.08 | -0.212
80.14 | -0.167 | 80.14 | -0.18 | 80.12 | -0.191 | 80.04 | -0.28 | 80.12 | -0.263 | 80.09 | -0.212
80.16 | -0.167 | 80.15 | -0.18 | 80.14 | -0.191 | 80.06 | -0.28 | 80.14 | -0.263 | 80.11 | -0.212
80.18 | -0.167 | 80.17 | -0.18 | 80.16 | -0.191 | 80.08 | -0.28 | 80.15 | -0.263 | 80.13 | -0.212
80.19 | -0.167 | 80.19 | -0.18 | 80.17 | -0.191 | 80.09 | -0.28 | 80.17 | -0.263 | 80.14 | -0.212
80.21 | -0.167 | 80.2 | -0.18 | 80.19 | -0.191 | 80.11 | -0.28 | 80.19 | -0.263 | 80.16 | -0.212
80.23 | -0.167 | 80.22 | -0.18 | 80.21 | -0.191 | 80.13 | -0.28 | 80.2 | -0.263 | 80.18 | -0.212
80.24 | -0.167 | 80.24 | -0.18 | 80.22 | -0.191 | 80.14 | -0.28 | 80.22 | -0.263 | 80.19 | -0.212
80.26 | -0.167 | 80.25 | -0.18 | 80.24 | -0.191 | 80.16 | -0.28 | 80.24 | -0.263 | 80.21 | -0.212
80.28 | -0.167 | 80.27 | -0.18 | 80.26 | -0.191 | 80.18 | -0.28 | 80.25 | -0.263 | 80.23 | -0.212
80.29 | -0.167 | 80.29 | -0.18 | 80.27 | -0.191 | 80.19 | -0.28 | 80.27 | -0.264 | 80.24 | -0.212
80.31 | -0.167 | 80.3 | -0.18 | 80.29 | -0.191 | 80.21 | -0.28 | 80.29 | -0.264 | 80.26 | -0.212
80.33 | -0.167 | 80.32 | -0.18 | 80.31 | -0.191 | 80.23 | -0.28 | 80.3 | -0.264 | 80.28 | -0.212
80.34 | -0.167 | 80.34 | -0.18 | 80.32 | -0.191 | 80.24 | -0.28 | 80.32 | -0.264 | 80.29 | -0.212
80.36 | -0.167 | 80.35 | -0.18 | 80.34 | -0.191 | 80.26 | -0.28 | 80.34 | -0.264 | 80.31 | -0.212
80.38 | -0.167 | 80.37 | -0.18 | 80.36 | -0.19 | 80.28 | -0.28 | 80.35 | -0.264 | 80.33 | -0.212
80.39 | -0.167 | 80.39 | -0.18 | 80.37 | -0.19 | 80.29 | -0.28 | 80.37 | -0.264 | 80.34 | -0.212
80.41 | -0.167 | 80.4 | -0.18 | 80.39 | -0.19 | 80.31 | -0.28 | 80.39 | -0.264 | 80.36 | -0.212
80.43 | -0.167 | 80.42 | -0.18 | 80.41 | -0.19 | 80.33 | -0.28 | 80.4 | -0.264 | 80.38 | -0.212
80.45 | -0.167 | 80.44 | -0.18 | 80.42 | -0.19 | 80.34 | -0.28 | 80.42 | -0.264 | 80.39 | -0.212
80.46 | -0.167 | 80.45 | -0.18 | 80.44 | -0.19 | 80.36 | -0.28 | 80.44 | -0.264 | 80.41 | -0.212
80.48 | -0.167 | 80.47 | -0.18 | 80.46 | -0.19 | 80.38 | -0.28 | 80.45 | -0.264 | 80.43 | -0.212
80.49 | -0.167 | 80.49 | -0.18 | 80.47 | -0.19 | 80.39 | -0.28 | 80.47 | -0.264 | 80.44 | -0.212
80.51 | -0.167 | 80.5 | -0.18 | 80.49 | -0.19 | 80.41 | -0.28 | 80.49 | -0.264 | 80.46 | -0.212
80.53 | -0.167 | 80.52 | -0.18 | 80.51 | -0.19 | 80.43 | -0.28 | 80.5 | -0.264 | 80.48 | -0.212
80.54 | -0.167 | 80.54 | -0.18 | 80.52 | -0.19 | 80.44 | -0.28 | 80.52 | -0.264 | 80.49 | -0.212
80.56 | -0.167 | 80.55 | -0.18 | 80.54 | -0.19 | 80.46 | -0.28 | 80.54 | -0.264 | 80.51 | -0.212
80.58 | -0.167 | 80.57 | -0.18 | 80.56 | -0.19 | 80.48 | -0.28 | 80.55 | -0.264 | 80.53 | -0.212
80.59 | -0.167 | 80.59 | -0.18 | 80.57 | -0.19 | 80.49 | -0.28 | 80.57 | -0.264 | 80.54 | -0.212
80.61 | -0.167 | 80.6 | -0.18 | 80.59 | -0.19 | 80.51 | -0.28 | 80.59 | -0.264 | 80.56 | -0.212
80.63 | -0.167 | 80.62 | -0.18 | 80.61 | -0.19 | 80.53 | -0.28 | 80.6 | -0.264 | 80.58 | -0.212
80.65 | -0.167 | 80.64 | -0.18 | 80.62 | -0.19 | 80.55 | -0.28 | 80.62 | -0.264 | 80.59 | -0.212
80.66 | -0.167 | 80.65 | -0.18 | 80.64 | -0.19 | 80.56 | -0.28 | 80.64 | -0.264 | 80.61 | -0.212
80.68 | -0.167 | 80.67 | -0.18 | 80.66 | -0.19 | 80.58 | -0.28 | 80.65 | -0.264 | 80.63 | -0.212
80.69 | -0.167 | 80.69 | -0.18 | 80.67 | -0.19 | 80.59 | -0.28 | 80.67 | -0.264 | 80.64 | -0.212
80.71 | -0.167 | 80.7 | -0.18 | 80.69 | -0.19 | 80.61 | -0.28 | 80.69 | -0.264 | 80.66 | -0.212
80.73 | -0.167 | 80.72 | -0.18 | 80.71 | -0.19 | 80.63 | -0.28 | 80.7 | -0.264 | 80.68 | -0.212
80.75 | -0.167 | 80.74 | -0.18 | 80.72 | -0.19 | 80.64 | -0.28 | 80.72 | -0.264 | 80.69 | -0.212
80.76 | -0.167 | 80.75 | -0.18 | 80.74 | -0.19 | 80.66 | -0.28 | 80.74 | -0.264 | 80.71 | -0.212
80.78 | -0.167 | 80.77 | -0.18 | 80.76 | -0.19 | 80.68 | -0.28 | 80.75 | -0.264 | 80.73 | -0.212
80.8 | -0.167 | 80.79 | -0.18 | 80.77 | -0.19 | 80.69 | -0.28 | 80.77 | -0.264 | 80.74 | -0.212
80.81 | -0.167 | 80.8 | -0.18 | 80.79 | -0.19 | 80.71 | -0.28 | 80.79 | -0.264 | 80.76 | -0.212
80.83 | -0.167 | 80.82 | -0.18 | 80.81 | -0.19 | 80.73 | -0.28 | 80.8 | -0.264 | 80.78 | -0.212
80.84 | -0.167 | 80.84 | -0.18 | 80.82 | -0.19 | 80.74 | -0.28 | 80.82 | -0.264 | 80.79 | -0.212
80.86 | -0.167 | 80.86 | -0.18 | 80.84 | -0.19 | 80.76 | -0.28 | 80.84 | -0.264 | 80.81 | -0.212
80.88 | -0.167 | 80.87 | -0.18 | 80.86 | -0.19 | 80.78 | -0.28 | 80.85 | -0.264 | 80.83 | -0.212
80.89 | -0.167 | 80.89 | -0.18 | 80.87 | -0.19 | 80.79 | -0.28 | 80.87 | -0.264 | 80.84 | -0.212
80.91 | -0.167 | 80.9 | -0.18 | 80.89 | -0.19 | 80.81 | -0.28 | 80.89 | -0.264 | 80.86 | -0.212
80.93 | -0.167 | 80.92 | -0.18 | 80.91 | -0.19 | 80.83 | -0.28 | 80.9 | -0.264 | 80.88 | -0.212
80.94 | -0.167 | 80.94 | -0.18 | 80.92 | -0.19 | 80.84 | -0.28 | 80.92 | -0.264 | 80.89 | -0.212
80.96 | -0.167 | 80.95 | -0.18 | 80.94 | -0.19 | 80.86 | -0.28 | 80.94 | -0.264 | 80.91 | -0.212
80.98 | -0.167 | 80.97 | -0.18 | 80.96 | -0.19 | 80.88 | -0.28 | 80.95 | -0.264 | 80.93 | -0.212
80.99 | -0.167 | 80.99 | -0.18 | 80.97 | -0.19 | 80.89 | -0.28 | 80.97 | -0.264 | 80.95 | -0.212
81.01 | -0.167 | 81 | -0.18 | 80.99 | -0.19 | 80.91 | -0.28 | 80.99 | -0.264 | 80.96 | -0.212
81.03 | -0.167 | 81.02 | -0.18 | 81.01 | -0.19 | 80.93 | -0.28 | 81 | -0.264 | 80.98 | -0.212
81.04 | -0.167 | 81.04 | -0.18 | 81.02 | -0.19 | 80.94 | -0.28 | 81.02 | -0.264 | 80.99 | -0.212
81.06 | -0.167 | 81.05 | -0.18 | 81.04 | -0.19 | 80.96 | -0.28 | 81.04 | -0.264 | 81.01 | -0.212
81.08 | -0.167 | 81.07 | -0.18 | 81.06 | -0.19 | 80.98 | -0.28 | 81.05 | -0.264 | 81.03 | -0.212
81.1 | -0.167 | 81.09 | -0.18 | 81.07 | -0.19 | 80.99 | -0.28 | 81.07 | -0.264 | 81.04 | -0.212
81.11 | -0.167 | 81.1 | -0.18 | 81.09 | -0.19 | 81.01 | -0.28 | 81.09 | -0.264 | 81.06 | -0.212
81.13 | -0.167 | 81.12 | -0.18 | 81.11 | -0.19 | 81.03 | -0.28 | 81.1 | -0.264 | 81.08 | -0.212
81.15 | -0.167 | 81.14 | -0.18 | 81.12 | -0.19 | 81.04 | -0.28 | 81.12 | -0.264 | 81.09 | -0.212
81.16 | -0.167 | 81.15 | -0.18 | 81.14 | -0.19 | 81.06 | -0.28 | 81.14 | -0.264 | 81.11 | -0.212
81.18 | -0.167 | 81.17 | -0.18 | 81.16 | -0.19 | 81.08 | -0.28 | 81.15 | -0.264 | 81.13 | -0.212
81.19 | -0.167 | 81.19 | -0.18 | 81.17 | -0.19 | 81.09 | -0.28 | 81.17 | -0.264 | 81.14 | -0.212
81.21 | -0.167 | 81.2 | -0.18 | 81.19 | -0.19 | 81.11 | -0.28 | 81.19 | -0.264 | 81.16 | -0.212
81.23 | -0.167 | 81.22 | -0.18 | 81.21 | -0.19 | 81.13 | -0.28 | 81.2 | -0.264 | 81.18 | -0.212
81.25 | -0.167 | 81.24 | -0.18 | 81.22 | -0.19 | 81.14 | -0.28 | 81.22 | -0.264 | 81.19 | -0.212
81.26 | -0.167 | 81.26 | -0.18 | 81.24 | -0.19 | 81.16 | -0.28 | 81.24 | -0.264 | 81.21 | -0.212
81.28 | -0.167 | 81.27 | -0.18 | 81.26 | -0.19 | 81.18 | -0.281 | 81.25 | -0.264 | 81.23 | -0.212
81.3 | -0.167 | 81.29 | -0.18 | 81.27 | -0.19 | 81.19 | -0.281 | 81.27 | -0.264 | 81.24 | -0.212
81.31 | -0.167 | 81.31 | -0.18 | 81.29 | -0.19 | 81.21 | -0.281 | 81.29 | -0.264 | 81.26 | -0.212
81.33 | -0.167 | 81.32 | -0.18 | 81.31 | -0.19 | 81.23 | -0.281 | 81.3 | -0.264 | 81.28 | -0.212
81.34 | -0.167 | 81.34 | -0.18 | 81.32 | -0.19 | 81.24 | -0.281 | 81.32 | -0.264 | 81.29 | -0.212
81.36 | -0.167 | 81.36 | -0.18 | 81.34 | -0.191 | 81.26 | -0.281 | 81.34 | -0.264 | 81.31 | -0.212
81.38 | -0.167 | 81.37 | -0.18 | 81.36 | -0.191 | 81.28 | -0.281 | 81.35 | -0.264 | 81.33 | -0.212
81.39 | -0.167 | 81.39 | -0.18 | 81.37 | -0.191 | 81.29 | -0.281 | 81.37 | -0.264 | 81.35 | -0.212
81.41 | -0.167 | 81.41 | -0.18 | 81.39 | -0.191 | 81.31 | -0.281 | 81.39 | -0.264 | 81.36 | -0.212
81.43 | -0.167 | 81.42 | -0.18 | 81.41 | -0.191 | 81.33 | -0.281 | 81.4 | -0.264 | 81.38 | -0.212
81.44 | -0.167 | 81.44 | -0.18 | 81.42 | -0.191 | 81.34 | -0.281 | 81.42 | -0.264 | 81.4 | -0.212
81.46 | -0.167 | 81.46 | -0.18 | 81.44 | -0.191 | 81.36 | -0.281 | 81.44 | -0.264 | 81.41 | -0.212
81.48 | -0.167 | 81.47 | -0.18 | 81.46 | -0.191 | 81.38 | -0.281 | 81.45 | -0.264 | 81.43 | -0.212
81.49 | -0.168 | 81.49 | -0.18 | 81.47 | -0.191 | 81.39 | -0.281 | 81.47 | -0.264 | 81.44 | -0.212
81.51 | -0.168 | 81.5 | -0.18 | 81.49 | -0.191 | 81.41 | -0.281 | 81.49 | -0.264 | 81.46 | -0.212
81.53 | -0.168 | 81.52 | -0.18 | 81.51 | -0.191 | 81.43 | -0.281 | 81.5 | -0.264 | 81.48 | -0.212
81.54 | -0.168 | 81.54 | -0.18 | 81.52 | -0.191 | 81.44 | -0.281 | 81.52 | -0.264 | 81.49 | -0.212
81.56 | -0.168 | 81.55 | -0.18 | 81.54 | -0.191 | 81.46 | -0.281 | 81.54 | -0.264 | 81.51 | -0.212
81.58 | -0.168 | 81.57 | -0.18 | 81.56 | -0.191 | 81.48 | -0.281 | 81.55 | -0.264 | 81.53 | -0.212
81.6 | -0.168 | 81.59 | -0.18 | 81.57 | -0.191 | 81.49 | -0.281 | 81.57 | -0.264 | 81.54 | -0.212
81.61 | -0.168 | 81.6 | -0.18 | 81.59 | -0.191 | 81.51 | -0.281 | 81.59 | -0.264 | 81.56 | -0.212
81.63 | -0.168 | 81.62 | -0.18 | 81.61 | -0.191 | 81.53 | -0.281 | 81.6 | -0.264 | 81.58 | -0.212
81.65 | -0.168 | 81.64 | -0.18 | 81.62 | -0.191 | 81.54 | -0.281 | 81.62 | -0.264 | 81.59 | -0.213
81.66 | -0.168 | 81.65 | -0.18 | 81.64 | -0.191 | 81.56 | -0.281 | 81.64 | -0.264 | 81.61 | -0.213
81.68 | -0.168 | 81.67 | -0.18 | 81.66 | -0.191 | 81.58 | -0.281 | 81.65 | -0.264 | 81.63 | -0.213
81.7 | -0.168 | 81.69 | -0.18 | 81.67 | -0.191 | 81.59 | -0.281 | 81.67 | -0.264 | 81.64 | -0.213
81.71 | -0.168 | 81.71 | -0.18 | 81.69 | -0.191 | 81.61 | -0.281 | 81.69 | -0.264 | 81.66 | -0.213
81.73 | -0.168 | 81.72 | -0.18 | 81.71 | -0.191 | 81.63 | -0.281 | 81.7 | -0.264 | 81.68 | -0.213
81.74 | -0.168 | 81.74 | -0.18 | 81.72 | -0.191 | 81.64 | -0.281 | 81.72 | -0.264 | 81.69 | -0.213
81.76 | -0.168 | 81.75 | -0.18 | 81.74 | -0.191 | 81.66 | -0.281 | 81.74 | -0.264 | 81.71 | -0.213
81.78 | -0.168 | 81.77 | -0.18 | 81.76 | -0.191 | 81.68 | -0.281 | 81.75 | -0.264 | 81.73 | -0.213
81.79 | -0.168 | 81.79 | -0.18 | 81.77 | -0.191 | 81.69 | -0.281 | 81.77 | -0.264 | 81.74 | -0.213
81.81 | -0.168 | 81.8 | -0.18 | 81.79 | -0.19 | 81.71 | -0.281 | 81.79 | -0.264 | 81.76 | -0.213
81.83 | -0.168 | 81.82 | -0.18 | 81.81 | -0.19 | 81.73 | -0.281 | 81.8 | -0.264 | 81.78 | -0.213
81.84 | -0.167 | 81.84 | -0.18 | 81.82 | -0.19 | 81.74 | -0.281 | 81.82 | -0.264 | 81.79 | -0.213
81.86 | -0.167 | 81.85 | -0.18 | 81.84 | -0.19 | 81.76 | -0.281 | 81.84 | -0.264 | 81.81 | -0.213
81.88 | -0.167 | 81.87 | -0.18 | 81.86 | -0.19 | 81.78 | -0.281 | 81.85 | -0.264 | 81.83 | -0.213
81.89 | -0.167 | 81.89 | -0.18 | 81.87 | -0.19 | 81.79 | -0.281 | 81.87 | -0.264 | 81.84 | -0.213
81.91 | -0.167 | 81.9 | -0.18 | 81.89 | -0.19 | 81.81 | -0.281 | 81.89 | -0.264 | 81.86 | -0.213
81.93 | -0.167 | 81.92 | -0.18 | 81.91 | -0.19 | 81.83 | -0.281 | 81.9 | -0.264 | 81.88 | -0.213
81.94 | -0.167 | 81.94 | -0.18 | 81.92 | -0.19 | 81.84 | -0.281 | 81.92 | -0.264 | 81.89 | -0.213
81.96 | -0.167 | 81.95 | -0.18 | 81.94 | -0.19 | 81.86 | -0.281 | 81.94 | -0.264 | 81.91 | -0.213
81.98 | -0.167 | 81.97 | -0.18 | 81.96 | -0.19 | 81.88 | -0.281 | 81.95 | -0.264 | 81.93 | -0.213
82 | -0.167 | 81.99 | -0.18 | 81.97 | -0.19 | 81.9 | -0.281 | 81.97 | -0.264 | 81.94 | -0.213
82.01 | -0.168 | 82 | -0.18 | 81.99 | -0.19 | 81.91 | -0.281 | 81.99 | -0.264 | 81.96 | -0.213
82.03 | -0.168 | 82.02 | -0.18 | 82.01 | -0.19 | 81.93 | -0.281 | 82 | -0.264 | 81.98 | -0.213
82.04 | -0.168 | 82.04 | -0.18 | 82.02 | -0.19 | 81.94 | -0.281 | 82.02 | -0.264 | 81.99 | -0.213
82.06 | -0.168 | 82.05 | -0.18 | 82.04 | -0.19 | 81.96 | -0.281 | 82.04 | -0.264 | 82.01 | -0.213
82.08 | -0.168 | 82.07 | -0.18 | 82.06 | -0.19 | 81.98 | -0.281 | 82.05 | -0.264 | 82.03 | -0.213
82.1 | -0.168 | 82.09 | -0.18 | 82.07 | -0.19 | 81.99 | -0.281 | 82.07 | -0.264 | 82.04 | -0.213
82.11 | -0.168 | 82.1 | -0.18 | 82.09 | -0.19 | 82.01 | -0.281 | 82.09 | -0.264 | 82.06 | -0.213
82.13 | -0.168 | 82.12 | -0.18 | 82.11 | -0.19 | 82.03 | -0.281 | 82.1 | -0.264 | 82.08 | -0.213
82.15 | -0.168 | 82.14 | -0.18 | 82.12 | -0.19 | 82.04 | -0.281 | 82.12 | -0.264 | 82.09 | -0.213
82.16 | -0.168 | 82.15 | -0.18 | 82.14 | -0.19 | 82.06 | -0.281 | 82.14 | -0.264 | 82.11 | -0.213
82.18 | -0.168 | 82.17 | -0.18 | 82.16 | -0.19 | 82.08 | -0.281 | 82.15 | -0.264 | 82.13 | -0.213
82.2 | -0.168 | 82.19 | -0.18 | 82.17 | -0.19 | 82.09 | -0.281 | 82.17 | -0.264 | 82.14 | -0.213
82.21 | -0.168 | 82.21 | -0.18 | 82.19 | -0.19 | 82.11 | -0.281 | 82.19 | -0.264 | 82.16 | -0.213
82.23 | -0.168 | 82.22 | -0.18 | 82.21 | -0.19 | 82.13 | -0.281 | 82.2 | -0.264 | 82.18 | -0.213
82.24 | -0.168 | 82.24 | -0.18 | 82.22 | -0.19 | 82.14 | -0.281 | 82.22 | -0.264 | 82.19 | -0.213
82.26 | -0.168 | 82.25 | -0.18 | 82.24 | -0.19 | 82.16 | -0.281 | 82.24 | -0.264 | 82.21 | -0.213
82.28 | -0.168 | 82.27 | -0.18 | 82.26 | -0.19 | 82.18 | -0.281 | 82.25 | -0.264 | 82.23 | -0.213
82.3 | -0.168 | 82.29 | -0.18 | 82.27 | -0.19 | 82.19 | -0.281 | 82.27 | -0.264 | 82.24 | -0.213
82.31 | -0.168 | 82.3 | -0.18 | 82.29 | -0.19 | 82.21 | -0.281 | 82.29 | -0.264 | 82.26 | -0.213
82.33 | -0.168 | 82.32 | -0.18 | 82.31 | -0.19 | 82.23 | -0.281 | 82.3 | -0.264 | 82.28 | -0.213
82.35 | -0.168 | 82.34 | -0.18 | 82.32 | -0.19 | 82.24 | -0.281 | 82.32 | -0.264 | 82.29 | -0.213
82.36 | -0.168 | 82.36 | -0.18 | 82.34 | -0.19 | 82.26 | -0.281 | 82.34 | -0.264 | 82.31 | -0.213
82.38 | -0.168 | 82.37 | -0.18 | 82.36 | -0.19 | 82.28 | -0.281 | 82.35 | -0.264 | 82.33 | -0.213
82.4 | -0.168 | 82.39 | -0.18 | 82.37 | -0.191 | 82.3 | -0.281 | 82.37 | -0.264 | 82.34 | -0.213
82.41 | -0.168 | 82.41 | -0.18 | 82.39 | -0.191 | 82.31 | -0.281 | 82.39 | -0.264 | 82.36 | -0.213
82.43 | -0.168 | 82.42 | -0.18 | 82.41 | -0.191 | 82.33 | -0.281 | 82.4 | -0.264 | 82.38 | -0.213
82.45 | -0.168 | 82.44 | -0.18 | 82.42 | -0.191 | 82.34 | -0.281 | 82.42 | -0.264 | 82.39 | -0.213
82.46 | -0.168 | 82.46 | -0.18 | 82.44 | -0.191 | 82.36 | -0.281 | 82.44 | -0.264 | 82.41 | -0.213
82.48 | -0.168 | 82.47 | -0.18 | 82.46 | -0.191 | 82.38 | -0.281 | 82.45 | -0.264 | 82.43 | -0.213
82.5 | -0.168 | 82.49 | -0.18 | 82.47 | -0.19 | 82.4 | -0.281 | 82.47 | -0.264 | 82.44 | -0.213
82.51 | -0.168 | 82.51 | -0.18 | 82.49 | -0.19 | 82.41 | -0.281 | 82.49 | -0.264 | 82.46 | -0.213
82.53 | -0.168 | 82.52 | -0.18 | 82.51 | -0.19 | 82.43 | -0.281 | 82.5 | -0.264 | 82.48 | -0.213
82.54 | -0.168 | 82.54 | -0.18 | 82.52 | -0.19 | 82.44 | -0.281 | 82.52 | -0.264 | 82.49 | -0.213
82.56 | -0.168 | 82.56 | -0.18 | 82.54 | -0.19 | 82.46 | -0.281 | 82.54 | -0.264 | 82.51 | -0.213
82.58 | -0.168 | 82.57 | -0.18 | 82.56 | -0.19 | 82.48 | -0.281 | 82.55 | -0.264 | 82.53 | -0.213
82.6 | -0.168 | 82.59 | -0.18 | 82.57 | -0.19 | 82.49 | -0.281 | 82.57 | -0.264 | 82.54 | -0.213
82.61 | -0.168 | 82.6 | -0.18 | 82.59 | -0.19 | 82.51 | -0.281 | 82.59 | -0.264 | 82.56 | -0.213
82.63 | -0.168 | 82.62 | -0.18 | 82.61 | -0.19 | 82.53 | -0.281 | 82.6 | -0.264 | 82.58 | -0.213
82.65 | -0.168 | 82.64 | -0.18 | 82.62 | -0.19 | 82.54 | -0.281 | 82.62 | -0.264 | 82.6 | -0.213
82.66 | -0.168 | 82.65 | -0.18 | 82.64 | -0.19 | 82.56 | -0.281 | 82.64 | -0.264 | 82.61 | -0.213
82.68 | -0.168 | 82.67 | -0.18 | 82.66 | -0.19 | 82.58 | -0.281 | 82.65 | -0.264 | 82.63 | -0.213
82.7 | -0.168 | 82.69 | -0.18 | 82.67 | -0.19 | 82.6 | -0.281 | 82.67 | -0.264 | 82.65 | -0.213
82.71 | -0.168 | 82.71 | -0.18 | 82.69 | -0.19 | 82.61 | -0.281 | 82.69 | -0.264 | 82.66 | -0.213
82.73 | -0.168 | 82.72 | -0.18 | 82.71 | -0.19 | 82.63 | -0.281 | 82.7 | -0.264 | 82.68 | -0.213
82.75 | -0.168 | 82.74 | -0.18 | 82.72 | -0.19 | 82.65 | -0.281 | 82.72 | -0.264 | 82.7 | -0.213
82.76 | -0.168 | 82.75 | -0.18 | 82.74 | -0.19 | 82.66 | -0.281 | 82.74 | -0.264 | 82.71 | -0.213
82.78 | -0.168 | 82.77 | -0.18 | 82.76 | -0.19 | 82.68 | -0.281 | 82.75 | -0.264 | 82.73 | -0.213
82.8 | -0.168 | 82.79 | -0.18 | 82.77 | -0.19 | 82.69 | -0.281 | 82.77 | -0.264 | 82.74 | -0.213
82.81 | -0.168 | 82.8 | -0.18 | 82.79 | -0.19 | 82.71 | -0.281 | 82.79 | -0.264 | 82.76 | -0.213
82.83 | -0.168 | 82.82 | -0.18 | 82.81 | -0.19 | 82.73 | -0.281 | 82.8 | -0.264 | 82.78 | -0.213
82.84 | -0.168 | 82.84 | -0.18 | 82.82 | -0.19 | 82.74 | -0.281 | 82.82 | -0.264 | 82.79 | -0.213
82.86 | -0.168 | 82.86 | -0.18 | 82.84 | -0.19 | 82.76 | -0.281 | 82.84 | -0.264 | 82.81 | -0.213
82.88 | -0.168 | 82.87 | -0.18 | 82.86 | -0.19 | 82.78 | -0.281 | 82.85 | -0.264 | 82.83 | -0.213
82.9 | -0.168 | 82.89 | -0.18 | 82.87 | -0.19 | 82.79 | -0.281 | 82.87 | -0.264 | 82.84 | -0.213
82.91 | -0.168 | 82.91 | -0.18 | 82.89 | -0.19 | 82.81 | -0.281 | 82.89 | -0.264 | 82.86 | -0.213
82.93 | -0.168 | 82.92 | -0.18 | 82.91 | -0.19 | 82.83 | -0.281 | 82.91 | -0.264 | 82.88 | -0.213
82.95 | -0.168 | 82.94 | -0.18 | 82.92 | -0.19 | 82.84 | -0.281 | 82.92 | -0.264 | 82.9 | -0.213
82.96 | -0.168 | 82.96 | -0.18 | 82.94 | -0.19 | 82.86 | -0.281 | 82.94 | -0.264 | 82.91 | -0.213
82.98 | -0.168 | 82.97 | -0.18 | 82.96 | -0.19 | 82.88 | -0.281 | 82.95 | -0.264 | 82.93 | -0.213
83 | -0.168 | 82.99 | -0.18 | 82.97 | -0.19 | 82.9 | -0.281 | 82.97 | -0.264 | 82.94 | -0.213
83.01 | -0.168 | 83 | -0.18 | 82.99 | -0.19 | 82.91 | -0.281 | 82.99 | -0.264 | 82.96 | -0.213
83.03 | -0.168 | 83.02 | -0.18 | 83.01 | -0.19 | 82.93 | -0.281 | 83 | -0.264 | 82.98 | -0.213
83.05 | -0.168 | 83.04 | -0.18 | 83.02 | -0.19 | 82.94 | -0.281 | 83.02 | -0.264 | 83 | -0.213
83.06 | -0.168 | 83.06 | -0.18 | 83.04 | -0.19 | 82.96 | -0.281 | 83.04 | -0.264 | 83.01 | -0.213
83.08 | -0.168 | 83.07 | -0.18 | 83.06 | -0.19 | 82.98 | -0.281 | 83.05 | -0.264 | 83.03 | -0.213
83.1 | -0.168 | 83.09 | -0.18 | 83.07 | -0.19 | 82.99 | -0.281 | 83.07 | -0.264 | 83.04 | -0.213
83.11 | -0.168 | 83.1 | -0.18 | 83.09 | -0.19 | 83.01 | -0.281 | 83.09 | -0.264 | 83.06 | -0.213
83.13 | -0.168 | 83.12 | -0.18 | 83.11 | -0.19 | 83.03 | -0.281 | 83.11 | -0.264 | 83.08 | -0.213
83.15 | -0.168 | 83.14 | -0.18 | 83.12 | -0.19 | 83.04 | -0.281 | 83.12 | -0.264 | 83.1 | -0.213
83.16 | -0.168 | 83.16 | -0.18 | 83.14 | -0.19 | 83.06 | -0.281 | 83.14 | -0.264 | 83.11 | -0.213
83.18 | -0.168 | 83.17 | -0.18 | 83.16 | -0.19 | 83.08 | -0.281 | 83.15 | -0.264 | 83.13 | -0.213
83.2 | -0.168 | 83.19 | -0.18 | 83.17 | -0.19 | 83.09 | -0.281 | 83.17 | -0.264 | 83.15 | -0.213
83.21 | -0.168 | 83.21 | -0.18 | 83.19 | -0.19 | 83.11 | -0.281 | 83.19 | -0.264 | 83.16 | -0.213
83.23 | -0.168 | 83.22 | -0.18 | 83.21 | -0.19 | 83.13 | -0.281 | 83.21 | -0.264 | 83.18 | -0.213
83.25 | -0.168 | 83.24 | -0.18 | 83.22 | -0.19 | 83.14 | -0.281 | 83.22 | -0.264 | 83.2 | -0.213
83.26 | -0.168 | 83.25 | -0.18 | 83.24 | -0.19 | 83.16 | -0.281 | 83.24 | -0.264 | 83.21 | -0.213
83.28 | -0.168 | 83.27 | -0.18 | 83.26 | -0.19 | 83.18 | -0.281 | 83.26 | -0.264 | 83.23 | -0.213
83.3 | -0.168 | 83.29 | -0.18 | 83.27 | -0.19 | 83.19 | -0.281 | 83.27 | -0.264 | 83.24 | -0.213
83.31 | -0.168 | 83.3 | -0.18 | 83.29 | -0.19 | 83.21 | -0.281 | 83.29 | -0.264 | 83.26 | -0.213
83.33 | -0.168 | 83.32 | -0.18 | 83.31 | -0.19 | 83.23 | -0.281 | 83.3 | -0.264 | 83.28 | -0.213
83.35 | -0.168 | 83.34 | -0.18 | 83.32 | -0.19 | 83.24 | -0.281 | 83.32 | -0.264 | 83.29 | -0.213
83.36 | -0.168 | 83.35 | -0.18 | 83.34 | -0.19 | 83.26 | -0.281 | 83.34 | -0.264 | 83.31 | -0.213
83.38 | -0.168 | 83.37 | -0.18 | 83.36 | -0.19 | 83.28 | -0.281 | 83.35 | -0.264 | 83.33 | -0.213
83.4 | -0.168 | 83.39 | -0.18 | 83.37 | -0.19 | 83.3 | -0.281 | 83.37 | -0.264 | 83.35 | -0.213
83.41 | -0.168 | 83.41 | -0.18 | 83.39 | -0.19 | 83.31 | -0.281 | 83.39 | -0.264 | 83.36 | -0.213
83.43 | -0.168 | 83.42 | -0.18 | 83.41 | -0.19 | 83.33 | -0.281 | 83.4 | -0.264 | 83.38 | -0.213
83.45 | -0.168 | 83.44 | -0.18 | 83.42 | -0.19 | 83.35 | -0.281 | 83.42 | -0.264 | 83.4 | -0.213
83.46 | -0.168 | 83.46 | -0.18 | 83.44 | -0.19 | 83.36 | -0.281 | 83.44 | -0.264 | 83.41 | -0.213
83.48 | -0.168 | 83.47 | -0.18 | 83.46 | -0.19 | 83.38 | -0.281 | 83.45 | -0.264 | 83.43 | -0.213
83.5 | -0.168 | 83.49 | -0.18 | 83.47 | -0.19 | 83.39 | -0.281 | 83.47 | -0.264 | 83.45 | -0.213
83.51 | -0.168 | 83.51 | -0.18 | 83.49 | -0.19 | 83.41 | -0.281 | 83.49 | -0.264 | 83.46 | -0.213
83.53 | -0.168 | 83.52 | -0.18 | 83.51 | -0.19 | 83.43 | -0.281 | 83.51 | -0.264 | 83.48 | -0.213
83.55 | -0.168 | 83.54 | -0.18 | 83.52 | -0.19 | 83.44 | -0.281 | 83.52 | -0.264 | 83.5 | -0.213
83.56 | -0.168 | 83.55 | -0.18 | 83.54 | -0.19 | 83.46 | -0.281 | 83.54 | -0.264 | 83.51 | -0.213
83.58 | -0.168 | 83.57 | -0.18 | 83.56 | -0.19 | 83.48 | -0.281 | 83.56 | -0.264 | 83.53 | -0.213
83.6 | -0.168 | 83.59 | -0.18 | 83.57 | -0.19 | 83.49 | -0.281 | 83.57 | -0.264 | 83.54 | -0.213
83.61 | -0.168 | 83.61 | -0.18 | 83.59 | -0.19 | 83.51 | -0.281 | 83.59 | -0.264 | 83.56 | -0.213
83.63 | -0.168 | 83.62 | -0.18 | 83.61 | -0.19 | 83.53 | -0.281 | 83.61 | -0.264 | 83.58 | -0.213
83.65 | -0.168 | 83.64 | -0.18 | 83.62 | -0.19 | 83.54 | -0.282 | 83.62 | -0.264 | 83.6 | -0.213
83.66 | -0.168 | 83.66 | -0.18 | 83.64 | -0.19 | 83.56 | -0.282 | 83.64 | -0.264 | 83.61 | -0.213
83.68 | -0.168 | 83.67 | -0.18 | 83.66 | -0.19 | 83.58 | -0.282 | 83.66 | -0.264 | 83.63 | -0.213
83.7 | -0.168 | 83.69 | -0.18 | 83.67 | -0.19 | 83.6 | -0.282 | 83.67 | -0.264 | 83.65 | -0.213
83.71 | -0.168 | 83.71 | -0.18 | 83.69 | -0.19 | 83.61 | -0.282 | 83.69 | -0.264 | 83.66 | -0.213
83.73 | -0.168 | 83.72 | -0.18 | 83.71 | -0.19 | 83.63 | -0.282 | 83.71 | -0.264 | 83.68 | -0.213
83.75 | -0.167 | 83.74 | -0.18 | 83.72 | -0.19 | 83.64 | -0.282 | 83.72 | -0.264 | 83.7 | -0.213
83.76 | -0.167 | 83.76 | -0.18 | 83.74 | -0.19 | 83.66 | -0.282 | 83.74 | -0.264 | 83.71 | -0.213
83.78 | -0.167 | 83.77 | -0.18 | 83.76 | -0.19 | 83.68 | -0.282 | 83.76 | -0.264 | 83.73 | -0.213
83.8 | -0.167 | 83.79 | -0.18 | 83.77 | -0.19 | 83.69 | -0.282 | 83.77 | -0.264 | 83.75 | -0.213
83.81 | -0.167 | 83.81 | -0.18 | 83.79 | -0.19 | 83.71 | -0.282 | 83.79 | -0.264 | 83.76 | -0.213
83.83 | -0.167 | 83.82 | -0.18 | 83.81 | -0.19 | 83.73 | -0.282 | 83.81 | -0.264 | 83.78 | -0.213
83.84 | -0.167 | 83.84 | -0.18 | 83.82 | -0.19 | 83.74 | -0.282 | 83.82 | -0.264 | 83.8 | -0.213
83.86 | -0.167 | 83.85 | -0.18 | 83.84 | -0.19 | 83.76 | -0.282 | 83.84 | -0.264 | 83.81 | -0.213
83.88 | -0.168 | 83.87 | -0.18 | 83.86 | -0.19 | 83.78 | -0.282 | 83.86 | -0.264 | 83.83 | -0.213
83.9 | -0.168 | 83.89 | -0.18 | 83.87 | -0.19 | 83.79 | -0.282 | 83.87 | -0.264 | 83.85 | -0.213
83.91 | -0.168 | 83.91 | -0.18 | 83.89 | -0.19 | 83.81 | -0.282 | 83.89 | -0.264 | 83.86 | -0.213
83.93 | -0.168 | 83.92 | -0.18 | 83.91 | -0.19 | 83.83 | -0.282 | 83.91 | -0.264 | 83.88 | -0.213
83.95 | -0.168 | 83.94 | -0.18 | 83.92 | -0.19 | 83.85 | -0.282 | 83.92 | -0.264 | 83.9 | -0.213
83.96 | -0.168 | 83.96 | -0.18 | 83.94 | -0.19 | 83.86 | -0.282 | 83.94 | -0.264 | 83.91 | -0.213
83.98 | -0.168 | 83.97 | -0.18 | 83.96 | -0.19 | 83.88 | -0.282 | 83.96 | -0.264 | 83.93 | -0.213
84 | -0.168 | 83.99 | -0.18 | 83.97 | -0.19 | 83.9 | -0.282 | 83.97 | -0.264 | 83.95 | -0.213
84.01 | -0.168 | 84.01 | -0.18 | 83.99 | -0.19 | 83.91 | -0.282 | 83.99 | -0.264 | 83.96 | -0.213
84.03 | -0.168 | 84.02 | -0.18 | 84.01 | -0.19 | 83.93 | -0.282 | 84.01 | -0.264 | 83.98 | -0.213
84.05 | -0.168 | 84.04 | -0.18 | 84.02 | -0.19 | 83.95 | -0.282 | 84.02 | -0.264 | 84 | -0.213
84.06 | -0.168 | 84.06 | -0.18 | 84.04 | -0.19 | 83.96 | -0.282 | 84.04 | -0.264 | 84.01 | -0.213
84.08 | -0.168 | 84.07 | -0.18 | 84.06 | -0.19 | 83.98 | -0.282 | 84.06 | -0.264 | 84.03 | -0.213
84.1 | -0.168 | 84.09 | -0.18 | 84.08 | -0.19 | 83.99 | -0.282 | 84.07 | -0.264 | 84.05 | -0.213
84.11 | -0.168 | 84.11 | -0.18 | 84.09 | -0.19 | 84.01 | -0.282 | 84.09 | -0.264 | 84.06 | -0.213
84.13 | -0.168 | 84.12 | -0.18 | 84.11 | -0.19 | 84.03 | -0.282 | 84.11 | -0.264 | 84.08 | -0.213
84.15 | -0.168 | 84.14 | -0.18 | 84.13 | -0.19 | 84.04 | -0.282 | 84.12 | -0.264 | 84.1 | -0.213
84.16 | -0.168 | 84.16 | -0.18 | 84.14 | -0.19 | 84.06 | -0.282 | 84.14 | -0.264 | 84.11 | -0.213
84.18 | -0.168 | 84.17 | -0.18 | 84.16 | -0.19 | 84.08 | -0.282 | 84.16 | -0.264 | 84.13 | -0.213
84.2 | -0.168 | 84.19 | -0.18 | 84.17 | -0.19 | 84.1 | -0.282 | 84.17 | -0.264 | 84.14 | -0.213
84.21 | -0.168 | 84.21 | -0.18 | 84.19 | -0.19 | 84.11 | -0.282 | 84.19 | -0.264 | 84.16 | -0.213
84.23 | -0.167 | 84.22 | -0.18 | 84.21 | -0.19 | 84.13 | -0.282 | 84.21 | -0.264 | 84.18 | -0.213
84.25 | -0.167 | 84.24 | -0.18 | 84.22 | -0.19 | 84.14 | -0.282 | 84.22 | -0.264 | 84.2 | -0.213
84.26 | -0.167 | 84.25 | -0.18 | 84.24 | -0.19 | 84.16 | -0.282 | 84.24 | -0.264 | 84.21 | -0.213
84.28 | -0.167 | 84.27 | -0.18 | 84.26 | -0.19 | 84.18 | -0.282 | 84.26 | -0.264 | 84.23 | -0.213
84.3 | -0.167 | 84.29 | -0.18 | 84.27 | -0.19 | 84.19 | -0.282 | 84.27 | -0.264 | 84.24 | -0.213
84.31 | -0.167 | 84.31 | -0.18 | 84.29 | -0.19 | 84.21 | -0.282 | 84.29 | -0.264 | 84.26 | -0.213
84.33 | -0.168 | 84.32 | -0.18 | 84.31 | -0.19 | 84.23 | -0.282 | 84.31 | -0.264 | 84.28 | -0.213
84.35 | -0.168 | 84.34 | -0.18 | 84.32 | -0.19 | 84.24 | -0.282 | 84.32 | -0.264 | 84.29 | -0.213
84.36 | -0.168 | 84.36 | -0.18 | 84.34 | -0.19 | 84.26 | -0.282 | 84.34 | -0.264 | 84.31 | -0.213
84.38 | -0.168 | 84.37 | -0.18 | 84.36 | -0.19 | 84.28 | -0.282 | 84.36 | -0.264 | 84.33 | -0.213
84.4 | -0.167 | 84.39 | -0.18 | 84.38 | -0.19 | 84.29 | -0.282 | 84.37 | -0.264 | 84.34 | -0.213
84.41 | -0.167 | 84.41 | -0.18 | 84.39 | -0.19 | 84.31 | -0.282 | 84.39 | -0.264 | 84.36 | -0.213
84.43 | -0.167 | 84.42 | -0.18 | 84.41 | -0.19 | 84.33 | -0.282 | 84.4 | -0.264 | 84.38 | -0.213
84.45 | -0.167 | 84.44 | -0.18 | 84.42 | -0.19 | 84.34 | -0.282 | 84.42 | -0.264 | 84.39 | -0.213
84.46 | -0.167 | 84.46 | -0.18 | 84.44 | -0.19 | 84.36 | -0.282 | 84.44 | -0.264 | 84.41 | -0.213
84.48 | -0.167 | 84.47 | -0.18 | 84.46 | -0.19 | 84.38 | -0.282 | 84.45 | -0.264 | 84.43 | -0.213
84.5 | -0.167 | 84.49 | -0.18 | 84.47 | -0.19 | 84.39 | -0.282 | 84.47 | -0.264 | 84.45 | -0.213
84.51 | -0.167 | 84.51 | -0.18 | 84.49 | -0.19 | 84.41 | -0.282 | 84.49 | -0.264 | 84.46 | -0.213
84.53 | -0.168 | 84.52 | -0.18 | 84.51 | -0.19 | 84.43 | -0.282 | 84.51 | -0.264 | 84.48 | -0.213
84.55 | -0.168 | 84.54 | -0.18 | 84.52 | -0.19 | 84.44 | -0.282 | 84.52 | -0.264 | 84.5 | -0.213
84.56 | -0.168 | 84.56 | -0.18 | 84.54 | -0.19 | 84.46 | -0.282 | 84.54 | -0.264 | 84.51 | -0.213
84.58 | -0.168 | 84.57 | -0.18 | 84.56 | -0.19 | 84.48 | -0.282 | 84.56 | -0.264 | 84.53 | -0.213
84.6 | -0.168 | 84.59 | -0.18 | 84.58 | -0.19 | 84.5 | -0.282 | 84.57 | -0.264 | 84.54 | -0.213
84.61 | -0.168 | 84.61 | -0.18 | 84.59 | -0.19 | 84.51 | -0.282 | 84.59 | -0.264 | 84.56 | -0.213
84.63 | -0.168 | 84.62 | -0.18 | 84.61 | -0.19 | 84.53 | -0.282 | 84.61 | -0.264 | 84.58 | -0.213
84.65 | -0.168 | 84.64 | -0.18 | 84.62 | -0.19 | 84.55 | -0.282 | 84.62 | -0.264 | 84.6 | -0.213
84.66 | -0.168 | 84.66 | -0.18 | 84.64 | -0.19 | 84.56 | -0.282 | 84.64 | -0.264 | 84.61 | -0.213
84.68 | -0.168 | 84.67 | -0.18 | 84.66 | -0.19 | 84.58 | -0.282 | 84.65 | -0.264 | 84.63 | -0.213
84.7 | -0.168 | 84.69 | -0.18 | 84.68 | -0.19 | 84.59 | -0.282 | 84.67 | -0.264 | 84.64 | -0.213
84.71 | -0.168 | 84.71 | -0.18 | 84.69 | -0.19 | 84.61 | -0.282 | 84.69 | -0.264 | 84.66 | -0.213
84.73 | -0.168 | 84.72 | -0.18 | 84.71 | -0.19 | 84.63 | -0.282 | 84.7 | -0.264 | 84.68 | -0.213
84.75 | -0.168 | 84.74 | -0.18 | 84.72 | -0.19 | 84.64 | -0.282 | 84.72 | -0.264 | 84.7 | -0.213
84.76 | -0.168 | 84.76 | -0.18 | 84.74 | -0.19 | 84.66 | -0.282 | 84.74 | -0.264 | 84.71 | -0.213
84.78 | -0.168 | 84.77 | -0.18 | 84.76 | -0.19 | 84.68 | -0.282 | 84.75 | -0.264 | 84.73 | -0.213
84.8 | -0.168 | 84.79 | -0.18 | 84.78 | -0.19 | 84.7 | -0.282 | 84.77 | -0.264 | 84.75 | -0.213
84.81 | -0.168 | 84.81 | -0.18 | 84.79 | -0.19 | 84.71 | -0.282 | 84.79 | -0.264 | 84.76 | -0.213
84.83 | -0.168 | 84.82 | -0.18 | 84.81 | -0.19 | 84.73 | -0.282 | 84.81 | -0.264 | 84.78 | -0.213
84.85 | -0.168 | 84.84 | -0.18 | 84.82 | -0.19 | 84.75 | -0.282 | 84.82 | -0.264 | 84.8 | -0.213
84.86 | -0.168 | 84.86 | -0.18 | 84.84 | -0.19 | 84.76 | -0.282 | 84.84 | -0.264 | 84.81 | -0.213
84.88 | -0.168 | 84.87 | -0.18 | 84.86 | -0.19 | 84.78 | -0.282 | 84.85 | -0.265 | 84.83 | -0.213
84.9 | -0.168 | 84.89 | -0.18 | 84.88 | -0.19 | 84.8 | -0.282 | 84.87 | -0.265 | 84.85 | -0.213
84.91 | -0.168 | 84.91 | -0.18 | 84.89 | -0.19 | 84.81 | -0.282 | 84.89 | -0.265 | 84.86 | -0.213
84.93 | -0.168 | 84.92 | -0.18 | 84.91 | -0.19 | 84.83 | -0.282 | 84.91 | -0.265 | 84.88 | -0.213
84.95 | -0.168 | 84.94 | -0.18 | 84.93 | -0.19 | 84.85 | -0.282 | 84.92 | -0.264 | 84.9 | -0.213
84.96 | -0.168 | 84.96 | -0.18 | 84.94 | -0.19 | 84.86 | -0.282 | 84.94 | -0.264 | 84.91 | -0.213
84.98 | -0.168 | 84.97 | -0.18 | 84.96 | -0.19 | 84.88 | -0.282 | 84.96 | -0.264 | 84.93 | -0.213
85 | -0.168 | 84.99 | -0.18 | 84.97 | -0.19 | 84.9 | -0.282 | 84.97 | -0.264 | 84.95 | -0.213
85.01 | -0.168 | 85.01 | -0.18 | 84.99 | -0.19 | 84.91 | -0.282 | 84.99 | -0.264 | 84.96 | -0.213
85.03 | -0.168 | 85.02 | -0.18 | 85.01 | -0.19 | 84.93 | -0.282 | 85.01 | -0.264 | 84.98 | -0.213
85.05 | -0.168 | 85.04 | -0.18 | 85.03 | -0.19 | 84.95 | -0.282 | 85.02 | -0.264 | 85 | -0.213
85.06 | -0.168 | 85.06 | -0.18 | 85.04 | -0.19 | 84.96 | -0.282 | 85.04 | -0.264 | 85.01 | -0.213
85.08 | -0.168 | 85.07 | -0.18 | 85.06 | -0.19 | 84.98 | -0.282 | 85.06 | -0.264 | 85.03 | -0.213
85.1 | -0.168 | 85.09 | -0.18 | 85.08 | -0.19 | 85 | -0.282 | 85.07 | -0.264 | 85.05 | -0.213
85.11 | -0.168 | 85.11 | -0.18 | 85.09 | -0.19 | 85.01 | -0.282 | 85.09 | -0.264 | 85.06 | -0.213
85.13 | -0.168 | 85.12 | -0.18 | 85.11 | -0.19 | 85.03 | -0.282 | 85.11 | -0.264 | 85.08 | -0.213
85.15 | -0.168 | 85.14 | -0.18 | 85.13 | -0.19 | 85.04 | -0.282 | 85.12 | -0.264 | 85.1 | -0.213
85.16 | -0.168 | 85.16 | -0.18 | 85.14 | -0.19 | 85.06 | -0.282 | 85.14 | -0.264 | 85.11 | -0.213
85.18 | -0.168 | 85.17 | -0.18 | 85.16 | -0.19 | 85.08 | -0.282 | 85.16 | -0.264 | 85.13 | -0.213
85.2 | -0.168 | 85.19 | -0.18 | 85.17 | -0.19 | 85.1 | -0.282 | 85.17 | -0.264 | 85.15 | -0.213
85.21 | -0.168 | 85.21 | -0.18 | 85.19 | -0.19 | 85.11 | -0.282 | 85.19 | -0.264 | 85.16 | -0.213
85.23 | -0.168 | 85.22 | -0.18 | 85.21 | -0.19 | 85.13 | -0.282 | 85.21 | -0.264 | 85.18 | -0.213
85.25 | -0.168 | 85.24 | -0.18 | 85.23 | -0.19 | 85.15 | -0.282 | 85.22 | -0.264 | 85.2 | -0.213
85.26 | -0.168 | 85.26 | -0.18 | 85.24 | -0.19 | 85.16 | -0.282 | 85.24 | -0.264 | 85.21 | -0.213
85.28 | -0.168 | 85.27 | -0.18 | 85.26 | -0.19 | 85.18 | -0.282 | 85.26 | -0.264 | 85.23 | -0.213
85.3 | -0.168 | 85.29 | -0.18 | 85.28 | -0.19 | 85.2 | -0.282 | 85.27 | -0.264 | 85.25 | -0.213
85.31 | -0.168 | 85.31 | -0.18 | 85.29 | -0.19 | 85.21 | -0.282 | 85.29 | -0.264 | 85.26 | -0.213
85.33 | -0.168 | 85.32 | -0.18 | 85.31 | -0.19 | 85.23 | -0.282 | 85.31 | -0.264 | 85.28 | -0.213
85.35 | -0.168 | 85.34 | -0.18 | 85.33 | -0.19 | 85.25 | -0.282 | 85.32 | -0.264 | 85.3 | -0.213
85.36 | -0.168 | 85.36 | -0.18 | 85.34 | -0.19 | 85.26 | -0.282 | 85.34 | -0.264 | 85.31 | -0.213
85.38 | -0.168 | 85.37 | -0.18 | 85.36 | -0.19 | 85.28 | -0.282 | 85.36 | -0.264 | 85.33 | -0.213
85.4 | -0.168 | 85.39 | -0.18 | 85.38 | -0.19 | 85.3 | -0.282 | 85.37 | -0.264 | 85.35 | -0.213
85.41 | -0.168 | 85.41 | -0.18 | 85.39 | -0.19 | 85.31 | -0.282 | 85.39 | -0.264 | 85.36 | -0.213
85.43 | -0.168 | 85.42 | -0.18 | 85.41 | -0.19 | 85.33 | -0.282 | 85.41 | -0.264 | 85.38 | -0.213
85.45 | -0.168 | 85.44 | -0.18 | 85.43 | -0.19 | 85.35 | -0.282 | 85.42 | -0.264 | 85.4 | -0.213
85.46 | -0.168 | 85.46 | -0.18 | 85.44 | -0.19 | 85.36 | -0.282 | 85.44 | -0.264 | 85.41 | -0.213
85.48 | -0.168 | 85.47 | -0.18 | 85.46 | -0.19 | 85.38 | -0.282 | 85.46 | -0.264 | 85.43 | -0.213
85.5 | -0.168 | 85.49 | -0.18 | 85.48 | -0.19 | 85.4 | -0.282 | 85.47 | -0.264 | 85.45 | -0.213
85.51 | -0.168 | 85.51 | -0.18 | 85.49 | -0.19 | 85.41 | -0.282 | 85.49 | -0.264 | 85.46 | -0.213
85.53 | -0.168 | 85.52 | -0.18 | 85.51 | -0.19 | 85.43 | -0.282 | 85.51 | -0.264 | 85.48 | -0.213
85.55 | -0.168 | 85.54 | -0.18 | 85.53 | -0.19 | 85.45 | -0.282 | 85.52 | -0.264 | 85.5 | -0.213
85.56 | -0.168 | 85.56 | -0.18 | 85.54 | -0.19 | 85.46 | -0.282 | 85.54 | -0.264 | 85.51 | -0.213
85.58 | -0.168 | 85.57 | -0.18 | 85.56 | -0.19 | 85.48 | -0.282 | 85.56 | -0.264 | 85.53 | -0.213
85.6 | -0.168 | 85.59 | -0.18 | 85.58 | -0.19 | 85.5 | -0.282 | 85.57 | -0.264 | 85.55 | -0.213
85.61 | -0.168 | 85.61 | -0.18 | 85.59 | -0.19 | 85.51 | -0.282 | 85.59 | -0.264 | 85.56 | -0.213
85.63 | -0.168 | 85.62 | -0.18 | 85.61 | -0.19 | 85.53 | -0.282 | 85.61 | -0.265 | 85.58 | -0.213
85.65 | -0.168 | 85.64 | -0.18 | 85.63 | -0.19 | 85.55 | -0.282 | 85.62 | -0.265 | 85.6 | -0.213
85.66 | -0.168 | 85.66 | -0.18 | 85.64 | -0.19 | 85.56 | -0.282 | 85.64 | -0.265 | 85.61 | -0.213
85.68 | -0.168 | 85.67 | -0.18 | 85.66 | -0.19 | 85.58 | -0.282 | 85.66 | -0.265 | 85.63 | -0.213
85.7 | -0.168 | 85.69 | -0.18 | 85.68 | -0.19 | 85.6 | -0.282 | 85.67 | -0.265 | 85.65 | -0.213
85.71 | -0.168 | 85.71 | -0.18 | 85.69 | -0.19 | 85.61 | -0.282 | 85.69 | -0.265 | 85.66 | -0.213
85.73 | -0.168 | 85.72 | -0.18 | 85.71 | -0.19 | 85.63 | -0.282 | 85.71 | -0.265 | 85.68 | -0.213
85.75 | -0.168 | 85.74 | -0.18 | 85.73 | -0.19 | 85.65 | -0.282 | 85.72 | -0.265 | 85.7 | -0.213
85.76 | -0.168 | 85.76 | -0.18 | 85.74 | -0.19 | 85.66 | -0.282 | 85.74 | -0.265 | 85.71 | -0.213
85.78 | -0.168 | 85.77 | -0.18 | 85.76 | -0.19 | 85.68 | -0.282 | 85.76 | -0.265 | 85.73 | -0.213
85.8 | -0.168 | 85.79 | -0.18 | 85.78 | -0.19 | 85.7 | -0.282 | 85.77 | -0.265 | 85.75 | -0.213
85.81 | -0.168 | 85.81 | -0.18 | 85.79 | -0.19 | 85.71 | -0.282 | 85.79 | -0.265 | 85.76 | -0.213
85.83 | -0.168 | 85.82 | -0.18 | 85.81 | -0.19 | 85.73 | -0.282 | 85.81 | -0.265 | 85.78 | -0.213
85.85 | -0.168 | 85.84 | -0.18 | 85.83 | -0.19 | 85.75 | -0.282 | 85.82 | -0.265 | 85.8 | -0.213
85.86 | -0.168 | 85.86 | -0.18 | 85.84 | -0.19 | 85.76 | -0.282 | 85.84 | -0.265 | 85.81 | -0.213
85.88 | -0.168 | 85.87 | -0.18 | 85.86 | -0.19 | 85.78 | -0.282 | 85.86 | -0.265 | 85.83 | -0.213
85.9 | -0.168 | 85.89 | -0.18 | 85.88 | -0.19 | 85.8 | -0.282 | 85.87 | -0.265 | 85.85 | -0.213
85.91 | -0.168 | 85.91 | -0.18 | 85.89 | -0.19 | 85.81 | -0.282 | 85.89 | -0.265 | 85.86 | -0.213
85.93 | -0.168 | 85.92 | -0.18 | 85.91 | -0.19 | 85.83 | -0.282 | 85.91 | -0.265 | 85.88 | -0.213
85.95 | -0.168 | 85.94 | -0.18 | 85.93 | -0.19 | 85.85 | -0.282 | 85.92 | -0.265 | 85.9 | -0.213
85.96 | -0.168 | 85.96 | -0.18 | 85.94 | -0.19 | 85.86 | -0.282 | 85.94 | -0.265 | 85.91 | -0.213
85.98 | -0.168 | 85.97 | -0.18 | 85.96 | -0.19 | 85.88 | -0.282 | 85.96 | -0.265 | 85.93 | -0.213
86 | -0.168 | 85.99 | -0.18 | 85.98 | -0.19 | 85.9 | -0.282 | 85.97 | -0.265 | 85.95 | -0.213
86.01 | -0.168 | 86.01 | -0.18 | 85.99 | -0.19 | 85.91 | -0.282 | 85.99 | -0.265 | 85.96 | -0.213
86.03 | -0.168 | 86.02 | -0.18 | 86.01 | -0.19 | 85.93 | -0.282 | 86.01 | -0.265 | 85.98 | -0.213
86.05 | -0.168 | 86.04 | -0.18 | 86.03 | -0.19 | 85.95 | -0.282 | 86.02 | -0.265 | 86 | -0.213
86.06 | -0.168 | 86.06 | -0.18 | 86.04 | -0.19 | 85.96 | -0.282 | 86.04 | -0.265 | 86.01 | -0.213
86.08 | -0.168 | 86.07 | -0.18 | 86.06 | -0.19 | 85.98 | -0.282 | 86.06 | -0.265 | 86.03 | -0.213
86.1 | -0.168 | 86.09 | -0.18 | 86.08 | -0.19 | 86 | -0.283 | 86.07 | -0.265 | 86.05 | -0.213
86.11 | -0.168 | 86.11 | -0.18 | 86.09 | -0.19 | 86.01 | -0.283 | 86.09 | -0.265 | 86.06 | -0.213
86.13 | -0.168 | 86.12 | -0.18 | 86.11 | -0.19 | 86.03 | -0.283 | 86.11 | -0.265 | 86.08 | -0.213
86.15 | -0.168 | 86.14 | -0.18 | 86.13 | -0.19 | 86.05 | -0.283 | 86.12 | -0.265 | 86.1 | -0.213
86.16 | -0.168 | 86.16 | -0.18 | 86.14 | -0.19 | 86.06 | -0.283 | 86.14 | -0.265 | 86.11 | -0.213
86.18 | -0.168 | 86.17 | -0.18 | 86.16 | -0.19 | 86.08 | -0.283 | 86.16 | -0.265 | 86.13 | -0.213
86.2 | -0.168 | 86.19 | -0.18 | 86.18 | -0.19 | 86.1 | -0.283 | 86.17 | -0.265 | 86.15 | -0.213
86.22 | -0.168 | 86.21 | -0.18 | 86.19 | -0.19 | 86.11 | -0.283 | 86.19 | -0.265 | 86.16 | -0.213
86.23 | -0.168 | 86.22 | -0.18 | 86.21 | -0.19 | 86.13 | -0.283 | 86.21 | -0.265 | 86.18 | -0.213
86.25 | -0.168 | 86.24 | -0.18 | 86.23 | -0.19 | 86.15 | -0.283 | 86.22 | -0.265 | 86.2 | -0.213
86.26 | -0.168 | 86.26 | -0.18 | 86.24 | -0.19 | 86.16 | -0.283 | 86.24 | -0.265 | 86.21 | -0.213
86.28 | -0.168 | 86.27 | -0.18 | 86.26 | -0.19 | 86.18 | -0.283 | 86.26 | -0.265 | 86.23 | -0.213
86.3 | -0.168 | 86.29 | -0.18 | 86.28 | -0.19 | 86.2 | -0.283 | 86.27 | -0.265 | 86.25 | -0.213
86.31 | -0.168 | 86.31 | -0.18 | 86.29 | -0.19 | 86.21 | -0.283 | 86.29 | -0.265 | 86.26 | -0.213
86.33 | -0.168 | 86.32 | -0.18 | 86.31 | -0.19 | 86.23 | -0.283 | 86.31 | -0.265 | 86.28 | -0.213
86.35 | -0.168 | 86.34 | -0.18 | 86.33 | -0.19 | 86.25 | -0.283 | 86.32 | -0.265 | 86.3 | -0.213
86.36 | -0.168 | 86.36 | -0.18 | 86.34 | -0.19 | 86.26 | -0.283 | 86.34 | -0.265 | 86.31 | -0.213
86.38 | -0.168 | 86.37 | -0.18 | 86.36 | -0.19 | 86.28 | -0.283 | 86.36 | -0.265 | 86.33 | -0.213
86.4 | -0.168 | 86.39 | -0.18 | 86.38 | -0.19 | 86.3 | -0.283 | 86.37 | -0.265 | 86.35 | -0.213
86.41 | -0.168 | 86.41 | -0.18 | 86.39 | -0.19 | 86.31 | -0.283 | 86.39 | -0.265 | 86.36 | -0.213
86.43 | -0.168 | 86.42 | -0.18 | 86.41 | -0.19 | 86.33 | -0.283 | 86.41 | -0.265 | 86.38 | -0.213
86.45 | -0.168 | 86.44 | -0.18 | 86.43 | -0.19 | 86.35 | -0.283 | 86.42 | -0.265 | 86.4 | -0.213
86.46 | -0.168 | 86.46 | -0.18 | 86.44 | -0.19 | 86.36 | -0.283 | 86.44 | -0.265 | 86.41 | -0.213
86.48 | -0.168 | 86.47 | -0.18 | 86.46 | -0.19 | 86.38 | -0.283 | 86.46 | -0.265 | 86.43 | -0.213
86.5 | -0.168 | 86.49 | -0.18 | 86.48 | -0.19 | 86.4 | -0.283 | 86.47 | -0.265 | 86.45 | -0.213
86.51 | -0.168 | 86.51 | -0.18 | 86.49 | -0.19 | 86.41 | -0.283 | 86.49 | -0.265 | 86.47 | -0.213
86.53 | -0.168 | 86.52 | -0.18 | 86.51 | -0.19 | 86.43 | -0.283 | 86.51 | -0.265 | 86.48 | -0.213
86.55 | -0.168 | 86.54 | -0.18 | 86.53 | -0.19 | 86.45 | -0.283 | 86.52 | -0.265 | 86.5 | -0.213
86.56 | -0.168 | 86.56 | -0.18 | 86.54 | -0.19 | 86.46 | -0.283 | 86.54 | -0.265 | 86.51 | -0.213
86.58 | -0.168 | 86.57 | -0.18 | 86.56 | -0.19 | 86.48 | -0.283 | 86.56 | -0.265 | 86.53 | -0.213
86.6 | -0.168 | 86.59 | -0.18 | 86.58 | -0.19 | 86.5 | -0.283 | 86.57 | -0.265 | 86.55 | -0.213
86.61 | -0.168 | 86.61 | -0.18 | 86.59 | -0.19 | 86.51 | -0.283 | 86.59 | -0.265 | 86.56 | -0.213
86.63 | -0.168 | 86.62 | -0.18 | 86.61 | -0.19 | 86.53 | -0.283 | 86.61 | -0.265 | 86.58 | -0.213
86.65 | -0.168 | 86.64 | -0.18 | 86.63 | -0.19 | 86.55 | -0.283 | 86.62 | -0.265 | 86.6 | -0.213
86.67 | -0.168 | 86.66 | -0.18 | 86.64 | -0.19 | 86.56 | -0.283 | 86.64 | -0.265 | 86.62 | -0.213
86.68 | -0.168 | 86.67 | -0.18 | 86.66 | -0.19 | 86.58 | -0.283 | 86.66 | -0.265 | 86.63 | -0.213
86.7 | -0.168 | 86.69 | -0.18 | 86.68 | -0.19 | 86.6 | -0.283 | 86.67 | -0.265 | 86.65 | -0.213
86.71 | -0.168 | 86.71 | -0.18 | 86.69 | -0.19 | 86.61 | -0.283 | 86.69 | -0.265 | 86.66 | -0.213
86.73 | -0.168 | 86.72 | -0.18 | 86.71 | -0.19 | 86.63 | -0.283 | 86.71 | -0.265 | 86.68 | -0.213
86.75 | -0.168 | 86.74 | -0.18 | 86.73 | -0.19 | 86.65 | -0.283 | 86.72 | -0.265 | 86.7 | -0.213
86.76 | -0.168 | 86.76 | -0.18 | 86.74 | -0.19 | 86.66 | -0.283 | 86.74 | -0.265 | 86.71 | -0.213
86.78 | -0.168 | 86.77 | -0.18 | 86.76 | -0.19 | 86.68 | -0.283 | 86.76 | -0.265 | 86.73 | -0.213
86.8 | -0.168 | 86.79 | -0.18 | 86.78 | -0.19 | 86.7 | -0.283 | 86.77 | -0.265 | 86.75 | -0.213
86.81 | -0.168 | 86.81 | -0.18 | 86.79 | -0.19 | 86.71 | -0.283 | 86.79 | -0.265 | 86.76 | -0.213
86.83 | -0.168 | 86.82 | -0.18 | 86.81 | -0.19 | 86.73 | -0.283 | 86.81 | -0.265 | 86.78 | -0.213
86.85 | -0.168 | 86.84 | -0.18 | 86.83 | -0.19 | 86.75 | -0.283 | 86.82 | -0.265 | 86.8 | -0.213
86.87 | -0.168 | 86.86 | -0.18 | 86.84 | -0.19 | 86.76 | -0.283 | 86.84 | -0.265 | 86.81 | -0.213
86.88 | -0.168 | 86.87 | -0.18 | 86.86 | -0.19 | 86.78 | -0.283 | 86.86 | -0.265 | 86.83 | -0.213
86.9 | -0.168 | 86.89 | -0.18 | 86.88 | -0.19 | 86.8 | -0.283 | 86.87 | -0.265 | 86.85 | -0.213
86.92 | -0.168 | 86.91 | -0.18 | 86.89 | -0.19 | 86.81 | -0.283 | 86.89 | -0.265 | 86.86 | -0.213
86.93 | -0.168 | 86.92 | -0.18 | 86.91 | -0.19 | 86.83 | -0.283 | 86.91 | -0.265 | 86.88 | -0.213
86.95 | -0.168 | 86.94 | -0.18 | 86.93 | -0.19 | 86.85 | -0.283 | 86.92 | -0.265 | 86.9 | -0.213
86.96 | -0.168 | 86.96 | -0.18 | 86.94 | -0.19 | 86.86 | -0.283 | 86.94 | -0.265 | 86.92 | -0.213
86.98 | -0.168 | 86.97 | -0.18 | 86.96 | -0.19 | 86.88 | -0.283 | 86.96 | -0.265 | 86.93 | -0.213
87 | -0.168 | 86.99 | -0.18 | 86.98 | -0.19 | 86.9 | -0.283 | 86.97 | -0.265 | 86.95 | -0.213
87.01 | -0.168 | 87.01 | -0.18 | 86.99 | -0.19 | 86.91 | -0.283 | 86.99 | -0.265 | 86.97 | -0.213
87.03 | -0.168 | 87.02 | -0.18 | 87.01 | -0.19 | 86.93 | -0.283 | 87.01 | -0.265 | 86.98 | -0.213
87.05 | -0.168 | 87.04 | -0.18 | 87.03 | -0.19 | 86.95 | -0.283 | 87.02 | -0.265 | 87 | -0.213
87.07 | -0.168 | 87.06 | -0.18 | 87.04 | -0.19 | 86.96 | -0.283 | 87.04 | -0.265 | 87.02 | -0.213
87.08 | -0.168 | 87.07 | -0.18 | 87.06 | -0.19 | 86.98 | -0.283 | 87.06 | -0.265 | 87.03 | -0.213
87.1 | -0.168 | 87.09 | -0.18 | 87.08 | -0.19 | 87 | -0.283 | 87.07 | -0.265 | 87.05 | -0.213
87.11 | -0.168 | 87.11 | -0.18 | 87.09 | -0.19 | 87.01 | -0.283 | 87.09 | -0.265 | 87.06 | -0.213
87.13 | -0.168 | 87.12 | -0.18 | 87.11 | -0.19 | 87.03 | -0.283 | 87.11 | -0.265 | 87.08 | -0.213
87.15 | -0.168 | 87.14 | -0.18 | 87.13 | -0.19 | 87.05 | -0.283 | 87.12 | -0.265 | 87.1 | -0.213
87.16 | -0.168 | 87.16 | -0.18 | 87.14 | -0.19 | 87.06 | -0.283 | 87.14 | -0.265 | 87.11 | -0.213
87.18 | -0.168 | 87.17 | -0.18 | 87.16 | -0.19 | 87.08 | -0.283 | 87.16 | -0.265 | 87.13 | -0.213
87.2 | -0.168 | 87.19 | -0.18 | 87.18 | -0.19 | 87.1 | -0.283 | 87.17 | -0.265 | 87.15 | -0.213
87.22 | -0.168 | 87.21 | -0.18 | 87.19 | -0.19 | 87.11 | -0.283 | 87.19 | -0.265 | 87.17 | -0.213
87.23 | -0.168 | 87.22 | -0.18 | 87.21 | -0.19 | 87.13 | -0.283 | 87.21 | -0.265 | 87.18 | -0.213
87.25 | -0.168 | 87.24 | -0.18 | 87.23 | -0.19 | 87.15 | -0.283 | 87.22 | -0.265 | 87.2 | -0.213
87.26 | -0.168 | 87.26 | -0.18 | 87.24 | -0.19 | 87.16 | -0.283 | 87.24 | -0.265 | 87.21 | -0.213
87.28 | -0.168 | 87.27 | -0.18 | 87.26 | -0.19 | 87.18 | -0.283 | 87.26 | -0.265 | 87.23 | -0.213
87.3 | -0.168 | 87.29 | -0.18 | 87.28 | -0.19 | 87.2 | -0.283 | 87.27 | -0.265 | 87.25 | -0.213
87.32 | -0.168 | 87.31 | -0.18 | 87.29 | -0.19 | 87.21 | -0.283 | 87.29 | -0.265 | 87.26 | -0.213
87.33 | -0.168 | 87.32 | -0.18 | 87.31 | -0.19 | 87.23 | -0.283 | 87.31 | -0.265 | 87.28 | -0.213
87.35 | -0.168 | 87.34 | -0.18 | 87.33 | -0.19 | 87.25 | -0.283 | 87.32 | -0.265 | 87.3 | -0.213
87.36 | -0.168 | 87.36 | -0.18 | 87.34 | -0.19 | 87.26 | -0.283 | 87.34 | -0.265 | 87.32 | -0.213
87.38 | -0.168 | 87.37 | -0.18 | 87.36 | -0.19 | 87.28 | -0.283 | 87.36 | -0.265 | 87.33 | -0.213
87.4 | -0.168 | 87.39 | -0.18 | 87.38 | -0.19 | 87.3 | -0.283 | 87.37 | -0.265 | 87.35 | -0.213
87.42 | -0.168 | 87.41 | -0.18 | 87.39 | -0.19 | 87.31 | -0.283 | 87.39 | -0.265 | 87.36 | -0.213
87.43 | -0.168 | 87.42 | -0.18 | 87.41 | -0.19 | 87.33 | -0.283 | 87.41 | -0.265 | 87.38 | -0.213
87.45 | -0.168 | 87.44 | -0.18 | 87.43 | -0.19 | 87.35 | -0.283 | 87.42 | -0.265 | 87.4 | -0.213
87.46 | -0.168 | 87.46 | -0.18 | 87.44 | -0.19 | 87.36 | -0.283 | 87.44 | -0.265 | 87.42 | -0.213
87.48 | -0.168 | 87.47 | -0.18 | 87.46 | -0.19 | 87.38 | -0.283 | 87.46 | -0.265 | 87.43 | -0.213
87.5 | -0.168 | 87.49 | -0.18 | 87.48 | -0.19 | 87.4 | -0.283 | 87.47 | -0.265 | 87.45 | -0.213
87.51 | -0.168 | 87.51 | -0.18 | 87.49 | -0.19 | 87.41 | -0.283 | 87.49 | -0.265 | 87.46 | -0.213
87.53 | -0.168 | 87.52 | -0.18 | 87.51 | -0.19 | 87.43 | -0.283 | 87.51 | -0.265 | 87.48 | -0.213
87.55 | -0.168 | 87.54 | -0.18 | 87.53 | -0.19 | 87.45 | -0.283 | 87.52 | -0.265 | 87.5 | -0.213
87.57 | -0.168 | 87.56 | -0.18 | 87.54 | -0.19 | 87.46 | -0.283 | 87.54 | -0.265 | 87.51 | -0.213
87.58 | -0.168 | 87.57 | -0.18 | 87.56 | -0.19 | 87.48 | -0.283 | 87.56 | -0.265 | 87.53 | -0.213
87.6 | -0.168 | 87.59 | -0.18 | 87.58 | -0.19 | 87.5 | -0.283 | 87.57 | -0.265 | 87.55 | -0.213
87.62 | -0.168 | 87.61 | -0.18 | 87.59 | -0.19 | 87.51 | -0.283 | 87.59 | -0.265 | 87.56 | -0.213
87.63 | -0.168 | 87.62 | -0.18 | 87.61 | -0.19 | 87.53 | -0.283 | 87.61 | -0.265 | 87.58 | -0.213
87.65 | -0.168 | 87.64 | -0.18 | 87.63 | -0.19 | 87.55 | -0.283 | 87.62 | -0.265 | 87.6 | -0.213
87.67 | -0.168 | 87.66 | -0.18 | 87.64 | -0.19 | 87.56 | -0.283 | 87.64 | -0.265 | 87.61 | -0.213
87.68 | -0.168 | 87.67 | -0.18 | 87.66 | -0.19 | 87.58 | -0.283 | 87.66 | -0.265 | 87.63 | -0.213
87.7 | -0.168 | 87.69 | -0.18 | 87.68 | -0.19 | 87.6 | -0.283 | 87.67 | -0.265 | 87.65 | -0.213
87.72 | -0.168 | 87.71 | -0.18 | 87.69 | -0.19 | 87.61 | -0.283 | 87.69 | -0.265 | 87.66 | -0.213
87.73 | -0.168 | 87.72 | -0.18 | 87.71 | -0.19 | 87.63 | -0.283 | 87.71 | -0.265 | 87.68 | -0.213
87.75 | -0.168 | 87.74 | -0.18 | 87.73 | -0.19 | 87.65 | -0.283 | 87.72 | -0.265 | 87.7 | -0.213
87.76 | -0.168 | 87.76 | -0.18 | 87.74 | -0.19 | 87.66 | -0.283 | 87.74 | -0.265 | 87.71 | -0.213
87.78 | -0.168 | 87.77 | -0.18 | 87.76 | -0.19 | 87.68 | -0.283 | 87.76 | -0.265 | 87.73 | -0.213
87.8 | -0.168 | 87.79 | -0.18 | 87.78 | -0.19 | 87.7 | -0.283 | 87.77 | -0.265 | 87.75 | -0.213
87.82 | -0.168 | 87.81 | -0.18 | 87.79 | -0.19 | 87.71 | -0.283 | 87.79 | -0.265 | 87.76 | -0.213
87.83 | -0.168 | 87.82 | -0.18 | 87.81 | -0.19 | 87.73 | -0.283 | 87.81 | -0.265 | 87.78 | -0.213
87.85 | -0.168 | 87.84 | -0.18 | 87.83 | -0.19 | 87.75 | -0.283 | 87.82 | -0.265 | 87.8 | -0.213
87.87 | -0.168 | 87.86 | -0.18 | 87.84 | -0.19 | 87.76 | -0.283 | 87.84 | -0.265 | 87.82 | -0.213
87.88 | -0.168 | 87.87 | -0.18 | 87.86 | -0.19 | 87.78 | -0.283 | 87.86 | -0.265 | 87.83 | -0.213
87.9 | -0.168 | 87.89 | -0.18 | 87.88 | -0.19 | 87.8 | -0.283 | 87.88 | -0.265 | 87.85 | -0.213
87.92 | -0.168 | 87.91 | -0.18 | 87.89 | -0.19 | 87.81 | -0.283 | 87.89 | -0.265 | 87.86 | -0.213
87.93 | -0.168 | 87.92 | -0.18 | 87.91 | -0.19 | 87.83 | -0.283 | 87.91 | -0.265 | 87.88 | -0.213
87.95 | -0.168 | 87.94 | -0.18 | 87.93 | -0.19 | 87.85 | -0.283 | 87.93 | -0.265 | 87.9 | -0.213
87.96 | -0.168 | 87.96 | -0.18 | 87.94 | -0.19 | 87.86 | -0.283 | 87.94 | -0.265 | 87.91 | -0.213
87.98 | -0.168 | 87.97 | -0.18 | 87.96 | -0.19 | 87.88 | -0.283 | 87.96 | -0.265 | 87.93 | -0.213
88 | -0.168 | 87.99 | -0.18 | 87.98 | -0.19 | 87.9 | -0.283 | 87.97 | -0.265 | 87.95 | -0.213
88.02 | -0.168 | 88.01 | -0.18 | 87.99 | -0.19 | 87.91 | -0.283 | 87.99 | -0.265 | 87.97 | -0.213
88.03 | -0.168 | 88.02 | -0.18 | 88.01 | -0.19 | 87.93 | -0.283 | 88.01 | -0.265 | 87.98 | -0.213
88.05 | -0.168 | 88.04 | -0.18 | 88.03 | -0.19 | 87.95 | -0.283 | 88.02 | -0.265 | 88 | -0.213
88.07 | -0.168 | 88.06 | -0.18 | 88.04 | -0.19 | 87.96 | -0.283 | 88.04 | -0.265 | 88.01 | -0.213
88.08 | -0.168 | 88.07 | -0.18 | 88.06 | -0.19 | 87.98 | -0.283 | 88.06 | -0.265 | 88.03 | -0.213
88.1 | -0.168 | 88.09 | -0.18 | 88.08 | -0.19 | 88 | -0.283 | 88.07 | -0.265 | 88.05 | -0.213
88.12 | -0.168 | 88.11 | -0.18 | 88.09 | -0.19 | 88.01 | -0.283 | 88.09 | -0.265 | 88.06 | -0.213
88.13 | -0.168 | 88.12 | -0.18 | 88.11 | -0.191 | 88.03 | -0.283 | 88.11 | -0.265 | 88.08 | -0.213
88.15 | -0.168 | 88.14 | -0.18 | 88.13 | -0.191 | 88.05 | -0.283 | 88.12 | -0.265 | 88.1 | -0.213
88.17 | -0.168 | 88.16 | -0.18 | 88.15 | -0.191 | 88.06 | -0.283 | 88.14 | -0.265 | 88.11 | -0.213
88.18 | -0.168 | 88.17 | -0.18 | 88.16 | -0.191 | 88.08 | -0.283 | 88.16 | -0.265 | 88.13 | -0.213
88.2 | -0.168 | 88.19 | -0.18 | 88.18 | -0.191 | 88.1 | -0.283 | 88.17 | -0.265 | 88.15 | -0.213
88.22 | -0.168 | 88.21 | -0.18 | 88.19 | -0.191 | 88.11 | -0.283 | 88.19 | -0.265 | 88.16 | -0.213
88.23 | -0.168 | 88.22 | -0.18 | 88.21 | -0.19 | 88.13 | -0.283 | 88.21 | -0.265 | 88.18 | -0.213
88.25 | -0.168 | 88.24 | -0.18 | 88.23 | -0.19 | 88.15 | -0.283 | 88.23 | -0.265 | 88.2 | -0.213
88.27 | -0.168 | 88.26 | -0.18 | 88.24 | -0.19 | 88.16 | -0.283 | 88.24 | -0.265 | 88.21 | -0.213
88.28 | -0.168 | 88.27 | -0.18 | 88.26 | -0.19 | 88.18 | -0.283 | 88.26 | -0.265 | 88.23 | -0.213
88.3 | -0.168 | 88.29 | -0.18 | 88.28 | -0.19 | 88.2 | -0.283 | 88.27 | -0.265 | 88.25 | -0.213
88.32 | -0.168 | 88.31 | -0.18 | 88.29 | -0.19 | 88.21 | -0.283 | 88.29 | -0.265 | 88.26 | -0.213
88.33 | -0.168 | 88.32 | -0.18 | 88.31 | -0.19 | 88.23 | -0.283 | 88.31 | -0.265 | 88.28 | -0.213
88.35 | -0.168 | 88.34 | -0.18 | 88.33 | -0.19 | 88.25 | -0.283 | 88.33 | -0.265 | 88.3 | -0.213
88.37 | -0.168 | 88.36 | -0.18 | 88.34 | -0.19 | 88.26 | -0.283 | 88.34 | -0.265 | 88.32 | -0.213
88.38 | -0.168 | 88.37 | -0.18 | 88.36 | -0.19 | 88.28 | -0.283 | 88.36 | -0.265 | 88.33 | -0.213
88.4 | -0.168 | 88.39 | -0.18 | 88.38 | -0.19 | 88.3 | -0.283 | 88.37 | -0.265 | 88.35 | -0.213
88.42 | -0.168 | 88.41 | -0.18 | 88.39 | -0.19 | 88.31 | -0.283 | 88.39 | -0.265 | 88.36 | -0.213
88.43 | -0.168 | 88.42 | -0.18 | 88.41 | -0.19 | 88.33 | -0.283 | 88.41 | -0.265 | 88.38 | -0.213
88.45 | -0.168 | 88.44 | -0.18 | 88.43 | -0.19 | 88.35 | -0.283 | 88.42 | -0.265 | 88.4 | -0.213
88.47 | -0.168 | 88.46 | -0.18 | 88.44 | -0.19 | 88.36 | -0.283 | 88.44 | -0.265 | 88.41 | -0.213
88.48 | -0.168 | 88.47 | -0.18 | 88.46 | -0.19 | 88.38 | -0.283 | 88.46 | -0.265 | 88.43 | -0.213
88.5 | -0.168 | 88.49 | -0.18 | 88.48 | -0.19 | 88.4 | -0.283 | 88.48 | -0.265 | 88.45 | -0.213
88.52 | -0.168 | 88.51 | -0.18 | 88.49 | -0.19 | 88.41 | -0.283 | 88.49 | -0.265 | 88.47 | -0.213
88.53 | -0.168 | 88.52 | -0.18 | 88.51 | -0.191 | 88.43 | -0.283 | 88.51 | -0.265 | 88.48 | -0.213
88.55 | -0.168 | 88.54 | -0.18 | 88.53 | -0.191 | 88.45 | -0.283 | 88.52 | -0.265 | 88.5 | -0.213
88.57 | -0.168 | 88.56 | -0.18 | 88.54 | -0.191 | 88.46 | -0.283 | 88.54 | -0.265 | 88.51 | -0.213
88.58 | -0.168 | 88.57 | -0.18 | 88.56 | -0.191 | 88.48 | -0.283 | 88.56 | -0.265 | 88.53 | -0.213
88.6 | -0.168 | 88.59 | -0.18 | 88.58 | -0.191 | 88.5 | -0.283 | 88.57 | -0.265 | 88.55 | -0.213
88.62 | -0.168 | 88.61 | -0.18 | 88.59 | -0.191 | 88.51 | -0.283 | 88.59 | -0.265 | 88.57 | -0.213
88.63 | -0.168 | 88.62 | -0.18 | 88.61 | -0.191 | 88.53 | -0.283 | 88.61 | -0.265 | 88.58 | -0.213
88.65 | -0.168 | 88.64 | -0.18 | 88.63 | -0.191 | 88.55 | -0.283 | 88.62 | -0.265 | 88.6 | -0.213
88.67 | -0.168 | 88.66 | -0.18 | 88.64 | -0.191 | 88.56 | -0.283 | 88.64 | -0.265 | 88.62 | -0.213
88.68 | -0.168 | 88.67 | -0.18 | 88.66 | -0.191 | 88.58 | -0.283 | 88.66 | -0.265 | 88.63 | -0.213
88.7 | -0.168 | 88.69 | -0.18 | 88.68 | -0.191 | 88.6 | -0.284 | 88.67 | -0.265 | 88.65 | -0.213
88.72 | -0.168 | 88.71 | -0.18 | 88.7 | -0.191 | 88.61 | -0.284 | 88.69 | -0.265 | 88.67 | -0.213
88.73 | -0.168 | 88.72 | -0.18 | 88.71 | -0.191 | 88.63 | -0.284 | 88.71 | -0.265 | 88.68 | -0.213
88.75 | -0.168 | 88.74 | -0.18 | 88.73 | -0.191 | 88.65 | -0.284 | 88.72 | -0.265 | 88.7 | -0.213
88.77 | -0.168 | 88.76 | -0.18 | 88.75 | -0.191 | 88.66 | -0.284 | 88.74 | -0.265 | 88.71 | -0.213
88.78 | -0.168 | 88.77 | -0.18 | 88.76 | -0.191 | 88.68 | -0.284 | 88.76 | -0.265 | 88.73 | -0.213
88.8 | -0.168 | 88.79 | -0.18 | 88.78 | -0.191 | 88.7 | -0.284 | 88.78 | -0.265 | 88.75 | -0.213
88.82 | -0.168 | 88.81 | -0.18 | 88.8 | -0.191 | 88.71 | -0.284 | 88.79 | -0.265 | 88.76 | -0.213
88.83 | -0.168 | 88.82 | -0.18 | 88.81 | -0.191 | 88.73 | -0.284 | 88.81 | -0.265 | 88.78 | -0.213
88.85 | -0.168 | 88.84 | -0.18 | 88.83 | -0.191 | 88.75 | -0.284 | 88.82 | -0.265 | 88.8 | -0.213
88.87 | -0.168 | 88.86 | -0.18 | 88.84 | -0.191 | 88.76 | -0.284 | 88.84 | -0.265 | 88.82 | -0.213
88.88 | -0.168 | 88.87 | -0.18 | 88.86 | -0.191 | 88.78 | -0.284 | 88.86 | -0.265 | 88.83 | -0.213
88.9 | -0.168 | 88.89 | -0.18 | 88.88 | -0.191 | 88.8 | -0.284 | 88.88 | -0.265 | 88.85 | -0.213
88.92 | -0.168 | 88.91 | -0.18 | 88.9 | -0.191 | 88.81 | -0.284 | 88.89 | -0.265 | 88.87 | -0.213
88.93 | -0.168 | 88.92 | -0.18 | 88.91 | -0.19 | 88.83 | -0.284 | 88.91 | -0.265 | 88.88 | -0.213
88.95 | -0.168 | 88.94 | -0.18 | 88.93 | -0.19 | 88.85 | -0.284 | 88.93 | -0.265 | 88.9 | -0.213
88.97 | -0.168 | 88.96 | -0.18 | 88.94 | -0.19 | 88.86 | -0.284 | 88.94 | -0.265 | 88.92 | -0.213
88.98 | -0.168 | 88.97 | -0.18 | 88.96 | -0.19 | 88.88 | -0.284 | 88.96 | -0.265 | 88.93 | -0.213
89 | -0.168 | 88.99 | -0.18 | 88.98 | -0.19 | 88.9 | -0.284 | 88.98 | -0.265 | 88.95 | -0.213
89.02 | -0.168 | 89.01 | -0.18 | 88.99 | -0.191 | 88.91 | -0.284 | 88.99 | -0.265 | 88.96 | -0.213
89.03 | -0.168 | 89.02 | -0.18 | 89.01 | -0.191 | 88.93 | -0.284 | 89.01 | -0.265 | 88.98 | -0.213
89.05 | -0.168 | 89.04 | -0.18 | 89.03 | -0.191 | 88.95 | -0.284 | 89.02 | -0.265 | 89 | -0.213
89.07 | -0.168 | 89.06 | -0.18 | 89.05 | -0.191 | 88.96 | -0.284 | 89.04 | -0.265 | 89.02 | -0.213
89.08 | -0.168 | 89.07 | -0.18 | 89.06 | -0.191 | 88.98 | -0.284 | 89.06 | -0.265 | 89.03 | -0.213
89.1 | -0.168 | 89.09 | -0.18 | 89.08 | -0.191 | 89 | -0.284 | 89.08 | -0.265 | 89.05 | -0.213
89.12 | -0.168 | 89.11 | -0.18 | 89.09 | -0.191 | 89.01 | -0.284 | 89.09 | -0.265 | 89.07 | -0.213
89.13 | -0.168 | 89.12 | -0.18 | 89.11 | -0.191 | 89.03 | -0.284 | 89.11 | -0.265 | 89.08 | -0.213
89.15 | -0.168 | 89.14 | -0.18 | 89.13 | -0.191 | 89.05 | -0.284 | 89.12 | -0.265 | 89.1 | -0.213
89.17 | -0.168 | 89.16 | -0.18 | 89.14 | -0.191 | 89.06 | -0.284 | 89.14 | -0.265 | 89.11 | -0.213
89.18 | -0.168 | 89.17 | -0.18 | 89.16 | -0.191 | 89.08 | -0.284 | 89.16 | -0.265 | 89.13 | -0.213
89.2 | -0.168 | 89.19 | -0.18 | 89.18 | -0.191 | 89.1 | -0.284 | 89.18 | -0.265 | 89.15 | -0.213
89.22 | -0.168 | 89.21 | -0.18 | 89.2 | -0.191 | 89.11 | -0.284 | 89.19 | -0.265 | 89.17 | -0.213
89.23 | -0.168 | 89.22 | -0.18 | 89.21 | -0.191 | 89.13 | -0.284 | 89.21 | -0.265 | 89.18 | -0.213
89.25 | -0.168 | 89.24 | -0.18 | 89.23 | -0.191 | 89.15 | -0.284 | 89.23 | -0.265 | 89.2 | -0.213
89.27 | -0.168 | 89.26 | -0.18 | 89.25 | -0.191 | 89.16 | -0.284 | 89.24 | -0.265 | 89.22 | -0.213
89.28 | -0.168 | 89.27 | -0.18 | 89.26 | -0.191 | 89.18 | -0.284 | 89.26 | -0.265 | 89.23 | -0.213
89.3 | -0.168 | 89.29 | -0.18 | 89.28 | -0.191 | 89.2 | -0.284 | 89.28 | -0.265 | 89.25 | -0.213
89.32 | -0.168 | 89.31 | -0.18 | 89.29 | -0.191 | 89.21 | -0.284 | 89.29 | -0.265 | 89.27 | -0.213
89.33 | -0.168 | 89.32 | -0.18 | 89.31 | -0.191 | 89.23 | -0.284 | 89.31 | -0.265 | 89.28 | -0.213
89.35 | -0.168 | 89.34 | -0.18 | 89.33 | -0.191 | 89.25 | -0.284 | 89.33 | -0.265 | 89.3 | -0.213
89.37 | -0.168 | 89.36 | -0.18 | 89.34 | -0.191 | 89.26 | -0.284 | 89.34 | -0.265 | 89.32 | -0.213
89.38 | -0.168 | 89.37 | -0.18 | 89.36 | -0.191 | 89.28 | -0.284 | 89.36 | -0.265 | 89.33 | -0.213
89.4 | -0.168 | 89.39 | -0.18 | 89.38 | -0.191 | 89.3 | -0.284 | 89.38 | -0.265 | 89.35 | -0.213
89.42 | -0.168 | 89.41 | -0.18 | 89.39 | -0.191 | 89.31 | -0.284 | 89.39 | -0.265 | 89.37 | -0.213
89.43 | -0.168 | 89.42 | -0.18 | 89.41 | -0.191 | 89.33 | -0.284 | 89.41 | -0.265 | 89.38 | -0.213
89.45 | -0.168 | 89.44 | -0.18 | 89.43 | -0.191 | 89.35 | -0.284 | 89.43 | -0.265 | 89.4 | -0.213
89.47 | -0.168 | 89.46 | -0.18 | 89.44 | -0.191 | 89.36 | -0.284 | 89.44 | -0.265 | 89.42 | -0.213
89.48 | -0.168 | 89.47 | -0.18 | 89.46 | -0.191 | 89.38 | -0.284 | 89.46 | -0.265 | 89.43 | -0.213
89.5 | -0.168 | 89.49 | -0.18 | 89.48 | -0.191 | 89.4 | -0.284 | 89.48 | -0.265 | 89.45 | -0.213
89.52 | -0.168 | 89.51 | -0.18 | 89.5 | -0.191 | 89.41 | -0.284 | 89.49 | -0.265 | 89.47 | -0.213
89.53 | -0.168 | 89.52 | -0.18 | 89.51 | -0.191 | 89.43 | -0.284 | 89.51 | -0.265 | 89.48 | -0.213
89.55 | -0.168 | 89.54 | -0.18 | 89.53 | -0.191 | 89.45 | -0.284 | 89.53 | -0.265 | 89.5 | -0.213
89.57 | -0.168 | 89.56 | -0.18 | 89.55 | -0.191 | 89.46 | -0.284 | 89.54 | -0.265 | 89.51 | -0.213
89.58 | -0.168 | 89.57 | -0.18 | 89.56 | -0.191 | 89.48 | -0.284 | 89.56 | -0.265 | 89.53 | -0.213
89.6 | -0.168 | 89.59 | -0.18 | 89.58 | -0.191 | 89.5 | -0.284 | 89.58 | -0.265 | 89.55 | -0.213
89.62 | -0.168 | 89.61 | -0.18 | 89.6 | -0.191 | 89.51 | -0.284 | 89.59 | -0.265 | 89.57 | -0.213
89.63 | -0.168 | 89.62 | -0.18 | 89.61 | -0.191 | 89.53 | -0.284 | 89.61 | -0.265 | 89.58 | -0.213
89.65 | -0.168 | 89.64 | -0.18 | 89.63 | -0.191 | 89.55 | -0.284 | 89.63 | -0.265 | 89.6 | -0.213
89.67 | -0.168 | 89.66 | -0.18 | 89.65 | -0.191 | 89.56 | -0.284 | 89.64 | -0.265 | 89.62 | -0.213
89.68 | -0.168 | 89.67 | -0.181 | 89.66 | -0.191 | 89.58 | -0.284 | 89.66 | -0.265 | 89.63 | -0.213
89.7 | -0.168 | 89.69 | -0.181 | 89.68 | -0.191 | 89.6 | -0.284 | 89.68 | -0.265 | 89.65 | -0.213
89.72 | -0.168 | 89.71 | -0.181 | 89.7 | -0.191 | 89.61 | -0.284 | 89.69 | -0.265 | 89.67 | -0.213
89.73 | -0.168 | 89.72 | -0.18 | 89.71 | -0.191 | 89.63 | -0.284 | 89.71 | -0.265 | 89.68 | -0.213
89.75 | -0.168 | 89.74 | -0.18 | 89.73 | -0.191 | 89.65 | -0.284 | 89.73 | -0.265 | 89.7 | -0.213
89.77 | -0.168 | 89.76 | -0.18 | 89.74 | -0.191 | 89.66 | -0.284 | 89.74 | -0.265 | 89.72 | -0.213
89.78 | -0.168 | 89.78 | -0.18 | 89.76 | -0.191 | 89.68 | -0.284 | 89.76 | -0.265 | 89.73 | -0.213
89.8 | -0.168 | 89.79 | -0.18 | 89.78 | -0.191 | 89.7 | -0.284 | 89.78 | -0.265 | 89.75 | -0.213
89.82 | -0.168 | 89.81 | -0.18 | 89.8 | -0.191 | 89.71 | -0.284 | 89.79 | -0.265 | 89.76 | -0.213
89.83 | -0.168 | 89.82 | -0.18 | 89.81 | -0.191 | 89.73 | -0.284 | 89.81 | -0.265 | 89.78 | -0.213
89.85 | -0.168 | 89.84 | -0.18 | 89.83 | -0.191 | 89.75 | -0.284 | 89.83 | -0.265 | 89.8 | -0.213
89.87 | -0.168 | 89.86 | -0.18 | 89.85 | -0.191 | 89.76 | -0.284 | 89.84 | -0.265 | 89.82 | -0.213
89.88 | -0.168 | 89.87 | -0.18 | 89.86 | -0.191 | 89.78 | -0.284 | 89.86 | -0.265 | 89.83 | -0.213
89.9 | -0.168 | 89.89 | -0.18 | 89.88 | -0.191 | 89.8 | -0.284 | 89.88 | -0.265 | 89.85 | -0.213
89.92 | -0.168 | 89.91 | -0.18 | 89.9 | -0.191 | 89.81 | -0.284 | 89.89 | -0.265 | 89.87 | -0.213
89.93 | -0.168 | 89.92 | -0.18 | 89.91 | -0.191 | 89.83 | -0.284 | 89.91 | -0.265 | 89.88 | -0.213
89.95 | -0.168 | 89.94 | -0.18 | 89.93 | -0.191 | 89.85 | -0.284 | 89.93 | -0.265 | 89.9 | -0.213
89.97 | -0.168 | 89.96 | -0.18 | 89.94 | -0.191 | 89.86 | -0.284 | 89.94 | -0.265 | 89.92 | -0.213
89.98 | -0.168 | 89.98 | -0.18 | 89.96 | -0.191 | 89.88 | -0.284 | 89.96 | -0.265 | 89.93 | -0.213
90 | -0.168 | 89.99 | -0.18 | 89.98 | -0.191 | 89.9 | -0.284 | 89.98 | -0.265 | 89.95 | -0.213
90.02 | -0.168 | 90.01 | -0.18 | 90 | -0.191 | 89.91 | -0.284 | 89.99 | -0.265 | 89.96 | -0.213
90.03 | -0.168 | 90.02 | -0.18 | 90.01 | -0.191 | 89.93 | -0.284 | 90.01 | -0.265 | 89.98 | -0.213
90.05 | -0.168 | 90.04 | -0.18 | 90.03 | -0.191 | 89.95 | -0.284 | 90.03 | -0.265 | 90 | -0.213
90.07 | -0.168 | 90.06 | -0.18 | 90.05 | -0.191 | 89.96 | -0.284 | 90.04 | -0.265 | 90.02 | -0.213
90.08 | -0.168 | 90.07 | -0.18 | 90.06 | -0.191 | 89.98 | -0.284 | 90.06 | -0.265 | 90.03 | -0.213
90.1 | -0.168 | 90.09 | -0.18 | 90.08 | -0.191 | 90 | -0.284 | 90.07 | -0.265 | 90.05 | -0.213
90.12 | -0.168 | 90.11 | -0.18 | 90.1 | -0.191 | 90.01 | -0.284 | 90.09 | -0.265 | 90.07 | -0.213
90.13 | -0.168 | 90.13 | -0.18 | 90.11 | -0.191 | 90.03 | -0.284 | 90.11 | -0.265 | 90.08 | -0.213
90.15 | -0.168 | 90.14 | -0.18 | 90.13 | -0.191 | 90.05 | -0.284 | 90.13 | -0.265 | 90.1 | -0.213
90.17 | -0.168 | 90.16 | -0.181 | 90.15 | -0.191 | 90.06 | -0.284 | 90.14 | -0.265 | 90.12 | -0.213
90.18 | -0.168 | 90.17 | -0.181 | 90.16 | -0.191 | 90.08 | -0.284 | 90.16 | -0.265 | 90.13 | -0.213
90.2 | -0.168 | 90.19 | -0.181 | 90.18 | -0.191 | 90.1 | -0.284 | 90.18 | -0.265 | 90.15 | -0.213
90.22 | -0.168 | 90.21 | -0.181 | 90.2 | -0.191 | 90.11 | -0.284 | 90.19 | -0.265 | 90.17 | -0.213
90.23 | -0.168 | 90.22 | -0.181 | 90.21 | -0.191 | 90.13 | -0.284 | 90.21 | -0.265 | 90.18 | -0.213
90.25 | -0.168 | 90.24 | -0.181 | 90.23 | -0.191 | 90.15 | -0.284 | 90.23 | -0.265 | 90.2 | -0.213
90.27 | -0.168 | 90.26 | -0.181 | 90.25 | -0.191 | 90.16 | -0.284 | 90.24 | -0.265 | 90.22 | -0.213
90.28 | -0.168 | 90.27 | -0.181 | 90.26 | -0.191 | 90.18 | -0.284 | 90.26 | -0.265 | 90.23 | -0.213
90.3 | -0.168 | 90.29 | -0.181 | 90.28 | -0.191 | 90.2 | -0.284 | 90.28 | -0.265 | 90.25 | -0.213
90.32 | -0.168 | 90.31 | -0.181 | 90.29 | -0.191 | 90.21 | -0.284 | 90.29 | -0.266 | 90.27 | -0.213
90.33 | -0.168 | 90.32 | -0.181 | 90.31 | -0.191 | 90.23 | -0.284 | 90.31 | -0.266 | 90.28 | -0.213
90.35 | -0.168 | 90.34 | -0.181 | 90.33 | -0.191 | 90.25 | -0.284 | 90.33 | -0.266 | 90.3 | -0.213
90.37 | -0.168 | 90.36 | -0.181 | 90.35 | -0.191 | 90.26 | -0.284 | 90.34 | -0.266 | 90.32 | -0.213
90.38 | -0.168 | 90.37 | -0.181 | 90.36 | -0.191 | 90.28 | -0.284 | 90.36 | -0.265 | 90.33 | -0.213
90.4 | -0.168 | 90.39 | -0.181 | 90.38 | -0.191 | 90.3 | -0.284 | 90.38 | -0.265 | 90.35 | -0.213
90.42 | -0.168 | 90.41 | -0.181 | 90.4 | -0.191 | 90.31 | -0.284 | 90.39 | -0.265 | 90.37 | -0.213
90.43 | -0.168 | 90.42 | -0.181 | 90.41 | -0.191 | 90.33 | -0.284 | 90.41 | -0.265 | 90.38 | -0.214
90.45 | -0.168 | 90.44 | -0.181 | 90.43 | -0.191 | 90.35 | -0.284 | 90.43 | -0.265 | 90.4 | -0.214
90.47 | -0.168 | 90.46 | -0.181 | 90.44 | -0.191 | 90.36 | -0.284 | 90.44 | -0.265 | 90.42 | -0.214
90.48 | -0.168 | 90.48 | -0.181 | 90.46 | -0.191 | 90.38 | -0.284 | 90.46 | -0.265 | 90.43 | -0.214
90.5 | -0.168 | 90.49 | -0.181 | 90.48 | -0.191 | 90.4 | -0.284 | 90.48 | -0.266 | 90.45 | -0.214
90.52 | -0.168 | 90.51 | -0.181 | 90.5 | -0.191 | 90.41 | -0.284 | 90.49 | -0.266 | 90.47 | -0.214
90.53 | -0.168 | 90.52 | -0.181 | 90.51 | -0.191 | 90.43 | -0.284 | 90.51 | -0.266 | 90.48 | -0.214
90.55 | -0.168 | 90.54 | -0.18 | 90.53 | -0.191 | 90.45 | -0.284 | 90.53 | -0.266 | 90.5 | -0.214
90.57 | -0.168 | 90.56 | -0.18 | 90.55 | -0.191 | 90.46 | -0.284 | 90.54 | -0.266 | 90.52 | -0.214
90.58 | -0.168 | 90.57 | -0.18 | 90.56 | -0.191 | 90.48 | -0.284 | 90.56 | -0.266 | 90.53 | -0.214
90.6 | -0.168 | 90.59 | -0.18 | 90.58 | -0.191 | 90.5 | -0.284 | 90.58 | -0.266 | 90.55 | -0.214
90.62 | -0.168 | 90.61 | -0.181 | 90.6 | -0.191 | 90.51 | -0.284 | 90.59 | -0.266 | 90.57 | -0.214
90.63 | -0.168 | 90.62 | -0.181 | 90.61 | -0.191 | 90.53 | -0.284 | 90.61 | -0.266 | 90.58 | -0.214
90.65 | -0.168 | 90.64 | -0.181 | 90.63 | -0.191 | 90.55 | -0.284 | 90.63 | -0.266 | 90.6 | -0.214
90.67 | -0.168 | 90.66 | -0.181 | 90.64 | -0.191 | 90.56 | -0.284 | 90.64 | -0.266 | 90.62 | -0.214
90.68 | -0.168 | 90.67 | -0.181 | 90.66 | -0.191 | 90.58 | -0.284 | 90.66 | -0.266 | 90.63 | -0.214
90.7 | -0.168 | 90.69 | -0.181 | 90.68 | -0.191 | 90.6 | -0.284 | 90.68 | -0.266 | 90.65 | -0.214
90.72 | -0.168 | 90.71 | -0.181 | 90.69 | -0.191 | 90.61 | -0.284 | 90.69 | -0.266 | 90.67 | -0.214
90.73 | -0.168 | 90.72 | -0.181 | 90.71 | -0.191 | 90.63 | -0.284 | 90.71 | -0.266 | 90.68 | -0.214
90.75 | -0.168 | 90.74 | -0.181 | 90.73 | -0.191 | 90.65 | -0.284 | 90.73 | -0.266 | 90.7 | -0.214
90.77 | -0.168 | 90.76 | -0.181 | 90.75 | -0.191 | 90.66 | -0.284 | 90.74 | -0.266 | 90.72 | -0.214
90.78 | -0.168 | 90.78 | -0.181 | 90.76 | -0.191 | 90.68 | -0.284 | 90.76 | -0.266 | 90.73 | -0.214
90.8 | -0.168 | 90.79 | -0.181 | 90.78 | -0.191 | 90.7 | -0.284 | 90.78 | -0.266 | 90.75 | -0.214
90.82 | -0.168 | 90.81 | -0.181 | 90.8 | -0.191 | 90.71 | -0.284 | 90.79 | -0.266 | 90.77 | -0.214
90.83 | -0.168 | 90.82 | -0.181 | 90.81 | -0.191 | 90.73 | -0.284 | 90.81 | -0.266 | 90.78 | -0.214
90.85 | -0.168 | 90.84 | -0.181 | 90.83 | -0.191 | 90.75 | -0.284 | 90.83 | -0.266 | 90.8 | -0.214
90.87 | -0.168 | 90.86 | -0.18 | 90.85 | -0.191 | 90.76 | -0.284 | 90.84 | -0.266 | 90.82 | -0.214
90.88 | -0.168 | 90.88 | -0.18 | 90.86 | -0.191 | 90.78 | -0.284 | 90.86 | -0.266 | 90.83 | -0.214
90.9 | -0.168 | 90.89 | -0.18 | 90.88 | -0.191 | 90.8 | -0.284 | 90.88 | -0.266 | 90.85 | -0.214
90.92 | -0.168 | 90.91 | -0.18 | 90.89 | -0.191 | 90.81 | -0.284 | 90.89 | -0.266 | 90.87 | -0.214
90.93 | -0.168 | 90.92 | -0.18 | 90.91 | -0.191 | 90.83 | -0.284 | 90.91 | -0.266 | 90.88 | -0.214
90.95 | -0.168 | 90.94 | -0.18 | 90.93 | -0.191 | 90.85 | -0.284 | 90.93 | -0.266 | 90.9 | -0.214
90.97 | -0.168 | 90.96 | -0.18 | 90.95 | -0.191 | 90.86 | -0.284 | 90.94 | -0.266 | 90.92 | -0.214
90.98 | -0.168 | 90.97 | -0.18 | 90.96 | -0.191 | 90.88 | -0.284 | 90.96 | -0.266 | 90.93 | -0.214
91 | -0.168 | 90.99 | -0.18 | 90.98 | -0.191 | 90.9 | -0.284 | 90.98 | -0.266 | 90.95 | -0.214
91.02 | -0.168 | 91.01 | -0.18 | 91 | -0.191 | 90.91 | -0.284 | 90.99 | -0.266 | 90.97 | -0.214
91.03 | -0.168 | 91.03 | -0.18 | 91.01 | -0.191 | 90.93 | -0.285 | 91.01 | -0.266 | 90.98 | -0.214
91.05 | -0.168 | 91.04 | -0.18 | 91.03 | -0.191 | 90.95 | -0.285 | 91.03 | -0.266 | 91 | -0.214
91.07 | -0.168 | 91.06 | -0.18 | 91.05 | -0.191 | 90.96 | -0.285 | 91.04 | -0.266 | 91.02 | -0.214
91.08 | -0.168 | 91.08 | -0.18 | 91.06 | -0.191 | 90.98 | -0.285 | 91.06 | -0.266 | 91.03 | -0.214
91.1 | -0.168 | 91.09 | -0.18 | 91.08 | -0.191 | 91 | -0.285 | 91.08 | -0.266 | 91.05 | -0.214
91.12 | -0.168 | 91.11 | -0.18 | 91.1 | -0.191 | 91.01 | -0.285 | 91.09 | -0.266 | 91.07 | -0.214
91.13 | -0.168 | 91.12 | -0.18 | 91.11 | -0.191 | 91.03 | -0.285 | 91.11 | -0.266 | 91.08 | -0.214
91.15 | -0.168 | 91.14 | -0.18 | 91.13 | -0.191 | 91.05 | -0.285 | 91.13 | -0.266 | 91.1 | -0.214
91.17 | -0.168 | 91.16 | -0.18 | 91.15 | -0.191 | 91.06 | -0.285 | 91.14 | -0.266 | 91.12 | -0.214
91.18 | -0.168 | 91.18 | -0.18 | 91.16 | -0.191 | 91.08 | -0.285 | 91.16 | -0.266 | 91.13 | -0.214
91.2 | -0.168 | 91.19 | -0.181 | 91.18 | -0.191 | 91.1 | -0.285 | 91.18 | -0.266 | 91.15 | -0.214
91.22 | -0.168 | 91.21 | -0.181 | 91.2 | -0.191 | 91.11 | -0.285 | 91.19 | -0.266 | 91.17 | -0.214
91.23 | -0.168 | 91.23 | -0.181 | 91.21 | -0.191 | 91.13 | -0.285 | 91.21 | -0.266 | 91.18 | -0.214
91.25 | -0.168 | 91.24 | -0.181 | 91.23 | -0.191 | 91.15 | -0.285 | 91.23 | -0.266 | 91.2 | -0.214
91.27 | -0.168 | 91.26 | -0.181 | 91.25 | -0.191 | 91.16 | -0.285 | 91.24 | -0.266 | 91.22 | -0.214
91.28 | -0.168 | 91.28 | -0.181 | 91.26 | -0.191 | 91.18 | -0.285 | 91.26 | -0.266 | 91.23 | -0.214
91.3 | -0.168 | 91.29 | -0.181 | 91.28 | -0.191 | 91.2 | -0.285 | 91.28 | -0.266 | 91.25 | -0.214
91.32 | -0.168 | 91.31 | -0.181 | 91.3 | -0.191 | 91.21 | -0.285 | 91.29 | -0.266 | 91.27 | -0.214
91.33 | -0.168 | 91.33 | -0.181 | 91.31 | -0.191 | 91.23 | -0.285 | 91.31 | -0.266 | 91.28 | -0.214
91.35 | -0.168 | 91.34 | -0.181 | 91.33 | -0.191 | 91.25 | -0.285 | 91.33 | -0.266 | 91.3 | -0.214
91.37 | -0.168 | 91.36 | -0.181 | 91.35 | -0.191 | 91.26 | -0.285 | 91.34 | -0.266 | 91.32 | -0.214
91.38 | -0.168 | 91.38 | -0.181 | 91.36 | -0.191 | 91.28 | -0.285 | 91.36 | -0.266 | 91.33 | -0.214
91.4 | -0.168 | 91.39 | -0.181 | 91.38 | -0.191 | 91.3 | -0.285 | 91.38 | -0.266 | 91.35 | -0.214
91.42 | -0.168 | 91.41 | -0.181 | 91.4 | -0.191 | 91.31 | -0.285 | 91.39 | -0.266 | 91.37 | -0.214
91.43 | -0.168 | 91.43 | -0.181 | 91.41 | -0.191 | 91.33 | -0.285 | 91.41 | -0.266 | 91.38 | -0.214
91.45 | -0.168 | 91.44 | -0.181 | 91.43 | -0.191 | 91.35 | -0.285 | 91.43 | -0.266 | 91.4 | -0.214
91.47 | -0.168 | 91.46 | -0.181 | 91.45 | -0.191 | 91.36 | -0.285 | 91.44 | -0.266 | 91.42 | -0.214
91.48 | -0.168 | 91.48 | -0.181 | 91.46 | -0.191 | 91.38 | -0.285 | 91.46 | -0.266 | 91.43 | -0.214
91.5 | -0.168 | 91.49 | -0.181 | 91.48 | -0.191 | 91.4 | -0.285 | 91.48 | -0.266 | 91.45 | -0.214
91.52 | -0.168 | 91.51 | -0.181 | 91.5 | -0.191 | 91.42 | -0.285 | 91.49 | -0.266 | 91.47 | -0.214
91.53 | -0.168 | 91.53 | -0.181 | 91.51 | -0.191 | 91.43 | -0.285 | 91.51 | -0.266 | 91.49 | -0.214
91.55 | -0.168 | 91.54 | -0.181 | 91.53 | -0.191 | 91.45 | -0.285 | 91.53 | -0.266 | 91.5 | -0.214
91.57 | -0.168 | 91.56 | -0.181 | 91.55 | -0.191 | 91.46 | -0.285 | 91.54 | -0.266 | 91.52 | -0.214
91.58 | -0.168 | 91.58 | -0.181 | 91.56 | -0.191 | 91.48 | -0.285 | 91.56 | -0.266 | 91.53 | -0.214
91.6 | -0.168 | 91.59 | -0.181 | 91.58 | -0.191 | 91.5 | -0.285 | 91.58 | -0.266 | 91.55 | -0.214
91.62 | -0.168 | 91.61 | -0.181 | 91.6 | -0.191 | 91.51 | -0.285 | 91.59 | -0.266 | 91.57 | -0.214
91.63 | -0.168 | 91.63 | -0.181 | 91.61 | -0.191 | 91.53 | -0.285 | 91.61 | -0.266 | 91.58 | -0.214
91.65 | -0.168 | 91.64 | -0.181 | 91.63 | -0.191 | 91.55 | -0.285 | 91.63 | -0.266 | 91.6 | -0.214
91.67 | -0.168 | 91.66 | -0.181 | 91.65 | -0.191 | 91.56 | -0.285 | 91.64 | -0.266 | 91.62 | -0.214
91.68 | -0.168 | 91.68 | -0.181 | 91.66 | -0.191 | 91.58 | -0.285 | 91.66 | -0.266 | 91.63 | -0.214
91.7 | -0.168 | 91.69 | -0.181 | 91.68 | -0.191 | 91.6 | -0.285 | 91.68 | -0.266 | 91.65 | -0.214
91.72 | -0.168 | 91.71 | -0.181 | 91.7 | -0.191 | 91.61 | -0.285 | 91.69 | -0.266 | 91.67 | -0.214
91.73 | -0.168 | 91.73 | -0.181 | 91.71 | -0.191 | 91.63 | -0.285 | 91.71 | -0.266 | 91.68 | -0.214
91.75 | -0.168 | 91.74 | -0.181 | 91.73 | -0.191 | 91.65 | -0.285 | 91.73 | -0.266 | 91.7 | -0.214
91.77 | -0.168 | 91.76 | -0.181 | 91.75 | -0.191 | 91.67 | -0.285 | 91.74 | -0.266 | 91.72 | -0.214
91.78 | -0.168 | 91.78 | -0.181 | 91.76 | -0.191 | 91.68 | -0.285 | 91.76 | -0.266 | 91.73 | -0.214
91.8 | -0.168 | 91.79 | -0.181 | 91.78 | -0.191 | 91.7 | -0.285 | 91.78 | -0.266 | 91.75 | -0.214
91.82 | -0.168 | 91.81 | -0.181 | 91.8 | -0.191 | 91.71 | -0.285 | 91.79 | -0.266 | 91.77 | -0.214
91.83 | -0.168 | 91.83 | -0.181 | 91.81 | -0.191 | 91.73 | -0.285 | 91.81 | -0.266 | 91.78 | -0.214
91.85 | -0.168 | 91.84 | -0.181 | 91.83 | -0.191 | 91.75 | -0.285 | 91.83 | -0.266 | 91.8 | -0.214
91.87 | -0.168 | 91.86 | -0.181 | 91.85 | -0.191 | 91.76 | -0.285 | 91.84 | -0.266 | 91.82 | -0.214
91.88 | -0.168 | 91.87 | -0.181 | 91.86 | -0.191 | 91.78 | -0.285 | 91.86 | -0.266 | 91.83 | -0.214
91.9 | -0.168 | 91.89 | -0.181 | 91.88 | -0.191 | 91.8 | -0.285 | 91.88 | -0.266 | 91.85 | -0.214
91.92 | -0.168 | 91.91 | -0.181 | 91.9 | -0.191 | 91.81 | -0.285 | 91.89 | -0.266 | 91.87 | -0.214
91.93 | -0.168 | 91.93 | -0.181 | 91.91 | -0.191 | 91.83 | -0.285 | 91.91 | -0.266 | 91.88 | -0.214
91.95 | -0.168 | 91.94 | -0.181 | 91.93 | -0.191 | 91.85 | -0.285 | 91.93 | -0.266 | 91.9 | -0.214
91.97 | -0.168 | 91.96 | -0.181 | 91.95 | -0.191 | 91.86 | -0.285 | 91.94 | -0.266 | 91.92 | -0.214
91.98 | -0.168 | 91.98 | -0.181 | 91.96 | -0.191 | 91.88 | -0.285 | 91.96 | -0.266 | 91.93 | -0.214
92 | -0.168 | 91.99 | -0.181 | 91.98 | -0.191 | 91.9 | -0.285 | 91.98 | -0.266 | 91.95 | -0.214
92.02 | -0.168 | 92.01 | -0.181 | 92 | -0.191 | 91.91 | -0.285 | 91.99 | -0.266 | 91.97 | -0.214
92.03 | -0.168 | 92.03 | -0.181 | 92.01 | -0.191 | 91.93 | -0.285 | 92.01 | -0.266 | 91.98 | -0.214
92.05 | -0.168 | 92.04 | -0.181 | 92.03 | -0.191 | 91.95 | -0.285 | 92.03 | -0.266 | 92 | -0.214
92.07 | -0.168 | 92.06 | -0.181 | 92.05 | -0.191 | 91.96 | -0.285 | 92.04 | -0.266 | 92.02 | -0.214
92.08 | -0.168 | 92.08 | -0.181 | 92.06 | -0.191 | 91.98 | -0.285 | 92.06 | -0.266 | 92.03 | -0.214
92.1 | -0.168 | 92.09 | -0.181 | 92.08 | -0.191 | 92 | -0.285 | 92.08 | -0.266 | 92.05 | -0.214
92.12 | -0.168 | 92.11 | -0.181 | 92.1 | -0.191 | 92.02 | -0.285 | 92.09 | -0.266 | 92.07 | -0.214
92.13 | -0.168 | 92.13 | -0.181 | 92.11 | -0.191 | 92.03 | -0.285 | 92.11 | -0.266 | 92.08 | -0.214
92.15 | -0.168 | 92.14 | -0.181 | 92.13 | -0.191 | 92.05 | -0.285 | 92.13 | -0.266 | 92.1 | -0.214
92.17 | -0.168 | 92.16 | -0.181 | 92.15 | -0.191 | 92.06 | -0.285 | 92.14 | -0.266 | 92.12 | -0.214
92.18 | -0.168 | 92.18 | -0.181 | 92.16 | -0.191 | 92.08 | -0.285 | 92.16 | -0.266 | 92.14 | -0.214
92.2 | -0.168 | 92.19 | -0.181 | 92.18 | -0.191 | 92.1 | -0.285 | 92.18 | -0.266 | 92.15 | -0.214
92.22 | -0.168 | 92.21 | -0.181 | 92.2 | -0.191 | 92.12 | -0.285 | 92.19 | -0.266 | 92.17 | -0.214
92.23 | -0.168 | 92.23 | -0.181 | 92.21 | -0.191 | 92.13 | -0.285 | 92.21 | -0.266 | 92.18 | -0.214
92.25 | -0.168 | 92.24 | -0.181 | 92.23 | -0.191 | 92.15 | -0.285 | 92.23 | -0.266 | 92.2 | -0.214
92.27 | -0.168 | 92.26 | -0.181 | 92.25 | -0.191 | 92.16 | -0.285 | 92.24 | -0.266 | 92.22 | -0.214
92.28 | -0.168 | 92.28 | -0.181 | 92.26 | -0.191 | 92.18 | -0.285 | 92.26 | -0.266 | 92.23 | -0.214
92.3 | -0.168 | 92.29 | -0.181 | 92.28 | -0.191 | 92.2 | -0.285 | 92.28 | -0.266 | 92.25 | -0.214
92.32 | -0.168 | 92.31 | -0.181 | 92.3 | -0.191 | 92.21 | -0.285 | 92.29 | -0.266 | 92.27 | -0.214
92.33 | -0.168 | 92.33 | -0.181 | 92.31 | -0.191 | 92.23 | -0.285 | 92.31 | -0.266 | 92.28 | -0.214
92.35 | -0.168 | 92.34 | -0.181 | 92.33 | -0.191 | 92.25 | -0.285 | 92.33 | -0.266 | 92.3 | -0.214
92.37 | -0.168 | 92.36 | -0.181 | 92.35 | -0.191 | 92.26 | -0.285 | 92.34 | -0.266 | 92.32 | -0.215
92.38 | -0.168 | 92.38 | -0.181 | 92.36 | -0.191 | 92.28 | -0.285 | 92.36 | -0.266 | 92.33 | -0.215
92.4 | -0.168 | 92.39 | -0.181 | 92.38 | -0.191 | 92.3 | -0.285 | 92.38 | -0.266 | 92.35 | -0.215
92.42 | -0.168 | 92.41 | -0.181 | 92.4 | -0.191 | 92.31 | -0.285 | 92.39 | -0.266 | 92.37 | -0.215
92.43 | -0.168 | 92.43 | -0.181 | 92.41 | -0.191 | 92.33 | -0.285 | 92.41 | -0.266 | 92.38 | -0.215
92.45 | -0.168 | 92.44 | -0.181 | 92.43 | -0.191 | 92.35 | -0.285 | 92.43 | -0.266 | 92.4 | -0.215
92.47 | -0.168 | 92.46 | -0.181 | 92.45 | -0.191 | 92.36 | -0.285 | 92.44 | -0.266 | 92.42 | -0.215
92.48 | -0.168 | 92.48 | -0.181 | 92.46 | -0.191 | 92.38 | -0.285 | 92.46 | -0.266 | 92.43 | -0.215
92.5 | -0.168 | 92.49 | -0.181 | 92.48 | -0.191 | 92.4 | -0.285 | 92.48 | -0.266 | 92.45 | -0.215
92.52 | -0.168 | 92.51 | -0.181 | 92.5 | -0.191 | 92.41 | -0.285 | 92.49 | -0.266 | 92.47 | -0.215
92.53 | -0.168 | 92.53 | -0.181 | 92.51 | -0.191 | 92.43 | -0.285 | 92.51 | -0.266 | 92.48 | -0.215
92.55 | -0.168 | 92.54 | -0.181 | 92.53 | -0.191 | 92.45 | -0.285 | 92.53 | -0.266 | 92.5 | -0.215
92.57 | -0.168 | 92.56 | -0.181 | 92.55 | -0.191 | 92.46 | -0.285 | 92.54 | -0.266 | 92.52 | -0.215
92.58 | -0.168 | 92.58 | -0.181 | 92.56 | -0.191 | 92.48 | -0.285 | 92.56 | -0.266 | 92.53 | -0.215
92.6 | -0.168 | 92.59 | -0.181 | 92.58 | -0.191 | 92.5 | -0.285 | 92.58 | -0.266 | 92.55 | -0.215
92.62 | -0.168 | 92.61 | -0.181 | 92.6 | -0.191 | 92.51 | -0.285 | 92.59 | -0.266 | 92.57 | -0.215
92.63 | -0.168 | 92.63 | -0.181 | 92.61 | -0.191 | 92.53 | -0.285 | 92.61 | -0.266 | 92.58 | -0.215
92.65 | -0.168 | 92.64 | -0.181 | 92.63 | -0.191 | 92.55 | -0.285 | 92.63 | -0.266 | 92.6 | -0.215
92.67 | -0.168 | 92.66 | -0.181 | 92.65 | -0.191 | 92.56 | -0.285 | 92.64 | -0.266 | 92.62 | -0.215
92.68 | -0.168 | 92.68 | -0.181 | 92.66 | -0.191 | 92.58 | -0.285 | 92.66 | -0.266 | 92.63 | -0.215
92.7 | -0.168 | 92.69 | -0.181 | 92.68 | -0.191 | 92.6 | -0.285 | 92.68 | -0.266 | 92.65 | -0.215
92.72 | -0.168 | 92.71 | -0.181 | 92.7 | -0.191 | 92.61 | -0.285 | 92.69 | -0.266 | 92.67 | -0.215
92.73 | -0.168 | 92.73 | -0.181 | 92.71 | -0.191 | 92.63 | -0.285 | 92.71 | -0.266 | 92.69 | -0.215
92.75 | -0.168 | 92.74 | -0.181 | 92.73 | -0.191 | 92.65 | -0.285 | 92.73 | -0.266 | 92.7 | -0.215
92.77 | -0.168 | 92.76 | -0.181 | 92.75 | -0.191 | 92.66 | -0.285 | 92.74 | -0.266 | 92.72 | -0.215
92.79 | -0.168 | 92.78 | -0.181 | 92.76 | -0.191 | 92.68 | -0.285 | 92.76 | -0.266 | 92.73 | -0.215
92.8 | -0.168 | 92.79 | -0.181 | 92.78 | -0.191 | 92.7 | -0.285 | 92.78 | -0.266 | 92.75 | -0.215
92.82 | -0.168 | 92.81 | -0.181 | 92.8 | -0.191 | 92.71 | -0.285 | 92.79 | -0.266 | 92.77 | -0.215
92.83 | -0.168 | 92.83 | -0.181 | 92.81 | -0.191 | 92.73 | -0.285 | 92.81 | -0.266 | 92.78 | -0.215
92.85 | -0.168 | 92.84 | -0.181 | 92.83 | -0.191 | 92.75 | -0.285 | 92.83 | -0.266 | 92.8 | -0.215
92.87 | -0.168 | 92.86 | -0.181 | 92.85 | -0.191 | 92.76 | -0.285 | 92.84 | -0.266 | 92.82 | -0.215
92.89 | -0.168 | 92.88 | -0.181 | 92.86 | -0.191 | 92.78 | -0.285 | 92.86 | -0.266 | 92.83 | -0.215
92.9 | -0.168 | 92.89 | -0.181 | 92.88 | -0.191 | 92.8 | -0.285 | 92.88 | -0.266 | 92.85 | -0.215
92.92 | -0.168 | 92.91 | -0.181 | 92.9 | -0.191 | 92.81 | -0.285 | 92.89 | -0.266 | 92.87 | -0.215
92.93 | -0.168 | 92.93 | -0.181 | 92.91 | -0.191 | 92.83 | -0.285 | 92.91 | -0.266 | 92.88 | -0.215
92.95 | -0.168 | 92.94 | -0.181 | 92.93 | -0.191 | 92.85 | -0.285 | 92.93 | -0.266 | 92.9 | -0.215
92.97 | -0.168 | 92.96 | -0.181 | 92.95 | -0.191 | 92.86 | -0.285 | 92.94 | -0.266 | 92.92 | -0.215
92.99 | -0.168 | 92.98 | -0.181 | 92.96 | -0.191 | 92.88 | -0.285 | 92.96 | -0.266 | 92.93 | -0.215
93 | -0.168 | 92.99 | -0.181 | 92.98 | -0.191 | 92.9 | -0.285 | 92.98 | -0.266 | 92.95 | -0.215
93.02 | -0.168 | 93.01 | -0.181 | 93 | -0.191 | 92.91 | -0.285 | 92.99 | -0.266 | 92.97 | -0.215
93.04 | -0.168 | 93.03 | -0.181 | 93.01 | -0.191 | 92.93 | -0.285 | 93.01 | -0.266 | 92.98 | -0.215
93.05 | -0.168 | 93.04 | -0.181 | 93.03 | -0.191 | 92.95 | -0.285 | 93.03 | -0.266 | 93 | -0.215
93.07 | -0.168 | 93.06 | -0.181 | 93.05 | -0.191 | 92.96 | -0.285 | 93.04 | -0.266 | 93.02 | -0.215
93.08 | -0.168 | 93.08 | -0.181 | 93.06 | -0.191 | 92.98 | -0.285 | 93.06 | -0.266 | 93.04 | -0.215
93.1 | -0.168 | 93.09 | -0.181 | 93.08 | -0.191 | 93 | -0.286 | 93.08 | -0.266 | 93.05 | -0.215
93.12 | -0.168 | 93.11 | -0.181 | 93.1 | -0.191 | 93.01 | -0.286 | 93.09 | -0.266 | 93.07 | -0.215
93.13 | -0.168 | 93.13 | -0.181 | 93.11 | -0.191 | 93.03 | -0.286 | 93.11 | -0.266 | 93.08 | -0.215
93.15 | -0.168 | 93.14 | -0.181 | 93.13 | -0.191 | 93.05 | -0.286 | 93.13 | -0.266 | 93.1 | -0.215
93.17 | -0.168 | 93.16 | -0.181 | 93.15 | -0.191 | 93.06 | -0.286 | 93.14 | -0.266 | 93.12 | -0.215
93.19 | -0.168 | 93.18 | -0.181 | 93.16 | -0.191 | 93.08 | -0.286 | 93.16 | -0.266 | 93.13 | -0.215
93.2 | -0.168 | 93.19 | -0.181 | 93.18 | -0.191 | 93.1 | -0.286 | 93.18 | -0.266 | 93.15 | -0.215
93.22 | -0.168 | 93.21 | -0.181 | 93.2 | -0.191 | 93.11 | -0.286 | 93.19 | -0.266 | 93.17 | -0.215
93.23 | -0.168 | 93.23 | -0.181 | 93.21 | -0.191 | 93.13 | -0.286 | 93.21 | -0.266 | 93.18 | -0.215
93.25 | -0.168 | 93.24 | -0.181 | 93.23 | -0.191 | 93.15 | -0.286 | 93.23 | -0.266 | 93.2 | -0.215
93.27 | -0.168 | 93.26 | -0.181 | 93.25 | -0.191 | 93.16 | -0.286 | 93.24 | -0.266 | 93.22 | -0.215
93.28 | -0.168 | 93.28 | -0.181 | 93.26 | -0.191 | 93.18 | -0.286 | 93.26 | -0.266 | 93.23 | -0.215
93.3 | -0.168 | 93.29 | -0.181 | 93.28 | -0.191 | 93.2 | -0.286 | 93.28 | -0.266 | 93.25 | -0.215
93.32 | -0.168 | 93.31 | -0.181 | 93.3 | -0.191 | 93.21 | -0.286 | 93.29 | -0.266 | 93.27 | -0.215
93.33 | -0.168 | 93.33 | -0.181 | 93.31 | -0.191 | 93.23 | -0.286 | 93.31 | -0.266 | 93.28 | -0.215
93.35 | -0.168 | 93.34 | -0.181 | 93.33 | -0.191 | 93.25 | -0.286 | 93.33 | -0.266 | 93.3 | -0.215
93.37 | -0.168 | 93.36 | -0.181 | 93.35 | -0.191 | 93.27 | -0.286 | 93.34 | -0.266 | 93.32 | -0.215
93.38 | -0.168 | 93.38 | -0.181 | 93.36 | -0.191 | 93.28 | -0.286 | 93.36 | -0.266 | 93.34 | -0.215
93.4 | -0.168 | 93.39 | -0.181 | 93.38 | -0.191 | 93.3 | -0.286 | 93.38 | -0.266 | 93.35 | -0.215
93.42 | -0.168 | 93.41 | -0.181 | 93.4 | -0.191 | 93.32 | -0.286 | 93.4 | -0.266 | 93.37 | -0.215
93.43 | -0.168 | 93.43 | -0.181 | 93.41 | -0.191 | 93.33 | -0.286 | 93.41 | -0.266 | 93.38 | -0.215
93.45 | -0.168 | 93.44 | -0.181 | 93.43 | -0.191 | 93.35 | -0.286 | 93.43 | -0.266 | 93.4 | -0.215
93.47 | -0.168 | 93.46 | -0.181 | 93.45 | -0.191 | 93.37 | -0.286 | 93.44 | -0.266 | 93.42 | -0.215
93.48 | -0.168 | 93.48 | -0.181 | 93.46 | -0.191 | 93.38 | -0.286 | 93.46 | -0.266 | 93.43 | -0.215
93.5 | -0.168 | 93.49 | -0.181 | 93.48 | -0.191 | 93.4 | -0.286 | 93.48 | -0.266 | 93.45 | -0.215
93.52 | -0.168 | 93.51 | -0.181 | 93.5 | -0.191 | 93.41 | -0.286 | 93.49 | -0.266 | 93.47 | -0.215
93.54 | -0.168 | 93.53 | -0.181 | 93.51 | -0.191 | 93.43 | -0.286 | 93.51 | -0.266 | 93.49 | -0.215
93.55 | -0.168 | 93.54 | -0.181 | 93.53 | -0.191 | 93.45 | -0.286 | 93.53 | -0.266 | 93.5 | -0.215
93.57 | -0.168 | 93.56 | -0.181 | 93.55 | -0.191 | 93.47 | -0.286 | 93.54 | -0.266 | 93.52 | -0.215
93.58 | -0.168 | 93.58 | -0.181 | 93.56 | -0.191 | 93.48 | -0.286 | 93.56 | -0.266 | 93.53 | -0.215
93.6 | -0.168 | 93.59 | -0.181 | 93.58 | -0.191 | 93.5 | -0.286 | 93.58 | -0.266 | 93.55 | -0.215
93.62 | -0.168 | 93.61 | -0.181 | 93.6 | -0.191 | 93.52 | -0.286 | 93.6 | -0.266 | 93.57 | -0.215
93.63 | -0.168 | 93.63 | -0.181 | 93.61 | -0.191 | 93.53 | -0.286 | 93.61 | -0.266 | 93.59 | -0.215
93.65 | -0.168 | 93.64 | -0.181 | 93.63 | -0.191 | 93.55 | -0.286 | 93.63 | -0.266 | 93.6 | -0.215
93.67 | -0.168 | 93.66 | -0.181 | 93.65 | -0.191 | 93.56 | -0.286 | 93.65 | -0.266 | 93.62 | -0.215
93.68 | -0.168 | 93.68 | -0.181 | 93.66 | -0.191 | 93.58 | -0.286 | 93.66 | -0.266 | 93.63 | -0.215
93.7 | -0.168 | 93.69 | -0.181 | 93.68 | -0.191 | 93.6 | -0.286 | 93.68 | -0.266 | 93.65 | -0.215
93.72 | -0.168 | 93.71 | -0.181 | 93.7 | -0.191 | 93.62 | -0.286 | 93.69 | -0.266 | 93.67 | -0.215
93.74 | -0.168 | 93.73 | -0.181 | 93.71 | -0.191 | 93.63 | -0.286 | 93.71 | -0.266 | 93.69 | -0.215
93.75 | -0.168 | 93.74 | -0.181 | 93.73 | -0.191 | 93.65 | -0.286 | 93.73 | -0.266 | 93.7 | -0.215
93.77 | -0.168 | 93.76 | -0.181 | 93.75 | -0.191 | 93.67 | -0.286 | 93.74 | -0.266 | 93.72 | -0.215
93.78 | -0.168 | 93.78 | -0.181 | 93.76 | -0.191 | 93.68 | -0.286 | 93.76 | -0.266 | 93.74 | -0.215
93.8 | -0.168 | 93.79 | -0.181 | 93.78 | -0.191 | 93.7 | -0.286 | 93.78 | -0.266 | 93.75 | -0.215
93.82 | -0.168 | 93.81 | -0.181 | 93.8 | -0.191 | 93.72 | -0.286 | 93.8 | -0.266 | 93.77 | -0.215
93.83 | -0.168 | 93.83 | -0.181 | 93.81 | -0.191 | 93.73 | -0.286 | 93.81 | -0.266 | 93.78 | -0.215
93.85 | -0.168 | 93.84 | -0.181 | 93.83 | -0.191 | 93.75 | -0.286 | 93.83 | -0.266 | 93.8 | -0.215
93.87 | -0.168 | 93.86 | -0.181 | 93.85 | -0.191 | 93.77 | -0.286 | 93.85 | -0.266 | 93.82 | -0.215
93.88 | -0.168 | 93.88 | -0.181 | 93.86 | -0.191 | 93.78 | -0.286 | 93.86 | -0.266 | 93.84 | -0.215
93.9 | -0.168 | 93.89 | -0.181 | 93.88 | -0.191 | 93.8 | -0.286 | 93.88 | -0.266 | 93.85 | -0.215
93.92 | -0.168 | 93.91 | -0.181 | 93.9 | -0.191 | 93.81 | -0.286 | 93.9 | -0.266 | 93.87 | -0.215
93.93 | -0.168 | 93.93 | -0.181 | 93.91 | -0.191 | 93.83 | -0.286 | 93.91 | -0.266 | 93.89 | -0.215
93.95 | -0.168 | 93.94 | -0.181 | 93.93 | -0.191 | 93.85 | -0.286 | 93.93 | -0.266 | 93.9 | -0.215
93.97 | -0.168 | 93.96 | -0.181 | 93.95 | -0.191 | 93.87 | -0.286 | 93.94 | -0.266 | 93.92 | -0.215
93.98 | -0.168 | 93.98 | -0.181 | 93.96 | -0.191 | 93.88 | -0.286 | 93.96 | -0.266 | 93.94 | -0.215
94 | -0.168 | 93.99 | -0.181 | 93.98 | -0.191 | 93.9 | -0.286 | 93.98 | -0.266 | 93.95 | -0.215
94.02 | -0.168 | 94.01 | -0.181 | 94 | -0.191 | 93.92 | -0.286 | 94 | -0.266 | 93.97 | -0.215
94.03 | -0.168 | 94.03 | -0.181 | 94.01 | -0.191 | 93.93 | -0.286 | 94.01 | -0.266 | 93.99 | -0.215
94.05 | -0.168 | 94.04 | -0.181 | 94.03 | -0.191 | 93.95 | -0.286 | 94.03 | -0.266 | 94 | -0.215
94.07 | -0.168 | 94.06 | -0.181 | 94.05 | -0.191 | 93.97 | -0.286 | 94.04 | -0.266 | 94.02 | -0.215
94.08 | -0.168 | 94.08 | -0.181 | 94.07 | -0.191 | 93.98 | -0.286 | 94.06 | -0.266 | 94.03 | -0.215
94.1 | -0.168 | 94.09 | -0.181 | 94.08 | -0.191 | 94 | -0.286 | 94.08 | -0.266 | 94.05 | -0.215
94.12 | -0.168 | 94.11 | -0.181 | 94.1 | -0.191 | 94.02 | -0.286 | 94.1 | -0.266 | 94.07 | -0.215
94.13 | -0.168 | 94.13 | -0.181 | 94.11 | -0.191 | 94.03 | -0.286 | 94.11 | -0.266 | 94.09 | -0.215
94.15 | -0.168 | 94.14 | -0.181 | 94.13 | -0.191 | 94.05 | -0.286 | 94.13 | -0.266 | 94.1 | -0.215
94.17 | -0.168 | 94.16 | -0.181 | 94.15 | -0.191 | 94.07 | -0.286 | 94.14 | -0.266 | 94.12 | -0.215
94.18 | -0.168 | 94.18 | -0.181 | 94.16 | -0.191 | 94.08 | -0.286 | 94.16 | -0.266 | 94.14 | -0.215
94.2 | -0.169 | 94.19 | -0.181 | 94.18 | -0.191 | 94.1 | -0.286 | 94.18 | -0.266 | 94.15 | -0.215
94.22 | -0.169 | 94.21 | -0.181 | 94.2 | -0.191 | 94.12 | -0.286 | 94.2 | -0.266 | 94.17 | -0.215
94.23 | -0.169 | 94.23 | -0.181 | 94.21 | -0.191 | 94.13 | -0.286 | 94.21 | -0.266 | 94.19 | -0.215
94.25 | -0.169 | 94.24 | -0.181 | 94.23 | -0.191 | 94.15 | -0.286 | 94.23 | -0.266 | 94.2 | -0.215
94.27 | -0.169 | 94.26 | -0.181 | 94.25 | -0.191 | 94.17 | -0.286 | 94.24 | -0.266 | 94.22 | -0.215
94.28 | -0.169 | 94.28 | -0.181 | 94.26 | -0.191 | 94.18 | -0.286 | 94.26 | -0.266 | 94.24 | -0.215
94.3 | -0.168 | 94.29 | -0.181 | 94.28 | -0.191 | 94.2 | -0.286 | 94.28 | -0.266 | 94.25 | -0.215
94.32 | -0.168 | 94.31 | -0.181 | 94.3 | -0.191 | 94.21 | -0.286 | 94.3 | -0.266 | 94.27 | -0.215
94.33 | -0.168 | 94.33 | -0.181 | 94.32 | -0.191 | 94.23 | -0.286 | 94.31 | -0.266 | 94.29 | -0.215
94.35 | -0.168 | 94.34 | -0.181 | 94.33 | -0.191 | 94.25 | -0.286 | 94.33 | -0.266 | 94.3 | -0.215
94.37 | -0.168 | 94.36 | -0.181 | 94.35 | -0.191 | 94.27 | -0.286 | 94.34 | -0.266 | 94.32 | -0.215
94.39 | -0.168 | 94.38 | -0.181 | 94.37 | -0.191 | 94.28 | -0.286 | 94.36 | -0.266 | 94.33 | -0.215
94.4 | -0.168 | 94.39 | -0.181 | 94.38 | -0.191 | 94.3 | -0.286 | 94.38 | -0.266 | 94.35 | -0.215
94.42 | -0.168 | 94.41 | -0.181 | 94.4 | -0.191 | 94.32 | -0.286 | 94.39 | -0.266 | 94.37 | -0.215
94.43 | -0.168 | 94.43 | -0.181 | 94.41 | -0.191 | 94.33 | -0.286 | 94.41 | -0.266 | 94.39 | -0.215
94.45 | -0.168 | 94.44 | -0.181 | 94.43 | -0.191 | 94.35 | -0.286 | 94.43 | -0.266 | 94.4 | -0.215
94.47 | -0.168 | 94.46 | -0.181 | 94.45 | -0.191 | 94.36 | -0.286 | 94.44 | -0.266 | 94.42 | -0.215
94.48 | -0.168 | 94.48 | -0.181 | 94.46 | -0.191 | 94.38 | -0.286 | 94.46 | -0.266 | 94.44 | -0.215
94.5 | -0.168 | 94.49 | -0.181 | 94.48 | -0.191 | 94.4 | -0.286 | 94.48 | -0.266 | 94.45 | -0.215
94.52 | -0.168 | 94.51 | -0.181 | 94.5 | -0.191 | 94.42 | -0.286 | 94.5 | -0.266 | 94.47 | -0.215
94.53 | -0.168 | 94.53 | -0.181 | 94.51 | -0.191 | 94.43 | -0.286 | 94.51 | -0.266 | 94.48 | -0.215
94.55 | -0.168 | 94.54 | -0.181 | 94.53 | -0.191 | 94.45 | -0.286 | 94.53 | -0.266 | 94.5 | -0.215
94.57 | -0.168 | 94.56 | -0.181 | 94.55 | -0.191 | 94.47 | -0.286 | 94.55 | -0.266 | 94.52 | -0.215
94.59 | -0.168 | 94.58 | -0.181 | 94.56 | -0.191 | 94.48 | -0.286 | 94.56 | -0.266 | 94.53 | -0.215
94.6 | -0.168 | 94.59 | -0.181 | 94.58 | -0.191 | 94.5 | -0.286 | 94.58 | -0.266 | 94.55 | -0.215
94.62 | -0.168 | 94.61 | -0.181 | 94.6 | -0.191 | 94.52 | -0.286 | 94.6 | -0.266 | 94.57 | -0.215
94.64 | -0.168 | 94.63 | -0.181 | 94.61 | -0.191 | 94.53 | -0.286 | 94.61 | -0.266 | 94.59 | -0.215
94.65 | -0.168 | 94.64 | -0.181 | 94.63 | -0.191 | 94.55 | -0.286 | 94.63 | -0.266 | 94.6 | -0.215
94.67 | -0.168 | 94.66 | -0.181 | 94.65 | -0.191 | 94.57 | -0.286 | 94.65 | -0.266 | 94.62 | -0.215
94.68 | -0.168 | 94.68 | -0.181 | 94.66 | -0.191 | 94.58 | -0.286 | 94.66 | -0.266 | 94.63 | -0.215
94.7 | -0.168 | 94.69 | -0.181 | 94.68 | -0.191 | 94.6 | -0.286 | 94.68 | -0.266 | 94.65 | -0.215
94.72 | -0.168 | 94.71 | -0.181 | 94.7 | -0.191 | 94.62 | -0.286 | 94.7 | -0.266 | 94.67 | -0.215
94.73 | -0.168 | 94.73 | -0.181 | 94.71 | -0.191 | 94.63 | -0.286 | 94.71 | -0.266 | 94.68 | -0.215
94.75 | -0.168 | 94.74 | -0.181 | 94.73 | -0.191 | 94.65 | -0.286 | 94.73 | -0.266 | 94.7 | -0.215
94.77 | -0.168 | 94.76 | -0.181 | 94.75 | -0.191 | 94.66 | -0.286 | 94.75 | -0.266 | 94.72 | -0.215
94.78 | -0.168 | 94.78 | -0.181 | 94.76 | -0.191 | 94.68 | -0.286 | 94.76 | -0.266 | 94.73 | -0.215
94.8 | -0.168 | 94.79 | -0.181 | 94.78 | -0.191 | 94.7 | -0.286 | 94.78 | -0.266 | 94.75 | -0.215
94.82 | -0.168 | 94.81 | -0.181 | 94.8 | -0.191 | 94.71 | -0.286 | 94.8 | -0.266 | 94.77 | -0.215
94.83 | -0.168 | 94.83 | -0.181 | 94.82 | -0.191 | 94.73 | -0.286 | 94.81 | -0.266 | 94.78 | -0.215
94.85 | -0.168 | 94.85 | -0.181 | 94.83 | -0.191 | 94.75 | -0.286 | 94.83 | -0.266 | 94.8 | -0.215
94.87 | -0.168 | 94.86 | -0.181 | 94.85 | -0.191 | 94.77 | -0.286 | 94.85 | -0.266 | 94.82 | -0.215
94.88 | -0.168 | 94.88 | -0.181 | 94.87 | -0.191 | 94.78 | -0.286 | 94.86 | -0.266 | 94.84 | -0.215
94.9 | -0.168 | 94.9 | -0.181 | 94.88 | -0.191 | 94.8 | -0.286 | 94.88 | -0.266 | 94.85 | -0.215
94.92 | -0.168 | 94.91 | -0.181 | 94.9 | -0.191 | 94.82 | -0.286 | 94.9 | -0.266 | 94.87 | -0.215
94.93 | -0.168 | 94.93 | -0.181 | 94.91 | -0.191 | 94.83 | -0.286 | 94.91 | -0.266 | 94.88 | -0.215
94.95 | -0.168 | 94.94 | -0.181 | 94.93 | -0.191 | 94.85 | -0.286 | 94.93 | -0.266 | 94.9 | -0.215
94.97 | -0.168 | 94.96 | -0.181 | 94.95 | -0.191 | 94.87 | -0.286 | 94.95 | -0.266 | 94.92 | -0.215
94.98 | -0.168 | 94.98 | -0.181 | 94.96 | -0.191 | 94.88 | -0.286 | 94.96 | -0.266 | 94.93 | -0.215
95 | -0.168 | 95 | -0.181 | 94.98 | -0.191 | 94.9 | -0.286 | 94.98 | -0.266 | 94.95 | -0.215
95.02 | -0.168 | 95.01 | -0.181 | 95 | -0.191 | 94.91 | -0.286 | 95 | -0.266 | 94.97 | -0.215
95.03 | -0.168 | 95.03 | -0.181 | 95.01 | -0.191 | 94.93 | -0.286 | 95.01 | -0.266 | 94.99 | -0.215
95.05 | -0.168 | 95.04 | -0.181 | 95.03 | -0.191 | 94.95 | -0.286 | 95.03 | -0.266 | 95 | -0.215
95.07 | -0.168 | 95.06 | -0.181 | 95.05 | -0.191 | 94.97 | -0.286 | 95.04 | -0.266 | 95.02 | -0.215
95.09 | -0.168 | 95.08 | -0.181 | 95.06 | -0.191 | 94.98 | -0.286 | 95.06 | -0.266 | 95.04 | -0.215
95.1 | -0.168 | 95.09 | -0.181 | 95.08 | -0.191 | 95 | -0.286 | 95.08 | -0.266 | 95.05 | -0.215
95.12 | -0.168 | 95.11 | -0.181 | 95.1 | -0.191 | 95.02 | -0.286 | 95.1 | -0.266 | 95.07 | -0.215
95.13 | -0.168 | 95.13 | -0.181 | 95.11 | -0.191 | 95.03 | -0.286 | 95.11 | -0.266 | 95.09 | -0.215
95.15 | -0.168 | 95.15 | -0.181 | 95.13 | -0.191 | 95.05 | -0.286 | 95.13 | -0.266 | 95.1 | -0.215
95.17 | -0.168 | 95.16 | -0.181 | 95.15 | -0.191 | 95.07 | -0.286 | 95.15 | -0.266 | 95.12 | -0.215
95.18 | -0.168 | 95.18 | -0.181 | 95.16 | -0.191 | 95.08 | -0.286 | 95.16 | -0.266 | 95.14 | -0.215
95.2 | -0.168 | 95.19 | -0.181 | 95.18 | -0.191 | 95.1 | -0.286 | 95.18 | -0.266 | 95.15 | -0.215
95.22 | -0.168 | 95.21 | -0.181 | 95.2 | -0.191 | 95.11 | -0.286 | 95.2 | -0.266 | 95.17 | -0.215
95.23 | -0.168 | 95.23 | -0.181 | 95.21 | -0.191 | 95.13 | -0.286 | 95.21 | -0.266 | 95.19 | -0.215
95.25 | -0.168 | 95.24 | -0.181 | 95.23 | -0.191 | 95.15 | -0.286 | 95.23 | -0.266 | 95.2 | -0.215
95.27 | -0.169 | 95.26 | -0.181 | 95.25 | -0.191 | 95.16 | -0.286 | 95.25 | -0.266 | 95.22 | -0.215
95.29 | -0.169 | 95.28 | -0.181 | 95.26 | -0.191 | 95.18 | -0.286 | 95.26 | -0.266 | 95.24 | -0.215
95.3 | -0.169 | 95.29 | -0.181 | 95.28 | -0.191 | 95.2 | -0.286 | 95.28 | -0.266 | 95.25 | -0.215
95.32 | -0.169 | 95.31 | -0.181 | 95.3 | -0.191 | 95.22 | -0.286 | 95.3 | -0.266 | 95.27 | -0.215
95.33 | -0.169 | 95.33 | -0.181 | 95.32 | -0.191 | 95.23 | -0.286 | 95.31 | -0.266 | 95.29 | -0.215
95.35 | -0.169 | 95.35 | -0.181 | 95.33 | -0.191 | 95.25 | -0.286 | 95.33 | -0.266 | 95.3 | -0.215
95.37 | -0.169 | 95.36 | -0.181 | 95.35 | -0.191 | 95.27 | -0.286 | 95.35 | -0.266 | 95.32 | -0.215
95.38 | -0.169 | 95.38 | -0.181 | 95.37 | -0.191 | 95.28 | -0.286 | 95.36 | -0.266 | 95.34 | -0.215
95.4 | -0.169 | 95.4 | -0.181 | 95.38 | -0.191 | 95.3 | -0.286 | 95.38 | -0.266 | 95.35 | -0.215
95.42 | -0.169 | 95.41 | -0.181 | 95.4 | -0.191 | 95.32 | -0.286 | 95.4 | -0.266 | 95.37 | -0.215
95.44 | -0.169 | 95.43 | -0.181 | 95.41 | -0.191 | 95.33 | -0.286 | 95.41 | -0.266 | 95.39 | -0.215
95.45 | -0.169 | 95.45 | -0.181 | 95.43 | -0.191 | 95.35 | -0.286 | 95.43 | -0.266 | 95.4 | -0.215
95.47 | -0.169 | 95.46 | -0.181 | 95.45 | -0.191 | 95.37 | -0.286 | 95.45 | -0.266 | 95.42 | -0.215
95.49 | -0.169 | 95.48 | -0.181 | 95.46 | -0.191 | 95.38 | -0.286 | 95.46 | -0.266 | 95.44 | -0.215
95.5 | -0.169 | 95.5 | -0.181 | 95.48 | -0.191 | 95.4 | -0.286 | 95.48 | -0.266 | 95.45 | -0.215
95.52 | -0.169 | 95.51 | -0.181 | 95.5 | -0.191 | 95.42 | -0.286 | 95.5 | -0.266 | 95.47 | -0.215
95.54 | -0.169 | 95.53 | -0.181 | 95.52 | -0.191 | 95.43 | -0.286 | 95.51 | -0.266 | 95.49 | -0.215
95.55 | -0.169 | 95.55 | -0.181 | 95.53 | -0.191 | 95.45 | -0.286 | 95.53 | -0.266 | 95.5 | -0.215
95.57 | -0.169 | 95.56 | -0.181 | 95.55 | -0.191 | 95.47 | -0.286 | 95.54 | -0.266 | 95.52 | -0.215
95.59 | -0.169 | 95.58 | -0.181 | 95.57 | -0.191 | 95.48 | -0.286 | 95.56 | -0.266 | 95.54 | -0.215
95.6 | -0.169 | 95.6 | -0.181 | 95.58 | -0.191 | 95.5 | -0.286 | 95.58 | -0.266 | 95.55 | -0.215
95.62 | -0.169 | 95.61 | -0.181 | 95.6 | -0.191 | 95.52 | -0.286 | 95.6 | -0.266 | 95.57 | -0.215
95.63 | -0.169 | 95.63 | -0.181 | 95.62 | -0.191 | 95.53 | -0.287 | 95.61 | -0.266 | 95.59 | -0.215
95.65 | -0.169 | 95.65 | -0.181 | 95.63 | -0.191 | 95.55 | -0.287 | 95.63 | -0.266 | 95.6 | -0.215
95.67 | -0.169 | 95.66 | -0.181 | 95.65 | -0.191 | 95.57 | -0.287 | 95.65 | -0.266 | 95.62 | -0.215
95.69 | -0.169 | 95.68 | -0.181 | 95.67 | -0.191 | 95.58 | -0.287 | 95.66 | -0.266 | 95.64 | -0.215
95.7 | -0.169 | 95.7 | -0.181 | 95.68 | -0.191 | 95.6 | -0.287 | 95.68 | -0.266 | 95.65 | -0.215
95.72 | -0.169 | 95.71 | -0.181 | 95.7 | -0.191 | 95.62 | -0.287 | 95.69 | -0.266 | 95.67 | -0.215
95.74 | -0.169 | 95.73 | -0.181 | 95.72 | -0.191 | 95.63 | -0.287 | 95.71 | -0.266 | 95.69 | -0.215
95.75 | -0.169 | 95.74 | -0.181 | 95.73 | -0.191 | 95.65 | -0.287 | 95.73 | -0.266 | 95.7 | -0.215
95.77 | -0.169 | 95.76 | -0.181 | 95.75 | -0.191 | 95.67 | -0.287 | 95.75 | -0.266 | 95.72 | -0.215
95.79 | -0.169 | 95.78 | -0.181 | 95.76 | -0.191 | 95.68 | -0.287 | 95.76 | -0.266 | 95.74 | -0.215
95.8 | -0.169 | 95.8 | -0.181 | 95.78 | -0.191 | 95.7 | -0.287 | 95.78 | -0.266 | 95.75 | -0.215
95.82 | -0.169 | 95.81 | -0.181 | 95.8 | -0.191 | 95.72 | -0.287 | 95.8 | -0.266 | 95.77 | -0.215
95.84 | -0.169 | 95.83 | -0.181 | 95.82 | -0.191 | 95.73 | -0.287 | 95.81 | -0.266 | 95.79 | -0.215
95.85 | -0.169 | 95.85 | -0.181 | 95.83 | -0.191 | 95.75 | -0.287 | 95.83 | -0.266 | 95.8 | -0.215
95.87 | -0.169 | 95.86 | -0.181 | 95.85 | -0.191 | 95.77 | -0.287 | 95.85 | -0.266 | 95.82 | -0.215
95.89 | -0.169 | 95.88 | -0.181 | 95.87 | -0.191 | 95.78 | -0.287 | 95.86 | -0.266 | 95.84 | -0.215
95.9 | -0.169 | 95.9 | -0.181 | 95.88 | -0.191 | 95.8 | -0.287 | 95.88 | -0.266 | 95.85 | -0.215
95.92 | -0.169 | 95.91 | -0.181 | 95.9 | -0.191 | 95.82 | -0.287 | 95.9 | -0.266 | 95.87 | -0.215
95.93 | -0.169 | 95.93 | -0.181 | 95.92 | -0.191 | 95.83 | -0.287 | 95.91 | -0.266 | 95.89 | -0.215
95.95 | -0.169 | 95.95 | -0.181 | 95.93 | -0.191 | 95.85 | -0.287 | 95.93 | -0.266 | 95.9 | -0.215
95.97 | -0.169 | 95.96 | -0.181 | 95.95 | -0.191 | 95.87 | -0.287 | 95.94 | -0.266 | 95.92 | -0.215
95.98 | -0.169 | 95.98 | -0.181 | 95.97 | -0.191 | 95.88 | -0.287 | 95.96 | -0.266 | 95.94 | -0.215
96 | -0.169 | 95.99 | -0.181 | 95.98 | -0.191 | 95.9 | -0.287 | 95.98 | -0.266 | 95.95 | -0.215
96.02 | -0.169 | 96.01 | -0.181 | 96 | -0.191 | 95.92 | -0.287 | 96 | -0.266 | 95.97 | -0.215
96.04 | -0.169 | 96.03 | -0.181 | 96.02 | -0.191 | 95.93 | -0.287 | 96.01 | -0.266 | 95.99 | -0.215
96.05 | -0.169 | 96.05 | -0.181 | 96.03 | -0.191 | 95.95 | -0.287 | 96.03 | -0.266 | 96 | -0.215
96.07 | -0.169 | 96.06 | -0.181 | 96.05 | -0.191 | 95.97 | -0.287 | 96.05 | -0.266 | 96.02 | -0.215
96.08 | -0.169 | 96.08 | -0.181 | 96.07 | -0.191 | 95.98 | -0.287 | 96.06 | -0.266 | 96.04 | -0.215
96.1 | -0.169 | 96.09 | -0.181 | 96.08 | -0.191 | 96 | -0.287 | 96.08 | -0.266 | 96.05 | -0.215
96.12 | -0.169 | 96.11 | -0.181 | 96.1 | -0.191 | 96.02 | -0.287 | 96.1 | -0.266 | 96.07 | -0.215
96.13 | -0.169 | 96.13 | -0.181 | 96.12 | -0.191 | 96.03 | -0.287 | 96.11 | -0.266 | 96.09 | -0.215
96.15 | -0.169 | 96.14 | -0.181 | 96.13 | -0.191 | 96.05 | -0.287 | 96.13 | -0.266 | 96.1 | -0.215
96.17 | -0.169 | 96.16 | -0.181 | 96.15 | -0.191 | 96.07 | -0.287 | 96.15 | -0.266 | 96.12 | -0.215
96.19 | -0.169 | 96.18 | -0.181 | 96.17 | -0.191 | 96.08 | -0.287 | 96.16 | -0.266 | 96.14 | -0.215
96.2 | -0.169 | 96.19 | -0.181 | 96.18 | -0.191 | 96.1 | -0.287 | 96.18 | -0.266 | 96.15 | -0.215
96.22 | -0.169 | 96.21 | -0.181 | 96.2 | -0.191 | 96.12 | -0.287 | 96.2 | -0.266 | 96.17 | -0.215
96.24 | -0.169 | 96.23 | -0.181 | 96.22 | -0.191 | 96.13 | -0.287 | 96.21 | -0.266 | 96.19 | -0.215
96.25 | -0.169 | 96.25 | -0.181 | 96.23 | -0.191 | 96.15 | -0.287 | 96.23 | -0.266 | 96.2 | -0.215
96.27 | -0.169 | 96.26 | -0.181 | 96.25 | -0.191 | 96.17 | -0.287 | 96.25 | -0.266 | 96.22 | -0.215
96.29 | -0.169 | 96.28 | -0.181 | 96.27 | -0.191 | 96.18 | -0.287 | 96.26 | -0.266 | 96.24 | -0.215
96.3 | -0.169 | 96.29 | -0.181 | 96.28 | -0.191 | 96.2 | -0.287 | 96.28 | -0.266 | 96.25 | -0.215
96.32 | -0.169 | 96.31 | -0.181 | 96.3 | -0.191 | 96.22 | -0.287 | 96.3 | -0.266 | 96.27 | -0.215
96.34 | -0.169 | 96.33 | -0.181 | 96.32 | -0.191 | 96.23 | -0.287 | 96.31 | -0.266 | 96.29 | -0.215
96.35 | -0.169 | 96.34 | -0.181 | 96.33 | -0.191 | 96.25 | -0.287 | 96.33 | -0.266 | 96.3 | -0.215
96.37 | -0.169 | 96.36 | -0.181 | 96.35 | -0.191 | 96.27 | -0.287 | 96.35 | -0.266 | 96.32 | -0.215
96.39 | -0.169 | 96.38 | -0.181 | 96.37 | -0.191 | 96.28 | -0.287 | 96.36 | -0.266 | 96.34 | -0.215
96.4 | -0.169 | 96.4 | -0.181 | 96.38 | -0.191 | 96.3 | -0.287 | 96.38 | -0.266 | 96.35 | -0.215
96.42 | -0.169 | 96.41 | -0.181 | 96.4 | -0.191 | 96.32 | -0.287 | 96.4 | -0.266 | 96.37 | -0.215
96.44 | -0.169 | 96.43 | -0.181 | 96.42 | -0.191 | 96.33 | -0.287 | 96.41 | -0.266 | 96.39 | -0.215
96.45 | -0.169 | 96.44 | -0.181 | 96.43 | -0.191 | 96.35 | -0.287 | 96.43 | -0.266 | 96.4 | -0.215
96.47 | -0.169 | 96.46 | -0.181 | 96.45 | -0.191 | 96.37 | -0.287 | 96.45 | -0.266 | 96.42 | -0.215
96.49 | -0.169 | 96.48 | -0.181 | 96.47 | -0.191 | 96.38 | -0.287 | 96.46 | -0.266 | 96.44 | -0.215
96.5 | -0.169 | 96.49 | -0.181 | 96.48 | -0.191 | 96.4 | -0.287 | 96.48 | -0.266 | 96.45 | -0.215
96.52 | -0.169 | 96.51 | -0.181 | 96.5 | -0.191 | 96.42 | -0.287 | 96.5 | -0.266 | 96.47 | -0.215
96.54 | -0.169 | 96.53 | -0.181 | 96.52 | -0.191 | 96.43 | -0.287 | 96.51 | -0.266 | 96.49 | -0.215
96.55 | -0.169 | 96.55 | -0.181 | 96.53 | -0.191 | 96.45 | -0.287 | 96.53 | -0.266 | 96.5 | -0.215
96.57 | -0.169 | 96.56 | -0.181 | 96.55 | -0.191 | 96.47 | -0.287 | 96.55 | -0.266 | 96.52 | -0.215
96.59 | -0.169 | 96.58 | -0.181 | 96.57 | -0.191 | 96.48 | -0.287 | 96.56 | -0.267 | 96.53 | -0.215
96.6 | -0.169 | 96.6 | -0.181 | 96.58 | -0.191 | 96.5 | -0.287 | 96.58 | -0.267 | 96.55 | -0.215
96.62 | -0.169 | 96.61 | -0.181 | 96.6 | -0.191 | 96.52 | -0.287 | 96.6 | -0.267 | 96.57 | -0.215
96.64 | -0.169 | 96.63 | -0.181 | 96.62 | -0.191 | 96.53 | -0.287 | 96.61 | -0.267 | 96.58 | -0.215
96.65 | -0.169 | 96.64 | -0.181 | 96.63 | -0.191 | 96.55 | -0.287 | 96.63 | -0.267 | 96.6 | -0.215
96.67 | -0.169 | 96.66 | -0.181 | 96.65 | -0.191 | 96.57 | -0.287 | 96.65 | -0.267 | 96.62 | -0.215
96.69 | -0.169 | 96.68 | -0.181 | 96.67 | -0.191 | 96.58 | -0.287 | 96.66 | -0.267 | 96.64 | -0.215
96.7 | -0.169 | 96.69 | -0.181 | 96.68 | -0.191 | 96.6 | -0.287 | 96.68 | -0.267 | 96.65 | -0.215
96.72 | -0.169 | 96.71 | -0.181 | 96.7 | -0.191 | 96.62 | -0.287 | 96.7 | -0.267 | 96.67 | -0.215
96.74 | -0.169 | 96.73 | -0.181 | 96.72 | -0.191 | 96.63 | -0.287 | 96.71 | -0.267 | 96.69 | -0.215
96.75 | -0.169 | 96.74 | -0.181 | 96.73 | -0.191 | 96.65 | -0.287 | 96.73 | -0.267 | 96.7 | -0.215
96.77 | -0.169 | 96.76 | -0.181 | 96.75 | -0.191 | 96.67 | -0.287 | 96.75 | -0.267 | 96.72 | -0.215
96.79 | -0.169 | 96.78 | -0.181 | 96.77 | -0.191 | 96.68 | -0.287 | 96.76 | -0.267 | 96.74 | -0.215
96.8 | -0.169 | 96.8 | -0.181 | 96.78 | -0.191 | 96.7 | -0.287 | 96.78 | -0.267 | 96.75 | -0.215
96.82 | -0.169 | 96.81 | -0.181 | 96.8 | -0.191 | 96.72 | -0.287 | 96.8 | -0.267 | 96.77 | -0.215
96.84 | -0.169 | 96.83 | -0.181 | 96.82 | -0.191 | 96.73 | -0.287 | 96.81 | -0.267 | 96.79 | -0.215
96.85 | -0.169 | 96.85 | -0.181 | 96.83 | -0.191 | 96.75 | -0.287 | 96.83 | -0.267 | 96.8 | -0.215
96.87 | -0.169 | 96.86 | -0.181 | 96.85 | -0.191 | 96.77 | -0.287 | 96.85 | -0.267 | 96.82 | -0.215
96.89 | -0.169 | 96.88 | -0.181 | 96.87 | -0.191 | 96.78 | -0.287 | 96.86 | -0.267 | 96.84 | -0.215
96.9 | -0.169 | 96.9 | -0.181 | 96.88 | -0.191 | 96.8 | -0.287 | 96.88 | -0.267 | 96.85 | -0.215
96.92 | -0.169 | 96.91 | -0.181 | 96.9 | -0.191 | 96.82 | -0.287 | 96.9 | -0.267 | 96.87 | -0.215
96.94 | -0.169 | 96.93 | -0.181 | 96.92 | -0.191 | 96.83 | -0.287 | 96.91 | -0.267 | 96.89 | -0.215
96.95 | -0.169 | 96.95 | -0.181 | 96.93 | -0.191 | 96.85 | -0.287 | 96.93 | -0.267 | 96.9 | -0.215
96.97 | -0.169 | 96.96 | -0.181 | 96.95 | -0.191 | 96.87 | -0.287 | 96.95 | -0.267 | 96.92 | -0.215
96.99 | -0.169 | 96.98 | -0.181 | 96.97 | -0.191 | 96.88 | -0.287 | 96.96 | -0.267 | 96.94 | -0.215
97 | -0.169 | 97 | -0.181 | 96.98 | -0.191 | 96.9 | -0.287 | 96.98 | -0.267 | 96.95 | -0.215
97.02 | -0.169 | 97.01 | -0.181 | 97 | -0.191 | 96.92 | -0.287 | 97 | -0.267 | 96.97 | -0.215
97.04 | -0.169 | 97.03 | -0.181 | 97.02 | -0.191 | 96.93 | -0.287 | 97.01 | -0.267 | 96.99 | -0.215
97.05 | -0.169 | 97.05 | -0.181 | 97.03 | -0.191 | 96.95 | -0.287 | 97.03 | -0.267 | 97 | -0.215
97.07 | -0.169 | 97.06 | -0.181 | 97.05 | -0.191 | 96.97 | -0.287 | 97.05 | -0.267 | 97.02 | -0.215
97.09 | -0.169 | 97.08 | -0.181 | 97.07 | -0.191 | 96.98 | -0.287 | 97.06 | -0.267 | 97.04 | -0.215
97.1 | -0.169 | 97.09 | -0.181 | 97.08 | -0.191 | 97 | -0.287 | 97.08 | -0.267 | 97.05 | -0.215
97.12 | -0.169 | 97.11 | -0.181 | 97.1 | -0.191 | 97.02 | -0.287 | 97.1 | -0.267 | 97.07 | -0.215
97.14 | -0.169 | 97.13 | -0.181 | 97.12 | -0.191 | 97.03 | -0.287 | 97.11 | -0.267 | 97.09 | -0.215
97.15 | -0.169 | 97.15 | -0.181 | 97.13 | -0.191 | 97.05 | -0.287 | 97.13 | -0.267 | 97.1 | -0.215
97.17 | -0.169 | 97.16 | -0.181 | 97.15 | -0.191 | 97.07 | -0.287 | 97.15 | -0.267 | 97.12 | -0.215
97.19 | -0.169 | 97.18 | -0.181 | 97.17 | -0.191 | 97.08 | -0.287 | 97.16 | -0.267 | 97.14 | -0.215
97.2 | -0.169 | 97.2 | -0.181 | 97.18 | -0.191 | 97.1 | -0.287 | 97.18 | -0.267 | 97.15 | -0.215
97.22 | -0.169 | 97.21 | -0.181 | 97.2 | -0.191 | 97.12 | -0.287 | 97.2 | -0.267 | 97.17 | -0.215
97.24 | -0.169 | 97.23 | -0.181 | 97.22 | -0.191 | 97.13 | -0.287 | 97.21 | -0.267 | 97.19 | -0.215
97.25 | -0.169 | 97.25 | -0.181 | 97.23 | -0.191 | 97.15 | -0.287 | 97.23 | -0.267 | 97.2 | -0.215
97.27 | -0.169 | 97.26 | -0.181 | 97.25 | -0.191 | 97.17 | -0.287 | 97.25 | -0.267 | 97.22 | -0.215
97.29 | -0.169 | 97.28 | -0.181 | 97.27 | -0.191 | 97.18 | -0.287 | 97.26 | -0.267 | 97.24 | -0.215
97.3 | -0.169 | 97.3 | -0.181 | 97.28 | -0.191 | 97.2 | -0.287 | 97.28 | -0.267 | 97.25 | -0.215
97.32 | -0.169 | 97.31 | -0.181 | 97.3 | -0.191 | 97.22 | -0.287 | 97.3 | -0.267 | 97.27 | -0.215
97.34 | -0.169 | 97.33 | -0.181 | 97.32 | -0.191 | 97.23 | -0.287 | 97.31 | -0.267 | 97.29 | -0.215
97.35 | -0.169 | 97.35 | -0.181 | 97.33 | -0.191 | 97.25 | -0.287 | 97.33 | -0.267 | 97.3 | -0.215
97.37 | -0.169 | 97.36 | -0.181 | 97.35 | -0.191 | 97.27 | -0.287 | 97.35 | -0.267 | 97.32 | -0.215
97.38 | -0.169 | 97.38 | -0.181 | 97.37 | -0.191 | 97.28 | -0.287 | 97.36 | -0.267 | 97.34 | -0.215
97.4 | -0.169 | 97.4 | -0.181 | 97.38 | -0.191 | 97.3 | -0.287 | 97.38 | -0.267 | 97.35 | -0.215
97.42 | -0.169 | 97.41 | -0.181 | 97.4 | -0.191 | 97.32 | -0.287 | 97.4 | -0.267 | 97.37 | -0.215
97.44 | -0.169 | 97.43 | -0.181 | 97.42 | -0.191 | 97.33 | -0.287 | 97.41 | -0.267 | 97.39 | -0.215
97.45 | -0.169 | 97.45 | -0.181 | 97.43 | -0.191 | 97.35 | -0.287 | 97.43 | -0.267 | 97.4 | -0.215
97.47 | -0.169 | 97.46 | -0.181 | 97.45 | -0.191 | 97.37 | -0.287 | 97.45 | -0.267 | 97.42 | -0.215
97.49 | -0.169 | 97.48 | -0.181 | 97.47 | -0.191 | 97.38 | -0.287 | 97.46 | -0.267 | 97.44 | -0.215
97.5 | -0.169 | 97.5 | -0.181 | 97.48 | -0.191 | 97.4 | -0.287 | 97.48 | -0.267 | 97.45 | -0.215
97.52 | -0.169 | 97.51 | -0.181 | 97.5 | -0.191 | 97.42 | -0.287 | 97.5 | -0.267 | 97.47 | -0.215
97.54 | -0.169 | 97.53 | -0.181 | 97.52 | -0.191 | 97.43 | -0.287 | 97.51 | -0.267 | 97.49 | -0.215
97.55 | -0.169 | 97.55 | -0.181 | 97.53 | -0.191 | 97.45 | -0.287 | 97.53 | -0.267 | 97.5 | -0.215
97.57 | -0.169 | 97.56 | -0.181 | 97.55 | -0.191 | 97.47 | -0.287 | 97.55 | -0.267 | 97.52 | -0.215
97.58 | -0.169 | 97.58 | -0.181 | 97.57 | -0.191 | 97.48 | -0.287 | 97.56 | -0.267 | 97.54 | -0.215
97.6 | -0.169 | 97.6 | -0.181 | 97.58 | -0.191 | 97.5 | -0.287 | 97.58 | -0.267 | 97.55 | -0.215
97.62 | -0.169 | 97.61 | -0.181 | 97.6 | -0.191 | 97.52 | -0.287 | 97.6 | -0.267 | 97.57 | -0.215
97.64 | -0.169 | 97.63 | -0.181 | 97.62 | -0.191 | 97.53 | -0.287 | 97.61 | -0.267 | 97.59 | -0.215
97.65 | -0.169 | 97.65 | -0.181 | 97.63 | -0.191 | 97.55 | -0.287 | 97.63 | -0.267 | 97.6 | -0.215
97.67 | -0.169 | 97.66 | -0.181 | 97.65 | -0.191 | 97.57 | -0.287 | 97.65 | -0.267 | 97.62 | -0.215
97.69 | -0.169 | 97.68 | -0.181 | 97.67 | -0.191 | 97.58 | -0.287 | 97.66 | -0.267 | 97.64 | -0.215
97.7 | -0.169 | 97.7 | -0.181 | 97.68 | -0.191 | 97.6 | -0.287 | 97.68 | -0.267 | 97.65 | -0.215
97.72 | -0.169 | 97.71 | -0.181 | 97.7 | -0.191 | 97.62 | -0.287 | 97.7 | -0.267 | 97.67 | -0.215
97.74 | -0.169 | 97.73 | -0.181 | 97.72 | -0.191 | 97.63 | -0.287 | 97.71 | -0.267 | 97.69 | -0.215
97.75 | -0.169 | 97.75 | -0.181 | 97.73 | -0.191 | 97.65 | -0.287 | 97.73 | -0.267 | 97.7 | -0.215
97.77 | -0.169 | 97.76 | -0.181 | 97.75 | -0.191 | 97.67 | -0.287 | 97.75 | -0.267 | 97.72 | -0.215
97.79 | -0.169 | 97.78 | -0.181 | 97.77 | -0.191 | 97.68 | -0.287 | 97.76 | -0.267 | 97.74 | -0.215
97.8 | -0.169 | 97.8 | -0.181 | 97.78 | -0.191 | 97.7 | -0.287 | 97.78 | -0.267 | 97.75 | -0.215
97.82 | -0.169 | 97.81 | -0.181 | 97.8 | -0.191 | 97.72 | -0.287 | 97.8 | -0.267 | 97.77 | -0.215
97.84 | -0.169 | 97.83 | -0.181 | 97.82 | -0.191 | 97.73 | -0.287 | 97.81 | -0.267 | 97.79 | -0.215
97.85 | -0.169 | 97.85 | -0.181 | 97.83 | -0.191 | 97.75 | -0.287 | 97.83 | -0.267 | 97.8 | -0.215
97.87 | -0.169 | 97.86 | -0.181 | 97.85 | -0.191 | 97.77 | -0.287 | 97.85 | -0.267 | 97.82 | -0.215
97.89 | -0.169 | 97.88 | -0.181 | 97.87 | -0.191 | 97.78 | -0.287 | 97.86 | -0.267 | 97.84 | -0.215
97.9 | -0.169 | 97.9 | -0.181 | 97.88 | -0.191 | 97.8 | -0.287 | 97.88 | -0.267 | 97.85 | -0.214
97.92 | -0.169 | 97.91 | -0.181 | 97.9 | -0.191 | 97.82 | -0.287 | 97.9 | -0.267 | 97.87 | -0.214
97.94 | -0.169 | 97.93 | -0.181 | 97.92 | -0.191 | 97.83 | -0.287 | 97.91 | -0.267 | 97.89 | -0.214
97.95 | -0.169 | 97.95 | -0.181 | 97.93 | -0.191 | 97.85 | -0.287 | 97.93 | -0.267 | 97.9 | -0.214
97.97 | -0.169 | 97.96 | -0.181 | 97.95 | -0.191 | 97.87 | -0.287 | 97.95 | -0.267 | 97.92 | -0.214
97.99 | -0.169 | 97.98 | -0.181 | 97.97 | -0.191 | 97.88 | -0.287 | 97.96 | -0.267 | 97.94 | -0.215
98 | -0.169 | 98 | -0.181 | 97.98 | -0.191 | 97.9 | -0.287 | 97.98 | -0.267 | 97.95 | -0.215
98.02 | -0.169 | 98.01 | -0.181 | 98 | -0.191 | 97.92 | -0.287 | 98 | -0.267 | 97.97 | -0.215
98.04 | -0.169 | 98.03 | -0.181 | 98.02 | -0.191 | 97.93 | -0.287 | 98.01 | -0.267 | 97.99 | -0.215
98.05 | -0.169 | 98.05 | -0.181 | 98.03 | -0.191 | 97.95 | -0.287 | 98.03 | -0.267 | 98 | -0.215
98.07 | -0.169 | 98.06 | -0.181 | 98.05 | -0.191 | 97.97 | -0.287 | 98.05 | -0.267 | 98.02 | -0.215
98.09 | -0.169 | 98.08 | -0.181 | 98.07 | -0.191 | 97.98 | -0.287 | 98.06 | -0.267 | 98.04 | -0.215
98.1 | -0.169 | 98.1 | -0.181 | 98.08 | -0.191 | 98 | -0.287 | 98.08 | -0.267 | 98.05 | -0.215
98.12 | -0.169 | 98.11 | -0.181 | 98.1 | -0.191 | 98.02 | -0.287 | 98.1 | -0.267 | 98.07 | -0.215
98.14 | -0.169 | 98.13 | -0.181 | 98.12 | -0.191 | 98.03 | -0.287 | 98.11 | -0.267 | 98.09 | -0.215
98.15 | -0.169 | 98.15 | -0.181 | 98.13 | -0.191 | 98.05 | -0.287 | 98.13 | -0.267 | 98.1 | -0.215
98.17 | -0.169 | 98.16 | -0.181 | 98.15 | -0.191 | 98.07 | -0.287 | 98.15 | -0.267 | 98.12 | -0.215
98.19 | -0.169 | 98.18 | -0.181 | 98.17 | -0.191 | 98.08 | -0.287 | 98.16 | -0.267 | 98.14 | -0.215
98.2 | -0.169 | 98.2 | -0.181 | 98.18 | -0.191 | 98.1 | -0.287 | 98.18 | -0.267 | 98.15 | -0.215
98.22 | -0.169 | 98.21 | -0.181 | 98.2 | -0.191 | 98.12 | -0.287 | 98.2 | -0.267 | 98.17 | -0.215
98.24 | -0.169 | 98.23 | -0.181 | 98.22 | -0.191 | 98.13 | -0.287 | 98.21 | -0.267 | 98.19 | -0.215
98.25 | -0.169 | 98.25 | -0.181 | 98.23 | -0.191 | 98.15 | -0.287 | 98.23 | -0.267 | 98.2 | -0.215
98.27 | -0.169 | 98.26 | -0.181 | 98.25 | -0.191 | 98.17 | -0.287 | 98.25 | -0.267 | 98.22 | -0.215
98.29 | -0.169 | 98.28 | -0.181 | 98.27 | -0.191 | 98.18 | -0.287 | 98.26 | -0.267 | 98.24 | -0.215
98.3 | -0.169 | 98.3 | -0.181 | 98.28 | -0.191 | 98.2 | -0.287 | 98.28 | -0.267 | 98.25 | -0.215
98.32 | -0.169 | 98.31 | -0.181 | 98.3 | -0.191 | 98.22 | -0.287 | 98.3 | -0.267 | 98.27 | -0.215
98.34 | -0.169 | 98.33 | -0.181 | 98.32 | -0.191 | 98.23 | -0.288 | 98.31 | -0.267 | 98.29 | -0.215
98.35 | -0.169 | 98.35 | -0.181 | 98.33 | -0.191 | 98.25 | -0.288 | 98.33 | -0.267 | 98.3 | -0.215
98.37 | -0.169 | 98.36 | -0.181 | 98.35 | -0.191 | 98.27 | -0.288 | 98.35 | -0.267 | 98.32 | -0.215
98.39 | -0.169 | 98.38 | -0.181 | 98.37 | -0.191 | 98.28 | -0.288 | 98.36 | -0.267 | 98.34 | -0.215
98.4 | -0.169 | 98.4 | -0.181 | 98.38 | -0.191 | 98.3 | -0.288 | 98.38 | -0.267 | 98.35 | -0.215
98.42 | -0.169 | 98.41 | -0.181 | 98.4 | -0.191 | 98.32 | -0.288 | 98.4 | -0.267 | 98.37 | -0.215
98.44 | -0.169 | 98.43 | -0.181 | 98.42 | -0.191 | 98.33 | -0.288 | 98.41 | -0.267 | 98.39 | -0.215
98.45 | -0.169 | 98.45 | -0.181 | 98.43 | -0.191 | 98.35 | -0.288 | 98.43 | -0.267 | 98.4 | -0.215
98.47 | -0.169 | 98.46 | -0.181 | 98.45 | -0.191 | 98.37 | -0.288 | 98.45 | -0.267 | 98.42 | -0.215
98.49 | -0.169 | 98.48 | -0.181 | 98.47 | -0.191 | 98.38 | -0.288 | 98.46 | -0.267 | 98.44 | -0.215
98.5 | -0.169 | 98.5 | -0.181 | 98.48 | -0.191 | 98.4 | -0.288 | 98.48 | -0.267 | 98.45 | -0.215
98.52 | -0.169 | 98.51 | -0.181 | 98.5 | -0.191 | 98.42 | -0.288 | 98.5 | -0.267 | 98.47 | -0.215
98.54 | -0.169 | 98.53 | -0.181 | 98.52 | -0.191 | 98.43 | -0.288 | 98.51 | -0.267 | 98.49 | -0.215
98.55 | -0.169 | 98.55 | -0.181 | 98.53 | -0.191 | 98.45 | -0.288 | 98.53 | -0.267 | 98.5 | -0.215
98.57 | -0.169 | 98.56 | -0.181 | 98.55 | -0.191 | 98.47 | -0.288 | 98.55 | -0.267 | 98.52 | -0.215
98.59 | -0.169 | 98.58 | -0.181 | 98.57 | -0.191 | 98.48 | -0.288 | 98.56 | -0.267 | 98.54 | -0.215
98.6 | -0.169 | 98.6 | -0.181 | 98.58 | -0.191 | 98.5 | -0.288 | 98.58 | -0.267 | 98.55 | -0.215
98.62 | -0.169 | 98.61 | -0.181 | 98.6 | -0.191 | 98.52 | -0.288 | 98.6 | -0.267 | 98.57 | -0.215
98.64 | -0.169 | 98.63 | -0.181 | 98.62 | -0.191 | 98.54 | -0.288 | 98.61 | -0.267 | 98.59 | -0.215
98.65 | -0.169 | 98.65 | -0.181 | 98.63 | -0.191 | 98.55 | -0.288 | 98.63 | -0.267 | 98.6 | -0.215
98.67 | -0.169 | 98.66 | -0.181 | 98.65 | -0.191 | 98.57 | -0.288 | 98.65 | -0.267 | 98.62 | -0.215
98.69 | -0.169 | 98.68 | -0.181 | 98.67 | -0.191 | 98.58 | -0.288 | 98.66 | -0.267 | 98.64 | -0.215
98.7 | -0.169 | 98.7 | -0.181 | 98.68 | -0.191 | 98.6 | -0.288 | 98.68 | -0.267 | 98.65 | -0.215
98.72 | -0.169 | 98.71 | -0.181 | 98.7 | -0.191 | 98.62 | -0.288 | 98.7 | -0.267 | 98.67 | -0.215
98.74 | -0.169 | 98.73 | -0.181 | 98.72 | -0.191 | 98.63 | -0.288 | 98.71 | -0.267 | 98.69 | -0.215
98.75 | -0.169 | 98.75 | -0.181 | 98.73 | -0.191 | 98.65 | -0.288 | 98.73 | -0.267 | 98.7 | -0.215
98.77 | -0.169 | 98.76 | -0.181 | 98.75 | -0.191 | 98.67 | -0.288 | 98.75 | -0.267 | 98.72 | -0.215
98.79 | -0.169 | 98.78 | -0.181 | 98.77 | -0.191 | 98.68 | -0.288 | 98.76 | -0.267 | 98.74 | -0.215
98.8 | -0.169 | 98.8 | -0.181 | 98.78 | -0.191 | 98.7 | -0.288 | 98.78 | -0.267 | 98.75 | -0.215
98.82 | -0.169 | 98.81 | -0.181 | 98.8 | -0.191 | 98.72 | -0.288 | 98.8 | -0.267 | 98.77 | -0.215
98.84 | -0.169 | 98.83 | -0.181 | 98.82 | -0.191 | 98.73 | -0.288 | 98.81 | -0.267 | 98.79 | -0.215
98.85 | -0.169 | 98.85 | -0.181 | 98.83 | -0.191 | 98.75 | -0.288 | 98.83 | -0.267 | 98.8 | -0.215
98.87 | -0.169 | 98.86 | -0.181 | 98.85 | -0.191 | 98.77 | -0.288 | 98.85 | -0.267 | 98.82 | -0.215
98.89 | -0.169 | 98.88 | -0.181 | 98.87 | -0.191 | 98.78 | -0.288 | 98.86 | -0.267 | 98.84 | -0.215
98.9 | -0.169 | 98.9 | -0.181 | 98.88 | -0.191 | 98.8 | -0.288 | 98.88 | -0.267 | 98.85 | -0.215
98.92 | -0.169 | 98.91 | -0.181 | 98.9 | -0.191 | 98.82 | -0.288 | 98.9 | -0.267 | 98.87 | -0.215
98.94 | -0.169 | 98.93 | -0.181 | 98.92 | -0.191 | 98.84 | -0.288 | 98.91 | -0.267 | 98.89 | -0.215
98.95 | -0.169 | 98.95 | -0.181 | 98.93 | -0.191 | 98.85 | -0.288 | 98.93 | -0.267 | 98.9 | -0.215
98.97 | -0.169 | 98.96 | -0.181 | 98.95 | -0.191 | 98.87 | -0.288 | 98.95 | -0.267 | 98.92 | -0.215
98.99 | -0.169 | 98.98 | -0.181 | 98.97 | -0.191 | 98.88 | -0.288 | 98.96 | -0.267 | 98.94 | -0.215
99 | -0.169 | 99 | -0.181 | 98.98 | -0.191 | 98.9 | -0.288 | 98.98 | -0.267 | 98.95 | -0.215
99.02 | -0.169 | 99.01 | -0.181 | 99 | -0.191 | 98.92 | -0.288 | 99 | -0.267 | 98.97 | -0.215
99.04 | -0.169 | 99.03 | -0.181 | 99.02 | -0.191 | 98.94 | -0.288 | 99.01 | -0.267 | 98.99 | -0.215
99.05 | -0.169 | 99.05 | -0.181 | 99.03 | -0.191 | 98.95 | -0.288 | 99.03 | -0.267 | 99 | -0.215
99.07 | -0.169 | 99.06 | -0.181 | 99.05 | -0.191 | 98.97 | -0.288 | 99.05 | -0.267 | 99.02 | -0.215
99.09 | -0.169 | 99.08 | -0.181 | 99.07 | -0.191 | 98.99 | -0.288 | 99.06 | -0.267 | 99.04 | -0.215
99.1 | -0.169 | 99.1 | -0.181 | 99.08 | -0.191 | 99 | -0.288 | 99.08 | -0.267 | 99.05 | -0.215
99.12 | -0.169 | 99.11 | -0.181 | 99.1 | -0.191 | 99.02 | -0.288 | 99.1 | -0.267 | 99.07 | -0.215
99.14 | -0.169 | 99.13 | -0.181 | 99.12 | -0.191 | 99.04 | -0.288 | 99.11 | -0.267 | 99.09 | -0.215
99.15 | -0.169 | 99.15 | -0.181 | 99.14 | -0.191 | 99.05 | -0.288 | 99.13 | -0.267 | 99.1 | -0.215
99.17 | -0.169 | 99.16 | -0.181 | 99.15 | -0.191 | 99.07 | -0.288 | 99.15 | -0.267 | 99.12 | -0.215
99.19 | -0.169 | 99.18 | -0.181 | 99.17 | -0.191 | 99.08 | -0.288 | 99.16 | -0.267 | 99.14 | -0.215
99.2 | -0.169 | 99.2 | -0.181 | 99.19 | -0.191 | 99.1 | -0.288 | 99.18 | -0.267 | 99.15 | -0.215
99.22 | -0.169 | 99.21 | -0.181 | 99.2 | -0.191 | 99.12 | -0.288 | 99.2 | -0.267 | 99.17 | -0.215
99.24 | -0.169 | 99.23 | -0.181 | 99.22 | -0.191 | 99.14 | -0.288 | 99.21 | -0.267 | 99.19 | -0.215
99.25 | -0.169 | 99.25 | -0.181 | 99.23 | -0.191 | 99.15 | -0.288 | 99.23 | -0.267 | 99.2 | -0.215
99.27 | -0.169 | 99.26 | -0.181 | 99.25 | -0.191 | 99.17 | -0.288 | 99.25 | -0.267 | 99.22 | -0.215
99.29 | -0.169 | 99.28 | -0.181 | 99.27 | -0.191 | 99.18 | -0.288 | 99.26 | -0.267 | 99.24 | -0.215
99.3 | -0.169 | 99.3 | -0.181 | 99.28 | -0.191 | 99.2 | -0.288 | 99.28 | -0.267 | 99.25 | -0.215
99.32 | -0.169 | 99.31 | -0.181 | 99.3 | -0.191 | 99.22 | -0.288 | 99.3 | -0.267 | 99.27 | -0.215
99.34 | -0.169 | 99.33 | -0.181 | 99.32 | -0.191 | 99.23 | -0.288 | 99.31 | -0.267 | 99.29 | -0.215
99.35 | -0.169 | 99.35 | -0.181 | 99.34 | -0.191 | 99.25 | -0.288 | 99.33 | -0.267 | 99.3 | -0.215
99.37 | -0.169 | 99.36 | -0.181 | 99.35 | -0.191 | 99.27 | -0.288 | 99.35 | -0.267 | 99.32 | -0.215
99.39 | -0.169 | 99.38 | -0.181 | 99.37 | -0.191 | 99.29 | -0.288 | 99.36 | -0.267 | 99.34 | -0.215
99.4 | -0.169 | 99.4 | -0.181 | 99.39 | -0.191 | 99.3 | -0.288 | 99.38 | -0.267 | 99.35 | -0.215
99.42 | -0.169 | 99.41 | -0.181 | 99.4 | -0.191 | 99.32 | -0.288 | 99.4 | -0.267 | 99.37 | -0.215
99.44 | -0.169 | 99.43 | -0.181 | 99.42 | -0.191 | 99.33 | -0.288 | 99.41 | -0.267 | 99.39 | -0.215
99.45 | -0.169 | 99.45 | -0.181 | 99.44 | -0.191 | 99.35 | -0.288 | 99.43 | -0.267 | 99.4 | -0.215
99.47 | -0.169 | 99.46 | -0.181 | 99.45 | -0.191 | 99.37 | -0.288 | 99.45 | -0.267 | 99.42 | -0.215
99.49 | -0.169 | 99.48 | -0.181 | 99.47 | -0.191 | 99.38 | -0.288 | 99.47 | -0.267 | 99.44 | -0.215
99.5 | -0.169 | 99.5 | -0.181 | 99.49 | -0.191 | 99.4 | -0.288 | 99.48 | -0.267 | 99.45 | -0.215
99.52 | -0.169 | 99.51 | -0.181 | 99.5 | -0.191 | 99.42 | -0.288 | 99.5 | -0.267 | 99.47 | -0.215
99.54 | -0.169 | 99.53 | -0.181 | 99.52 | -0.191 | 99.43 | -0.288 | 99.51 | -0.267 | 99.49 | -0.215
99.55 | -0.169 | 99.55 | -0.181 | 99.54 | -0.191 | 99.45 | -0.288 | 99.53 | -0.267 | 99.5 | -0.215
99.57 | -0.169 | 99.56 | -0.181 | 99.55 | -0.191 | 99.47 | -0.288 | 99.55 | -0.267 | 99.52 | -0.215
99.59 | -0.169 | 99.58 | -0.181 | 99.57 | -0.191 | 99.49 | -0.288 | 99.56 | -0.267 | 99.54 | -0.215
99.6 | -0.169 | 99.6 | -0.181 | 99.59 | -0.191 | 99.5 | -0.288 | 99.58 | -0.267 | 99.55 | -0.215
99.62 | -0.169 | 99.61 | -0.181 | 99.6 | -0.191 | 99.52 | -0.288 | 99.6 | -0.267 | 99.57 | -0.215
99.64 | -0.169 | 99.63 | -0.181 | 99.62 | -0.191 | 99.54 | -0.288 | 99.61 | -0.267 | 99.59 | -0.215
99.65 | -0.169 | 99.65 | -0.181 | 99.64 | -0.191 | 99.55 | -0.288 | 99.63 | -0.267 | 99.6 | -0.215
99.67 | -0.169 | 99.66 | -0.181 | 99.65 | -0.191 | 99.57 | -0.288 | 99.65 | -0.267 | 99.62 | -0.215
99.69 | -0.169 | 99.68 | -0.181 | 99.67 | -0.191 | 99.58 | -0.288 | 99.66 | -0.267 | 99.64 | -0.215
99.7 | -0.169 | 99.7 | -0.181 | 99.69 | -0.191 | 99.6 | -0.288 | 99.68 | -0.267 | 99.65 | -0.215
99.72 | -0.169 | 99.71 | -0.181 | 99.7 | -0.191 | 99.62 | -0.288 | 99.7 | -0.267 | 99.67 | -0.215
99.74 | -0.169 | 99.73 | -0.181 | 99.72 | -0.191 | 99.64 | -0.288 | 99.71 | -0.267 | 99.69 | -0.215
99.75 | -0.169 | 99.75 | -0.181 | 99.74 | -0.191 | 99.65 | -0.288 | 99.73 | -0.267 | 99.7 | -0.215
99.77 | -0.169 | 99.76 | -0.181 | 99.75 | -0.191 | 99.67 | -0.288 | 99.75 | -0.267 | 99.72 | -0.215
99.79 | -0.169 | 99.78 | -0.181 | 99.77 | -0.191 | 99.68 | -0.288 | 99.76 | -0.267 | 99.74 | -0.215
99.8 | -0.169 | 99.8 | -0.181 | 99.78 | -0.191 | 99.7 | -0.288 | 99.78 | -0.267 | 99.76 | -0.215
99.82 | -0.169 | 99.81 | -0.181 | 99.8 | -0.191 | 99.72 | -0.288 | 99.8 | -0.267 | 99.77 | -0.215
99.84 | -0.169 | 99.83 | -0.181 | 99.82 | -0.191 | 99.74 | -0.288 | 99.81 | -0.267 | 99.79 | -0.215
99.85 | -0.169 | 99.85 | -0.181 | 99.84 | -0.191 | 99.75 | -0.288 | 99.83 | -0.267 | 99.8 | -0.215
99.87 | -0.169 | 99.86 | -0.181 | 99.85 | -0.191 | 99.77 | -0.288 | 99.85 | -0.267 | 99.82 | -0.215
99.89 | -0.169 | 99.88 | -0.181 | 99.87 | -0.191 | 99.79 | -0.288 | 99.86 | -0.267 | 99.84 | -0.215
99.9 | -0.169 | 99.9 | -0.181 | 99.89 | -0.191 | 99.8 | -0.288 | 99.88 | -0.267 | 99.85 | -0.215
99.92 | -0.169 | 99.91 | -0.181 | 99.9 | -0.191 | 99.82 | -0.288 | 99.9 | -0.267 | 99.87 | -0.215
99.94 | -0.169 | 99.93 | -0.181 | 99.92 | -0.191 | 99.84 | -0.288 | 99.91 | -0.267 | 99.89 | -0.215
99.95 | -0.169 | 99.95 | -0.181 | 99.94 | -0.191 | 99.85 | -0.288 | 99.93 | -0.267 | 99.9 | -0.215
99.97 | -0.169 | 99.96 | -0.181 | 99.95 | -0.191 | 99.87 | -0.288 | 99.95 | -0.267 | 99.92 | -0.215
99.99 | -0.169 | 99.98 | -0.181 | 99.97 | -0.191 | 99.89 | -0.288 | 99.96 | -0.267 | 99.94 | -0.215
100 | -0.169 | 100 | -0.181 | 99.99 | -0.191 | 99.9 | -0.288 | 99.98 | -0.267 | 99.95 | -0.215
100.02 | -0.169 | 100.01 | -0.181 | 100 | -0.191 | 99.92 | -0.288 | 100 | -0.267 | 99.97 | -0.215
100.04 | -0.169 | 100.03 | -0.181 | 100.02 | -0.191 | 99.94 | -0.288 | 100.01 | -0.267 | 99.99 | -0.215
100.05 | -0.169 | 100.05 | -0.181 | 100.04 | -0.191 | 99.95 | -0.288 | 100.03 | -0.267 | 100 | -0.215
100.07 | -0.169 | 100.06 | -0.181 | 100.05 | -0.191 | 99.97 | -0.288 | 100.05 | -0.267 | 100.02 | -0.215
100.09 | -0.169 | 100.08 | -0.181 | 100.07 | -0.191 | 99.98 | -0.288 | 100.06 | -0.267 | 100.04 | -0.215
100.1 | -0.169 | 100.1 | -0.181 | 100.09 | -0.191 | 100 | -0.288 | 100.08 | -0.267 | 100.05 | -0.215
100.12 | -0.169 | 100.11 | -0.181 | 100.1 | -0.191 | 100.02 | -0.288 | 100.1 | -0.267 | 100.07 | -0.215
100.14 | -0.169 | 100.13 | -0.181 | 100.12 | -0.191 | 100.04 | -0.288 | 100.11 | -0.267 | 100.09 | -0.215
100.15 | -0.169 | 100.15 | -0.181 | 100.14 | -0.191 | 100.05 | -0.288 | 100.13 | -0.267 | 100.1 | -0.215
100.17 | -0.169 | 100.16 | -0.181 | 100.15 | -0.191 | 100.07 | -0.288 | 100.15 | -0.267 | 100.12 | -0.215
100.19 | -0.169 | 100.18 | -0.181 | 100.17 | -0.191 | 100.08 | -0.288 | 100.17 | -0.267 | 100.14 | -0.215
100.2 | -0.169 | 100.2 | -0.181 | 100.19 | -0.191 | 100.1 | -0.288 | 100.18 | -0.267 | 100.15 | -0.215
100.22 | -0.169 | 100.21 | -0.181 | 100.2 | -0.191 | 100.12 | -0.288 | 100.2 | -0.267 | 100.17 | -0.215
100.24 | -0.169 | 100.23 | -0.181 | 100.22 | -0.191 | 100.14 | -0.288 | 100.21 | -0.267 | 100.19 | -0.215
100.25 | -0.169 | 100.25 | -0.181 | 100.24 | -0.191 | 100.15 | -0.288 | 100.23 | -0.267 | 100.2 | -0.215
100.27 | -0.169 | 100.26 | -0.181 | 100.25 | -0.191 | 100.17 | -0.288 | 100.25 | -0.267 | 100.22 | -0.215
100.29 | -0.169 | 100.28 | -0.181 | 100.27 | -0.191 | 100.18 | -0.288 | 100.26 | -0.267 | 100.24 | -0.215
100.3 | -0.169 | 100.3 | -0.181 | 100.29 | -0.191 | 100.2 | -0.288 | 100.28 | -0.267 | 100.25 | -0.215
100.32 | -0.169 | 100.32 | -0.181 | 100.3 | -0.191 | 100.22 | -0.288 | 100.3 | -0.267 | 100.27 | -0.215
100.34 | -0.169 | 100.33 | -0.181 | 100.32 | -0.191 | 100.24 | -0.288 | 100.31 | -0.267 | 100.29 | -0.215
100.35 | -0.169 | 100.35 | -0.181 | 100.34 | -0.191 | 100.25 | -0.288 | 100.33 | -0.267 | 100.3 | -0.215
100.37 | -0.169 | 100.36 | -0.181 | 100.35 | -0.191 | 100.27 | -0.288 | 100.35 | -0.267 | 100.32 | -0.215
100.39 | -0.169 | 100.38 | -0.181 | 100.37 | -0.191 | 100.29 | -0.288 | 100.37 | -0.267 | 100.34 | -0.215
100.4 | -0.169 | 100.4 | -0.181 | 100.39 | -0.191 | 100.3 | -0.288 | 100.38 | -0.267 | 100.35 | -0.215
100.42 | -0.169 | 100.41 | -0.181 | 100.4 | -0.191 | 100.32 | -0.288 | 100.4 | -0.267 | 100.37 | -0.215
100.44 | -0.169 | 100.43 | -0.181 | 100.42 | -0.191 | 100.33 | -0.288 | 100.41 | -0.267 | 100.39 | -0.215
100.45 | -0.169 | 100.45 | -0.181 | 100.44 | -0.191 | 100.35 | -0.288 | 100.43 | -0.267 | 100.4 | -0.215
100.47 | -0.169 | 100.46 | -0.181 | 100.45 | -0.191 | 100.37 | -0.288 | 100.45 | -0.267 | 100.42 | -0.215
100.49 | -0.169 | 100.48 | -0.181 | 100.47 | -0.191 | 100.39 | -0.288 | 100.46 | -0.267 | 100.44 | -0.215
100.5 | -0.169 | 100.5 | -0.181 | 100.49 | -0.191 | 100.4 | -0.288 | 100.48 | -0.267 | 100.45 | -0.215
100.52 | -0.169 | 100.51 | -0.181 | 100.5 | -0.191 | 100.42 | -0.288 | 100.5 | -0.267 | 100.47 | -0.215
100.54 | -0.169 | 100.53 | -0.181 | 100.52 | -0.191 | 100.44 | -0.288 | 100.51 | -0.267 | 100.49 | -0.215
100.55 | -0.169 | 100.55 | -0.181 | 100.54 | -0.191 | 100.45 | -0.288 | 100.53 | -0.267 | 100.5 | -0.215
100.57 | -0.169 | 100.56 | -0.181 | 100.55 | -0.191 | 100.47 | -0.288 | 100.55 | -0.267 | 100.52 | -0.215
100.59 | -0.169 | 100.58 | -0.181 | 100.57 | -0.191 | 100.49 | -0.288 | 100.56 | -0.267 | 100.54 | -0.215
100.6 | -0.169 | 100.6 | -0.181 | 100.59 | -0.191 | 100.5 | -0.288 | 100.58 | -0.267 | 100.55 | -0.215
100.62 | -0.169 | 100.61 | -0.181 | 100.6 | -0.191 | 100.52 | -0.288 | 100.6 | -0.267 | 100.57 | -0.215
100.64 | -0.169 | 100.63 | -0.181 | 100.62 | -0.191 | 100.53 | -0.288 | 100.61 | -0.267 | 100.59 | -0.215
100.65 | -0.169 | 100.65 | -0.181 | 100.64 | -0.191 | 100.55 | -0.288 | 100.63 | -0.267 | 100.6 | -0.215
100.67 | -0.169 | 100.66 | -0.181 | 100.65 | -0.191 | 100.57 | -0.288 | 100.65 | -0.267 | 100.62 | -0.215
100.69 | -0.169 | 100.68 | -0.181 | 100.67 | -0.191 | 100.58 | -0.288 | 100.66 | -0.267 | 100.64 | -0.215
100.7 | -0.169 | 100.7 | -0.181 | 100.69 | -0.191 | 100.6 | -0.288 | 100.68 | -0.267 | 100.65 | -0.215
100.72 | -0.169 | 100.71 | -0.181 | 100.7 | -0.191 | 100.62 | -0.288 | 100.7 | -0.267 | 100.67 | -0.215
100.74 | -0.169 | 100.73 | -0.181 | 100.72 | -0.191 | 100.63 | -0.288 | 100.71 | -0.267 | 100.69 | -0.215
100.75 | -0.169 | 100.75 | -0.181 | 100.74 | -0.191 | 100.65 | -0.288 | 100.73 | -0.267 | 100.71 | -0.215
100.77 | -0.169 | 100.76 | -0.181 | 100.75 | -0.191 | 100.67 | -0.288 | 100.75 | -0.267 | 100.72 | -0.215
100.79 | -0.169 | 100.78 | -0.181 | 100.77 | -0.191 | 100.69 | -0.288 | 100.76 | -0.267 | 100.74 | -0.215
100.8 | -0.169 | 100.8 | -0.181 | 100.79 | -0.191 | 100.7 | -0.289 | 100.78 | -0.267 | 100.75 | -0.215
100.82 | -0.169 | 100.81 | -0.181 | 100.8 | -0.191 | 100.72 | -0.289 | 100.8 | -0.267 | 100.77 | -0.215
100.84 | -0.169 | 100.83 | -0.181 | 100.82 | -0.191 | 100.74 | -0.289 | 100.81 | -0.267 | 100.79 | -0.215
100.86 | -0.169 | 100.85 | -0.181 | 100.84 | -0.191 | 100.75 | -0.289 | 100.83 | -0.267 | 100.8 | -0.215
100.87 | -0.169 | 100.86 | -0.181 | 100.85 | -0.191 | 100.77 | -0.289 | 100.85 | -0.267 | 100.82 | -0.215
100.89 | -0.169 | 100.88 | -0.181 | 100.87 | -0.191 | 100.78 | -0.289 | 100.86 | -0.267 | 100.84 | -0.215
100.9 | -0.169 | 100.9 | -0.181 | 100.89 | -0.191 | 100.8 | -0.289 | 100.88 | -0.267 | 100.85 | -0.215
100.92 | -0.169 | 100.91 | -0.181 | 100.9 | -0.191 | 100.82 | -0.289 | 100.9 | -0.267 | 100.87 | -0.215
100.94 | -0.169 | 100.93 | -0.181 | 100.92 | -0.191 | 100.83 | -0.289 | 100.91 | -0.267 | 100.89 | -0.215
100.95 | -0.169 | 100.95 | -0.181 | 100.94 | -0.191 | 100.85 | -0.289 | 100.93 | -0.267 | 100.9 | -0.215
100.97 | -0.169 | 100.96 | -0.181 | 100.95 | -0.191 | 100.87 | -0.289 | 100.95 | -0.267 | 100.92 | -0.215
100.99 | -0.169 | 100.98 | -0.181 | 100.97 | -0.191 | 100.88 | -0.289 | 100.96 | -0.267 | 100.94 | -0.215
101 | -0.169 | 101 | -0.181 | 100.99 | -0.191 | 100.9 | -0.289 | 100.98 | -0.267 | 100.95 | -0.215
101.02 | -0.169 | 101.01 | -0.181 | 101 | -0.191 | 100.92 | -0.289 | 101 | -0.267 | 100.97 | -0.215
101.04 | -0.169 | 101.03 | -0.181 | 101.02 | -0.191 | 100.94 | -0.289 | 101.01 | -0.267 | 100.99 | -0.215
101.05 | -0.169 | 101.05 | -0.181 | 101.04 | -0.191 | 100.95 | -0.289 | 101.03 | -0.267 | 101 | -0.215
101.07 | -0.169 | 101.06 | -0.181 | 101.05 | -0.191 | 100.97 | -0.289 | 101.05 | -0.267 | 101.02 | -0.215
101.09 | -0.169 | 101.08 | -0.181 | 101.07 | -0.191 | 100.98 | -0.289 | 101.06 | -0.267 | 101.04 | -0.215
101.1 | -0.169 | 101.1 | -0.181 | 101.09 | -0.191 | 101 | -0.289 | 101.08 | -0.267 | 101.05 | -0.215
101.12 | -0.169 | 101.11 | -0.181 | 101.1 | -0.191 | 101.02 | -0.289 | 101.1 | -0.267 | 101.07 | -0.215
101.14 | -0.169 | 101.13 | -0.181 | 101.12 | -0.191 | 101.03 | -0.289 | 101.12 | -0.267 | 101.09 | -0.215
101.15 | -0.169 | 101.15 | -0.181 | 101.14 | -0.191 | 101.05 | -0.289 | 101.13 | -0.267 | 101.11 | -0.215
101.17 | -0.169 | 101.16 | -0.181 | 101.15 | -0.191 | 101.07 | -0.289 | 101.15 | -0.267 | 101.12 | -0.215
101.19 | -0.169 | 101.18 | -0.181 | 101.17 | -0.191 | 101.08 | -0.289 | 101.16 | -0.267 | 101.14 | -0.215
101.2 | -0.169 | 101.2 | -0.181 | 101.19 | -0.191 | 101.1 | -0.289 | 101.18 | -0.267 | 101.16 | -0.215
101.22 | -0.169 | 101.21 | -0.181 | 101.2 | -0.191 | 101.12 | -0.289 | 101.2 | -0.267 | 101.17 | -0.215
101.24 | -0.169 | 101.23 | -0.181 | 101.22 | -0.191 | 101.13 | -0.289 | 101.22 | -0.267 | 101.19 | -0.215
101.25 | -0.169 | 101.25 | -0.181 | 101.24 | -0.191 | 101.15 | -0.289 | 101.23 | -0.267 | 101.21 | -0.215
101.27 | -0.169 | 101.26 | -0.181 | 101.25 | -0.191 | 101.17 | -0.289 | 101.25 | -0.267 | 101.22 | -0.215
101.29 | -0.169 | 101.28 | -0.181 | 101.27 | -0.191 | 101.18 | -0.289 | 101.27 | -0.267 | 101.24 | -0.215
101.3 | -0.169 | 101.3 | -0.181 | 101.29 | -0.191 | 101.2 | -0.289 | 101.28 | -0.267 | 101.26 | -0.215
101.32 | -0.169 | 101.31 | -0.181 | 101.3 | -0.191 | 101.22 | -0.289 | 101.3 | -0.267 | 101.27 | -0.215
101.34 | -0.169 | 101.33 | -0.181 | 101.32 | -0.191 | 101.23 | -0.289 | 101.31 | -0.267 | 101.29 | -0.215
101.35 | -0.169 | 101.35 | -0.181 | 101.34 | -0.191 | 101.25 | -0.289 | 101.33 | -0.267 | 101.31 | -0.215
101.37 | -0.169 | 101.36 | -0.181 | 101.35 | -0.191 | 101.27 | -0.289 | 101.35 | -0.267 | 101.32 | -0.215
101.39 | -0.169 | 101.38 | -0.181 | 101.37 | -0.191 | 101.29 | -0.289 | 101.36 | -0.267 | 101.34 | -0.215
101.41 | -0.169 | 101.4 | -0.181 | 101.39 | -0.191 | 101.3 | -0.289 | 101.38 | -0.267 | 101.35 | -0.215
101.42 | -0.169 | 101.41 | -0.181 | 101.4 | -0.191 | 101.32 | -0.289 | 101.4 | -0.267 | 101.37 | -0.215
101.44 | -0.169 | 101.43 | -0.181 | 101.42 | -0.191 | 101.34 | -0.289 | 101.41 | -0.267 | 101.39 | -0.215
101.45 | -0.169 | 101.45 | -0.181 | 101.44 | -0.191 | 101.35 | -0.289 | 101.43 | -0.267 | 101.41 | -0.215
101.47 | -0.169 | 101.46 | -0.181 | 101.45 | -0.191 | 101.37 | -0.289 | 101.45 | -0.267 | 101.42 | -0.215
101.49 | -0.169 | 101.48 | -0.181 | 101.47 | -0.191 | 101.38 | -0.289 | 101.46 | -0.267 | 101.44 | -0.215
101.5 | -0.169 | 101.5 | -0.181 | 101.49 | -0.191 | 101.4 | -0.289 | 101.48 | -0.267 | 101.45 | -0.215
101.52 | -0.169 | 101.51 | -0.181 | 101.5 | -0.191 | 101.42 | -0.289 | 101.5 | -0.267 | 101.47 | -0.215
101.54 | -0.169 | 101.53 | -0.181 | 101.52 | -0.191 | 101.43 | -0.289 | 101.51 | -0.267 | 101.49 | -0.215
101.55 | -0.169 | 101.55 | -0.181 | 101.54 | -0.191 | 101.45 | -0.289 | 101.53 | -0.267 | 101.51 | -0.216
101.57 | -0.169 | 101.56 | -0.181 | 101.55 | -0.191 | 101.47 | -0.289 | 101.55 | -0.267 | 101.52 | -0.216
101.59 | -0.169 | 101.58 | -0.181 | 101.57 | -0.191 | 101.49 | -0.289 | 101.57 | -0.267 | 101.54 | -0.216
101.6 | -0.169 | 101.6 | -0.181 | 101.59 | -0.191 | 101.5 | -0.289 | 101.58 | -0.267 | 101.56 | -0.216
101.62 | -0.169 | 101.61 | -0.181 | 101.6 | -0.191 | 101.52 | -0.289 | 101.6 | -0.267 | 101.57 | -0.216
101.64 | -0.169 | 101.63 | -0.181 | 101.62 | -0.191 | 101.53 | -0.289 | 101.61 | -0.267 | 101.59 | -0.216
101.65 | -0.169 | 101.65 | -0.181 | 101.64 | -0.191 | 101.55 | -0.289 | 101.63 | -0.267 | 101.61 | -0.216
101.67 | -0.169 | 101.66 | -0.181 | 101.65 | -0.191 | 101.57 | -0.289 | 101.65 | -0.267 | 101.62 | -0.216
101.69 | -0.169 | 101.68 | -0.181 | 101.67 | -0.191 | 101.59 | -0.289 | 101.66 | -0.267 | 101.64 | -0.216
101.7 | -0.169 | 101.7 | -0.181 | 101.69 | -0.191 | 101.6 | -0.289 | 101.68 | -0.267 | 101.66 | -0.216
101.72 | -0.169 | 101.71 | -0.181 | 101.7 | -0.191 | 101.62 | -0.289 | 101.7 | -0.267 | 101.67 | -0.216
101.74 | -0.169 | 101.73 | -0.181 | 101.72 | -0.191 | 101.64 | -0.289 | 101.72 | -0.267 | 101.69 | -0.216
101.75 | -0.169 | 101.75 | -0.181 | 101.74 | -0.191 | 101.65 | -0.289 | 101.73 | -0.267 | 101.71 | -0.216
101.77 | -0.169 | 101.77 | -0.181 | 101.75 | -0.191 | 101.67 | -0.289 | 101.75 | -0.267 | 101.72 | -0.216
101.79 | -0.169 | 101.78 | -0.181 | 101.77 | -0.191 | 101.68 | -0.289 | 101.77 | -0.267 | 101.74 | -0.216
101.8 | -0.169 | 101.8 | -0.181 | 101.79 | -0.191 | 101.7 | -0.289 | 101.78 | -0.267 | 101.76 | -0.216
101.82 | -0.169 | 101.82 | -0.181 | 101.8 | -0.191 | 101.72 | -0.289 | 101.8 | -0.267 | 101.77 | -0.216
101.84 | -0.169 | 101.83 | -0.181 | 101.82 | -0.191 | 101.74 | -0.289 | 101.82 | -0.267 | 101.79 | -0.216
101.85 | -0.169 | 101.85 | -0.181 | 101.84 | -0.191 | 101.75 | -0.289 | 101.83 | -0.267 | 101.81 | -0.216
101.87 | -0.169 | 101.86 | -0.181 | 101.85 | -0.191 | 101.77 | -0.289 | 101.85 | -0.267 | 101.82 | -0.216
101.89 | -0.169 | 101.88 | -0.181 | 101.87 | -0.191 | 101.79 | -0.289 | 101.87 | -0.267 | 101.84 | -0.216
101.9 | -0.169 | 101.9 | -0.181 | 101.89 | -0.191 | 101.8 | -0.289 | 101.88 | -0.267 | 101.86 | -0.216
101.92 | -0.169 | 101.91 | -0.181 | 101.9 | -0.191 | 101.82 | -0.289 | 101.9 | -0.267 | 101.87 | -0.216
101.94 | -0.169 | 101.93 | -0.181 | 101.92 | -0.191 | 101.84 | -0.289 | 101.91 | -0.267 | 101.89 | -0.216
101.95 | -0.169 | 101.95 | -0.181 | 101.94 | -0.191 | 101.85 | -0.289 | 101.93 | -0.267 | 101.91 | -0.216
101.97 | -0.169 | 101.96 | -0.181 | 101.95 | -0.191 | 101.87 | -0.289 | 101.95 | -0.267 | 101.92 | -0.216
101.99 | -0.169 | 101.98 | -0.181 | 101.97 | -0.191 | 101.89 | -0.289 | 101.96 | -0.267 | 101.94 | -0.216
102 | -0.169 | 102 | -0.181 | 101.99 | -0.191 | 101.9 | -0.289 | 101.98 | -0.267 | 101.95 | -0.216
102.02 | -0.169 | 102.02 | -0.181 | 102 | -0.191 | 101.92 | -0.289 | 102 | -0.267 | 101.97 | -0.216
102.04 | -0.169 | 102.03 | -0.181 | 102.02 | -0.191 | 101.94 | -0.289 | 102.02 | -0.267 | 101.99 | -0.216
102.06 | -0.169 | 102.05 | -0.181 | 102.04 | -0.191 | 101.95 | -0.289 | 102.03 | -0.267 | 102.01 | -0.216
102.07 | -0.169 | 102.06 | -0.181 | 102.05 | -0.191 | 101.97 | -0.289 | 102.05 | -0.267 | 102.02 | -0.216
102.09 | -0.169 | 102.08 | -0.181 | 102.07 | -0.191 | 101.99 | -0.289 | 102.07 | -0.267 | 102.04 | -0.216
102.1 | -0.169 | 102.1 | -0.181 | 102.09 | -0.191 | 102 | -0.289 | 102.08 | -0.267 | 102.05 | -0.216
102.12 | -0.169 | 102.12 | -0.181 | 102.1 | -0.191 | 102.02 | -0.289 | 102.1 | -0.267 | 102.07 | -0.216
102.14 | -0.169 | 102.13 | -0.181 | 102.12 | -0.191 | 102.04 | -0.289 | 102.11 | -0.267 | 102.09 | -0.216
102.15 | -0.169 | 102.15 | -0.181 | 102.14 | -0.191 | 102.05 | -0.289 | 102.13 | -0.267 | 102.11 | -0.216
102.17 | -0.169 | 102.16 | -0.181 | 102.15 | -0.191 | 102.07 | -0.289 | 102.15 | -0.267 | 102.12 | -0.216
102.19 | -0.169 | 102.18 | -0.181 | 102.17 | -0.191 | 102.09 | -0.289 | 102.17 | -0.267 | 102.14 | -0.216
102.2 | -0.169 | 102.2 | -0.181 | 102.19 | -0.191 | 102.1 | -0.289 | 102.18 | -0.267 | 102.15 | -0.216
102.22 | -0.169 | 102.21 | -0.181 | 102.2 | -0.191 | 102.12 | -0.289 | 102.2 | -0.267 | 102.17 | -0.216
102.24 | -0.169 | 102.23 | -0.181 | 102.22 | -0.191 | 102.14 | -0.289 | 102.22 | -0.267 | 102.19 | -0.216
102.25 | -0.169 | 102.25 | -0.181 | 102.24 | -0.191 | 102.15 | -0.289 | 102.23 | -0.267 | 102.21 | -0.216
102.27 | -0.169 | 102.27 | -0.181 | 102.25 | -0.191 | 102.17 | -0.289 | 102.25 | -0.267 | 102.22 | -0.216
102.29 | -0.169 | 102.28 | -0.181 | 102.27 | -0.191 | 102.19 | -0.289 | 102.27 | -0.267 | 102.24 | -0.216
102.3 | -0.169 | 102.3 | -0.181 | 102.29 | -0.191 | 102.2 | -0.289 | 102.28 | -0.267 | 102.25 | -0.216
102.32 | -0.169 | 102.31 | -0.181 | 102.3 | -0.191 | 102.22 | -0.289 | 102.3 | -0.267 | 102.27 | -0.216
102.34 | -0.169 | 102.33 | -0.181 | 102.32 | -0.191 | 102.24 | -0.289 | 102.32 | -0.267 | 102.29 | -0.216
102.35 | -0.169 | 102.35 | -0.181 | 102.34 | -0.191 | 102.25 | -0.289 | 102.33 | -0.267 | 102.31 | -0.216
102.37 | -0.169 | 102.37 | -0.181 | 102.35 | -0.191 | 102.27 | -0.289 | 102.35 | -0.267 | 102.32 | -0.216
102.39 | -0.169 | 102.38 | -0.181 | 102.37 | -0.191 | 102.29 | -0.289 | 102.37 | -0.267 | 102.34 | -0.216
102.4 | -0.169 | 102.4 | -0.181 | 102.39 | -0.191 | 102.3 | -0.289 | 102.38 | -0.267 | 102.35 | -0.216
102.42 | -0.169 | 102.42 | -0.181 | 102.4 | -0.191 | 102.32 | -0.289 | 102.4 | -0.267 | 102.37 | -0.216
102.44 | -0.169 | 102.43 | -0.181 | 102.42 | -0.191 | 102.34 | -0.289 | 102.42 | -0.267 | 102.39 | -0.216
102.45 | -0.169 | 102.45 | -0.181 | 102.44 | -0.191 | 102.35 | -0.289 | 102.43 | -0.267 | 102.41 | -0.216
102.47 | -0.169 | 102.46 | -0.181 | 102.45 | -0.191 | 102.37 | -0.289 | 102.45 | -0.267 | 102.42 | -0.216
102.49 | -0.169 | 102.48 | -0.181 | 102.47 | -0.191 | 102.39 | -0.289 | 102.47 | -0.267 | 102.44 | -0.216
102.5 | -0.169 | 102.5 | -0.181 | 102.49 | -0.191 | 102.4 | -0.289 | 102.48 | -0.267 | 102.45 | -0.216
102.52 | -0.169 | 102.51 | -0.181 | 102.5 | -0.191 | 102.42 | -0.289 | 102.5 | -0.267 | 102.47 | -0.216
102.54 | -0.169 | 102.53 | -0.181 | 102.52 | -0.191 | 102.44 | -0.289 | 102.52 | -0.267 | 102.49 | -0.216
102.55 | -0.169 | 102.55 | -0.181 | 102.54 | -0.191 | 102.45 | -0.289 | 102.53 | -0.267 | 102.51 | -0.216
102.57 | -0.169 | 102.56 | -0.181 | 102.55 | -0.191 | 102.47 | -0.289 | 102.55 | -0.267 | 102.52 | -0.216
102.59 | -0.169 | 102.58 | -0.181 | 102.57 | -0.191 | 102.49 | -0.289 | 102.57 | -0.267 | 102.54 | -0.216
102.6 | -0.169 | 102.6 | -0.181 | 102.59 | -0.191 | 102.5 | -0.289 | 102.58 | -0.267 | 102.55 | -0.216
102.62 | -0.169 | 102.62 | -0.181 | 102.6 | -0.191 | 102.52 | -0.289 | 102.6 | -0.267 | 102.57 | -0.216
102.64 | -0.169 | 102.63 | -0.181 | 102.62 | -0.191 | 102.54 | -0.289 | 102.62 | -0.267 | 102.59 | -0.216
102.65 | -0.169 | 102.65 | -0.181 | 102.64 | -0.191 | 102.55 | -0.289 | 102.63 | -0.267 | 102.6 | -0.216
102.67 | -0.169 | 102.67 | -0.181 | 102.65 | -0.191 | 102.57 | -0.289 | 102.65 | -0.267 | 102.62 | -0.216
102.69 | -0.169 | 102.68 | -0.181 | 102.67 | -0.191 | 102.59 | -0.289 | 102.67 | -0.267 | 102.64 | -0.216
102.7 | -0.169 | 102.7 | -0.181 | 102.69 | -0.191 | 102.6 | -0.289 | 102.68 | -0.267 | 102.65 | -0.216
102.72 | -0.169 | 102.71 | -0.181 | 102.7 | -0.191 | 102.62 | -0.289 | 102.7 | -0.267 | 102.67 | -0.216
102.74 | -0.169 | 102.73 | -0.181 | 102.72 | -0.191 | 102.64 | -0.289 | 102.72 | -0.267 | 102.69 | -0.216
102.75 | -0.169 | 102.75 | -0.181 | 102.74 | -0.191 | 102.65 | -0.289 | 102.73 | -0.267 | 102.71 | -0.216
102.77 | -0.169 | 102.76 | -0.181 | 102.75 | -0.191 | 102.67 | -0.289 | 102.75 | -0.267 | 102.72 | -0.216
102.79 | -0.169 | 102.78 | -0.181 | 102.77 | -0.191 | 102.69 | -0.289 | 102.77 | -0.267 | 102.74 | -0.216
102.81 | -0.169 | 102.8 | -0.181 | 102.79 | -0.191 | 102.7 | -0.289 | 102.78 | -0.267 | 102.76 | -0.216
102.82 | -0.169 | 102.81 | -0.181 | 102.8 | -0.191 | 102.72 | -0.289 | 102.8 | -0.267 | 102.77 | -0.216
102.84 | -0.169 | 102.83 | -0.181 | 102.82 | -0.191 | 102.74 | -0.289 | 102.82 | -0.268 | 102.79 | -0.216
102.85 | -0.169 | 102.85 | -0.181 | 102.84 | -0.191 | 102.75 | -0.289 | 102.83 | -0.268 | 102.81 | -0.216
102.87 | -0.169 | 102.87 | -0.181 | 102.85 | -0.191 | 102.77 | -0.289 | 102.85 | -0.268 | 102.82 | -0.216
102.89 | -0.169 | 102.88 | -0.181 | 102.87 | -0.191 | 102.79 | -0.289 | 102.87 | -0.268 | 102.84 | -0.216
102.9 | -0.169 | 102.9 | -0.181 | 102.89 | -0.191 | 102.8 | -0.289 | 102.88 | -0.267 | 102.86 | -0.216
102.92 | -0.169 | 102.91 | -0.181 | 102.9 | -0.191 | 102.82 | -0.289 | 102.9 | -0.267 | 102.87 | -0.216
102.94 | -0.169 | 102.93 | -0.181 | 102.92 | -0.191 | 102.84 | -0.289 | 102.92 | -0.267 | 102.89 | -0.216
102.95 | -0.169 | 102.95 | -0.181 | 102.94 | -0.191 | 102.85 | -0.289 | 102.93 | -0.267 | 102.91 | -0.216
102.97 | -0.169 | 102.96 | -0.181 | 102.95 | -0.191 | 102.87 | -0.289 | 102.95 | -0.267 | 102.92 | -0.216
102.99 | -0.169 | 102.98 | -0.181 | 102.97 | -0.191 | 102.89 | -0.289 | 102.97 | -0.267 | 102.94 | -0.216
103 | -0.169 | 103 | -0.181 | 102.99 | -0.191 | 102.9 | -0.289 | 102.98 | -0.267 | 102.95 | -0.216
103.02 | -0.169 | 103.01 | -0.181 | 103 | -0.191 | 102.92 | -0.289 | 103 | -0.267 | 102.97 | -0.216
103.04 | -0.169 | 103.03 | -0.181 | 103.02 | -0.191 | 102.94 | -0.289 | 103.02 | -0.267 | 102.99 | -0.216
103.06 | -0.169 | 103.05 | -0.181 | 103.04 | -0.191 | 102.95 | -0.289 | 103.03 | -0.267 | 103.01 | -0.216
103.07 | -0.169 | 103.06 | -0.181 | 103.05 | -0.191 | 102.97 | -0.289 | 103.05 | -0.267 | 103.02 | -0.216
103.09 | -0.169 | 103.08 | -0.181 | 103.07 | -0.191 | 102.99 | -0.29 | 103.07 | -0.267 | 103.04 | -0.216
103.1 | -0.169 | 103.1 | -0.181 | 103.09 | -0.191 | 103 | -0.29 | 103.08 | -0.267 | 103.05 | -0.216
103.12 | -0.169 | 103.12 | -0.181 | 103.1 | -0.191 | 103.02 | -0.29 | 103.1 | -0.267 | 103.07 | -0.216
103.14 | -0.169 | 103.13 | -0.181 | 103.12 | -0.191 | 103.04 | -0.29 | 103.12 | -0.267 | 103.09 | -0.216
103.15 | -0.169 | 103.15 | -0.181 | 103.14 | -0.191 | 103.05 | -0.29 | 103.13 | -0.267 | 103.1 | -0.216
103.17 | -0.169 | 103.16 | -0.181 | 103.15 | -0.191 | 103.07 | -0.29 | 103.15 | -0.268 | 103.12 | -0.216
103.19 | -0.169 | 103.18 | -0.181 | 103.17 | -0.191 | 103.09 | -0.29 | 103.17 | -0.268 | 103.14 | -0.216
103.21 | -0.169 | 103.2 | -0.181 | 103.19 | -0.191 | 103.1 | -0.29 | 103.18 | -0.268 | 103.16 | -0.216
103.22 | -0.169 | 103.21 | -0.181 | 103.2 | -0.191 | 103.12 | -0.29 | 103.2 | -0.268 | 103.17 | -0.216
103.24 | -0.169 | 103.23 | -0.181 | 103.22 | -0.191 | 103.14 | -0.29 | 103.22 | -0.268 | 103.19 | -0.216
103.26 | -0.169 | 103.25 | -0.181 | 103.24 | -0.191 | 103.15 | -0.29 | 103.23 | -0.268 | 103.2 | -0.216
103.27 | -0.169 | 103.27 | -0.181 | 103.25 | -0.191 | 103.17 | -0.29 | 103.25 | -0.268 | 103.22 | -0.216
103.29 | -0.169 | 103.28 | -0.181 | 103.27 | -0.191 | 103.19 | -0.29 | 103.27 | -0.268 | 103.24 | -0.216
103.31 | -0.169 | 103.3 | -0.181 | 103.29 | -0.191 | 103.2 | -0.29 | 103.28 | -0.268 | 103.25 | -0.216
103.32 | -0.169 | 103.32 | -0.181 | 103.3 | -0.191 | 103.22 | -0.29 | 103.3 | -0.268 | 103.27 | -0.216
103.34 | -0.169 | 103.33 | -0.181 | 103.32 | -0.191 | 103.24 | -0.29 | 103.32 | -0.268 | 103.29 | -0.216
103.35 | -0.169 | 103.35 | -0.181 | 103.34 | -0.191 | 103.25 | -0.29 | 103.33 | -0.268 | 103.31 | -0.216
103.37 | -0.169 | 103.36 | -0.181 | 103.35 | -0.191 | 103.27 | -0.29 | 103.35 | -0.268 | 103.32 | -0.216
103.39 | -0.169 | 103.38 | -0.181 | 103.37 | -0.191 | 103.29 | -0.29 | 103.37 | -0.268 | 103.34 | -0.216
103.4 | -0.169 | 103.4 | -0.181 | 103.39 | -0.191 | 103.3 | -0.29 | 103.38 | -0.268 | 103.36 | -0.216
103.42 | -0.169 | 103.42 | -0.181 | 103.4 | -0.191 | 103.32 | -0.29 | 103.4 | -0.268 | 103.37 | -0.216
103.44 | -0.169 | 103.43 | -0.181 | 103.42 | -0.191 | 103.34 | -0.29 | 103.42 | -0.268 | 103.39 | -0.216
103.45 | -0.169 | 103.45 | -0.181 | 103.44 | -0.191 | 103.35 | -0.29 | 103.43 | -0.268 | 103.41 | -0.216
103.47 | -0.169 | 103.47 | -0.181 | 103.45 | -0.191 | 103.37 | -0.29 | 103.45 | -0.268 | 103.42 | -0.216
103.49 | -0.169 | 103.48 | -0.181 | 103.47 | -0.191 | 103.39 | -0.29 | 103.47 | -0.268 | 103.44 | -0.216
103.51 | -0.169 | 103.5 | -0.181 | 103.49 | -0.191 | 103.4 | -0.29 | 103.48 | -0.268 | 103.46 | -0.216
103.52 | -0.169 | 103.51 | -0.181 | 103.51 | -0.191 | 103.42 | -0.29 | 103.5 | -0.268 | 103.47 | -0.216
103.54 | -0.169 | 103.53 | -0.181 | 103.52 | -0.191 | 103.44 | -0.29 | 103.52 | -0.268 | 103.49 | -0.216
103.56 | -0.169 | 103.55 | -0.181 | 103.54 | -0.191 | 103.45 | -0.29 | 103.53 | -0.268 | 103.51 | -0.216
103.57 | -0.169 | 103.57 | -0.181 | 103.55 | -0.191 | 103.47 | -0.29 | 103.55 | -0.268 | 103.52 | -0.216
103.59 | -0.169 | 103.58 | -0.181 | 103.57 | -0.191 | 103.49 | -0.29 | 103.57 | -0.268 | 103.54 | -0.216
103.61 | -0.169 | 103.6 | -0.181 | 103.59 | -0.191 | 103.5 | -0.29 | 103.58 | -0.268 | 103.56 | -0.216
103.62 | -0.169 | 103.62 | -0.181 | 103.6 | -0.191 | 103.52 | -0.29 | 103.6 | -0.268 | 103.57 | -0.216
103.64 | -0.169 | 103.63 | -0.181 | 103.62 | -0.191 | 103.54 | -0.29 | 103.62 | -0.268 | 103.59 | -0.216
103.66 | -0.169 | 103.65 | -0.181 | 103.64 | -0.191 | 103.55 | -0.29 | 103.63 | -0.268 | 103.61 | -0.216
103.67 | -0.169 | 103.67 | -0.181 | 103.65 | -0.191 | 103.57 | -0.29 | 103.65 | -0.268 | 103.62 | -0.216
103.69 | -0.169 | 103.68 | -0.181 | 103.67 | -0.191 | 103.59 | -0.29 | 103.67 | -0.268 | 103.64 | -0.216
103.71 | -0.169 | 103.7 | -0.181 | 103.69 | -0.191 | 103.6 | -0.29 | 103.68 | -0.268 | 103.66 | -0.216
103.72 | -0.169 | 103.72 | -0.181 | 103.7 | -0.191 | 103.62 | -0.29 | 103.7 | -0.268 | 103.67 | -0.216
103.74 | -0.169 | 103.73 | -0.181 | 103.72 | -0.191 | 103.64 | -0.29 | 103.72 | -0.268 | 103.69 | -0.216
103.76 | -0.169 | 103.75 | -0.181 | 103.74 | -0.191 | 103.65 | -0.29 | 103.73 | -0.268 | 103.71 | -0.216
103.77 | -0.169 | 103.77 | -0.181 | 103.75 | -0.191 | 103.67 | -0.29 | 103.75 | -0.268 | 103.72 | -0.216
103.79 | -0.169 | 103.78 | -0.181 | 103.77 | -0.191 | 103.69 | -0.29 | 103.77 | -0.268 | 103.74 | -0.216
103.81 | -0.169 | 103.8 | -0.181 | 103.79 | -0.191 | 103.7 | -0.29 | 103.78 | -0.268 | 103.76 | -0.216
103.82 | -0.169 | 103.82 | -0.181 | 103.8 | -0.191 | 103.72 | -0.29 | 103.8 | -0.268 | 103.77 | -0.216
103.84 | -0.169 | 103.83 | -0.181 | 103.82 | -0.191 | 103.74 | -0.29 | 103.82 | -0.268 | 103.79 | -0.216
103.86 | -0.169 | 103.85 | -0.181 | 103.84 | -0.191 | 103.75 | -0.29 | 103.83 | -0.268 | 103.81 | -0.216
103.87 | -0.169 | 103.87 | -0.181 | 103.85 | -0.191 | 103.77 | -0.29 | 103.85 | -0.268 | 103.82 | -0.216
103.89 | -0.169 | 103.88 | -0.181 | 103.87 | -0.191 | 103.79 | -0.29 | 103.87 | -0.268 | 103.84 | -0.216
103.91 | -0.169 | 103.9 | -0.181 | 103.89 | -0.191 | 103.8 | -0.29 | 103.88 | -0.268 | 103.86 | -0.216
103.92 | -0.169 | 103.92 | -0.181 | 103.9 | -0.191 | 103.82 | -0.29 | 103.9 | -0.268 | 103.87 | -0.216
103.94 | -0.169 | 103.93 | -0.181 | 103.92 | -0.191 | 103.84 | -0.29 | 103.92 | -0.268 | 103.89 | -0.216
103.96 | -0.169 | 103.95 | -0.181 | 103.94 | -0.191 | 103.85 | -0.29 | 103.93 | -0.268 | 103.91 | -0.216
103.97 | -0.169 | 103.97 | -0.181 | 103.96 | -0.191 | 103.87 | -0.29 | 103.95 | -0.268 | 103.92 | -0.216
103.99 | -0.169 | 103.98 | -0.181 | 103.97 | -0.191 | 103.89 | -0.29 | 103.97 | -0.268 | 103.94 | -0.216
104.01 | -0.169 | 104 | -0.181 | 103.99 | -0.191 | 103.9 | -0.29 | 103.98 | -0.268 | 103.96 | -0.216
104.02 | -0.169 | 104.02 | -0.181 | 104.01 | -0.191 | 103.92 | -0.29 | 104 | -0.268 | 103.97 | -0.216
104.04 | -0.169 | 104.03 | -0.181 | 104.02 | -0.191 | 103.94 | -0.29 | 104.02 | -0.268 | 103.99 | -0.216
104.06 | -0.169 | 104.05 | -0.181 | 104.04 | -0.191 | 103.95 | -0.29 | 104.03 | -0.268 | 104.01 | -0.216
104.07 | -0.169 | 104.07 | -0.181 | 104.05 | -0.191 | 103.97 | -0.29 | 104.05 | -0.268 | 104.02 | -0.216
104.09 | -0.169 | 104.08 | -0.181 | 104.07 | -0.191 | 103.99 | -0.29 | 104.07 | -0.268 | 104.04 | -0.216
104.11 | -0.169 | 104.1 | -0.181 | 104.09 | -0.191 | 104 | -0.29 | 104.08 | -0.268 | 104.06 | -0.216
104.12 | -0.169 | 104.12 | -0.181 | 104.1 | -0.191 | 104.02 | -0.29 | 104.1 | -0.268 | 104.07 | -0.216
104.14 | -0.169 | 104.13 | -0.181 | 104.12 | -0.191 | 104.04 | -0.29 | 104.12 | -0.268 | 104.09 | -0.216
104.16 | -0.169 | 104.15 | -0.181 | 104.14 | -0.191 | 104.05 | -0.29 | 104.13 | -0.268 | 104.11 | -0.216
104.17 | -0.169 | 104.17 | -0.181 | 104.15 | -0.191 | 104.07 | -0.29 | 104.15 | -0.268 | 104.12 | -0.216
104.19 | -0.169 | 104.18 | -0.181 | 104.17 | -0.191 | 104.09 | -0.29 | 104.17 | -0.268 | 104.14 | -0.216
104.21 | -0.169 | 104.2 | -0.181 | 104.19 | -0.191 | 104.1 | -0.29 | 104.18 | -0.268 | 104.16 | -0.216
104.22 | -0.169 | 104.22 | -0.181 | 104.21 | -0.191 | 104.12 | -0.29 | 104.2 | -0.268 | 104.17 | -0.216
104.24 | -0.169 | 104.23 | -0.181 | 104.22 | -0.191 | 104.14 | -0.29 | 104.22 | -0.268 | 104.19 | -0.216
104.26 | -0.169 | 104.25 | -0.181 | 104.24 | -0.191 | 104.15 | -0.29 | 104.23 | -0.268 | 104.21 | -0.216
104.27 | -0.169 | 104.27 | -0.181 | 104.26 | -0.191 | 104.17 | -0.29 | 104.25 | -0.268 | 104.22 | -0.216
104.29 | -0.169 | 104.28 | -0.181 | 104.27 | -0.191 | 104.19 | -0.29 | 104.27 | -0.268 | 104.24 | -0.216
104.31 | -0.169 | 104.3 | -0.181 | 104.29 | -0.191 | 104.2 | -0.29 | 104.28 | -0.268 | 104.26 | -0.216
104.32 | -0.169 | 104.32 | -0.181 | 104.31 | -0.191 | 104.22 | -0.29 | 104.3 | -0.268 | 104.27 | -0.216
104.34 | -0.169 | 104.33 | -0.181 | 104.32 | -0.191 | 104.24 | -0.29 | 104.32 | -0.268 | 104.29 | -0.216
104.36 | -0.169 | 104.35 | -0.181 | 104.34 | -0.191 | 104.25 | -0.29 | 104.33 | -0.268 | 104.31 | -0.216
104.37 | -0.169 | 104.37 | -0.181 | 104.36 | -0.191 | 104.27 | -0.29 | 104.35 | -0.268 | 104.32 | -0.216
104.39 | -0.169 | 104.38 | -0.181 | 104.37 | -0.191 | 104.29 | -0.29 | 104.37 | -0.268 | 104.34 | -0.216
104.41 | -0.169 | 104.4 | -0.181 | 104.39 | -0.191 | 104.3 | -0.29 | 104.38 | -0.268 | 104.36 | -0.216
104.42 | -0.169 | 104.42 | -0.181 | 104.4 | -0.191 | 104.32 | -0.29 | 104.4 | -0.268 | 104.37 | -0.216
104.44 | -0.169 | 104.43 | -0.181 | 104.42 | -0.191 | 104.34 | -0.29 | 104.42 | -0.268 | 104.39 | -0.216
104.46 | -0.169 | 104.45 | -0.181 | 104.44 | -0.191 | 104.35 | -0.29 | 104.43 | -0.268 | 104.41 | -0.216
104.47 | -0.169 | 104.47 | -0.181 | 104.45 | -0.191 | 104.37 | -0.29 | 104.45 | -0.268 | 104.42 | -0.216
104.49 | -0.169 | 104.48 | -0.181 | 104.47 | -0.191 | 104.39 | -0.29 | 104.47 | -0.268 | 104.44 | -0.216
104.51 | -0.169 | 104.5 | -0.181 | 104.49 | -0.191 | 104.4 | -0.29 | 104.48 | -0.268 | 104.46 | -0.216
104.52 | -0.169 | 104.52 | -0.181 | 104.51 | -0.191 | 104.42 | -0.29 | 104.5 | -0.268 | 104.47 | -0.216
104.54 | -0.169 | 104.53 | -0.181 | 104.52 | -0.191 | 104.44 | -0.29 | 104.52 | -0.268 | 104.49 | -0.216
104.56 | -0.169 | 104.55 | -0.181 | 104.54 | -0.191 | 104.45 | -0.29 | 104.53 | -0.268 | 104.51 | -0.216
104.57 | -0.169 | 104.57 | -0.181 | 104.56 | -0.191 | 104.47 | -0.29 | 104.55 | -0.268 | 104.52 | -0.216
104.59 | -0.169 | 104.58 | -0.181 | 104.57 | -0.191 | 104.49 | -0.29 | 104.57 | -0.268 | 104.54 | -0.216
104.61 | -0.169 | 104.6 | -0.181 | 104.59 | -0.191 | 104.5 | -0.29 | 104.58 | -0.268 | 104.56 | -0.216
104.62 | -0.169 | 104.62 | -0.181 | 104.6 | -0.191 | 104.52 | -0.29 | 104.6 | -0.268 | 104.57 | -0.216
104.64 | -0.169 | 104.63 | -0.181 | 104.62 | -0.191 | 104.54 | -0.29 | 104.62 | -0.268 | 104.59 | -0.216
104.66 | -0.169 | 104.65 | -0.181 | 104.64 | -0.191 | 104.55 | -0.29 | 104.63 | -0.268 | 104.61 | -0.216
104.67 | -0.17 | 104.67 | -0.181 | 104.65 | -0.191 | 104.57 | -0.29 | 104.65 | -0.268 | 104.62 | -0.216
104.69 | -0.17 | 104.68 | -0.181 | 104.67 | -0.191 | 104.59 | -0.29 | 104.67 | -0.268 | 104.64 | -0.216
104.71 | -0.17 | 104.7 | -0.181 | 104.69 | -0.191 | 104.6 | -0.29 | 104.68 | -0.268 | 104.66 | -0.216
104.72 | -0.17 | 104.72 | -0.181 | 104.71 | -0.191 | 104.62 | -0.29 | 104.7 | -0.268 | 104.67 | -0.216
104.74 | -0.17 | 104.73 | -0.181 | 104.72 | -0.191 | 104.64 | -0.29 | 104.72 | -0.268 | 104.69 | -0.216
104.76 | -0.17 | 104.75 | -0.181 | 104.74 | -0.191 | 104.65 | -0.29 | 104.73 | -0.268 | 104.71 | -0.216
104.77 | -0.169 | 104.77 | -0.181 | 104.76 | -0.191 | 104.67 | -0.29 | 104.75 | -0.268 | 104.72 | -0.216
104.79 | -0.169 | 104.78 | -0.181 | 104.77 | -0.191 | 104.69 | -0.29 | 104.77 | -0.268 | 104.74 | -0.216
104.81 | -0.169 | 104.8 | -0.181 | 104.79 | -0.191 | 104.7 | -0.29 | 104.78 | -0.268 | 104.76 | -0.216
104.82 | -0.169 | 104.82 | -0.181 | 104.81 | -0.191 | 104.72 | -0.29 | 104.8 | -0.268 | 104.77 | -0.216
104.84 | -0.169 | 104.83 | -0.181 | 104.82 | -0.191 | 104.74 | -0.29 | 104.82 | -0.268 | 104.79 | -0.216
104.86 | -0.169 | 104.85 | -0.181 | 104.84 | -0.191 | 104.75 | -0.29 | 104.83 | -0.268 | 104.81 | -0.216
104.87 | -0.169 | 104.87 | -0.181 | 104.86 | -0.191 | 104.77 | -0.29 | 104.85 | -0.268 | 104.82 | -0.216
104.89 | -0.169 | 104.88 | -0.181 | 104.87 | -0.191 | 104.79 | -0.29 | 104.87 | -0.268 | 104.84 | -0.216
104.91 | -0.169 | 104.9 | -0.181 | 104.89 | -0.191 | 104.8 | -0.29 | 104.88 | -0.268 | 104.86 | -0.216
104.92 | -0.169 | 104.92 | -0.181 | 104.91 | -0.191 | 104.82 | -0.29 | 104.9 | -0.268 | 104.87 | -0.216
104.94 | -0.17 | 104.93 | -0.181 | 104.92 | -0.191 | 104.84 | -0.29 | 104.92 | -0.268 | 104.89 | -0.216
104.96 | -0.17 | 104.95 | -0.181 | 104.94 | -0.191 | 104.85 | -0.29 | 104.93 | -0.268 | 104.91 | -0.216
104.97 | -0.17 | 104.97 | -0.181 | 104.95 | -0.191 | 104.87 | -0.29 | 104.95 | -0.268 | 104.92 | -0.216
104.99 | -0.17 | 104.98 | -0.181 | 104.97 | -0.191 | 104.89 | -0.29 | 104.97 | -0.268 | 104.94 | -0.216
105.01 | -0.17 | 105 | -0.181 | 104.99 | -0.191 | 104.9 | -0.29 | 104.98 | -0.268 | 104.96 | -0.216
105.02 | -0.17 | 105.02 | -0.181 | 105 | -0.191 | 104.92 | -0.29 | 105 | -0.268 | 104.97 | -0.216
105.04 | -0.17 | 105.03 | -0.181 | 105.02 | -0.191 | 104.94 | -0.29 | 105.02 | -0.268 | 104.99 | -0.216
105.06 | -0.17 | 105.05 | -0.181 | 105.04 | -0.191 | 104.95 | -0.29 | 105.03 | -0.268 | 105.01 | -0.216
105.07 | -0.17 | 105.07 | -0.181 | 105.06 | -0.191 | 104.97 | -0.29 | 105.05 | -0.268 | 105.02 | -0.216
105.09 | -0.17 | 105.08 | -0.181 | 105.07 | -0.191 | 104.99 | -0.29 | 105.07 | -0.268 | 105.04 | -0.216
105.11 | -0.17 | 105.1 | -0.181 | 105.09 | -0.191 | 105 | -0.29 | 105.08 | -0.268 | 105.06 | -0.216
105.12 | -0.17 | 105.12 | -0.181 | 105.1 | -0.191 | 105.02 | -0.29 | 105.1 | -0.268 | 105.07 | -0.216
105.14 | -0.17 | 105.13 | -0.181 | 105.12 | -0.191 | 105.04 | -0.29 | 105.12 | -0.268 | 105.09 | -0.216
105.16 | -0.17 | 105.15 | -0.181 | 105.14 | -0.191 | 105.05 | -0.29 | 105.13 | -0.268 | 105.11 | -0.216
105.17 | -0.17 | 105.17 | -0.181 | 105.15 | -0.191 | 105.07 | -0.29 | 105.15 | -0.268 | 105.12 | -0.216
105.19 | -0.17 | 105.18 | -0.181 | 105.17 | -0.191 | 105.09 | -0.29 | 105.17 | -0.268 | 105.14 | -0.216
105.21 | -0.17 | 105.2 | -0.181 | 105.19 | -0.191 | 105.1 | -0.29 | 105.18 | -0.268 | 105.16 | -0.216
105.22 | -0.17 | 105.22 | -0.181 | 105.21 | -0.191 | 105.12 | -0.29 | 105.2 | -0.268 | 105.17 | -0.216
105.24 | -0.17 | 105.23 | -0.181 | 105.22 | -0.191 | 105.14 | -0.29 | 105.22 | -0.268 | 105.19 | -0.216
105.26 | -0.17 | 105.25 | -0.181 | 105.24 | -0.191 | 105.15 | -0.29 | 105.23 | -0.268 | 105.21 | -0.216
105.27 | -0.17 | 105.27 | -0.181 | 105.26 | -0.191 | 105.17 | -0.29 | 105.25 | -0.268 | 105.22 | -0.216
105.29 | -0.17 | 105.28 | -0.181 | 105.27 | -0.191 | 105.19 | -0.29 | 105.27 | -0.268 | 105.24 | -0.216
105.31 | -0.17 | 105.3 | -0.181 | 105.29 | -0.191 | 105.2 | -0.29 | 105.28 | -0.268 | 105.26 | -0.216
105.32 | -0.17 | 105.32 | -0.181 | 105.31 | -0.191 | 105.22 | -0.29 | 105.3 | -0.268 | 105.27 | -0.216
105.34 | -0.17 | 105.33 | -0.181 | 105.32 | -0.191 | 105.24 | -0.29 | 105.32 | -0.268 | 105.29 | -0.216
105.36 | -0.17 | 105.35 | -0.181 | 105.34 | -0.191 | 105.25 | -0.29 | 105.33 | -0.268 | 105.31 | -0.216
105.37 | -0.17 | 105.37 | -0.181 | 105.36 | -0.191 | 105.27 | -0.29 | 105.35 | -0.268 | 105.32 | -0.216
105.39 | -0.17 | 105.38 | -0.181 | 105.37 | -0.191 | 105.29 | -0.29 | 105.37 | -0.268 | 105.34 | -0.216
105.41 | -0.17 | 105.4 | -0.181 | 105.39 | -0.191 | 105.3 | -0.29 | 105.38 | -0.268 | 105.36 | -0.216
105.42 | -0.17 | 105.42 | -0.181 | 105.41 | -0.191 | 105.32 | -0.29 | 105.4 | -0.268 | 105.37 | -0.216
105.44 | -0.17 | 105.43 | -0.181 | 105.42 | -0.191 | 105.34 | -0.29 | 105.42 | -0.268 | 105.39 | -0.216
105.46 | -0.17 | 105.45 | -0.181 | 105.44 | -0.191 | 105.35 | -0.29 | 105.43 | -0.268 | 105.41 | -0.216
105.47 | -0.17 | 105.47 | -0.181 | 105.46 | -0.191 | 105.37 | -0.29 | 105.45 | -0.268 | 105.42 | -0.216
105.49 | -0.17 | 105.48 | -0.181 | 105.47 | -0.191 | 105.39 | -0.29 | 105.47 | -0.268 | 105.44 | -0.216
105.51 | -0.17 | 105.5 | -0.181 | 105.49 | -0.191 | 105.4 | -0.29 | 105.48 | -0.268 | 105.46 | -0.216
105.52 | -0.17 | 105.52 | -0.181 | 105.5 | -0.191 | 105.42 | -0.29 | 105.5 | -0.268 | 105.47 | -0.216
105.54 | -0.17 | 105.53 | -0.181 | 105.52 | -0.191 | 105.44 | -0.29 | 105.52 | -0.268 | 105.49 | -0.216
105.56 | -0.17 | 105.55 | -0.181 | 105.54 | -0.191 | 105.45 | -0.29 | 105.53 | -0.268 | 105.51 | -0.216
105.57 | -0.17 | 105.57 | -0.181 | 105.56 | -0.191 | 105.47 | -0.29 | 105.55 | -0.268 | 105.52 | -0.216
105.59 | -0.17 | 105.58 | -0.181 | 105.57 | -0.191 | 105.49 | -0.29 | 105.57 | -0.268 | 105.54 | -0.216
105.61 | -0.17 | 105.6 | -0.181 | 105.59 | -0.191 | 105.5 | -0.29 | 105.58 | -0.268 | 105.56 | -0.216
105.62 | -0.17 | 105.62 | -0.181 | 105.61 | -0.191 | 105.52 | -0.29 | 105.6 | -0.268 | 105.57 | -0.216
105.64 | -0.17 | 105.63 | -0.181 | 105.62 | -0.191 | 105.54 | -0.29 | 105.62 | -0.268 | 105.59 | -0.216
105.66 | -0.17 | 105.65 | -0.181 | 105.64 | -0.191 | 105.56 | -0.29 | 105.63 | -0.268 | 105.61 | -0.216
105.67 | -0.17 | 105.67 | -0.181 | 105.66 | -0.191 | 105.57 | -0.29 | 105.65 | -0.268 | 105.62 | -0.216
105.69 | -0.17 | 105.68 | -0.181 | 105.67 | -0.191 | 105.59 | -0.29 | 105.67 | -0.268 | 105.64 | -0.216
105.71 | -0.17 | 105.7 | -0.181 | 105.69 | -0.191 | 105.61 | -0.29 | 105.68 | -0.268 | 105.66 | -0.216
105.72 | -0.17 | 105.72 | -0.181 | 105.7 | -0.191 | 105.62 | -0.29 | 105.7 | -0.268 | 105.67 | -0.216
105.74 | -0.17 | 105.73 | -0.181 | 105.72 | -0.191 | 105.64 | -0.29 | 105.72 | -0.268 | 105.69 | -0.216
105.76 | -0.17 | 105.75 | -0.181 | 105.74 | -0.191 | 105.66 | -0.29 | 105.73 | -0.268 | 105.71 | -0.216
105.77 | -0.17 | 105.77 | -0.181 | 105.76 | -0.191 | 105.67 | -0.29 | 105.75 | -0.268 | 105.72 | -0.216
105.79 | -0.17 | 105.78 | -0.181 | 105.77 | -0.191 | 105.69 | -0.29 | 105.77 | -0.268 | 105.74 | -0.216
105.81 | -0.17 | 105.8 | -0.181 | 105.79 | -0.191 | 105.71 | -0.29 | 105.78 | -0.268 | 105.76 | -0.216
105.82 | -0.17 | 105.82 | -0.181 | 105.81 | -0.191 | 105.72 | -0.29 | 105.8 | -0.268 | 105.77 | -0.216
105.84 | -0.17 | 105.83 | -0.181 | 105.82 | -0.191 | 105.74 | -0.291 | 105.82 | -0.268 | 105.79 | -0.216
105.86 | -0.17 | 105.85 | -0.181 | 105.84 | -0.191 | 105.75 | -0.291 | 105.83 | -0.268 | 105.81 | -0.216
105.87 | -0.17 | 105.87 | -0.181 | 105.86 | -0.191 | 105.77 | -0.291 | 105.85 | -0.268 | 105.82 | -0.216
105.89 | -0.17 | 105.88 | -0.181 | 105.87 | -0.191 | 105.79 | -0.291 | 105.87 | -0.268 | 105.84 | -0.216
105.91 | -0.17 | 105.9 | -0.181 | 105.89 | -0.191 | 105.8 | -0.291 | 105.88 | -0.268 | 105.86 | -0.216
105.92 | -0.17 | 105.92 | -0.181 | 105.9 | -0.191 | 105.82 | -0.291 | 105.9 | -0.268 | 105.87 | -0.216
105.94 | -0.17 | 105.93 | -0.181 | 105.92 | -0.191 | 105.84 | -0.291 | 105.92 | -0.268 | 105.89 | -0.216
105.96 | -0.17 | 105.95 | -0.181 | 105.94 | -0.191 | 105.86 | -0.291 | 105.93 | -0.268 | 105.91 | -0.216
105.97 | -0.17 | 105.97 | -0.181 | 105.96 | -0.191 | 105.87 | -0.291 | 105.95 | -0.268 | 105.92 | -0.216
105.99 | -0.17 | 105.98 | -0.181 | 105.97 | -0.191 | 105.89 | -0.291 | 105.97 | -0.268 | 105.94 | -0.216
106.01 | -0.17 | 106 | -0.181 | 105.99 | -0.191 | 105.91 | -0.291 | 105.98 | -0.268 | 105.96 | -0.216
106.02 | -0.17 | 106.02 | -0.181 | 106 | -0.191 | 105.92 | -0.291 | 106 | -0.268 | 105.97 | -0.216
106.04 | -0.17 | 106.03 | -0.181 | 106.02 | -0.191 | 105.94 | -0.291 | 106.02 | -0.268 | 105.99 | -0.216
106.06 | -0.17 | 106.05 | -0.181 | 106.04 | -0.191 | 105.96 | -0.291 | 106.03 | -0.268 | 106.01 | -0.216
106.07 | -0.17 | 106.07 | -0.181 | 106.05 | -0.191 | 105.97 | -0.291 | 106.05 | -0.268 | 106.02 | -0.216
106.09 | -0.17 | 106.08 | -0.181 | 106.07 | -0.191 | 105.99 | -0.291 | 106.07 | -0.268 | 106.04 | -0.216
106.11 | -0.17 | 106.1 | -0.181 | 106.09 | -0.191 | 106 | -0.291 | 106.08 | -0.268 | 106.06 | -0.216
106.12 | -0.17 | 106.12 | -0.181 | 106.1 | -0.191 | 106.02 | -0.291 | 106.1 | -0.268 | 106.07 | -0.216
106.14 | -0.17 | 106.13 | -0.181 | 106.12 | -0.191 | 106.04 | -0.291 | 106.12 | -0.268 | 106.09 | -0.216
106.16 | -0.17 | 106.15 | -0.181 | 106.14 | -0.191 | 106.05 | -0.291 | 106.13 | -0.268 | 106.11 | -0.216
106.17 | -0.17 | 106.17 | -0.181 | 106.15 | -0.191 | 106.07 | -0.291 | 106.15 | -0.268 | 106.12 | -0.216
106.19 | -0.17 | 106.18 | -0.181 | 106.17 | -0.191 | 106.09 | -0.291 | 106.17 | -0.268 | 106.14 | -0.216
106.21 | -0.17 | 106.2 | -0.181 | 106.19 | -0.191 | 106.11 | -0.291 | 106.18 | -0.268 | 106.16 | -0.216
106.22 | -0.17 | 106.22 | -0.181 | 106.2 | -0.191 | 106.12 | -0.291 | 106.2 | -0.268 | 106.17 | -0.216
106.24 | -0.17 | 106.23 | -0.181 | 106.22 | -0.191 | 106.14 | -0.291 | 106.22 | -0.268 | 106.19 | -0.216
106.26 | -0.17 | 106.25 | -0.181 | 106.24 | -0.191 | 106.15 | -0.291 | 106.23 | -0.268 | 106.21 | -0.216
106.27 | -0.17 | 106.27 | -0.181 | 106.25 | -0.191 | 106.17 | -0.291 | 106.25 | -0.268 | 106.22 | -0.216
106.29 | -0.17 | 106.28 | -0.181 | 106.27 | -0.191 | 106.19 | -0.291 | 106.27 | -0.268 | 106.24 | -0.216
106.31 | -0.17 | 106.3 | -0.181 | 106.29 | -0.191 | 106.2 | -0.291 | 106.28 | -0.268 | 106.26 | -0.216
106.32 | -0.17 | 106.32 | -0.181 | 106.3 | -0.191 | 106.22 | -0.291 | 106.3 | -0.268 | 106.27 | -0.216
106.34 | -0.17 | 106.33 | -0.181 | 106.32 | -0.191 | 106.24 | -0.291 | 106.32 | -0.268 | 106.29 | -0.216
106.36 | -0.17 | 106.35 | -0.181 | 106.34 | -0.191 | 106.26 | -0.291 | 106.33 | -0.268 | 106.31 | -0.216
106.37 | -0.17 | 106.37 | -0.181 | 106.36 | -0.191 | 106.27 | -0.291 | 106.35 | -0.268 | 106.32 | -0.216
106.39 | -0.17 | 106.38 | -0.181 | 106.37 | -0.191 | 106.29 | -0.291 | 106.37 | -0.268 | 106.34 | -0.216
106.41 | -0.17 | 106.4 | -0.181 | 106.39 | -0.191 | 106.31 | -0.291 | 106.38 | -0.268 | 106.36 | -0.216
106.42 | -0.169 | 106.42 | -0.181 | 106.4 | -0.191 | 106.32 | -0.291 | 106.4 | -0.268 | 106.37 | -0.216
106.44 | -0.169 | 106.43 | -0.181 | 106.42 | -0.191 | 106.34 | -0.291 | 106.42 | -0.268 | 106.39 | -0.216
106.46 | -0.169 | 106.45 | -0.181 | 106.44 | -0.191 | 106.35 | -0.291 | 106.43 | -0.268 | 106.41 | -0.216
106.47 | -0.169 | 106.47 | -0.181 | 106.45 | -0.191 | 106.37 | -0.291 | 106.45 | -0.268 | 106.42 | -0.216
106.49 | -0.169 | 106.48 | -0.181 | 106.47 | -0.191 | 106.39 | -0.291 | 106.47 | -0.268 | 106.44 | -0.216
106.51 | -0.17 | 106.5 | -0.181 | 106.49 | -0.191 | 106.41 | -0.291 | 106.48 | -0.268 | 106.46 | -0.216
106.52 | -0.17 | 106.52 | -0.181 | 106.5 | -0.191 | 106.42 | -0.291 | 106.5 | -0.268 | 106.47 | -0.216
106.54 | -0.17 | 106.53 | -0.181 | 106.52 | -0.191 | 106.44 | -0.291 | 106.52 | -0.268 | 106.49 | -0.216
106.56 | -0.17 | 106.55 | -0.181 | 106.54 | -0.191 | 106.46 | -0.291 | 106.53 | -0.268 | 106.51 | -0.216
106.57 | -0.17 | 106.57 | -0.181 | 106.55 | -0.191 | 106.47 | -0.291 | 106.55 | -0.268 | 106.52 | -0.216
106.59 | -0.17 | 106.58 | -0.181 | 106.57 | -0.191 | 106.49 | -0.291 | 106.57 | -0.268 | 106.54 | -0.216
106.61 | -0.17 | 106.6 | -0.181 | 106.59 | -0.191 | 106.51 | -0.291 | 106.58 | -0.268 | 106.56 | -0.216
106.62 | -0.17 | 106.62 | -0.181 | 106.61 | -0.191 | 106.52 | -0.291 | 106.6 | -0.268 | 106.57 | -0.216
106.64 | -0.17 | 106.63 | -0.181 | 106.62 | -0.191 | 106.54 | -0.291 | 106.62 | -0.268 | 106.59 | -0.216
106.66 | -0.17 | 106.65 | -0.181 | 106.64 | -0.191 | 106.55 | -0.291 | 106.63 | -0.268 | 106.61 | -0.216
106.67 | -0.17 | 106.67 | -0.181 | 106.65 | -0.191 | 106.57 | -0.291 | 106.65 | -0.268 | 106.62 | -0.216
106.69 | -0.17 | 106.68 | -0.181 | 106.67 | -0.191 | 106.59 | -0.291 | 106.67 | -0.268 | 106.64 | -0.216
106.71 | -0.17 | 106.7 | -0.181 | 106.69 | -0.191 | 106.6 | -0.291 | 106.68 | -0.268 | 106.66 | -0.216
106.72 | -0.17 | 106.72 | -0.181 | 106.71 | -0.191 | 106.62 | -0.291 | 106.7 | -0.268 | 106.67 | -0.216
106.74 | -0.17 | 106.73 | -0.181 | 106.72 | -0.191 | 106.64 | -0.291 | 106.72 | -0.268 | 106.69 | -0.216
106.76 | -0.17 | 106.75 | -0.181 | 106.74 | -0.191 | 106.65 | -0.291 | 106.73 | -0.268 | 106.71 | -0.216
106.77 | -0.17 | 106.77 | -0.181 | 106.76 | -0.191 | 106.67 | -0.291 | 106.75 | -0.268 | 106.72 | -0.216
106.79 | -0.17 | 106.78 | -0.181 | 106.77 | -0.191 | 106.69 | -0.291 | 106.77 | -0.268 | 106.74 | -0.216
106.81 | -0.17 | 106.8 | -0.181 | 106.79 | -0.191 | 106.7 | -0.291 | 106.78 | -0.268 | 106.76 | -0.216
106.82 | -0.17 | 106.82 | -0.181 | 106.8 | -0.191 | 106.72 | -0.291 | 106.8 | -0.268 | 106.77 | -0.216
106.84 | -0.17 | 106.83 | -0.181 | 106.82 | -0.191 | 106.74 | -0.291 | 106.82 | -0.268 | 106.79 | -0.216
106.86 | -0.17 | 106.85 | -0.181 | 106.84 | -0.191 | 106.76 | -0.291 | 106.83 | -0.268 | 106.81 | -0.216
106.87 | -0.17 | 106.87 | -0.181 | 106.86 | -0.191 | 106.77 | -0.291 | 106.85 | -0.268 | 106.82 | -0.216
106.89 | -0.17 | 106.88 | -0.181 | 106.87 | -0.191 | 106.79 | -0.291 | 106.87 | -0.268 | 106.84 | -0.216
106.91 | -0.17 | 106.9 | -0.181 | 106.89 | -0.191 | 106.8 | -0.291 | 106.88 | -0.268 | 106.86 | -0.216
106.92 | -0.17 | 106.92 | -0.181 | 106.91 | -0.191 | 106.82 | -0.291 | 106.9 | -0.268 | 106.87 | -0.216
106.94 | -0.17 | 106.93 | -0.181 | 106.92 | -0.191 | 106.84 | -0.291 | 106.92 | -0.268 | 106.89 | -0.216
106.96 | -0.17 | 106.95 | -0.181 | 106.94 | -0.191 | 106.85 | -0.291 | 106.93 | -0.268 | 106.91 | -0.216
106.97 | -0.17 | 106.97 | -0.181 | 106.95 | -0.191 | 106.87 | -0.291 | 106.95 | -0.268 | 106.92 | -0.216
106.99 | -0.17 | 106.98 | -0.181 | 106.97 | -0.191 | 106.89 | -0.291 | 106.97 | -0.268 | 106.94 | -0.216
107.01 | -0.17 | 107 | -0.181 | 106.99 | -0.191 | 106.9 | -0.291 | 106.98 | -0.268 | 106.96 | -0.216
107.02 | -0.17 | 107.02 | -0.181 | 107.01 | -0.191 | 106.92 | -0.291 | 107 | -0.268 | 106.97 | -0.216
107.04 | -0.17 | 107.03 | -0.181 | 107.02 | -0.191 | 106.94 | -0.291 | 107.02 | -0.268 | 106.99 | -0.216
107.06 | -0.17 | 107.05 | -0.181 | 107.04 | -0.191 | 106.95 | -0.291 | 107.03 | -0.268 | 107.01 | -0.216
107.07 | -0.17 | 107.07 | -0.181 | 107.05 | -0.191 | 106.97 | -0.291 | 107.05 | -0.268 | 107.02 | -0.216
107.09 | -0.17 | 107.08 | -0.181 | 107.07 | -0.191 | 106.99 | -0.291 | 107.07 | -0.268 | 107.04 | -0.216
107.11 | -0.17 | 107.1 | -0.181 | 107.09 | -0.191 | 107 | -0.291 | 107.08 | -0.268 | 107.06 | -0.216
107.12 | -0.17 | 107.12 | -0.181 | 107.11 | -0.191 | 107.02 | -0.291 | 107.1 | -0.268 | 107.07 | -0.216
107.14 | -0.17 | 107.13 | -0.181 | 107.12 | -0.191 | 107.04 | -0.291 | 107.12 | -0.268 | 107.09 | -0.216
107.16 | -0.17 | 107.15 | -0.181 | 107.14 | -0.191 | 107.06 | -0.291 | 107.13 | -0.268 | 107.11 | -0.216
107.17 | -0.17 | 107.17 | -0.181 | 107.16 | -0.191 | 107.07 | -0.291 | 107.15 | -0.268 | 107.12 | -0.216
107.19 | -0.17 | 107.18 | -0.181 | 107.17 | -0.191 | 107.09 | -0.291 | 107.17 | -0.268 | 107.14 | -0.216
107.21 | -0.17 | 107.2 | -0.181 | 107.19 | -0.191 | 107.1 | -0.291 | 107.18 | -0.268 | 107.16 | -0.216
107.22 | -0.17 | 107.22 | -0.181 | 107.2 | -0.191 | 107.12 | -0.291 | 107.2 | -0.268 | 107.17 | -0.216
107.24 | -0.17 | 107.23 | -0.181 | 107.22 | -0.191 | 107.14 | -0.291 | 107.22 | -0.268 | 107.19 | -0.216
107.26 | -0.17 | 107.25 | -0.181 | 107.24 | -0.191 | 107.15 | -0.291 | 107.23 | -0.268 | 107.21 | -0.216
107.27 | -0.17 | 107.27 | -0.181 | 107.26 | -0.191 | 107.17 | -0.291 | 107.25 | -0.268 | 107.22 | -0.216
107.29 | -0.17 | 107.28 | -0.181 | 107.27 | -0.191 | 107.19 | -0.291 | 107.27 | -0.268 | 107.24 | -0.216
107.31 | -0.17 | 107.3 | -0.181 | 107.29 | -0.191 | 107.21 | -0.291 | 107.28 | -0.268 | 107.26 | -0.216
107.32 | -0.17 | 107.32 | -0.181 | 107.31 | -0.191 | 107.22 | -0.291 | 107.3 | -0.268 | 107.27 | -0.216
107.34 | -0.17 | 107.33 | -0.181 | 107.32 | -0.191 | 107.24 | -0.291 | 107.32 | -0.268 | 107.29 | -0.216
107.36 | -0.17 | 107.35 | -0.181 | 107.34 | -0.191 | 107.26 | -0.291 | 107.34 | -0.268 | 107.31 | -0.216
107.37 | -0.17 | 107.37 | -0.181 | 107.35 | -0.191 | 107.27 | -0.291 | 107.35 | -0.268 | 107.32 | -0.216
107.39 | -0.17 | 107.38 | -0.181 | 107.37 | -0.191 | 107.29 | -0.291 | 107.37 | -0.268 | 107.34 | -0.216
107.41 | -0.17 | 107.4 | -0.181 | 107.39 | -0.191 | 107.31 | -0.291 | 107.38 | -0.268 | 107.36 | -0.216
107.42 | -0.17 | 107.42 | -0.181 | 107.41 | -0.191 | 107.32 | -0.291 | 107.4 | -0.268 | 107.38 | -0.216
107.44 | -0.17 | 107.43 | -0.181 | 107.42 | -0.191 | 107.34 | -0.291 | 107.42 | -0.268 | 107.39 | -0.216
107.46 | -0.17 | 107.45 | -0.181 | 107.44 | -0.191 | 107.36 | -0.291 | 107.43 | -0.268 | 107.41 | -0.216
107.47 | -0.17 | 107.47 | -0.181 | 107.46 | -0.191 | 107.37 | -0.291 | 107.45 | -0.268 | 107.43 | -0.216
107.49 | -0.17 | 107.48 | -0.181 | 107.47 | -0.191 | 107.39 | -0.291 | 107.47 | -0.268 | 107.44 | -0.216
107.51 | -0.17 | 107.5 | -0.181 | 107.49 | -0.191 | 107.41 | -0.291 | 107.48 | -0.268 | 107.46 | -0.216
107.52 | -0.17 | 107.52 | -0.181 | 107.51 | -0.191 | 107.42 | -0.291 | 107.5 | -0.268 | 107.48 | -0.216
107.54 | -0.17 | 107.53 | -0.181 | 107.52 | -0.191 | 107.44 | -0.291 | 107.52 | -0.268 | 107.49 | -0.216
107.56 | -0.17 | 107.55 | -0.181 | 107.54 | -0.191 | 107.46 | -0.291 | 107.53 | -0.268 | 107.51 | -0.216
107.57 | -0.17 | 107.57 | -0.181 | 107.56 | -0.191 | 107.47 | -0.291 | 107.55 | -0.268 | 107.52 | -0.216
107.59 | -0.17 | 107.58 | -0.181 | 107.57 | -0.191 | 107.49 | -0.291 | 107.57 | -0.268 | 107.54 | -0.216
107.61 | -0.17 | 107.6 | -0.181 | 107.59 | -0.191 | 107.51 | -0.291 | 107.58 | -0.268 | 107.56 | -0.216
107.62 | -0.17 | 107.62 | -0.181 | 107.61 | -0.191 | 107.52 | -0.291 | 107.6 | -0.268 | 107.57 | -0.216
107.64 | -0.17 | 107.63 | -0.181 | 107.62 | -0.191 | 107.54 | -0.291 | 107.62 | -0.268 | 107.59 | -0.216
107.66 | -0.17 | 107.65 | -0.181 | 107.64 | -0.191 | 107.56 | -0.291 | 107.63 | -0.268 | 107.61 | -0.216
107.67 | -0.17 | 107.67 | -0.181 | 107.66 | -0.191 | 107.57 | -0.291 | 107.65 | -0.268 | 107.62 | -0.216
107.69 | -0.17 | 107.68 | -0.181 | 107.67 | -0.191 | 107.59 | -0.291 | 107.67 | -0.268 | 107.64 | -0.216
107.71 | -0.17 | 107.7 | -0.181 | 107.69 | -0.191 | 107.61 | -0.291 | 107.68 | -0.268 | 107.66 | -0.216
107.72 | -0.17 | 107.72 | -0.181 | 107.71 | -0.191 | 107.62 | -0.291 | 107.7 | -0.268 | 107.67 | -0.216
107.74 | -0.17 | 107.73 | -0.181 | 107.72 | -0.191 | 107.64 | -0.291 | 107.72 | -0.268 | 107.69 | -0.216
107.76 | -0.17 | 107.75 | -0.181 | 107.74 | -0.191 | 107.66 | -0.291 | 107.73 | -0.268 | 107.71 | -0.216
107.77 | -0.17 | 107.77 | -0.181 | 107.76 | -0.191 | 107.67 | -0.291 | 107.75 | -0.268 | 107.72 | -0.216
107.79 | -0.17 | 107.78 | -0.181 | 107.77 | -0.191 | 107.69 | -0.291 | 107.77 | -0.268 | 107.74 | -0.216
107.81 | -0.17 | 107.8 | -0.181 | 107.79 | -0.191 | 107.71 | -0.291 | 107.78 | -0.268 | 107.76 | -0.216
107.82 | -0.17 | 107.82 | -0.181 | 107.81 | -0.191 | 107.72 | -0.291 | 107.8 | -0.268 | 107.77 | -0.216
107.84 | -0.17 | 107.83 | -0.181 | 107.82 | -0.191 | 107.74 | -0.291 | 107.82 | -0.268 | 107.79 | -0.216
107.86 | -0.17 | 107.85 | -0.181 | 107.84 | -0.191 | 107.76 | -0.291 | 107.83 | -0.268 | 107.81 | -0.216
107.87 | -0.17 | 107.87 | -0.181 | 107.86 | -0.191 | 107.77 | -0.291 | 107.85 | -0.268 | 107.82 | -0.216
107.89 | -0.17 | 107.88 | -0.181 | 107.87 | -0.191 | 107.79 | -0.291 | 107.87 | -0.268 | 107.84 | -0.216
107.91 | -0.17 | 107.9 | -0.181 | 107.89 | -0.191 | 107.81 | -0.291 | 107.88 | -0.268 | 107.86 | -0.216
107.92 | -0.17 | 107.92 | -0.181 | 107.91 | -0.191 | 107.82 | -0.291 | 107.9 | -0.268 | 107.87 | -0.216
107.94 | -0.17 | 107.93 | -0.181 | 107.92 | -0.191 | 107.84 | -0.291 | 107.92 | -0.268 | 107.89 | -0.216
107.96 | -0.17 | 107.95 | -0.181 | 107.94 | -0.191 | 107.86 | -0.291 | 107.93 | -0.268 | 107.91 | -0.216
107.97 | -0.17 | 107.97 | -0.181 | 107.96 | -0.191 | 107.87 | -0.291 | 107.95 | -0.268 | 107.93 | -0.216
107.99 | -0.17 | 107.98 | -0.181 | 107.97 | -0.191 | 107.89 | -0.291 | 107.97 | -0.268 | 107.94 | -0.216
108.01 | -0.17 | 108 | -0.181 | 107.99 | -0.191 | 107.91 | -0.291 | 107.98 | -0.268 | 107.96 | -0.217
108.02 | -0.17 | 108.02 | -0.181 | 108.01 | -0.191 | 107.92 | -0.291 | 108 | -0.268 | 107.97 | -0.217
108.04 | -0.17 | 108.03 | -0.181 | 108.02 | -0.191 | 107.94 | -0.291 | 108.02 | -0.268 | 107.99 | -0.217
108.06 | -0.17 | 108.05 | -0.181 | 108.04 | -0.191 | 107.96 | -0.291 | 108.03 | -0.268 | 108.01 | -0.217
108.07 | -0.17 | 108.07 | -0.181 | 108.06 | -0.191 | 107.97 | -0.291 | 108.05 | -0.268 | 108.02 | -0.217
108.09 | -0.17 | 108.08 | -0.181 | 108.07 | -0.191 | 107.99 | -0.291 | 108.07 | -0.268 | 108.04 | -0.217
108.11 | -0.17 | 108.1 | -0.181 | 108.09 | -0.191 | 108.01 | -0.291 | 108.08 | -0.268 | 108.06 | -0.217
108.12 | -0.17 | 108.12 | -0.181 | 108.11 | -0.191 | 108.02 | -0.291 | 108.1 | -0.268 | 108.07 | -0.217
108.14 | -0.17 | 108.14 | -0.181 | 108.12 | -0.191 | 108.04 | -0.291 | 108.12 | -0.268 | 108.09 | -0.217
108.16 | -0.17 | 108.15 | -0.181 | 108.14 | -0.191 | 108.06 | -0.291 | 108.13 | -0.268 | 108.11 | -0.216
108.17 | -0.17 | 108.17 | -0.181 | 108.16 | -0.191 | 108.07 | -0.291 | 108.15 | -0.268 | 108.13 | -0.216
108.19 | -0.17 | 108.18 | -0.181 | 108.17 | -0.191 | 108.09 | -0.291 | 108.17 | -0.268 | 108.14 | -0.216
108.21 | -0.17 | 108.2 | -0.181 | 108.19 | -0.191 | 108.11 | -0.291 | 108.18 | -0.268 | 108.16 | -0.216
108.22 | -0.17 | 108.22 | -0.181 | 108.21 | -0.191 | 108.12 | -0.291 | 108.2 | -0.268 | 108.17 | -0.216
108.24 | -0.17 | 108.23 | -0.181 | 108.22 | -0.191 | 108.14 | -0.291 | 108.22 | -0.268 | 108.19 | -0.217
108.26 | -0.17 | 108.25 | -0.181 | 108.24 | -0.191 | 108.16 | -0.291 | 108.23 | -0.268 | 108.21 | -0.217
108.27 | -0.17 | 108.27 | -0.181 | 108.26 | -0.191 | 108.17 | -0.291 | 108.25 | -0.268 | 108.23 | -0.217
108.29 | -0.17 | 108.28 | -0.181 | 108.27 | -0.191 | 108.19 | -0.291 | 108.27 | -0.268 | 108.24 | -0.217
108.31 | -0.17 | 108.3 | -0.181 | 108.29 | -0.191 | 108.2 | -0.291 | 108.28 | -0.268 | 108.26 | -0.217
108.32 | -0.17 | 108.32 | -0.181 | 108.31 | -0.191 | 108.22 | -0.291 | 108.3 | -0.268 | 108.27 | -0.217
108.34 | -0.17 | 108.33 | -0.181 | 108.32 | -0.191 | 108.24 | -0.291 | 108.32 | -0.268 | 108.29 | -0.217
108.36 | -0.17 | 108.35 | -0.181 | 108.34 | -0.191 | 108.25 | -0.291 | 108.34 | -0.268 | 108.31 | -0.217
108.37 | -0.17 | 108.37 | -0.181 | 108.36 | -0.191 | 108.27 | -0.291 | 108.35 | -0.268 | 108.33 | -0.217
108.39 | -0.17 | 108.38 | -0.181 | 108.37 | -0.191 | 108.29 | -0.291 | 108.37 | -0.268 | 108.34 | -0.217
108.41 | -0.17 | 108.4 | -0.181 | 108.39 | -0.191 | 108.31 | -0.291 | 108.38 | -0.268 | 108.36 | -0.217
108.42 | -0.17 | 108.42 | -0.181 | 108.41 | -0.191 | 108.32 | -0.291 | 108.4 | -0.268 | 108.38 | -0.217
108.44 | -0.17 | 108.44 | -0.181 | 108.42 | -0.191 | 108.34 | -0.291 | 108.42 | -0.268 | 108.39 | -0.217
108.46 | -0.17 | 108.45 | -0.181 | 108.44 | -0.191 | 108.36 | -0.291 | 108.43 | -0.268 | 108.41 | -0.217
108.47 | -0.17 | 108.47 | -0.181 | 108.46 | -0.191 | 108.37 | -0.291 | 108.45 | -0.268 | 108.42 | -0.217
108.49 | -0.17 | 108.48 | -0.181 | 108.47 | -0.191 | 108.39 | -0.291 | 108.47 | -0.268 | 108.44 | -0.217
108.51 | -0.17 | 108.5 | -0.181 | 108.49 | -0.191 | 108.41 | -0.292 | 108.48 | -0.268 | 108.46 | -0.217
108.52 | -0.17 | 108.52 | -0.181 | 108.51 | -0.191 | 108.42 | -0.292 | 108.5 | -0.268 | 108.48 | -0.217
108.54 | -0.17 | 108.53 | -0.181 | 108.52 | -0.191 | 108.44 | -0.292 | 108.52 | -0.268 | 108.49 | -0.217
108.56 | -0.17 | 108.55 | -0.181 | 108.54 | -0.191 | 108.46 | -0.292 | 108.53 | -0.268 | 108.51 | -0.217
108.57 | -0.17 | 108.57 | -0.181 | 108.56 | -0.191 | 108.47 | -0.292 | 108.55 | -0.268 | 108.52 | -0.217
108.59 | -0.17 | 108.59 | -0.181 | 108.57 | -0.191 | 108.49 | -0.292 | 108.57 | -0.268 | 108.54 | -0.217
108.61 | -0.17 | 108.6 | -0.181 | 108.59 | -0.191 | 108.51 | -0.292 | 108.59 | -0.268 | 108.56 | -0.217
108.62 | -0.17 | 108.62 | -0.181 | 108.61 | -0.191 | 108.52 | -0.292 | 108.6 | -0.268 | 108.58 | -0.217
108.64 | -0.17 | 108.63 | -0.181 | 108.62 | -0.191 | 108.54 | -0.292 | 108.62 | -0.268 | 108.59 | -0.217
108.66 | -0.17 | 108.65 | -0.181 | 108.64 | -0.191 | 108.56 | -0.292 | 108.63 | -0.268 | 108.61 | -0.217
108.67 | -0.17 | 108.67 | -0.181 | 108.66 | -0.191 | 108.57 | -0.292 | 108.65 | -0.268 | 108.63 | -0.217
108.69 | -0.17 | 108.69 | -0.181 | 108.67 | -0.191 | 108.59 | -0.292 | 108.67 | -0.268 | 108.64 | -0.217
108.71 | -0.17 | 108.7 | -0.181 | 108.69 | -0.191 | 108.61 | -0.292 | 108.68 | -0.268 | 108.66 | -0.217
108.72 | -0.17 | 108.72 | -0.181 | 108.71 | -0.191 | 108.62 | -0.292 | 108.7 | -0.268 | 108.67 | -0.217
108.74 | -0.17 | 108.74 | -0.181 | 108.72 | -0.191 | 108.64 | -0.292 | 108.72 | -0.268 | 108.69 | -0.217
108.76 | -0.17 | 108.75 | -0.181 | 108.74 | -0.191 | 108.66 | -0.292 | 108.73 | -0.268 | 108.71 | -0.217
108.77 | -0.17 | 108.77 | -0.181 | 108.76 | -0.191 | 108.67 | -0.292 | 108.75 | -0.268 | 108.72 | -0.217
108.79 | -0.17 | 108.79 | -0.181 | 108.77 | -0.191 | 108.69 | -0.292 | 108.77 | -0.268 | 108.74 | -0.217
108.81 | -0.17 | 108.8 | -0.181 | 108.79 | -0.191 | 108.71 | -0.292 | 108.78 | -0.268 | 108.76 | -0.217
108.82 | -0.17 | 108.82 | -0.181 | 108.81 | -0.191 | 108.72 | -0.292 | 108.8 | -0.268 | 108.78 | -0.217
108.84 | -0.17 | 108.84 | -0.181 | 108.82 | -0.191 | 108.74 | -0.292 | 108.82 | -0.268 | 108.79 | -0.217
108.86 | -0.17 | 108.85 | -0.181 | 108.84 | -0.191 | 108.75 | -0.292 | 108.84 | -0.268 | 108.81 | -0.217
108.87 | -0.17 | 108.87 | -0.181 | 108.86 | -0.191 | 108.77 | -0.292 | 108.85 | -0.268 | 108.82 | -0.217
108.89 | -0.17 | 108.88 | -0.181 | 108.87 | -0.191 | 108.79 | -0.292 | 108.87 | -0.268 | 108.84 | -0.217
108.91 | -0.17 | 108.9 | -0.181 | 108.89 | -0.191 | 108.81 | -0.292 | 108.89 | -0.268 | 108.86 | -0.217
108.92 | -0.17 | 108.92 | -0.181 | 108.91 | -0.191 | 108.82 | -0.292 | 108.9 | -0.268 | 108.87 | -0.217
108.94 | -0.17 | 108.93 | -0.181 | 108.92 | -0.191 | 108.84 | -0.292 | 108.92 | -0.268 | 108.89 | -0.217
108.96 | -0.17 | 108.95 | -0.181 | 108.94 | -0.191 | 108.86 | -0.292 | 108.94 | -0.268 | 108.91 | -0.217
108.97 | -0.17 | 108.97 | -0.181 | 108.96 | -0.191 | 108.87 | -0.292 | 108.95 | -0.268 | 108.93 | -0.217
108.99 | -0.17 | 108.98 | -0.181 | 108.97 | -0.191 | 108.89 | -0.292 | 108.97 | -0.268 | 108.94 | -0.217
109.01 | -0.17 | 109 | -0.181 | 108.99 | -0.191 | 108.91 | -0.292 | 108.99 | -0.268 | 108.96 | -0.217
109.02 | -0.17 | 109.02 | -0.181 | 109.01 | -0.191 | 108.92 | -0.292 | 109 | -0.268 | 108.97 | -0.217
109.04 | -0.17 | 109.03 | -0.181 | 109.02 | -0.191 | 108.94 | -0.292 | 109.02 | -0.268 | 108.99 | -0.217
109.06 | -0.17 | 109.05 | -0.181 | 109.04 | -0.191 | 108.95 | -0.292 | 109.04 | -0.268 | 109.01 | -0.217
109.07 | -0.17 | 109.07 | -0.181 | 109.06 | -0.191 | 108.97 | -0.292 | 109.05 | -0.268 | 109.02 | -0.217
109.09 | -0.17 | 109.09 | -0.181 | 109.07 | -0.191 | 108.99 | -0.292 | 109.07 | -0.268 | 109.04 | -0.217
109.11 | -0.17 | 109.1 | -0.181 | 109.09 | -0.191 | 109 | -0.292 | 109.08 | -0.268 | 109.06 | -0.217
109.12 | -0.17 | 109.12 | -0.181 | 109.11 | -0.191 | 109.02 | -0.292 | 109.1 | -0.268 | 109.08 | -0.217
109.14 | -0.17 | 109.14 | -0.181 | 109.12 | -0.191 | 109.04 | -0.292 | 109.12 | -0.268 | 109.09 | -0.217
109.16 | -0.17 | 109.15 | -0.181 | 109.14 | -0.191 | 109.06 | -0.292 | 109.14 | -0.268 | 109.11 | -0.217
109.17 | -0.17 | 109.17 | -0.181 | 109.15 | -0.191 | 109.07 | -0.292 | 109.15 | -0.268 | 109.13 | -0.217
109.19 | -0.17 | 109.18 | -0.181 | 109.17 | -0.191 | 109.09 | -0.292 | 109.17 | -0.268 | 109.14 | -0.217
109.21 | -0.17 | 109.2 | -0.181 | 109.19 | -0.191 | 109.11 | -0.292 | 109.19 | -0.268 | 109.16 | -0.217
109.22 | -0.17 | 109.22 | -0.181 | 109.21 | -0.191 | 109.12 | -0.292 | 109.2 | -0.268 | 109.17 | -0.217
109.24 | -0.17 | 109.23 | -0.181 | 109.22 | -0.191 | 109.14 | -0.292 | 109.22 | -0.268 | 109.19 | -0.217
109.26 | -0.17 | 109.25 | -0.181 | 109.24 | -0.191 | 109.16 | -0.292 | 109.23 | -0.268 | 109.21 | -0.217
109.27 | -0.17 | 109.27 | -0.181 | 109.26 | -0.191 | 109.17 | -0.292 | 109.25 | -0.268 | 109.22 | -0.217
109.29 | -0.17 | 109.28 | -0.181 | 109.27 | -0.191 | 109.19 | -0.292 | 109.27 | -0.268 | 109.24 | -0.217
109.31 | -0.17 | 109.3 | -0.181 | 109.29 | -0.191 | 109.21 | -0.292 | 109.29 | -0.268 | 109.26 | -0.217
109.32 | -0.17 | 109.32 | -0.181 | 109.31 | -0.191 | 109.22 | -0.292 | 109.3 | -0.268 | 109.27 | -0.217
109.34 | -0.17 | 109.33 | -0.181 | 109.32 | -0.191 | 109.24 | -0.292 | 109.32 | -0.268 | 109.29 | -0.217
109.36 | -0.17 | 109.35 | -0.181 | 109.34 | -0.191 | 109.26 | -0.292 | 109.34 | -0.268 | 109.31 | -0.217
109.37 | -0.17 | 109.37 | -0.181 | 109.36 | -0.191 | 109.27 | -0.292 | 109.35 | -0.268 | 109.33 | -0.217
109.39 | -0.17 | 109.39 | -0.181 | 109.37 | -0.191 | 109.29 | -0.292 | 109.37 | -0.268 | 109.34 | -0.217
109.41 | -0.17 | 109.4 | -0.181 | 109.39 | -0.191 | 109.31 | -0.292 | 109.39 | -0.268 | 109.36 | -0.217
109.43 | -0.17 | 109.42 | -0.181 | 109.41 | -0.191 | 109.32 | -0.292 | 109.4 | -0.268 | 109.38 | -0.217
109.44 | -0.17 | 109.43 | -0.181 | 109.42 | -0.191 | 109.34 | -0.292 | 109.42 | -0.268 | 109.39 | -0.217
109.46 | -0.17 | 109.45 | -0.181 | 109.44 | -0.191 | 109.36 | -0.292 | 109.44 | -0.269 | 109.41 | -0.217
109.47 | -0.17 | 109.47 | -0.181 | 109.46 | -0.191 | 109.37 | -0.292 | 109.45 | -0.269 | 109.42 | -0.217
109.49 | -0.17 | 109.48 | -0.181 | 109.47 | -0.191 | 109.39 | -0.292 | 109.47 | -0.269 | 109.44 | -0.217
109.51 | -0.17 | 109.5 | -0.181 | 109.49 | -0.191 | 109.41 | -0.292 | 109.48 | -0.269 | 109.46 | -0.217
109.52 | -0.17 | 109.52 | -0.181 | 109.51 | -0.191 | 109.42 | -0.292 | 109.5 | -0.269 | 109.47 | -0.217
109.54 | -0.17 | 109.53 | -0.181 | 109.52 | -0.191 | 109.44 | -0.292 | 109.52 | -0.269 | 109.49 | -0.217
109.56 | -0.17 | 109.55 | -0.181 | 109.54 | -0.191 | 109.46 | -0.292 | 109.54 | -0.269 | 109.51 | -0.217
109.57 | -0.17 | 109.57 | -0.181 | 109.56 | -0.191 | 109.47 | -0.292 | 109.55 | -0.269 | 109.52 | -0.217
109.59 | -0.17 | 109.59 | -0.181 | 109.57 | -0.191 | 109.49 | -0.292 | 109.57 | -0.268 | 109.54 | -0.217
109.61 | -0.17 | 109.6 | -0.181 | 109.59 | -0.191 | 109.51 | -0.292 | 109.59 | -0.268 | 109.56 | -0.217
109.62 | -0.17 | 109.62 | -0.181 | 109.61 | -0.191 | 109.52 | -0.292 | 109.6 | -0.269 | 109.58 | -0.217
109.64 | -0.17 | 109.63 | -0.181 | 109.62 | -0.191 | 109.54 | -0.292 | 109.62 | -0.269 | 109.59 | -0.217
109.66 | -0.17 | 109.65 | -0.181 | 109.64 | -0.191 | 109.56 | -0.292 | 109.64 | -0.269 | 109.61 | -0.217
109.67 | -0.17 | 109.67 | -0.181 | 109.66 | -0.191 | 109.57 | -0.292 | 109.65 | -0.269 | 109.62 | -0.217
109.69 | -0.17 | 109.68 | -0.181 | 109.67 | -0.191 | 109.59 | -0.292 | 109.67 | -0.269 | 109.64 | -0.217
109.71 | -0.17 | 109.7 | -0.181 | 109.69 | -0.191 | 109.61 | -0.292 | 109.69 | -0.269 | 109.66 | -0.217
109.72 | -0.17 | 109.72 | -0.181 | 109.71 | -0.191 | 109.62 | -0.292 | 109.7 | -0.269 | 109.68 | -0.217
109.74 | -0.17 | 109.74 | -0.181 | 109.72 | -0.191 | 109.64 | -0.292 | 109.72 | -0.269 | 109.69 | -0.217
109.76 | -0.17 | 109.75 | -0.181 | 109.74 | -0.191 | 109.66 | -0.292 | 109.74 | -0.269 | 109.71 | -0.217
109.77 | -0.17 | 109.77 | -0.181 | 109.76 | -0.191 | 109.67 | -0.292 | 109.75 | -0.269 | 109.72 | -0.217
109.79 | -0.17 | 109.78 | -0.181 | 109.77 | -0.191 | 109.69 | -0.292 | 109.77 | -0.269 | 109.74 | -0.217
109.81 | -0.17 | 109.8 | -0.181 | 109.79 | -0.191 | 109.71 | -0.292 | 109.79 | -0.269 | 109.76 | -0.217
109.82 | -0.17 | 109.82 | -0.181 | 109.81 | -0.191 | 109.72 | -0.292 | 109.8 | -0.269 | 109.78 | -0.217
109.84 | -0.17 | 109.83 | -0.181 | 109.82 | -0.191 | 109.74 | -0.292 | 109.82 | -0.269 | 109.79 | -0.217
109.86 | -0.17 | 109.85 | -0.181 | 109.84 | -0.191 | 109.75 | -0.292 | 109.84 | -0.269 | 109.81 | -0.217
109.87 | -0.17 | 109.87 | -0.181 | 109.86 | -0.191 | 109.77 | -0.292 | 109.85 | -0.269 | 109.82 | -0.217
109.89 | -0.17 | 109.88 | -0.181 | 109.87 | -0.191 | 109.79 | -0.292 | 109.87 | -0.269 | 109.84 | -0.217
109.91 | -0.17 | 109.9 | -0.181 | 109.89 | -0.191 | 109.81 | -0.292 | 109.89 | -0.269 | 109.86 | -0.217
109.92 | -0.17 | 109.92 | -0.181 | 109.91 | -0.191 | 109.82 | -0.292 | 109.9 | -0.269 | 109.88 | -0.217
109.94 | -0.17 | 109.93 | -0.181 | 109.92 | -0.191 | 109.84 | -0.292 | 109.92 | -0.269 | 109.89 | -0.217
109.96 | -0.17 | 109.95 | -0.181 | 109.94 | -0.191 | 109.85 | -0.292 | 109.94 | -0.269 | 109.91 | -0.217
109.97 | -0.17 | 109.97 | -0.181 | 109.96 | -0.191 | 109.87 | -0.292 | 109.95 | -0.269 | 109.92 | -0.217
109.99 | -0.17 | 109.98 | -0.181 | 109.97 | -0.191 | 109.89 | -0.292 | 109.97 | -0.269 | 109.94 | -0.217
110.01 | -0.17 | 110 | -0.181 | 109.99 | -0.191 | 109.9 | -0.292 | 109.99 | -0.269 | 109.96 | -0.217
110.02 | -0.17 | 110.02 | -0.181 | 110.01 | -0.191 | 109.92 | -0.292 | 110 | -0.269 | 109.97 | -0.217
110.04 | -0.17 | 110.03 | -0.181 | 110.02 | -0.191 | 109.94 | -0.292 | 110.02 | -0.269 | 109.99 | -0.217
110.06 | -0.17 | 110.05 | -0.181 | 110.04 | -0.191 | 109.96 | -0.292 | 110.04 | -0.269 | 110.01 | -0.217
110.07 | -0.17 | 110.07 | -0.181 | 110.06 | -0.191 | 109.97 | -0.292 | 110.05 | -0.269 | 110.03 | -0.217
110.09 | -0.17 | 110.09 | -0.181 | 110.07 | -0.191 | 109.99 | -0.292 | 110.07 | -0.269 | 110.04 | -0.217
110.11 | -0.17 | 110.1 | -0.181 | 110.09 | -0.191 | 110.01 | -0.292 | 110.09 | -0.269 | 110.06 | -0.217
110.12 | -0.17 | 110.12 | -0.181 | 110.11 | -0.191 | 110.02 | -0.292 | 110.1 | -0.269 | 110.07 | -0.217
110.14 | -0.17 | 110.13 | -0.181 | 110.12 | -0.191 | 110.04 | -0.292 | 110.12 | -0.269 | 110.09 | -0.217
110.16 | -0.17 | 110.15 | -0.181 | 110.14 | -0.191 | 110.06 | -0.292 | 110.14 | -0.269 | 110.11 | -0.217
110.17 | -0.17 | 110.17 | -0.181 | 110.16 | -0.191 | 110.07 | -0.292 | 110.15 | -0.269 | 110.12 | -0.217
110.19 | -0.17 | 110.19 | -0.181 | 110.17 | -0.191 | 110.09 | -0.292 | 110.17 | -0.269 | 110.14 | -0.217
110.21 | -0.17 | 110.2 | -0.181 | 110.19 | -0.191 | 110.11 | -0.292 | 110.19 | -0.269 | 110.16 | -0.217
110.22 | -0.17 | 110.22 | -0.181 | 110.21 | -0.191 | 110.12 | -0.292 | 110.2 | -0.269 | 110.18 | -0.217
110.24 | -0.17 | 110.23 | -0.181 | 110.22 | -0.191 | 110.14 | -0.292 | 110.22 | -0.269 | 110.19 | -0.217
110.26 | -0.17 | 110.25 | -0.181 | 110.24 | -0.191 | 110.16 | -0.292 | 110.24 | -0.269 | 110.21 | -0.217
110.27 | -0.17 | 110.27 | -0.181 | 110.26 | -0.191 | 110.17 | -0.292 | 110.25 | -0.269 | 110.23 | -0.217
110.29 | -0.17 | 110.28 | -0.181 | 110.27 | -0.191 | 110.19 | -0.292 | 110.27 | -0.269 | 110.24 | -0.217
110.31 | -0.17 | 110.3 | -0.181 | 110.29 | -0.191 | 110.21 | -0.292 | 110.29 | -0.269 | 110.26 | -0.217
110.32 | -0.17 | 110.32 | -0.181 | 110.31 | -0.191 | 110.22 | -0.292 | 110.3 | -0.269 | 110.27 | -0.217
110.34 | -0.17 | 110.33 | -0.181 | 110.32 | -0.191 | 110.24 | -0.292 | 110.32 | -0.269 | 110.29 | -0.217
110.36 | -0.17 | 110.35 | -0.181 | 110.34 | -0.191 | 110.26 | -0.292 | 110.34 | -0.269 | 110.31 | -0.217
110.37 | -0.17 | 110.37 | -0.181 | 110.36 | -0.191 | 110.27 | -0.292 | 110.35 | -0.269 | 110.33 | -0.217
110.39 | -0.17 | 110.38 | -0.181 | 110.37 | -0.191 | 110.29 | -0.292 | 110.37 | -0.269 | 110.34 | -0.217
110.41 | -0.17 | 110.4 | -0.181 | 110.39 | -0.191 | 110.31 | -0.292 | 110.38 | -0.269 | 110.36 | -0.217
110.42 | -0.17 | 110.42 | -0.181 | 110.41 | -0.191 | 110.32 | -0.292 | 110.4 | -0.269 | 110.38 | -0.217
110.44 | -0.17 | 110.43 | -0.181 | 110.42 | -0.191 | 110.34 | -0.292 | 110.42 | -0.269 | 110.39 | -0.217
110.46 | -0.17 | 110.45 | -0.181 | 110.44 | -0.191 | 110.36 | -0.292 | 110.44 | -0.269 | 110.41 | -0.217
110.47 | -0.17 | 110.47 | -0.181 | 110.46 | -0.191 | 110.37 | -0.292 | 110.45 | -0.269 | 110.43 | -0.217
110.49 | -0.17 | 110.48 | -0.181 | 110.47 | -0.191 | 110.39 | -0.292 | 110.47 | -0.269 | 110.44 | -0.217
110.51 | -0.17 | 110.5 | -0.181 | 110.49 | -0.191 | 110.41 | -0.292 | 110.49 | -0.269 | 110.46 | -0.217
110.52 | -0.17 | 110.52 | -0.181 | 110.51 | -0.191 | 110.42 | -0.292 | 110.5 | -0.269 | 110.48 | -0.217
110.54 | -0.17 | 110.53 | -0.181 | 110.52 | -0.191 | 110.44 | -0.292 | 110.52 | -0.269 | 110.49 | -0.217
110.56 | -0.17 | 110.55 | -0.181 | 110.54 | -0.191 | 110.46 | -0.292 | 110.54 | -0.269 | 110.51 | -0.217
110.57 | -0.17 | 110.57 | -0.181 | 110.56 | -0.191 | 110.47 | -0.292 | 110.55 | -0.269 | 110.53 | -0.217
110.59 | -0.17 | 110.59 | -0.181 | 110.57 | -0.191 | 110.49 | -0.292 | 110.57 | -0.269 | 110.54 | -0.217
110.61 | -0.17 | 110.6 | -0.181 | 110.59 | -0.191 | 110.51 | -0.292 | 110.59 | -0.269 | 110.56 | -0.217
110.62 | -0.17 | 110.62 | -0.181 | 110.61 | -0.191 | 110.52 | -0.292 | 110.6 | -0.269 | 110.58 | -0.217
110.64 | -0.17 | 110.63 | -0.181 | 110.62 | -0.191 | 110.54 | -0.292 | 110.62 | -0.269 | 110.59 | -0.217
110.66 | -0.17 | 110.65 | -0.181 | 110.64 | -0.191 | 110.56 | -0.292 | 110.64 | -0.269 | 110.61 | -0.217
110.67 | -0.17 | 110.67 | -0.181 | 110.66 | -0.191 | 110.57 | -0.292 | 110.65 | -0.269 | 110.63 | -0.217
110.69 | -0.17 | 110.69 | -0.181 | 110.67 | -0.191 | 110.59 | -0.292 | 110.67 | -0.269 | 110.64 | -0.217
110.71 | -0.17 | 110.7 | -0.181 | 110.69 | -0.191 | 110.61 | -0.292 | 110.69 | -0.269 | 110.66 | -0.217
110.72 | -0.17 | 110.72 | -0.181 | 110.71 | -0.191 | 110.62 | -0.292 | 110.7 | -0.269 | 110.68 | -0.217
110.74 | -0.17 | 110.74 | -0.181 | 110.72 | -0.191 | 110.64 | -0.292 | 110.72 | -0.269 | 110.69 | -0.217
110.76 | -0.17 | 110.75 | -0.181 | 110.74 | -0.191 | 110.66 | -0.292 | 110.74 | -0.269 | 110.71 | -0.217
110.77 | -0.17 | 110.77 | -0.181 | 110.76 | -0.191 | 110.67 | -0.292 | 110.75 | -0.269 | 110.73 | -0.217
110.79 | -0.17 | 110.79 | -0.181 | 110.77 | -0.191 | 110.69 | -0.292 | 110.77 | -0.269 | 110.74 | -0.217
110.81 | -0.17 | 110.8 | -0.181 | 110.79 | -0.191 | 110.71 | -0.292 | 110.79 | -0.269 | 110.76 | -0.217
110.82 | -0.17 | 110.82 | -0.181 | 110.81 | -0.191 | 110.72 | -0.292 | 110.8 | -0.269 | 110.78 | -0.217
110.84 | -0.17 | 110.83 | -0.181 | 110.82 | -0.191 | 110.74 | -0.292 | 110.82 | -0.269 | 110.79 | -0.217
110.86 | -0.17 | 110.85 | -0.181 | 110.84 | -0.191 | 110.76 | -0.292 | 110.84 | -0.269 | 110.81 | -0.217
110.87 | -0.17 | 110.87 | -0.181 | 110.86 | -0.191 | 110.77 | -0.292 | 110.85 | -0.269 | 110.83 | -0.217
110.89 | -0.17 | 110.88 | -0.181 | 110.87 | -0.191 | 110.79 | -0.292 | 110.87 | -0.269 | 110.84 | -0.217
110.91 | -0.17 | 110.9 | -0.181 | 110.89 | -0.191 | 110.81 | -0.292 | 110.89 | -0.269 | 110.86 | -0.217
110.93 | -0.17 | 110.92 | -0.181 | 110.91 | -0.192 | 110.82 | -0.292 | 110.9 | -0.269 | 110.88 | -0.217
110.94 | -0.17 | 110.94 | -0.181 | 110.92 | -0.192 | 110.84 | -0.292 | 110.92 | -0.269 | 110.89 | -0.217
110.96 | -0.17 | 110.95 | -0.181 | 110.94 | -0.192 | 110.86 | -0.292 | 110.94 | -0.269 | 110.91 | -0.217
110.98 | -0.17 | 110.97 | -0.181 | 110.96 | -0.192 | 110.87 | -0.292 | 110.95 | -0.269 | 110.93 | -0.217
110.99 | -0.17 | 110.99 | -0.181 | 110.97 | -0.192 | 110.89 | -0.292 | 110.97 | -0.269 | 110.94 | -0.217
111.01 | -0.17 | 111 | -0.181 | 110.99 | -0.192 | 110.91 | -0.292 | 110.99 | -0.269 | 110.96 | -0.217
111.02 | -0.17 | 111.02 | -0.181 | 111.01 | -0.192 | 110.92 | -0.292 | 111 | -0.269 | 110.98 | -0.217
111.04 | -0.17 | 111.04 | -0.181 | 111.03 | -0.192 | 110.94 | -0.292 | 111.02 | -0.269 | 110.99 | -0.217
111.06 | -0.17 | 111.05 | -0.181 | 111.04 | -0.192 | 110.96 | -0.292 | 111.04 | -0.269 | 111.01 | -0.217
111.08 | -0.17 | 111.07 | -0.181 | 111.06 | -0.192 | 110.97 | -0.292 | 111.05 | -0.269 | 111.03 | -0.217
111.09 | -0.17 | 111.09 | -0.181 | 111.07 | -0.192 | 110.99 | -0.292 | 111.07 | -0.269 | 111.04 | -0.217
111.11 | -0.17 | 111.1 | -0.181 | 111.09 | -0.192 | 111.01 | -0.293 | 111.09 | -0.269 | 111.06 | -0.217
111.13 | -0.17 | 111.12 | -0.181 | 111.11 | -0.192 | 111.03 | -0.293 | 111.1 | -0.269 | 111.08 | -0.217
111.14 | -0.17 | 111.13 | -0.181 | 111.12 | -0.192 | 111.04 | -0.293 | 111.12 | -0.269 | 111.09 | -0.217
111.16 | -0.17 | 111.15 | -0.181 | 111.14 | -0.192 | 111.06 | -0.293 | 111.14 | -0.269 | 111.11 | -0.217
111.18 | -0.17 | 111.17 | -0.181 | 111.16 | -0.192 | 111.07 | -0.293 | 111.15 | -0.269 | 111.13 | -0.217
111.19 | -0.17 | 111.18 | -0.181 | 111.17 | -0.192 | 111.09 | -0.293 | 111.17 | -0.269 | 111.14 | -0.217
111.21 | -0.17 | 111.2 | -0.181 | 111.19 | -0.192 | 111.11 | -0.293 | 111.19 | -0.269 | 111.16 | -0.217
111.23 | -0.17 | 111.22 | -0.181 | 111.21 | -0.192 | 111.12 | -0.293 | 111.2 | -0.269 | 111.18 | -0.217
111.24 | -0.17 | 111.24 | -0.181 | 111.22 | -0.192 | 111.14 | -0.293 | 111.22 | -0.269 | 111.19 | -0.217
111.26 | -0.17 | 111.25 | -0.181 | 111.24 | -0.192 | 111.16 | -0.293 | 111.24 | -0.269 | 111.21 | -0.217
111.27 | -0.17 | 111.27 | -0.181 | 111.26 | -0.192 | 111.17 | -0.293 | 111.25 | -0.269 | 111.23 | -0.217
111.29 | -0.17 | 111.29 | -0.181 | 111.27 | -0.192 | 111.19 | -0.293 | 111.27 | -0.269 | 111.24 | -0.217
111.31 | -0.17 | 111.3 | -0.181 | 111.29 | -0.192 | 111.21 | -0.293 | 111.29 | -0.269 | 111.26 | -0.217
111.33 | -0.17 | 111.32 | -0.181 | 111.31 | -0.192 | 111.22 | -0.293 | 111.3 | -0.269 | 111.28 | -0.217
111.34 | -0.17 | 111.34 | -0.181 | 111.32 | -0.192 | 111.24 | -0.293 | 111.32 | -0.269 | 111.29 | -0.217
111.36 | -0.17 | 111.35 | -0.181 | 111.34 | -0.192 | 111.26 | -0.293 | 111.34 | -0.269 | 111.31 | -0.217
111.38 | -0.17 | 111.37 | -0.181 | 111.36 | -0.192 | 111.27 | -0.293 | 111.35 | -0.269 | 111.33 | -0.217
111.39 | -0.17 | 111.39 | -0.181 | 111.38 | -0.192 | 111.29 | -0.293 | 111.37 | -0.269 | 111.34 | -0.217
111.41 | -0.17 | 111.4 | -0.181 | 111.39 | -0.192 | 111.31 | -0.293 | 111.39 | -0.269 | 111.36 | -0.217
111.43 | -0.17 | 111.42 | -0.181 | 111.41 | -0.192 | 111.33 | -0.293 | 111.4 | -0.269 | 111.38 | -0.217
111.44 | -0.17 | 111.44 | -0.181 | 111.42 | -0.192 | 111.34 | -0.293 | 111.42 | -0.269 | 111.39 | -0.217
111.46 | -0.17 | 111.45 | -0.181 | 111.44 | -0.192 | 111.36 | -0.293 | 111.44 | -0.269 | 111.41 | -0.217
111.48 | -0.17 | 111.47 | -0.181 | 111.46 | -0.192 | 111.37 | -0.293 | 111.45 | -0.269 | 111.43 | -0.217
111.49 | -0.17 | 111.49 | -0.181 | 111.47 | -0.192 | 111.39 | -0.293 | 111.47 | -0.269 | 111.44 | -0.217
111.51 | -0.17 | 111.5 | -0.181 | 111.49 | -0.192 | 111.41 | -0.293 | 111.49 | -0.269 | 111.46 | -0.217
111.53 | -0.17 | 111.52 | -0.181 | 111.51 | -0.192 | 111.42 | -0.293 | 111.5 | -0.269 | 111.48 | -0.217
111.54 | -0.17 | 111.54 | -0.181 | 111.52 | -0.192 | 111.44 | -0.293 | 111.52 | -0.269 | 111.49 | -0.217
111.56 | -0.17 | 111.55 | -0.181 | 111.54 | -0.192 | 111.46 | -0.293 | 111.54 | -0.269 | 111.51 | -0.217
111.57 | -0.17 | 111.57 | -0.181 | 111.56 | -0.192 | 111.47 | -0.293 | 111.55 | -0.269 | 111.53 | -0.217
111.59 | -0.17 | 111.59 | -0.181 | 111.57 | -0.192 | 111.49 | -0.293 | 111.57 | -0.269 | 111.54 | -0.217
111.61 | -0.17 | 111.6 | -0.181 | 111.59 | -0.192 | 111.51 | -0.293 | 111.59 | -0.269 | 111.56 | -0.217
111.63 | -0.17 | 111.62 | -0.181 | 111.61 | -0.192 | 111.52 | -0.293 | 111.6 | -0.269 | 111.58 | -0.217
111.64 | -0.17 | 111.64 | -0.181 | 111.62 | -0.192 | 111.54 | -0.293 | 111.62 | -0.269 | 111.59 | -0.217
111.66 | -0.17 | 111.65 | -0.181 | 111.64 | -0.192 | 111.56 | -0.293 | 111.64 | -0.269 | 111.61 | -0.217
111.68 | -0.17 | 111.67 | -0.181 | 111.66 | -0.192 | 111.57 | -0.293 | 111.65 | -0.269 | 111.63 | -0.217
111.69 | -0.17 | 111.69 | -0.181 | 111.67 | -0.192 | 111.59 | -0.293 | 111.67 | -0.269 | 111.64 | -0.217
111.71 | -0.17 | 111.7 | -0.181 | 111.69 | -0.192 | 111.61 | -0.293 | 111.69 | -0.269 | 111.66 | -0.217
111.73 | -0.17 | 111.72 | -0.181 | 111.71 | -0.192 | 111.62 | -0.293 | 111.7 | -0.269 | 111.68 | -0.217
111.74 | -0.17 | 111.74 | -0.181 | 111.72 | -0.192 | 111.64 | -0.293 | 111.72 | -0.269 | 111.69 | -0.217
111.76 | -0.17 | 111.75 | -0.181 | 111.74 | -0.192 | 111.66 | -0.293 | 111.74 | -0.269 | 111.71 | -0.217
111.78 | -0.17 | 111.77 | -0.181 | 111.76 | -0.192 | 111.67 | -0.293 | 111.75 | -0.269 | 111.73 | -0.217
111.79 | -0.17 | 111.79 | -0.181 | 111.77 | -0.192 | 111.69 | -0.293 | 111.77 | -0.269 | 111.74 | -0.217
111.81 | -0.17 | 111.8 | -0.181 | 111.79 | -0.192 | 111.71 | -0.293 | 111.79 | -0.269 | 111.76 | -0.217
111.83 | -0.17 | 111.82 | -0.181 | 111.81 | -0.192 | 111.72 | -0.293 | 111.8 | -0.269 | 111.78 | -0.217
111.84 | -0.17 | 111.84 | -0.181 | 111.82 | -0.192 | 111.74 | -0.293 | 111.82 | -0.269 | 111.79 | -0.217
111.86 | -0.17 | 111.85 | -0.181 | 111.84 | -0.192 | 111.76 | -0.293 | 111.84 | -0.269 | 111.81 | -0.217
111.88 | -0.17 | 111.87 | -0.181 | 111.86 | -0.192 | 111.77 | -0.293 | 111.85 | -0.269 | 111.83 | -0.217
111.89 | -0.17 | 111.89 | -0.181 | 111.87 | -0.192 | 111.79 | -0.293 | 111.87 | -0.269 | 111.84 | -0.217
111.91 | -0.17 | 111.9 | -0.181 | 111.89 | -0.192 | 111.81 | -0.293 | 111.89 | -0.269 | 111.86 | -0.217
111.93 | -0.17 | 111.92 | -0.181 | 111.91 | -0.192 | 111.82 | -0.293 | 111.9 | -0.269 | 111.88 | -0.217
111.94 | -0.17 | 111.94 | -0.181 | 111.92 | -0.192 | 111.84 | -0.293 | 111.92 | -0.269 | 111.89 | -0.217
111.96 | -0.17 | 111.95 | -0.181 | 111.94 | -0.192 | 111.86 | -0.293 | 111.94 | -0.269 | 111.91 | -0.217
111.98 | -0.17 | 111.97 | -0.181 | 111.96 | -0.192 | 111.87 | -0.293 | 111.95 | -0.269 | 111.93 | -0.217
111.99 | -0.17 | 111.99 | -0.181 | 111.97 | -0.192 | 111.89 | -0.293 | 111.97 | -0.269 | 111.94 | -0.217
112.01 | -0.17 | 112 | -0.181 | 111.99 | -0.192 | 111.91 | -0.293 | 111.99 | -0.269 | 111.96 | -0.217
112.03 | -0.17 | 112.02 | -0.181 | 112.01 | -0.192 | 111.92 | -0.293 | 112 | -0.269 | 111.98 | -0.217
112.04 | -0.17 | 112.04 | -0.181 | 112.02 | -0.192 | 111.94 | -0.293 | 112.02 | -0.269 | 111.99 | -0.217
112.06 | -0.17 | 112.05 | -0.181 | 112.04 | -0.192 | 111.96 | -0.293 | 112.04 | -0.269 | 112.01 | -0.217
112.08 | -0.17 | 112.07 | -0.181 | 112.06 | -0.192 | 111.97 | -0.293 | 112.05 | -0.269 | 112.03 | -0.217
112.09 | -0.17 | 112.09 | -0.181 | 112.07 | -0.192 | 111.99 | -0.293 | 112.07 | -0.269 | 112.04 | -0.217
112.11 | -0.17 | 112.1 | -0.181 | 112.09 | -0.192 | 112.01 | -0.293 | 112.09 | -0.269 | 112.06 | -0.217
112.12 | -0.17 | 112.12 | -0.181 | 112.11 | -0.192 | 112.02 | -0.293 | 112.1 | -0.269 | 112.08 | -0.217
112.14 | -0.17 | 112.14 | -0.181 | 112.13 | -0.192 | 112.04 | -0.293 | 112.12 | -0.269 | 112.09 | -0.217
112.16 | -0.17 | 112.15 | -0.181 | 112.14 | -0.192 | 112.06 | -0.293 | 112.14 | -0.269 | 112.11 | -0.217
112.18 | -0.17 | 112.17 | -0.181 | 112.16 | -0.192 | 112.07 | -0.293 | 112.15 | -0.269 | 112.13 | -0.217
112.19 | -0.17 | 112.19 | -0.181 | 112.18 | -0.192 | 112.09 | -0.293 | 112.17 | -0.269 | 112.14 | -0.217
112.21 | -0.17 | 112.2 | -0.181 | 112.19 | -0.192 | 112.11 | -0.293 | 112.19 | -0.269 | 112.16 | -0.217
112.23 | -0.17 | 112.22 | -0.181 | 112.21 | -0.192 | 112.12 | -0.293 | 112.2 | -0.269 | 112.18 | -0.217
112.24 | -0.17 | 112.24 | -0.181 | 112.22 | -0.192 | 112.14 | -0.293 | 112.22 | -0.269 | 112.19 | -0.217
112.26 | -0.17 | 112.25 | -0.181 | 112.24 | -0.192 | 112.16 | -0.293 | 112.24 | -0.269 | 112.21 | -0.217
112.28 | -0.17 | 112.27 | -0.181 | 112.26 | -0.192 | 112.17 | -0.293 | 112.26 | -0.269 | 112.23 | -0.217
112.29 | -0.17 | 112.29 | -0.181 | 112.27 | -0.192 | 112.19 | -0.293 | 112.27 | -0.269 | 112.24 | -0.217
112.31 | -0.17 | 112.3 | -0.181 | 112.29 | -0.192 | 112.21 | -0.293 | 112.29 | -0.269 | 112.26 | -0.217
112.33 | -0.17 | 112.32 | -0.181 | 112.31 | -0.192 | 112.22 | -0.293 | 112.3 | -0.269 | 112.28 | -0.217
112.34 | -0.17 | 112.34 | -0.181 | 112.32 | -0.192 | 112.24 | -0.293 | 112.32 | -0.269 | 112.29 | -0.217
112.36 | -0.17 | 112.35 | -0.181 | 112.34 | -0.192 | 112.26 | -0.293 | 112.34 | -0.269 | 112.31 | -0.217
112.38 | -0.17 | 112.37 | -0.181 | 112.36 | -0.192 | 112.27 | -0.293 | 112.35 | -0.269 | 112.33 | -0.217
112.39 | -0.17 | 112.39 | -0.181 | 112.38 | -0.192 | 112.29 | -0.293 | 112.37 | -0.269 | 112.34 | -0.217
112.41 | -0.17 | 112.4 | -0.181 | 112.39 | -0.192 | 112.31 | -0.293 | 112.39 | -0.269 | 112.36 | -0.217
112.43 | -0.17 | 112.42 | -0.181 | 112.41 | -0.192 | 112.32 | -0.293 | 112.4 | -0.269 | 112.38 | -0.217
112.44 | -0.17 | 112.44 | -0.181 | 112.42 | -0.192 | 112.34 | -0.293 | 112.42 | -0.269 | 112.39 | -0.217
112.46 | -0.17 | 112.45 | -0.181 | 112.44 | -0.192 | 112.36 | -0.293 | 112.44 | -0.269 | 112.41 | -0.217
112.48 | -0.17 | 112.47 | -0.181 | 112.46 | -0.192 | 112.38 | -0.293 | 112.45 | -0.269 | 112.43 | -0.217
112.49 | -0.17 | 112.49 | -0.181 | 112.47 | -0.192 | 112.39 | -0.293 | 112.47 | -0.269 | 112.44 | -0.217
112.51 | -0.17 | 112.5 | -0.181 | 112.49 | -0.192 | 112.41 | -0.293 | 112.49 | -0.269 | 112.46 | -0.217
112.53 | -0.17 | 112.52 | -0.181 | 112.51 | -0.192 | 112.42 | -0.293 | 112.5 | -0.269 | 112.48 | -0.217
112.54 | -0.17 | 112.54 | -0.181 | 112.53 | -0.192 | 112.44 | -0.293 | 112.52 | -0.269 | 112.49 | -0.217
112.56 | -0.17 | 112.55 | -0.181 | 112.54 | -0.192 | 112.46 | -0.293 | 112.54 | -0.269 | 112.51 | -0.217
112.58 | -0.17 | 112.57 | -0.181 | 112.56 | -0.192 | 112.47 | -0.293 | 112.55 | -0.269 | 112.53 | -0.217
112.59 | -0.17 | 112.59 | -0.181 | 112.58 | -0.192 | 112.49 | -0.293 | 112.57 | -0.269 | 112.54 | -0.217
112.61 | -0.17 | 112.6 | -0.181 | 112.59 | -0.192 | 112.51 | -0.293 | 112.59 | -0.269 | 112.56 | -0.217
112.63 | -0.17 | 112.62 | -0.181 | 112.61 | -0.192 | 112.52 | -0.293 | 112.6 | -0.269 | 112.58 | -0.217
112.64 | -0.17 | 112.64 | -0.181 | 112.63 | -0.192 | 112.54 | -0.293 | 112.62 | -0.269 | 112.59 | -0.217
112.66 | -0.17 | 112.65 | -0.181 | 112.64 | -0.192 | 112.56 | -0.293 | 112.64 | -0.269 | 112.61 | -0.217
112.68 | -0.17 | 112.67 | -0.181 | 112.66 | -0.192 | 112.57 | -0.293 | 112.65 | -0.269 | 112.63 | -0.217
112.69 | -0.17 | 112.69 | -0.181 | 112.67 | -0.192 | 112.59 | -0.293 | 112.67 | -0.269 | 112.64 | -0.217
112.71 | -0.17 | 112.7 | -0.181 | 112.69 | -0.192 | 112.61 | -0.293 | 112.69 | -0.269 | 112.66 | -0.217
112.73 | -0.17 | 112.72 | -0.181 | 112.71 | -0.192 | 112.62 | -0.293 | 112.7 | -0.269 | 112.68 | -0.217
112.74 | -0.17 | 112.74 | -0.181 | 112.72 | -0.192 | 112.64 | -0.293 | 112.72 | -0.269 | 112.69 | -0.217
112.76 | -0.17 | 112.75 | -0.181 | 112.74 | -0.192 | 112.66 | -0.293 | 112.74 | -0.269 | 112.71 | -0.217
112.78 | -0.17 | 112.77 | -0.181 | 112.76 | -0.192 | 112.67 | -0.293 | 112.75 | -0.269 | 112.73 | -0.217
112.79 | -0.17 | 112.79 | -0.181 | 112.78 | -0.192 | 112.69 | -0.293 | 112.77 | -0.269 | 112.74 | -0.217
112.81 | -0.17 | 112.8 | -0.181 | 112.79 | -0.192 | 112.71 | -0.293 | 112.79 | -0.269 | 112.76 | -0.217
112.83 | -0.17 | 112.82 | -0.181 | 112.81 | -0.192 | 112.72 | -0.293 | 112.8 | -0.269 | 112.78 | -0.217
112.84 | -0.17 | 112.84 | -0.181 | 112.83 | -0.192 | 112.74 | -0.293 | 112.82 | -0.269 | 112.79 | -0.217
112.86 | -0.17 | 112.85 | -0.181 | 112.84 | -0.192 | 112.76 | -0.293 | 112.84 | -0.269 | 112.81 | -0.217
112.88 | -0.17 | 112.87 | -0.181 | 112.86 | -0.192 | 112.77 | -0.293 | 112.85 | -0.269 | 112.83 | -0.217
112.89 | -0.17 | 112.89 | -0.181 | 112.88 | -0.192 | 112.79 | -0.293 | 112.87 | -0.269 | 112.84 | -0.217
112.91 | -0.17 | 112.9 | -0.181 | 112.89 | -0.192 | 112.81 | -0.293 | 112.89 | -0.269 | 112.86 | -0.217
112.93 | -0.17 | 112.92 | -0.181 | 112.91 | -0.192 | 112.83 | -0.293 | 112.9 | -0.269 | 112.88 | -0.217
112.94 | -0.17 | 112.94 | -0.181 | 112.93 | -0.192 | 112.84 | -0.293 | 112.92 | -0.269 | 112.89 | -0.217
112.96 | -0.17 | 112.95 | -0.181 | 112.94 | -0.192 | 112.86 | -0.293 | 112.94 | -0.269 | 112.91 | -0.217
112.98 | -0.17 | 112.97 | -0.181 | 112.96 | -0.192 | 112.87 | -0.293 | 112.95 | -0.269 | 112.93 | -0.217
112.99 | -0.17 | 112.99 | -0.181 | 112.98 | -0.192 | 112.89 | -0.293 | 112.97 | -0.269 | 112.94 | -0.217
113.01 | -0.17 | 113 | -0.181 | 112.99 | -0.192 | 112.91 | -0.293 | 112.99 | -0.269 | 112.96 | -0.217
113.03 | -0.17 | 113.02 | -0.181 | 113.01 | -0.192 | 112.92 | -0.293 | 113 | -0.269 | 112.98 | -0.217
113.04 | -0.17 | 113.04 | -0.181 | 113.02 | -0.192 | 112.94 | -0.293 | 113.02 | -0.269 | 112.99 | -0.217
113.06 | -0.17 | 113.05 | -0.181 | 113.04 | -0.192 | 112.96 | -0.293 | 113.04 | -0.269 | 113.01 | -0.217
113.08 | -0.17 | 113.07 | -0.181 | 113.06 | -0.192 | 112.97 | -0.293 | 113.05 | -0.269 | 113.03 | -0.217
113.09 | -0.17 | 113.09 | -0.181 | 113.07 | -0.192 | 112.99 | -0.293 | 113.07 | -0.269 | 113.04 | -0.217
113.11 | -0.17 | 113.1 | -0.181 | 113.09 | -0.192 | 113.01 | -0.293 | 113.09 | -0.269 | 113.06 | -0.217
113.13 | -0.17 | 113.12 | -0.181 | 113.11 | -0.192 | 113.02 | -0.293 | 113.1 | -0.269 | 113.08 | -0.217
113.14 | -0.17 | 113.14 | -0.181 | 113.12 | -0.192 | 113.04 | -0.294 | 113.12 | -0.269 | 113.09 | -0.217
113.16 | -0.17 | 113.15 | -0.181 | 113.14 | -0.192 | 113.06 | -0.294 | 113.14 | -0.269 | 113.11 | -0.217
113.18 | -0.17 | 113.17 | -0.181 | 113.16 | -0.192 | 113.07 | -0.294 | 113.15 | -0.269 | 113.13 | -0.217
113.19 | -0.17 | 113.19 | -0.181 | 113.17 | -0.192 | 113.09 | -0.294 | 113.17 | -0.269 | 113.14 | -0.217
113.21 | -0.17 | 113.2 | -0.181 | 113.19 | -0.192 | 113.11 | -0.294 | 113.19 | -0.269 | 113.16 | -0.217
113.23 | -0.17 | 113.22 | -0.181 | 113.21 | -0.192 | 113.13 | -0.294 | 113.2 | -0.269 | 113.18 | -0.217
113.24 | -0.17 | 113.24 | -0.181 | 113.23 | -0.192 | 113.14 | -0.294 | 113.22 | -0.269 | 113.19 | -0.217
113.26 | -0.17 | 113.25 | -0.181 | 113.24 | -0.192 | 113.16 | -0.294 | 113.24 | -0.269 | 113.21 | -0.217
113.28 | -0.17 | 113.27 | -0.181 | 113.26 | -0.192 | 113.17 | -0.294 | 113.25 | -0.269 | 113.23 | -0.217
113.29 | -0.17 | 113.29 | -0.181 | 113.28 | -0.192 | 113.19 | -0.294 | 113.27 | -0.269 | 113.24 | -0.217
113.31 | -0.17 | 113.3 | -0.181 | 113.29 | -0.192 | 113.21 | -0.294 | 113.29 | -0.269 | 113.26 | -0.217
113.33 | -0.17 | 113.32 | -0.181 | 113.31 | -0.192 | 113.22 | -0.294 | 113.3 | -0.269 | 113.28 | -0.217
113.34 | -0.17 | 113.34 | -0.181 | 113.33 | -0.192 | 113.24 | -0.294 | 113.32 | -0.269 | 113.3 | -0.217
113.36 | -0.17 | 113.35 | -0.181 | 113.34 | -0.192 | 113.26 | -0.294 | 113.34 | -0.269 | 113.31 | -0.217
113.38 | -0.17 | 113.37 | -0.181 | 113.36 | -0.192 | 113.27 | -0.294 | 113.35 | -0.269 | 113.33 | -0.217
113.39 | -0.17 | 113.39 | -0.181 | 113.38 | -0.192 | 113.29 | -0.294 | 113.37 | -0.269 | 113.34 | -0.217
113.41 | -0.17 | 113.4 | -0.181 | 113.39 | -0.192 | 113.31 | -0.294 | 113.39 | -0.269 | 113.36 | -0.217
113.43 | -0.17 | 113.42 | -0.181 | 113.41 | -0.192 | 113.32 | -0.294 | 113.4 | -0.269 | 113.38 | -0.217
113.44 | -0.17 | 113.44 | -0.181 | 113.42 | -0.192 | 113.34 | -0.294 | 113.42 | -0.269 | 113.39 | -0.217
113.46 | -0.17 | 113.45 | -0.181 | 113.44 | -0.192 | 113.36 | -0.294 | 113.44 | -0.269 | 113.41 | -0.217
113.48 | -0.17 | 113.47 | -0.181 | 113.46 | -0.192 | 113.37 | -0.294 | 113.45 | -0.269 | 113.43 | -0.217
113.49 | -0.17 | 113.49 | -0.181 | 113.47 | -0.192 | 113.39 | -0.294 | 113.47 | -0.269 | 113.44 | -0.217
113.51 | -0.17 | 113.5 | -0.181 | 113.49 | -0.192 | 113.41 | -0.294 | 113.49 | -0.269 | 113.46 | -0.217
113.53 | -0.17 | 113.52 | -0.181 | 113.51 | -0.192 | 113.42 | -0.294 | 113.5 | -0.269 | 113.48 | -0.217
113.54 | -0.17 | 113.54 | -0.181 | 113.53 | -0.192 | 113.44 | -0.294 | 113.52 | -0.269 | 113.5 | -0.217
113.56 | -0.17 | 113.55 | -0.181 | 113.54 | -0.192 | 113.46 | -0.294 | 113.54 | -0.269 | 113.51 | -0.217
113.58 | -0.17 | 113.57 | -0.181 | 113.56 | -0.192 | 113.47 | -0.294 | 113.55 | -0.269 | 113.53 | -0.218
113.59 | -0.17 | 113.59 | -0.181 | 113.58 | -0.192 | 113.49 | -0.294 | 113.57 | -0.269 | 113.54 | -0.218
113.61 | -0.17 | 113.6 | -0.182 | 113.59 | -0.192 | 113.51 | -0.294 | 113.59 | -0.269 | 113.56 | -0.218
113.63 | -0.17 | 113.62 | -0.182 | 113.61 | -0.192 | 113.52 | -0.294 | 113.6 | -0.269 | 113.58 | -0.218
113.64 | -0.17 | 113.64 | -0.182 | 113.63 | -0.192 | 113.54 | -0.294 | 113.62 | -0.269 | 113.6 | -0.218
113.66 | -0.17 | 113.65 | -0.182 | 113.64 | -0.192 | 113.56 | -0.294 | 113.64 | -0.269 | 113.61 | -0.218
113.68 | -0.17 | 113.67 | -0.182 | 113.66 | -0.192 | 113.58 | -0.294 | 113.65 | -0.269 | 113.63 | -0.218
113.69 | -0.17 | 113.69 | -0.182 | 113.68 | -0.192 | 113.59 | -0.294 | 113.67 | -0.269 | 113.64 | -0.218
113.71 | -0.17 | 113.7 | -0.181 | 113.69 | -0.192 | 113.61 | -0.294 | 113.69 | -0.269 | 113.66 | -0.218
113.73 | -0.17 | 113.72 | -0.181 | 113.71 | -0.192 | 113.63 | -0.294 | 113.7 | -0.269 | 113.68 | -0.218
113.74 | -0.17 | 113.74 | -0.181 | 113.72 | -0.192 | 113.64 | -0.294 | 113.72 | -0.269 | 113.69 | -0.218
113.76 | -0.17 | 113.75 | -0.181 | 113.74 | -0.192 | 113.66 | -0.294 | 113.74 | -0.269 | 113.71 | -0.218
113.78 | -0.17 | 113.77 | -0.181 | 113.76 | -0.192 | 113.67 | -0.294 | 113.75 | -0.269 | 113.73 | -0.218
113.79 | -0.17 | 113.79 | -0.182 | 113.77 | -0.192 | 113.69 | -0.294 | 113.77 | -0.269 | 113.74 | -0.218
113.81 | -0.17 | 113.8 | -0.182 | 113.79 | -0.192 | 113.71 | -0.294 | 113.79 | -0.269 | 113.76 | -0.218
113.83 | -0.17 | 113.82 | -0.182 | 113.81 | -0.192 | 113.72 | -0.294 | 113.8 | -0.269 | 113.78 | -0.218
113.84 | -0.17 | 113.84 | -0.182 | 113.82 | -0.192 | 113.74 | -0.294 | 113.82 | -0.269 | 113.79 | -0.218
113.86 | -0.17 | 113.85 | -0.182 | 113.84 | -0.192 | 113.76 | -0.294 | 113.84 | -0.269 | 113.81 | -0.218
113.88 | -0.17 | 113.87 | -0.182 | 113.86 | -0.192 | 113.77 | -0.294 | 113.85 | -0.269 | 113.83 | -0.218
113.89 | -0.17 | 113.89 | -0.182 | 113.88 | -0.192 | 113.79 | -0.294 | 113.87 | -0.269 | 113.84 | -0.218
113.91 | -0.17 | 113.9 | -0.182 | 113.89 | -0.192 | 113.81 | -0.294 | 113.89 | -0.269 | 113.86 | -0.218
113.93 | -0.17 | 113.92 | -0.182 | 113.91 | -0.192 | 113.82 | -0.294 | 113.9 | -0.269 | 113.88 | -0.218
113.94 | -0.17 | 113.94 | -0.182 | 113.93 | -0.192 | 113.84 | -0.294 | 113.92 | -0.269 | 113.89 | -0.218
113.96 | -0.17 | 113.95 | -0.182 | 113.94 | -0.192 | 113.86 | -0.294 | 113.94 | -0.269 | 113.91 | -0.218
113.98 | -0.17 | 113.97 | -0.182 | 113.96 | -0.192 | 113.87 | -0.294 | 113.95 | -0.269 | 113.93 | -0.218
113.99 | -0.17 | 113.99 | -0.181 | 113.97 | -0.192 | 113.89 | -0.294 | 113.97 | -0.269 | 113.95 | -0.218
114.01 | -0.17 | 114 | -0.181 | 113.99 | -0.192 | 113.91 | -0.294 | 113.99 | -0.269 | 113.96 | -0.218
114.03 | -0.17 | 114.02 | -0.181 | 114.01 | -0.192 | 113.92 | -0.294 | 114 | -0.269 | 113.98 | -0.218
114.04 | -0.17 | 114.04 | -0.181 | 114.03 | -0.192 | 113.94 | -0.294 | 114.02 | -0.269 | 113.99 | -0.218
114.06 | -0.17 | 114.05 | -0.181 | 114.04 | -0.192 | 113.96 | -0.294 | 114.04 | -0.269 | 114.01 | -0.218
114.08 | -0.17 | 114.07 | -0.181 | 114.06 | -0.192 | 113.97 | -0.294 | 114.05 | -0.269 | 114.03 | -0.218
114.09 | -0.17 | 114.09 | -0.182 | 114.07 | -0.192 | 113.99 | -0.294 | 114.07 | -0.269 | 114.04 | -0.218
114.11 | -0.17 | 114.1 | -0.182 | 114.09 | -0.192 | 114.01 | -0.294 | 114.09 | -0.269 | 114.06 | -0.218
114.13 | -0.17 | 114.12 | -0.182 | 114.11 | -0.192 | 114.02 | -0.294 | 114.1 | -0.269 | 114.08 | -0.218
114.14 | -0.17 | 114.14 | -0.182 | 114.13 | -0.192 | 114.04 | -0.294 | 114.12 | -0.269 | 114.1 | -0.218
114.16 | -0.17 | 114.15 | -0.182 | 114.14 | -0.192 | 114.06 | -0.294 | 114.14 | -0.269 | 114.11 | -0.218
114.18 | -0.17 | 114.17 | -0.182 | 114.16 | -0.192 | 114.07 | -0.294 | 114.15 | -0.269 | 114.13 | -0.218
114.19 | -0.17 | 114.19 | -0.182 | 114.18 | -0.192 | 114.09 | -0.294 | 114.17 | -0.269 | 114.15 | -0.218
114.21 | -0.17 | 114.2 | -0.182 | 114.19 | -0.192 | 114.11 | -0.294 | 114.19 | -0.269 | 114.16 | -0.218
114.23 | -0.17 | 114.22 | -0.182 | 114.21 | -0.192 | 114.12 | -0.294 | 114.2 | -0.269 | 114.18 | -0.218
114.24 | -0.17 | 114.24 | -0.182 | 114.22 | -0.192 | 114.14 | -0.294 | 114.22 | -0.269 | 114.19 | -0.218
114.26 | -0.17 | 114.25 | -0.182 | 114.24 | -0.192 | 114.16 | -0.294 | 114.24 | -0.269 | 114.21 | -0.218
114.28 | -0.17 | 114.27 | -0.182 | 114.26 | -0.192 | 114.17 | -0.294 | 114.25 | -0.269 | 114.23 | -0.218
114.29 | -0.17 | 114.29 | -0.182 | 114.27 | -0.192 | 114.19 | -0.294 | 114.27 | -0.269 | 114.24 | -0.218
114.31 | -0.17 | 114.3 | -0.182 | 114.29 | -0.192 | 114.21 | -0.294 | 114.29 | -0.269 | 114.26 | -0.218
114.33 | -0.17 | 114.32 | -0.182 | 114.31 | -0.192 | 114.22 | -0.294 | 114.3 | -0.269 | 114.28 | -0.218
114.34 | -0.17 | 114.34 | -0.182 | 114.32 | -0.192 | 114.24 | -0.294 | 114.32 | -0.269 | 114.29 | -0.218
114.36 | -0.17 | 114.35 | -0.182 | 114.34 | -0.192 | 114.26 | -0.294 | 114.34 | -0.269 | 114.31 | -0.218
114.38 | -0.17 | 114.37 | -0.182 | 114.36 | -0.192 | 114.27 | -0.294 | 114.35 | -0.269 | 114.33 | -0.218
114.39 | -0.17 | 114.39 | -0.182 | 114.38 | -0.192 | 114.29 | -0.294 | 114.37 | -0.269 | 114.34 | -0.218
114.41 | -0.17 | 114.4 | -0.182 | 114.39 | -0.192 | 114.31 | -0.294 | 114.39 | -0.269 | 114.36 | -0.218
114.43 | -0.17 | 114.42 | -0.182 | 114.41 | -0.192 | 114.33 | -0.294 | 114.4 | -0.269 | 114.38 | -0.218
114.44 | -0.17 | 114.44 | -0.182 | 114.43 | -0.192 | 114.34 | -0.294 | 114.42 | -0.269 | 114.39 | -0.218
114.46 | -0.17 | 114.45 | -0.182 | 114.44 | -0.192 | 114.36 | -0.294 | 114.44 | -0.269 | 114.41 | -0.218
114.48 | -0.17 | 114.47 | -0.182 | 114.46 | -0.192 | 114.37 | -0.294 | 114.46 | -0.269 | 114.43 | -0.218
114.49 | -0.17 | 114.49 | -0.182 | 114.48 | -0.192 | 114.39 | -0.294 | 114.47 | -0.269 | 114.45 | -0.218
114.51 | -0.17 | 114.5 | -0.182 | 114.49 | -0.192 | 114.41 | -0.294 | 114.49 | -0.269 | 114.46 | -0.218
114.53 | -0.17 | 114.52 | -0.182 | 114.51 | -0.192 | 114.42 | -0.294 | 114.51 | -0.269 | 114.48 | -0.218
114.54 | -0.17 | 114.54 | -0.182 | 114.53 | -0.192 | 114.44 | -0.294 | 114.52 | -0.269 | 114.49 | -0.218
114.56 | -0.17 | 114.55 | -0.182 | 114.54 | -0.192 | 114.46 | -0.294 | 114.54 | -0.269 | 114.51 | -0.218
114.58 | -0.17 | 114.57 | -0.182 | 114.56 | -0.192 | 114.48 | -0.294 | 114.55 | -0.269 | 114.53 | -0.218
114.59 | -0.17 | 114.59 | -0.182 | 114.57 | -0.192 | 114.49 | -0.294 | 114.57 | -0.269 | 114.55 | -0.218
114.61 | -0.17 | 114.6 | -0.182 | 114.59 | -0.192 | 114.51 | -0.294 | 114.59 | -0.269 | 114.56 | -0.218
114.63 | -0.17 | 114.62 | -0.182 | 114.61 | -0.192 | 114.53 | -0.294 | 114.6 | -0.269 | 114.58 | -0.218
114.64 | -0.17 | 114.64 | -0.182 | 114.63 | -0.192 | 114.54 | -0.294 | 114.62 | -0.269 | 114.59 | -0.218
114.66 | -0.17 | 114.65 | -0.182 | 114.64 | -0.192 | 114.56 | -0.294 | 114.64 | -0.269 | 114.61 | -0.218
114.68 | -0.17 | 114.67 | -0.182 | 114.66 | -0.192 | 114.57 | -0.294 | 114.65 | -0.269 | 114.63 | -0.218
114.69 | -0.17 | 114.69 | -0.182 | 114.68 | -0.192 | 114.59 | -0.294 | 114.67 | -0.269 | 114.65 | -0.218
114.71 | -0.17 | 114.7 | -0.182 | 114.69 | -0.192 | 114.61 | -0.294 | 114.69 | -0.269 | 114.66 | -0.218
114.73 | -0.17 | 114.72 | -0.181 | 114.71 | -0.192 | 114.63 | -0.294 | 114.71 | -0.269 | 114.68 | -0.218
114.74 | -0.17 | 114.74 | -0.181 | 114.72 | -0.192 | 114.64 | -0.294 | 114.72 | -0.269 | 114.69 | -0.218
114.76 | -0.17 | 114.75 | -0.181 | 114.74 | -0.192 | 114.66 | -0.294 | 114.74 | -0.269 | 114.71 | -0.218
114.78 | -0.17 | 114.77 | -0.181 | 114.76 | -0.192 | 114.67 | -0.294 | 114.75 | -0.27 | 114.73 | -0.218
114.79 | -0.17 | 114.79 | -0.181 | 114.78 | -0.192 | 114.69 | -0.294 | 114.77 | -0.27 | 114.74 | -0.218
114.81 | -0.17 | 114.8 | -0.181 | 114.79 | -0.192 | 114.71 | -0.294 | 114.79 | -0.27 | 114.76 | -0.218
114.83 | -0.17 | 114.82 | -0.181 | 114.81 | -0.192 | 114.72 | -0.294 | 114.8 | -0.27 | 114.78 | -0.218
114.84 | -0.17 | 114.84 | -0.181 | 114.82 | -0.192 | 114.74 | -0.294 | 114.82 | -0.27 | 114.8 | -0.218
114.86 | -0.17 | 114.85 | -0.181 | 114.84 | -0.192 | 114.76 | -0.294 | 114.84 | -0.27 | 114.81 | -0.218
114.88 | -0.17 | 114.87 | -0.181 | 114.86 | -0.192 | 114.77 | -0.294 | 114.85 | -0.27 | 114.83 | -0.218
114.89 | -0.17 | 114.89 | -0.181 | 114.88 | -0.192 | 114.79 | -0.294 | 114.87 | -0.27 | 114.85 | -0.218
114.91 | -0.17 | 114.9 | -0.181 | 114.89 | -0.192 | 114.81 | -0.294 | 114.89 | -0.27 | 114.86 | -0.218
114.93 | -0.17 | 114.92 | -0.181 | 114.91 | -0.192 | 114.83 | -0.294 | 114.9 | -0.27 | 114.88 | -0.218
114.94 | -0.17 | 114.94 | -0.181 | 114.93 | -0.192 | 114.84 | -0.294 | 114.92 | -0.27 | 114.9 | -0.218
114.96 | -0.17 | 114.95 | -0.181 | 114.94 | -0.192 | 114.86 | -0.294 | 114.94 | -0.27 | 114.91 | -0.218
114.98 | -0.17 | 114.97 | -0.181 | 114.96 | -0.192 | 114.88 | -0.294 | 114.95 | -0.27 | 114.93 | -0.218
114.99 | -0.17 | 114.99 | -0.181 | 114.98 | -0.192 | 114.89 | -0.294 | 114.97 | -0.27 | 114.95 | -0.218
115.01 | -0.17 | 115 | -0.181 | 114.99 | -0.192 | 114.91 | -0.294 | 114.99 | -0.27 | 114.96 | -0.218
115.03 | -0.17 | 115.02 | -0.181 | 115.01 | -0.192 | 114.93 | -0.294 | 115 | -0.27 | 114.98 | -0.218
115.04 | -0.17 | 115.04 | -0.181 | 115.03 | -0.192 | 114.94 | -0.294 | 115.02 | -0.27 | 115 | -0.218
115.06 | -0.17 | 115.05 | -0.181 | 115.04 | -0.192 | 114.96 | -0.294 | 115.04 | -0.27 | 115.01 | -0.218
115.08 | -0.17 | 115.07 | -0.181 | 115.06 | -0.192 | 114.97 | -0.294 | 115.05 | -0.27 | 115.03 | -0.218
115.09 | -0.17 | 115.09 | -0.181 | 115.08 | -0.192 | 114.99 | -0.294 | 115.07 | -0.27 | 115.05 | -0.218
115.11 | -0.17 | 115.1 | -0.181 | 115.09 | -0.192 | 115.01 | -0.294 | 115.09 | -0.27 | 115.06 | -0.218
115.13 | -0.17 | 115.12 | -0.181 | 115.11 | -0.192 | 115.03 | -0.294 | 115.1 | -0.27 | 115.08 | -0.218
115.14 | -0.17 | 115.14 | -0.181 | 115.13 | -0.192 | 115.04 | -0.294 | 115.12 | -0.27 | 115.1 | -0.218
115.16 | -0.17 | 115.15 | -0.181 | 115.14 | -0.192 | 115.06 | -0.294 | 115.14 | -0.27 | 115.11 | -0.218
115.18 | -0.17 | 115.17 | -0.181 | 115.16 | -0.192 | 115.07 | -0.294 | 115.15 | -0.27 | 115.13 | -0.218
115.19 | -0.17 | 115.19 | -0.181 | 115.18 | -0.192 | 115.09 | -0.294 | 115.17 | -0.27 | 115.15 | -0.218
115.21 | -0.17 | 115.2 | -0.181 | 115.19 | -0.192 | 115.11 | -0.294 | 115.19 | -0.27 | 115.16 | -0.218
115.23 | -0.17 | 115.22 | -0.181 | 115.21 | -0.192 | 115.12 | -0.294 | 115.2 | -0.27 | 115.18 | -0.218
115.24 | -0.17 | 115.24 | -0.181 | 115.23 | -0.192 | 115.14 | -0.294 | 115.22 | -0.27 | 115.2 | -0.218
115.26 | -0.17 | 115.25 | -0.181 | 115.24 | -0.192 | 115.16 | -0.294 | 115.24 | -0.27 | 115.21 | -0.218
115.28 | -0.17 | 115.27 | -0.181 | 115.26 | -0.192 | 115.18 | -0.294 | 115.25 | -0.27 | 115.23 | -0.218
115.29 | -0.17 | 115.29 | -0.181 | 115.28 | -0.192 | 115.19 | -0.294 | 115.27 | -0.27 | 115.25 | -0.218
115.31 | -0.17 | 115.3 | -0.181 | 115.29 | -0.192 | 115.21 | -0.294 | 115.29 | -0.27 | 115.26 | -0.218
115.33 | -0.17 | 115.32 | -0.182 | 115.31 | -0.192 | 115.23 | -0.294 | 115.31 | -0.27 | 115.28 | -0.218
115.34 | -0.17 | 115.34 | -0.182 | 115.33 | -0.192 | 115.24 | -0.294 | 115.32 | -0.27 | 115.29 | -0.218
115.36 | -0.17 | 115.35 | -0.182 | 115.34 | -0.192 | 115.26 | -0.294 | 115.34 | -0.27 | 115.31 | -0.218
115.38 | -0.17 | 115.37 | -0.182 | 115.36 | -0.192 | 115.28 | -0.294 | 115.35 | -0.27 | 115.33 | -0.218
115.39 | -0.17 | 115.39 | -0.182 | 115.38 | -0.192 | 115.29 | -0.294 | 115.37 | -0.27 | 115.35 | -0.218
115.41 | -0.17 | 115.4 | -0.182 | 115.39 | -0.192 | 115.31 | -0.294 | 115.39 | -0.27 | 115.36 | -0.218
115.43 | -0.17 | 115.42 | -0.182 | 115.41 | -0.192 | 115.32 | -0.294 | 115.4 | -0.27 | 115.38 | -0.218
115.44 | -0.17 | 115.44 | -0.182 | 115.43 | -0.192 | 115.34 | -0.294 | 115.42 | -0.27 | 115.39 | -0.218
115.46 | -0.17 | 115.45 | -0.182 | 115.44 | -0.192 | 115.36 | -0.294 | 115.44 | -0.27 | 115.41 | -0.218
115.48 | -0.17 | 115.47 | -0.182 | 115.46 | -0.192 | 115.38 | -0.294 | 115.45 | -0.27 | 115.43 | -0.218
115.49 | -0.17 | 115.49 | -0.182 | 115.48 | -0.192 | 115.39 | -0.294 | 115.47 | -0.27 | 115.45 | -0.218
115.51 | -0.17 | 115.5 | -0.182 | 115.49 | -0.192 | 115.41 | -0.294 | 115.49 | -0.27 | 115.46 | -0.218
115.53 | -0.17 | 115.52 | -0.182 | 115.51 | -0.192 | 115.43 | -0.294 | 115.5 | -0.27 | 115.48 | -0.218
115.54 | -0.17 | 115.54 | -0.182 | 115.53 | -0.192 | 115.44 | -0.294 | 115.52 | -0.27 | 115.5 | -0.218
115.56 | -0.17 | 115.55 | -0.182 | 115.54 | -0.192 | 115.46 | -0.294 | 115.54 | -0.27 | 115.51 | -0.218
115.58 | -0.17 | 115.57 | -0.182 | 115.56 | -0.192 | 115.48 | -0.294 | 115.55 | -0.27 | 115.53 | -0.218
115.59 | -0.17 | 115.59 | -0.182 | 115.58 | -0.192 | 115.49 | -0.295 | 115.57 | -0.27 | 115.55 | -0.218
115.61 | -0.17 | 115.6 | -0.182 | 115.59 | -0.192 | 115.51 | -0.295 | 115.59 | -0.27 | 115.56 | -0.218
115.63 | -0.17 | 115.62 | -0.182 | 115.61 | -0.192 | 115.53 | -0.295 | 115.6 | -0.27 | 115.58 | -0.218
115.64 | -0.17 | 115.64 | -0.182 | 115.63 | -0.192 | 115.54 | -0.295 | 115.62 | -0.27 | 115.6 | -0.218
115.66 | -0.17 | 115.65 | -0.182 | 115.64 | -0.192 | 115.56 | -0.295 | 115.64 | -0.27 | 115.61 | -0.218
115.68 | -0.17 | 115.67 | -0.182 | 115.66 | -0.192 | 115.57 | -0.295 | 115.65 | -0.27 | 115.63 | -0.218
115.69 | -0.17 | 115.69 | -0.182 | 115.68 | -0.192 | 115.59 | -0.295 | 115.67 | -0.27 | 115.65 | -0.218
115.71 | -0.17 | 115.7 | -0.182 | 115.69 | -0.192 | 115.61 | -0.295 | 115.69 | -0.27 | 115.66 | -0.218
115.73 | -0.17 | 115.72 | -0.182 | 115.71 | -0.192 | 115.62 | -0.295 | 115.7 | -0.27 | 115.68 | -0.218
115.74 | -0.17 | 115.74 | -0.182 | 115.73 | -0.192 | 115.64 | -0.295 | 115.72 | -0.27 | 115.7 | -0.218
115.76 | -0.17 | 115.75 | -0.182 | 115.74 | -0.192 | 115.66 | -0.295 | 115.74 | -0.27 | 115.71 | -0.218
115.78 | -0.17 | 115.77 | -0.182 | 115.76 | -0.192 | 115.68 | -0.295 | 115.76 | -0.27 | 115.73 | -0.218
115.79 | -0.17 | 115.79 | -0.182 | 115.78 | -0.192 | 115.69 | -0.295 | 115.77 | -0.27 | 115.75 | -0.218
115.81 | -0.17 | 115.8 | -0.182 | 115.79 | -0.192 | 115.71 | -0.295 | 115.79 | -0.27 | 115.76 | -0.218
115.83 | -0.17 | 115.82 | -0.182 | 115.81 | -0.192 | 115.73 | -0.295 | 115.8 | -0.27 | 115.78 | -0.218
115.84 | -0.17 | 115.84 | -0.182 | 115.83 | -0.192 | 115.74 | -0.295 | 115.82 | -0.27 | 115.8 | -0.218
115.86 | -0.17 | 115.85 | -0.182 | 115.84 | -0.192 | 115.76 | -0.295 | 115.84 | -0.27 | 115.81 | -0.218
115.88 | -0.17 | 115.87 | -0.182 | 115.86 | -0.192 | 115.78 | -0.295 | 115.85 | -0.27 | 115.83 | -0.218
115.89 | -0.17 | 115.89 | -0.182 | 115.88 | -0.192 | 115.79 | -0.295 | 115.87 | -0.27 | 115.85 | -0.218
115.91 | -0.17 | 115.9 | -0.182 | 115.89 | -0.192 | 115.81 | -0.295 | 115.89 | -0.27 | 115.86 | -0.218
115.93 | -0.17 | 115.92 | -0.182 | 115.91 | -0.192 | 115.82 | -0.295 | 115.9 | -0.27 | 115.88 | -0.218
115.94 | -0.17 | 115.94 | -0.182 | 115.93 | -0.192 | 115.84 | -0.295 | 115.92 | -0.27 | 115.9 | -0.218
115.96 | -0.17 | 115.95 | -0.182 | 115.94 | -0.192 | 115.86 | -0.295 | 115.94 | -0.27 | 115.91 | -0.218
115.98 | -0.17 | 115.97 | -0.182 | 115.96 | -0.192 | 115.88 | -0.295 | 115.95 | -0.27 | 115.93 | -0.218
115.99 | -0.17 | 115.99 | -0.182 | 115.98 | -0.192 | 115.89 | -0.295 | 115.97 | -0.27 | 115.95 | -0.218
116.01 | -0.17 | 116 | -0.182 | 115.99 | -0.192 | 115.91 | -0.295 | 115.99 | -0.27 | 115.96 | -0.218
116.03 | -0.17 | 116.02 | -0.182 | 116.01 | -0.192 | 115.92 | -0.295 | 116.01 | -0.27 | 115.98 | -0.218
116.04 | -0.17 | 116.04 | -0.182 | 116.03 | -0.192 | 115.94 | -0.295 | 116.02 | -0.27 | 116 | -0.218
116.06 | -0.17 | 116.05 | -0.182 | 116.04 | -0.192 | 115.96 | -0.295 | 116.04 | -0.27 | 116.01 | -0.218
116.08 | -0.17 | 116.07 | -0.182 | 116.06 | -0.192 | 115.98 | -0.295 | 116.05 | -0.27 | 116.03 | -0.218
116.09 | -0.17 | 116.09 | -0.182 | 116.08 | -0.192 | 115.99 | -0.295 | 116.07 | -0.27 | 116.05 | -0.218
116.11 | -0.17 | 116.1 | -0.182 | 116.09 | -0.192 | 116.01 | -0.295 | 116.09 | -0.27 | 116.06 | -0.218
116.13 | -0.17 | 116.12 | -0.182 | 116.11 | -0.192 | 116.02 | -0.295 | 116.11 | -0.27 | 116.08 | -0.218
116.14 | -0.17 | 116.14 | -0.182 | 116.13 | -0.192 | 116.04 | -0.295 | 116.12 | -0.27 | 116.1 | -0.218
116.16 | -0.17 | 116.15 | -0.182 | 116.14 | -0.192 | 116.06 | -0.295 | 116.14 | -0.27 | 116.11 | -0.218
116.18 | -0.17 | 116.17 | -0.182 | 116.16 | -0.192 | 116.07 | -0.295 | 116.15 | -0.27 | 116.13 | -0.218
116.19 | -0.17 | 116.19 | -0.182 | 116.18 | -0.192 | 116.09 | -0.295 | 116.17 | -0.27 | 116.15 | -0.218
116.21 | -0.17 | 116.2 | -0.182 | 116.19 | -0.192 | 116.11 | -0.295 | 116.19 | -0.27 | 116.16 | -0.218
116.23 | -0.17 | 116.22 | -0.182 | 116.21 | -0.192 | 116.12 | -0.295 | 116.21 | -0.27 | 116.18 | -0.218
116.24 | -0.17 | 116.24 | -0.182 | 116.23 | -0.192 | 116.14 | -0.295 | 116.22 | -0.27 | 116.2 | -0.218
116.26 | -0.17 | 116.25 | -0.182 | 116.24 | -0.192 | 116.16 | -0.295 | 116.24 | -0.27 | 116.21 | -0.218
116.28 | -0.17 | 116.27 | -0.182 | 116.26 | -0.192 | 116.17 | -0.295 | 116.25 | -0.27 | 116.23 | -0.218
116.29 | -0.17 | 116.29 | -0.182 | 116.28 | -0.192 | 116.19 | -0.295 | 116.27 | -0.27 | 116.25 | -0.218
116.31 | -0.17 | 116.3 | -0.182 | 116.29 | -0.192 | 116.21 | -0.295 | 116.29 | -0.27 | 116.26 | -0.218
116.33 | -0.17 | 116.32 | -0.182 | 116.31 | -0.192 | 116.22 | -0.295 | 116.31 | -0.27 | 116.28 | -0.218
116.34 | -0.17 | 116.34 | -0.182 | 116.33 | -0.192 | 116.24 | -0.295 | 116.32 | -0.27 | 116.3 | -0.218
116.36 | -0.17 | 116.35 | -0.182 | 116.34 | -0.192 | 116.26 | -0.295 | 116.34 | -0.27 | 116.31 | -0.218
116.38 | -0.17 | 116.37 | -0.182 | 116.36 | -0.192 | 116.27 | -0.295 | 116.36 | -0.27 | 116.33 | -0.218
116.39 | -0.17 | 116.39 | -0.182 | 116.38 | -0.192 | 116.29 | -0.295 | 116.37 | -0.27 | 116.35 | -0.218
116.41 | -0.17 | 116.4 | -0.182 | 116.39 | -0.192 | 116.31 | -0.295 | 116.39 | -0.27 | 116.36 | -0.218
116.43 | -0.17 | 116.42 | -0.181 | 116.41 | -0.192 | 116.32 | -0.295 | 116.41 | -0.27 | 116.38 | -0.218
116.44 | -0.17 | 116.44 | -0.181 | 116.43 | -0.192 | 116.34 | -0.295 | 116.42 | -0.27 | 116.4 | -0.218
116.46 | -0.17 | 116.45 | -0.181 | 116.44 | -0.192 | 116.36 | -0.295 | 116.44 | -0.27 | 116.41 | -0.218
116.48 | -0.17 | 116.47 | -0.181 | 116.46 | -0.192 | 116.37 | -0.295 | 116.46 | -0.27 | 116.43 | -0.218
116.49 | -0.17 | 116.49 | -0.181 | 116.48 | -0.192 | 116.39 | -0.295 | 116.47 | -0.27 | 116.45 | -0.218
116.51 | -0.17 | 116.51 | -0.181 | 116.49 | -0.192 | 116.41 | -0.295 | 116.49 | -0.27 | 116.46 | -0.218
116.53 | -0.17 | 116.52 | -0.181 | 116.51 | -0.192 | 116.42 | -0.295 | 116.51 | -0.27 | 116.48 | -0.218
116.54 | -0.17 | 116.54 | -0.181 | 116.53 | -0.192 | 116.44 | -0.295 | 116.52 | -0.27 | 116.5 | -0.218
116.56 | -0.17 | 116.56 | -0.181 | 116.54 | -0.192 | 116.46 | -0.295 | 116.54 | -0.27 | 116.51 | -0.218
116.58 | -0.17 | 116.57 | -0.181 | 116.56 | -0.192 | 116.47 | -0.295 | 116.55 | -0.27 | 116.53 | -0.218
116.59 | -0.17 | 116.59 | -0.181 | 116.58 | -0.192 | 116.49 | -0.295 | 116.57 | -0.27 | 116.55 | -0.218
116.61 | -0.17 | 116.6 | -0.181 | 116.59 | -0.192 | 116.51 | -0.295 | 116.59 | -0.27 | 116.56 | -0.218
116.63 | -0.17 | 116.62 | -0.181 | 116.61 | -0.192 | 116.52 | -0.295 | 116.61 | -0.27 | 116.58 | -0.218
116.64 | -0.17 | 116.64 | -0.181 | 116.63 | -0.192 | 116.54 | -0.295 | 116.62 | -0.27 | 116.6 | -0.218
116.66 | -0.17 | 116.65 | -0.181 | 116.64 | -0.192 | 116.56 | -0.295 | 116.64 | -0.27 | 116.61 | -0.218
116.68 | -0.17 | 116.67 | -0.181 | 116.66 | -0.192 | 116.58 | -0.295 | 116.66 | -0.27 | 116.63 | -0.218
116.69 | -0.17 | 116.69 | -0.181 | 116.67 | -0.192 | 116.59 | -0.295 | 116.67 | -0.27 | 116.65 | -0.218
116.71 | -0.17 | 116.7 | -0.181 | 116.69 | -0.192 | 116.61 | -0.295 | 116.69 | -0.27 | 116.66 | -0.218
116.73 | -0.17 | 116.72 | -0.181 | 116.71 | -0.192 | 116.62 | -0.295 | 116.7 | -0.27 | 116.68 | -0.218
116.74 | -0.17 | 116.74 | -0.181 | 116.73 | -0.192 | 116.64 | -0.295 | 116.72 | -0.27 | 116.7 | -0.218
116.76 | -0.17 | 116.75 | -0.181 | 116.74 | -0.192 | 116.66 | -0.295 | 116.74 | -0.27 | 116.71 | -0.218
116.78 | -0.17 | 116.77 | -0.181 | 116.76 | -0.192 | 116.68 | -0.295 | 116.76 | -0.27 | 116.73 | -0.218
116.79 | -0.17 | 116.79 | -0.181 | 116.78 | -0.192 | 116.69 | -0.295 | 116.77 | -0.27 | 116.75 | -0.218
116.81 | -0.17 | 116.8 | -0.181 | 116.79 | -0.192 | 116.71 | -0.295 | 116.79 | -0.27 | 116.76 | -0.218
116.83 | -0.17 | 116.82 | -0.181 | 116.81 | -0.192 | 116.72 | -0.295 | 116.81 | -0.27 | 116.78 | -0.218
116.84 | -0.17 | 116.84 | -0.181 | 116.83 | -0.192 | 116.74 | -0.295 | 116.82 | -0.27 | 116.8 | -0.218
116.86 | -0.17 | 116.85 | -0.181 | 116.84 | -0.192 | 116.76 | -0.295 | 116.84 | -0.27 | 116.81 | -0.218
116.88 | -0.17 | 116.87 | -0.181 | 116.86 | -0.192 | 116.77 | -0.295 | 116.86 | -0.27 | 116.83 | -0.218
116.89 | -0.17 | 116.89 | -0.181 | 116.88 | -0.192 | 116.79 | -0.295 | 116.87 | -0.27 | 116.85 | -0.218
116.91 | -0.17 | 116.9 | -0.181 | 116.89 | -0.192 | 116.81 | -0.295 | 116.89 | -0.27 | 116.86 | -0.218
116.93 | -0.17 | 116.92 | -0.181 | 116.91 | -0.192 | 116.83 | -0.295 | 116.91 | -0.27 | 116.88 | -0.218
116.94 | -0.17 | 116.94 | -0.181 | 116.93 | -0.192 | 116.84 | -0.295 | 116.92 | -0.27 | 116.9 | -0.218
116.96 | -0.17 | 116.95 | -0.181 | 116.94 | -0.192 | 116.86 | -0.295 | 116.94 | -0.27 | 116.91 | -0.218
116.98 | -0.17 | 116.97 | -0.181 | 116.96 | -0.192 | 116.87 | -0.295 | 116.95 | -0.27 | 116.93 | -0.218
116.99 | -0.17 | 116.99 | -0.181 | 116.98 | -0.192 | 116.89 | -0.295 | 116.97 | -0.27 | 116.95 | -0.218
117.01 | -0.17 | 117 | -0.181 | 116.99 | -0.192 | 116.91 | -0.295 | 116.99 | -0.27 | 116.96 | -0.218
117.03 | -0.17 | 117.02 | -0.181 | 117.01 | -0.192 | 116.93 | -0.295 | 117 | -0.27 | 116.98 | -0.218
117.04 | -0.17 | 117.04 | -0.181 | 117.03 | -0.192 | 116.94 | -0.295 | 117.02 | -0.27 | 117 | -0.218
117.06 | -0.17 | 117.05 | -0.181 | 117.04 | -0.192 | 116.96 | -0.295 | 117.04 | -0.27 | 117.01 | -0.218
117.08 | -0.17 | 117.07 | -0.181 | 117.06 | -0.192 | 116.97 | -0.295 | 117.06 | -0.27 | 117.03 | -0.218
117.09 | -0.17 | 117.09 | -0.181 | 117.08 | -0.192 | 116.99 | -0.295 | 117.07 | -0.27 | 117.05 | -0.218
117.11 | -0.17 | 117.1 | -0.181 | 117.09 | -0.192 | 117.01 | -0.295 | 117.09 | -0.27 | 117.06 | -0.218
117.13 | -0.17 | 117.12 | -0.181 | 117.11 | -0.192 | 117.02 | -0.295 | 117.11 | -0.27 | 117.08 | -0.218
117.14 | -0.17 | 117.14 | -0.181 | 117.13 | -0.192 | 117.04 | -0.295 | 117.12 | -0.27 | 117.1 | -0.218
117.16 | -0.17 | 117.15 | -0.181 | 117.14 | -0.192 | 117.06 | -0.295 | 117.14 | -0.27 | 117.11 | -0.218
117.18 | -0.17 | 117.17 | -0.181 | 117.16 | -0.192 | 117.08 | -0.295 | 117.15 | -0.27 | 117.13 | -0.218
117.19 | -0.17 | 117.19 | -0.181 | 117.18 | -0.192 | 117.09 | -0.295 | 117.17 | -0.27 | 117.15 | -0.218
117.21 | -0.17 | 117.21 | -0.181 | 117.19 | -0.192 | 117.11 | -0.295 | 117.19 | -0.27 | 117.16 | -0.218
117.23 | -0.17 | 117.22 | -0.181 | 117.21 | -0.192 | 117.12 | -0.295 | 117.21 | -0.27 | 117.18 | -0.218
117.24 | -0.17 | 117.24 | -0.181 | 117.23 | -0.192 | 117.14 | -0.295 | 117.22 | -0.27 | 117.2 | -0.218
117.26 | -0.17 | 117.25 | -0.181 | 117.24 | -0.192 | 117.16 | -0.295 | 117.24 | -0.27 | 117.21 | -0.218
117.28 | -0.17 | 117.27 | -0.181 | 117.26 | -0.192 | 117.17 | -0.295 | 117.26 | -0.27 | 117.23 | -0.218
117.29 | -0.17 | 117.29 | -0.181 | 117.28 | -0.192 | 117.19 | -0.295 | 117.27 | -0.27 | 117.25 | -0.218
117.31 | -0.17 | 117.3 | -0.181 | 117.29 | -0.192 | 117.21 | -0.295 | 117.29 | -0.27 | 117.26 | -0.218
117.33 | -0.17 | 117.32 | -0.181 | 117.31 | -0.192 | 117.22 | -0.295 | 117.31 | -0.27 | 117.28 | -0.218
117.34 | -0.17 | 117.34 | -0.181 | 117.33 | -0.192 | 117.24 | -0.295 | 117.32 | -0.27 | 117.3 | -0.218
117.36 | -0.17 | 117.35 | -0.181 | 117.34 | -0.192 | 117.26 | -0.295 | 117.34 | -0.27 | 117.31 | -0.218
117.38 | -0.17 | 117.37 | -0.181 | 117.36 | -0.192 | 117.27 | -0.295 | 117.35 | -0.27 | 117.33 | -0.218
117.39 | -0.17 | 117.39 | -0.181 | 117.38 | -0.192 | 117.29 | -0.295 | 117.37 | -0.27 | 117.35 | -0.218
117.41 | -0.17 | 117.41 | -0.181 | 117.39 | -0.192 | 117.31 | -0.295 | 117.39 | -0.27 | 117.36 | -0.218
117.43 | -0.17 | 117.42 | -0.181 | 117.41 | -0.192 | 117.32 | -0.295 | 117.4 | -0.27 | 117.38 | -0.218
117.44 | -0.17 | 117.44 | -0.181 | 117.43 | -0.192 | 117.34 | -0.295 | 117.42 | -0.27 | 117.4 | -0.218
117.46 | -0.17 | 117.46 | -0.181 | 117.44 | -0.192 | 117.36 | -0.295 | 117.44 | -0.27 | 117.41 | -0.218
117.48 | -0.17 | 117.47 | -0.181 | 117.46 | -0.192 | 117.37 | -0.295 | 117.46 | -0.27 | 117.43 | -0.218
117.49 | -0.17 | 117.49 | -0.181 | 117.48 | -0.192 | 117.39 | -0.295 | 117.47 | -0.27 | 117.45 | -0.218
117.51 | -0.17 | 117.5 | -0.181 | 117.49 | -0.192 | 117.41 | -0.295 | 117.49 | -0.27 | 117.46 | -0.218
117.53 | -0.17 | 117.52 | -0.181 | 117.51 | -0.192 | 117.43 | -0.295 | 117.5 | -0.27 | 117.48 | -0.218
117.54 | -0.17 | 117.54 | -0.181 | 117.53 | -0.192 | 117.44 | -0.295 | 117.52 | -0.27 | 117.5 | -0.218
117.56 | -0.17 | 117.56 | -0.181 | 117.54 | -0.192 | 117.46 | -0.295 | 117.54 | -0.27 | 117.51 | -0.218
117.58 | -0.17 | 117.57 | -0.181 | 117.56 | -0.192 | 117.48 | -0.295 | 117.55 | -0.27 | 117.53 | -0.218
117.59 | -0.17 | 117.59 | -0.181 | 117.58 | -0.192 | 117.49 | -0.295 | 117.57 | -0.27 | 117.55 | -0.218
117.61 | -0.17 | 117.61 | -0.181 | 117.59 | -0.192 | 117.51 | -0.295 | 117.59 | -0.27 | 117.56 | -0.218
117.63 | -0.17 | 117.62 | -0.181 | 117.61 | -0.192 | 117.53 | -0.295 | 117.6 | -0.27 | 117.58 | -0.218
117.64 | -0.17 | 117.64 | -0.181 | 117.63 | -0.192 | 117.54 | -0.295 | 117.62 | -0.27 | 117.6 | -0.218
117.66 | -0.17 | 117.65 | -0.181 | 117.64 | -0.192 | 117.56 | -0.295 | 117.64 | -0.27 | 117.61 | -0.218
117.68 | -0.17 | 117.67 | -0.181 | 117.66 | -0.192 | 117.57 | -0.295 | 117.66 | -0.27 | 117.63 | -0.218
117.69 | -0.17 | 117.69 | -0.181 | 117.68 | -0.192 | 117.59 | -0.295 | 117.67 | -0.27 | 117.65 | -0.218
117.71 | -0.17 | 117.71 | -0.181 | 117.69 | -0.192 | 117.61 | -0.295 | 117.69 | -0.27 | 117.66 | -0.218
117.73 | -0.17 | 117.72 | -0.181 | 117.71 | -0.192 | 117.63 | -0.295 | 117.7 | -0.27 | 117.68 | -0.218
117.74 | -0.17 | 117.74 | -0.182 | 117.73 | -0.192 | 117.64 | -0.295 | 117.72 | -0.27 | 117.7 | -0.218
117.76 | -0.17 | 117.76 | -0.182 | 117.74 | -0.192 | 117.66 | -0.295 | 117.74 | -0.27 | 117.71 | -0.218
117.78 | -0.17 | 117.77 | -0.182 | 117.76 | -0.192 | 117.68 | -0.295 | 117.76 | -0.27 | 117.73 | -0.218
117.79 | -0.17 | 117.79 | -0.182 | 117.78 | -0.192 | 117.69 | -0.295 | 117.77 | -0.27 | 117.75 | -0.218
117.81 | -0.17 | 117.81 | -0.182 | 117.79 | -0.192 | 117.71 | -0.295 | 117.79 | -0.27 | 117.76 | -0.218
117.83 | -0.17 | 117.82 | -0.182 | 117.81 | -0.192 | 117.72 | -0.295 | 117.8 | -0.27 | 117.78 | -0.218
117.85 | -0.17 | 117.84 | -0.182 | 117.83 | -0.192 | 117.74 | -0.296 | 117.82 | -0.27 | 117.8 | -0.218
117.86 | -0.17 | 117.86 | -0.182 | 117.84 | -0.192 | 117.76 | -0.296 | 117.84 | -0.27 | 117.81 | -0.218
117.88 | -0.17 | 117.87 | -0.182 | 117.86 | -0.192 | 117.78 | -0.296 | 117.85 | -0.27 | 117.83 | -0.218
117.89 | -0.17 | 117.89 | -0.182 | 117.88 | -0.192 | 117.79 | -0.296 | 117.87 | -0.27 | 117.85 | -0.218
117.91 | -0.17 | 117.91 | -0.182 | 117.89 | -0.192 | 117.81 | -0.296 | 117.89 | -0.27 | 117.86 | -0.218
117.93 | -0.17 | 117.92 | -0.182 | 117.91 | -0.192 | 117.82 | -0.296 | 117.91 | -0.27 | 117.88 | -0.218
117.95 | -0.17 | 117.94 | -0.182 | 117.93 | -0.192 | 117.84 | -0.296 | 117.92 | -0.27 | 117.9 | -0.218
117.96 | -0.17 | 117.96 | -0.182 | 117.94 | -0.192 | 117.86 | -0.296 | 117.94 | -0.27 | 117.91 | -0.218
117.98 | -0.17 | 117.97 | -0.182 | 117.96 | -0.192 | 117.87 | -0.296 | 117.96 | -0.27 | 117.93 | -0.218
118 | -0.17 | 117.99 | -0.182 | 117.98 | -0.192 | 117.89 | -0.296 | 117.97 | -0.27 | 117.95 | -0.218
118.01 | -0.17 | 118.01 | -0.182 | 117.99 | -0.192 | 117.91 | -0.296 | 117.99 | -0.27 | 117.96 | -0.218
118.03 | -0.17 | 118.02 | -0.182 | 118.01 | -0.192 | 117.92 | -0.296 | 118.01 | -0.27 | 117.98 | -0.218
118.04 | -0.17 | 118.04 | -0.182 | 118.03 | -0.192 | 117.94 | -0.296 | 118.02 | -0.27 | 118 | -0.218
118.06 | -0.17 | 118.06 | -0.182 | 118.04 | -0.192 | 117.96 | -0.296 | 118.04 | -0.27 | 118.01 | -0.218
118.08 | -0.17 | 118.07 | -0.182 | 118.06 | -0.192 | 117.97 | -0.296 | 118.06 | -0.27 | 118.03 | -0.218
118.09 | -0.17 | 118.09 | -0.182 | 118.08 | -0.192 | 117.99 | -0.296 | 118.07 | -0.27 | 118.05 | -0.218
118.11 | -0.17 | 118.11 | -0.182 | 118.09 | -0.192 | 118.01 | -0.296 | 118.09 | -0.27 | 118.06 | -0.218
118.13 | -0.17 | 118.12 | -0.182 | 118.11 | -0.192 | 118.03 | -0.296 | 118.11 | -0.27 | 118.08 | -0.218
118.14 | -0.17 | 118.14 | -0.182 | 118.13 | -0.192 | 118.04 | -0.296 | 118.12 | -0.27 | 118.1 | -0.218
118.16 | -0.17 | 118.16 | -0.182 | 118.14 | -0.192 | 118.06 | -0.296 | 118.14 | -0.27 | 118.11 | -0.218
118.18 | -0.17 | 118.17 | -0.182 | 118.16 | -0.192 | 118.07 | -0.296 | 118.16 | -0.27 | 118.13 | -0.218
118.2 | -0.17 | 118.19 | -0.182 | 118.18 | -0.192 | 118.09 | -0.296 | 118.17 | -0.27 | 118.15 | -0.218
118.21 | -0.17 | 118.21 | -0.182 | 118.19 | -0.192 | 118.11 | -0.296 | 118.19 | -0.27 | 118.16 | -0.218
118.23 | -0.17 | 118.22 | -0.182 | 118.21 | -0.192 | 118.12 | -0.296 | 118.21 | -0.27 | 118.18 | -0.218
118.24 | -0.17 | 118.24 | -0.182 | 118.23 | -0.192 | 118.14 | -0.296 | 118.22 | -0.27 | 118.2 | -0.218
118.26 | -0.17 | 118.26 | -0.182 | 118.24 | -0.192 | 118.16 | -0.296 | 118.24 | -0.27 | 118.21 | -0.218
118.28 | -0.17 | 118.27 | -0.182 | 118.26 | -0.192 | 118.18 | -0.296 | 118.26 | -0.27 | 118.23 | -0.218
118.3 | -0.17 | 118.29 | -0.182 | 118.28 | -0.192 | 118.19 | -0.296 | 118.27 | -0.27 | 118.25 | -0.218
118.31 | -0.17 | 118.31 | -0.182 | 118.29 | -0.192 | 118.21 | -0.296 | 118.29 | -0.27 | 118.26 | -0.218
118.33 | -0.17 | 118.32 | -0.182 | 118.31 | -0.192 | 118.23 | -0.296 | 118.31 | -0.27 | 118.28 | -0.218
118.35 | -0.17 | 118.34 | -0.182 | 118.33 | -0.192 | 118.24 | -0.296 | 118.32 | -0.27 | 118.3 | -0.218
118.36 | -0.17 | 118.36 | -0.182 | 118.34 | -0.192 | 118.26 | -0.296 | 118.34 | -0.27 | 118.31 | -0.218
118.38 | -0.17 | 118.37 | -0.182 | 118.36 | -0.192 | 118.28 | -0.296 | 118.36 | -0.27 | 118.33 | -0.218
118.4 | -0.17 | 118.39 | -0.182 | 118.38 | -0.192 | 118.29 | -0.296 | 118.37 | -0.27 | 118.35 | -0.218
118.41 | -0.17 | 118.41 | -0.182 | 118.39 | -0.192 | 118.31 | -0.296 | 118.39 | -0.27 | 118.36 | -0.218
118.43 | -0.17 | 118.42 | -0.182 | 118.41 | -0.192 | 118.33 | -0.296 | 118.41 | -0.27 | 118.38 | -0.218
118.45 | -0.17 | 118.44 | -0.182 | 118.43 | -0.192 | 118.34 | -0.296 | 118.42 | -0.27 | 118.4 | -0.218
118.46 | -0.17 | 118.46 | -0.182 | 118.44 | -0.192 | 118.36 | -0.296 | 118.44 | -0.27 | 118.41 | -0.218
118.48 | -0.17 | 118.47 | -0.182 | 118.46 | -0.192 | 118.38 | -0.296 | 118.46 | -0.27 | 118.43 | -0.218
118.5 | -0.17 | 118.49 | -0.182 | 118.48 | -0.192 | 118.39 | -0.296 | 118.47 | -0.27 | 118.45 | -0.218
118.51 | -0.17 | 118.5 | -0.182 | 118.49 | -0.192 | 118.41 | -0.296 | 118.49 | -0.27 | 118.46 | -0.218
118.53 | -0.17 | 118.52 | -0.182 | 118.51 | -0.192 | 118.43 | -0.296 | 118.51 | -0.27 | 118.48 | -0.218
118.55 | -0.17 | 118.54 | -0.182 | 118.53 | -0.192 | 118.44 | -0.296 | 118.52 | -0.27 | 118.5 | -0.218
118.56 | -0.17 | 118.56 | -0.182 | 118.54 | -0.192 | 118.46 | -0.296 | 118.54 | -0.27 | 118.51 | -0.218
118.58 | -0.17 | 118.57 | -0.182 | 118.56 | -0.192 | 118.48 | -0.296 | 118.56 | -0.27 | 118.53 | -0.218
118.6 | -0.17 | 118.59 | -0.182 | 118.58 | -0.192 | 118.49 | -0.296 | 118.57 | -0.27 | 118.55 | -0.218
118.61 | -0.17 | 118.61 | -0.182 | 118.59 | -0.192 | 118.51 | -0.296 | 118.59 | -0.27 | 118.56 | -0.218
118.63 | -0.17 | 118.62 | -0.182 | 118.61 | -0.192 | 118.53 | -0.296 | 118.61 | -0.27 | 118.58 | -0.218
118.65 | -0.17 | 118.64 | -0.182 | 118.63 | -0.192 | 118.54 | -0.296 | 118.62 | -0.27 | 118.6 | -0.218
118.66 | -0.17 | 118.66 | -0.182 | 118.65 | -0.192 | 118.56 | -0.296 | 118.64 | -0.27 | 118.61 | -0.218
118.68 | -0.17 | 118.67 | -0.182 | 118.66 | -0.192 | 118.58 | -0.296 | 118.66 | -0.27 | 118.63 | -0.218
118.7 | -0.17 | 118.69 | -0.182 | 118.68 | -0.192 | 118.59 | -0.296 | 118.67 | -0.27 | 118.65 | -0.218
118.71 | -0.17 | 118.71 | -0.182 | 118.69 | -0.192 | 118.61 | -0.296 | 118.69 | -0.27 | 118.66 | -0.218
118.73 | -0.17 | 118.72 | -0.182 | 118.71 | -0.192 | 118.63 | -0.296 | 118.71 | -0.27 | 118.68 | -0.218
118.75 | -0.17 | 118.74 | -0.182 | 118.73 | -0.192 | 118.64 | -0.296 | 118.72 | -0.27 | 118.7 | -0.218
118.76 | -0.17 | 118.76 | -0.182 | 118.74 | -0.192 | 118.66 | -0.296 | 118.74 | -0.27 | 118.71 | -0.218
118.78 | -0.171 | 118.77 | -0.182 | 118.76 | -0.192 | 118.68 | -0.296 | 118.76 | -0.27 | 118.73 | -0.218
118.8 | -0.171 | 118.79 | -0.182 | 118.78 | -0.192 | 118.69 | -0.296 | 118.77 | -0.27 | 118.75 | -0.218
118.81 | -0.171 | 118.8 | -0.182 | 118.79 | -0.192 | 118.71 | -0.296 | 118.79 | -0.27 | 118.76 | -0.218
118.83 | -0.171 | 118.82 | -0.182 | 118.81 | -0.192 | 118.73 | -0.296 | 118.81 | -0.27 | 118.78 | -0.218
118.84 | -0.171 | 118.84 | -0.182 | 118.83 | -0.192 | 118.74 | -0.296 | 118.82 | -0.27 | 118.8 | -0.218
118.86 | -0.171 | 118.86 | -0.182 | 118.84 | -0.192 | 118.76 | -0.296 | 118.84 | -0.27 | 118.81 | -0.218
118.88 | -0.171 | 118.87 | -0.182 | 118.86 | -0.192 | 118.78 | -0.296 | 118.86 | -0.27 | 118.83 | -0.218
118.9 | -0.171 | 118.89 | -0.182 | 118.88 | -0.192 | 118.79 | -0.296 | 118.87 | -0.27 | 118.85 | -0.218
118.91 | -0.171 | 118.91 | -0.182 | 118.89 | -0.192 | 118.81 | -0.296 | 118.89 | -0.27 | 118.86 | -0.218
118.93 | -0.171 | 118.92 | -0.182 | 118.91 | -0.192 | 118.83 | -0.296 | 118.91 | -0.27 | 118.88 | -0.218
118.95 | -0.17 | 118.94 | -0.182 | 118.93 | -0.192 | 118.84 | -0.296 | 118.92 | -0.27 | 118.9 | -0.218
118.96 | -0.17 | 118.96 | -0.182 | 118.95 | -0.192 | 118.86 | -0.296 | 118.94 | -0.27 | 118.91 | -0.218
118.98 | -0.17 | 118.97 | -0.182 | 118.96 | -0.192 | 118.88 | -0.296 | 118.96 | -0.27 | 118.93 | -0.218
118.99 | -0.17 | 118.99 | -0.182 | 118.98 | -0.192 | 118.89 | -0.296 | 118.97 | -0.27 | 118.95 | -0.218
119.01 | -0.17 | 119.01 | -0.182 | 118.99 | -0.192 | 118.91 | -0.296 | 118.99 | -0.27 | 118.96 | -0.218
119.03 | -0.17 | 119.02 | -0.182 | 119.01 | -0.192 | 118.93 | -0.296 | 119.01 | -0.27 | 118.98 | -0.218
119.04 | -0.171 | 119.04 | -0.182 | 119.03 | -0.192 | 118.94 | -0.296 | 119.02 | -0.27 | 119 | -0.218
119.06 | -0.171 | 119.06 | -0.182 | 119.04 | -0.192 | 118.96 | -0.296 | 119.04 | -0.27 | 119.01 | -0.218
119.08 | -0.171 | 119.07 | -0.182 | 119.06 | -0.192 | 118.98 | -0.296 | 119.06 | -0.27 | 119.03 | -0.218
119.09 | -0.171 | 119.09 | -0.182 | 119.08 | -0.192 | 118.99 | -0.296 | 119.07 | -0.27 | 119.05 | -0.218
119.11 | -0.171 | 119.11 | -0.182 | 119.1 | -0.192 | 119.01 | -0.296 | 119.09 | -0.27 | 119.06 | -0.218
119.13 | -0.171 | 119.12 | -0.182 | 119.11 | -0.192 | 119.03 | -0.296 | 119.11 | -0.27 | 119.08 | -0.218
119.14 | -0.171 | 119.14 | -0.182 | 119.13 | -0.192 | 119.04 | -0.296 | 119.12 | -0.27 | 119.1 | -0.218
119.16 | -0.17 | 119.16 | -0.182 | 119.15 | -0.192 | 119.06 | -0.296 | 119.14 | -0.27 | 119.11 | -0.218
119.18 | -0.17 | 119.17 | -0.182 | 119.16 | -0.192 | 119.08 | -0.296 | 119.16 | -0.27 | 119.13 | -0.218
119.19 | -0.171 | 119.19 | -0.182 | 119.18 | -0.192 | 119.09 | -0.296 | 119.17 | -0.27 | 119.15 | -0.218
119.21 | -0.171 | 119.21 | -0.182 | 119.19 | -0.192 | 119.11 | -0.296 | 119.19 | -0.27 | 119.16 | -0.218
119.23 | -0.171 | 119.22 | -0.182 | 119.21 | -0.192 | 119.13 | -0.296 | 119.21 | -0.27 | 119.18 | -0.218
119.25 | -0.171 | 119.24 | -0.182 | 119.23 | -0.192 | 119.14 | -0.296 | 119.22 | -0.27 | 119.2 | -0.218
119.26 | -0.171 | 119.26 | -0.182 | 119.24 | -0.192 | 119.16 | -0.296 | 119.24 | -0.27 | 119.21 | -0.218
119.28 | -0.171 | 119.27 | -0.182 | 119.26 | -0.192 | 119.17 | -0.296 | 119.26 | -0.27 | 119.23 | -0.218
119.3 | -0.171 | 119.29 | -0.182 | 119.28 | -0.192 | 119.19 | -0.296 | 119.27 | -0.27 | 119.25 | -0.218
119.31 | -0.17 | 119.31 | -0.182 | 119.3 | -0.192 | 119.21 | -0.296 | 119.29 | -0.27 | 119.26 | -0.218
119.33 | -0.17 | 119.32 | -0.182 | 119.31 | -0.192 | 119.23 | -0.296 | 119.31 | -0.27 | 119.28 | -0.218
119.35 | -0.17 | 119.34 | -0.182 | 119.33 | -0.192 | 119.24 | -0.296 | 119.32 | -0.27 | 119.3 | -0.218
119.36 | -0.17 | 119.36 | -0.182 | 119.35 | -0.192 | 119.26 | -0.296 | 119.34 | -0.27 | 119.31 | -0.218
119.38 | -0.171 | 119.37 | -0.181 | 119.36 | -0.192 | 119.28 | -0.296 | 119.36 | -0.27 | 119.33 | -0.218
119.4 | -0.171 | 119.39 | -0.181 | 119.38 | -0.192 | 119.29 | -0.296 | 119.37 | -0.27 | 119.35 | -0.218
119.41 | -0.171 | 119.41 | -0.181 | 119.4 | -0.192 | 119.31 | -0.296 | 119.39 | -0.27 | 119.36 | -0.218
119.43 | -0.171 | 119.42 | -0.181 | 119.41 | -0.192 | 119.33 | -0.296 | 119.41 | -0.27 | 119.38 | -0.218
119.45 | -0.171 | 119.44 | -0.181 | 119.43 | -0.192 | 119.34 | -0.296 | 119.42 | -0.27 | 119.4 | -0.218
119.46 | -0.171 | 119.46 | -0.181 | 119.44 | -0.192 | 119.36 | -0.296 | 119.44 | -0.27 | 119.41 | -0.218
119.48 | -0.171 | 119.47 | -0.181 | 119.46 | -0.192 | 119.38 | -0.296 | 119.46 | -0.27 | 119.43 | -0.218
119.5 | -0.171 | 119.49 | -0.181 | 119.48 | -0.192 | 119.39 | -0.296 | 119.47 | -0.27 | 119.45 | -0.218
119.51 | -0.171 | 119.51 | -0.182 | 119.5 | -0.192 | 119.41 | -0.296 | 119.49 | -0.27 | 119.46 | -0.218
119.53 | -0.171 | 119.52 | -0.182 | 119.51 | -0.192 | 119.43 | -0.296 | 119.51 | -0.27 | 119.48 | -0.218
119.55 | -0.171 | 119.54 | -0.182 | 119.53 | -0.192 | 119.44 | -0.296 | 119.52 | -0.27 | 119.5 | -0.218
119.56 | -0.171 | 119.56 | -0.182 | 119.55 | -0.192 | 119.46 | -0.296 | 119.54 | -0.27 | 119.51 | -0.218
119.58 | -0.171 | 119.57 | -0.182 | 119.56 | -0.192 | 119.47 | -0.296 | 119.56 | -0.27 | 119.53 | -0.218
119.59 | -0.171 | 119.59 | -0.182 | 119.58 | -0.192 | 119.49 | -0.296 | 119.57 | -0.27 | 119.55 | -0.218
119.61 | -0.171 | 119.61 | -0.182 | 119.6 | -0.192 | 119.51 | -0.296 | 119.59 | -0.27 | 119.56 | -0.218
119.63 | -0.171 | 119.62 | -0.181 | 119.61 | -0.192 | 119.53 | -0.296 | 119.61 | -0.27 | 119.58 | -0.218
119.64 | -0.171 | 119.64 | -0.181 | 119.63 | -0.192 | 119.54 | -0.296 | 119.62 | -0.27 | 119.6 | -0.218
119.66 | -0.171 | 119.66 | -0.181 | 119.65 | -0.192 | 119.56 | -0.296 | 119.64 | -0.27 | 119.62 | -0.218
119.68 | -0.171 | 119.67 | -0.181 | 119.66 | -0.192 | 119.58 | -0.296 | 119.66 | -0.27 | 119.63 | -0.218
119.69 | -0.171 | 119.69 | -0.181 | 119.68 | -0.192 | 119.59 | -0.296 | 119.67 | -0.27 | 119.65 | -0.218
119.71 | -0.171 | 119.71 | -0.181 | 119.69 | -0.192 | 119.61 | -0.296 | 119.69 | -0.27 | 119.66 | -0.218
119.73 | -0.171 | 119.72 | -0.181 | 119.71 | -0.192 | 119.63 | -0.296 | 119.71 | -0.27 | 119.68 | -0.218
119.74 | -0.171 | 119.74 | -0.181 | 119.73 | -0.192 | 119.64 | -0.296 | 119.72 | -0.27 | 119.7 | -0.218
119.76 | -0.171 | 119.76 | -0.181 | 119.75 | -0.192 | 119.66 | -0.296 | 119.74 | -0.27 | 119.72 | -0.218
119.78 | -0.171 | 119.77 | -0.181 | 119.76 | -0.192 | 119.68 | -0.296 | 119.76 | -0.27 | 119.73 | -0.218
119.8 | -0.171 | 119.79 | -0.181 | 119.78 | -0.192 | 119.69 | -0.296 | 119.77 | -0.27 | 119.75 | -0.218
119.81 | -0.171 | 119.81 | -0.181 | 119.8 | -0.192 | 119.71 | -0.296 | 119.79 | -0.27 | 119.77 | -0.218
119.83 | -0.171 | 119.82 | -0.181 | 119.81 | -0.192 | 119.73 | -0.296 | 119.81 | -0.27 | 119.78 | -0.218
119.84 | -0.171 | 119.84 | -0.181 | 119.83 | -0.192 | 119.74 | -0.296 | 119.82 | -0.27 | 119.8 | -0.218
119.86 | -0.171 | 119.86 | -0.181 | 119.85 | -0.192 | 119.76 | -0.296 | 119.84 | -0.27 | 119.82 | -0.218
119.88 | -0.171 | 119.87 | -0.181 | 119.86 | -0.192 | 119.78 | -0.296 | 119.86 | -0.27 | 119.83 | -0.218
119.89 | -0.171 | 119.89 | -0.181 | 119.88 | -0.192 | 119.79 | -0.296 | 119.87 | -0.27 | 119.85 | -0.218
119.91 | -0.171 | 119.91 | -0.181 | 119.9 | -0.192 | 119.81 | -0.296 | 119.89 | -0.27 | 119.87 | -0.218
119.93 | -0.171 | 119.92 | -0.181 | 119.91 | -0.192 | 119.82 | -0.296 | 119.91 | -0.27 | 119.88 | -0.218
119.95 | -0.171 | 119.94 | -0.181 | 119.93 | -0.192 | 119.84 | -0.296 | 119.92 | -0.27 | 119.9 | -0.218
119.96 | -0.171 | 119.96 | -0.181 | 119.95 | -0.192 | 119.86 | -0.296 | 119.94 | -0.27 | 119.92 | -0.218
119.98 | -0.171 | 119.97 | -0.181 | 119.96 | -0.192 | 119.88 | -0.296 | 119.96 | -0.27 | 119.93 | -0.218
120 | -0.171 | 119.99 | -0.182 | 119.98 | -0.192 | 119.89 | -0.296 | 119.97 | -0.27 | 119.95 | -0.218
120.01 | -0.171 | 120.01 | -0.182 | 120 | -0.192 | 119.91 | -0.296 | 119.99 | -0.271 | 119.97 | -0.218
120.03 | -0.171 | 120.02 | -0.182 | 120.01 | -0.192 | 119.93 | -0.296 | 120.01 | -0.271 | 119.98 | -0.218
120.05 | -0.171 | 120.04 | -0.182 | 120.03 | -0.192 | 119.94 | -0.296 | 120.02 | -0.271 | 120 | -0.218
120.06 | -0.171 | 120.06 | -0.182 | 120.05 | -0.192 | 119.96 | -0.296 | 120.04 | -0.271 | 120.02 | -0.218
120.08 | -0.171 | 120.07 | -0.182 | 120.06 | -0.192 | 119.98 | -0.296 | 120.06 | -0.271 | 120.03 | -0.218
120.09 | -0.171 | 120.09 | -0.182 | 120.08 | -0.192 | 119.99 | -0.296 | 120.07 | -0.271 | 120.05 | -0.218
120.11 | -0.171 | 120.11 | -0.182 | 120.1 | -0.192 | 120.01 | -0.296 | 120.09 | -0.271 | 120.07 | -0.218
120.13 | -0.171 | 120.12 | -0.181 | 120.11 | -0.192 | 120.03 | -0.296 | 120.11 | -0.271 | 120.08 | -0.218
120.15 | -0.17 | 120.14 | -0.181 | 120.13 | -0.192 | 120.04 | -0.297 | 120.12 | -0.271 | 120.1 | -0.218
120.16 | -0.17 | 120.16 | -0.181 | 120.15 | -0.192 | 120.06 | -0.297 | 120.14 | -0.271 | 120.12 | -0.218
120.18 | -0.17 | 120.17 | -0.181 | 120.16 | -0.192 | 120.08 | -0.297 | 120.16 | -0.271 | 120.13 | -0.218
120.2 | -0.17 | 120.19 | -0.181 | 120.18 | -0.192 | 120.09 | -0.297 | 120.17 | -0.271 | 120.15 | -0.218
120.21 | -0.17 | 120.21 | -0.181 | 120.2 | -0.192 | 120.11 | -0.297 | 120.19 | -0.271 | 120.17 | -0.218
120.23 | -0.17 | 120.22 | -0.181 | 120.21 | -0.192 | 120.13 | -0.297 | 120.21 | -0.271 | 120.18 | -0.218
120.25 | -0.17 | 120.24 | -0.181 | 120.23 | -0.192 | 120.14 | -0.297 | 120.22 | -0.271 | 120.2 | -0.218
120.26 | -0.17 | 120.26 | -0.181 | 120.25 | -0.192 | 120.16 | -0.297 | 120.24 | -0.271 | 120.22 | -0.218
120.28 | -0.17 | 120.27 | -0.181 | 120.26 | -0.192 | 120.18 | -0.297 | 120.26 | -0.271 | 120.23 | -0.218
120.3 | -0.17 | 120.29 | -0.181 | 120.28 | -0.192 | 120.19 | -0.297 | 120.27 | -0.271 | 120.25 | -0.218
120.31 | -0.17 | 120.31 | -0.181 | 120.3 | -0.192 | 120.21 | -0.297 | 120.29 | -0.271 | 120.27 | -0.218
120.33 | -0.17 | 120.32 | -0.181 | 120.31 | -0.192 | 120.23 | -0.297 | 120.31 | -0.271 | 120.28 | -0.218
120.35 | -0.17 | 120.34 | -0.181 | 120.33 | -0.192 | 120.24 | -0.297 | 120.32 | -0.271 | 120.3 | -0.218
120.36 | -0.17 | 120.36 | -0.181 | 120.35 | -0.192 | 120.26 | -0.297 | 120.34 | -0.271 | 120.32 | -0.218
120.38 | -0.17 | 120.37 | -0.181 | 120.36 | -0.192 | 120.28 | -0.297 | 120.36 | -0.271 | 120.33 | -0.219
120.4 | -0.17 | 120.39 | -0.181 | 120.38 | -0.192 | 120.29 | -0.297 | 120.37 | -0.271 | 120.35 | -0.219
120.41 | -0.17 | 120.41 | -0.181 | 120.4 | -0.192 | 120.31 | -0.297 | 120.39 | -0.271 | 120.37 | -0.219
120.43 | -0.17 | 120.42 | -0.181 | 120.41 | -0.192 | 120.33 | -0.297 | 120.41 | -0.271 | 120.38 | -0.219
120.45 | -0.17 | 120.44 | -0.181 | 120.43 | -0.192 | 120.34 | -0.297 | 120.42 | -0.271 | 120.4 | -0.219
120.46 | -0.17 | 120.46 | -0.181 | 120.45 | -0.192 | 120.36 | -0.297 | 120.44 | -0.271 | 120.42 | -0.219
120.48 | -0.17 | 120.47 | -0.181 | 120.46 | -0.192 | 120.38 | -0.297 | 120.46 | -0.271 | 120.43 | -0.219
120.5 | -0.17 | 120.49 | -0.181 | 120.48 | -0.192 | 120.39 | -0.297 | 120.47 | -0.271 | 120.45 | -0.219
120.51 | -0.17 | 120.51 | -0.181 | 120.5 | -0.192 | 120.41 | -0.297 | 120.49 | -0.271 | 120.47 | -0.219
120.53 | -0.17 | 120.52 | -0.181 | 120.51 | -0.192 | 120.43 | -0.297 | 120.51 | -0.271 | 120.48 | -0.219
120.55 | -0.17 | 120.54 | -0.181 | 120.53 | -0.192 | 120.44 | -0.297 | 120.52 | -0.271 | 120.5 | -0.219
120.56 | -0.17 | 120.56 | -0.181 | 120.55 | -0.192 | 120.46 | -0.297 | 120.54 | -0.271 | 120.52 | -0.219
120.58 | -0.17 | 120.57 | -0.181 | 120.56 | -0.192 | 120.48 | -0.297 | 120.56 | -0.271 | 120.53 | -0.219
120.6 | -0.17 | 120.59 | -0.181 | 120.58 | -0.192 | 120.49 | -0.297 | 120.57 | -0.271 | 120.55 | -0.219
120.61 | -0.17 | 120.61 | -0.181 | 120.6 | -0.192 | 120.51 | -0.297 | 120.59 | -0.271 | 120.57 | -0.219
120.63 | -0.17 | 120.62 | -0.181 | 120.61 | -0.192 | 120.53 | -0.297 | 120.61 | -0.271 | 120.58 | -0.219
120.65 | -0.17 | 120.64 | -0.181 | 120.63 | -0.192 | 120.54 | -0.297 | 120.62 | -0.271 | 120.6 | -0.219
120.66 | -0.17 | 120.66 | -0.181 | 120.65 | -0.192 | 120.56 | -0.297 | 120.64 | -0.271 | 120.62 | -0.219
120.68 | -0.17 | 120.67 | -0.181 | 120.66 | -0.192 | 120.58 | -0.297 | 120.66 | -0.271 | 120.63 | -0.219
120.7 | -0.17 | 120.69 | -0.181 | 120.68 | -0.192 | 120.59 | -0.297 | 120.67 | -0.271 | 120.65 | -0.219
120.71 | -0.17 | 120.71 | -0.181 | 120.7 | -0.192 | 120.61 | -0.297 | 120.69 | -0.271 | 120.67 | -0.219
120.73 | -0.17 | 120.72 | -0.181 | 120.71 | -0.192 | 120.63 | -0.297 | 120.71 | -0.271 | 120.68 | -0.219
120.75 | -0.17 | 120.74 | -0.181 | 120.73 | -0.192 | 120.64 | -0.297 | 120.72 | -0.271 | 120.7 | -0.219
120.76 | -0.17 | 120.76 | -0.181 | 120.75 | -0.192 | 120.66 | -0.297 | 120.74 | -0.271 | 120.72 | -0.219
120.78 | -0.17 | 120.77 | -0.181 | 120.76 | -0.192 | 120.67 | -0.297 | 120.76 | -0.271 | 120.73 | -0.219
120.8 | -0.17 | 120.79 | -0.181 | 120.78 | -0.192 | 120.69 | -0.297 | 120.77 | -0.271 | 120.75 | -0.219
120.81 | -0.17 | 120.81 | -0.181 | 120.8 | -0.192 | 120.71 | -0.297 | 120.79 | -0.271 | 120.77 | -0.219
120.83 | -0.17 | 120.82 | -0.182 | 120.81 | -0.192 | 120.73 | -0.297 | 120.81 | -0.271 | 120.78 | -0.219
120.85 | -0.17 | 120.84 | -0.182 | 120.83 | -0.192 | 120.74 | -0.297 | 120.82 | -0.271 | 120.8 | -0.219
120.86 | -0.17 | 120.86 | -0.181 | 120.84 | -0.192 | 120.76 | -0.297 | 120.84 | -0.271 | 120.82 | -0.219
120.88 | -0.17 | 120.87 | -0.181 | 120.86 | -0.192 | 120.78 | -0.297 | 120.86 | -0.271 | 120.83 | -0.219
120.9 | -0.17 | 120.89 | -0.181 | 120.88 | -0.192 | 120.79 | -0.297 | 120.87 | -0.271 | 120.85 | -0.219
120.91 | -0.17 | 120.91 | -0.181 | 120.9 | -0.192 | 120.81 | -0.297 | 120.89 | -0.271 | 120.87 | -0.219
120.93 | -0.17 | 120.92 | -0.181 | 120.91 | -0.192 | 120.83 | -0.297 | 120.91 | -0.271 | 120.88 | -0.219
120.95 | -0.17 | 120.94 | -0.181 | 120.93 | -0.192 | 120.84 | -0.297 | 120.92 | -0.271 | 120.9 | -0.219
120.96 | -0.17 | 120.96 | -0.181 | 120.95 | -0.192 | 120.86 | -0.297 | 120.94 | -0.271 | 120.92 | -0.219
120.98 | -0.17 | 120.97 | -0.181 | 120.96 | -0.192 | 120.88 | -0.297 | 120.96 | -0.271 | 120.93 | -0.219
121 | -0.17 | 120.99 | -0.181 | 120.98 | -0.192 | 120.89 | -0.297 | 120.97 | -0.271 | 120.95 | -0.219
121.01 | -0.17 | 121.01 | -0.181 | 121 | -0.192 | 120.91 | -0.297 | 120.99 | -0.271 | 120.97 | -0.219
121.03 | -0.17 | 121.02 | -0.181 | 121.01 | -0.192 | 120.93 | -0.297 | 121.01 | -0.271 | 120.98 | -0.219
121.05 | -0.17 | 121.04 | -0.181 | 121.03 | -0.192 | 120.94 | -0.297 | 121.02 | -0.271 | 121 | -0.219
121.06 | -0.17 | 121.06 | -0.181 | 121.04 | -0.192 | 120.96 | -0.297 | 121.04 | -0.271 | 121.02 | -0.219
121.08 | -0.17 | 121.07 | -0.181 | 121.06 | -0.192 | 120.98 | -0.297 | 121.06 | -0.271 | 121.03 | -0.219
121.1 | -0.171 | 121.09 | -0.181 | 121.08 | -0.192 | 120.99 | -0.297 | 121.07 | -0.271 | 121.05 | -0.219
121.11 | -0.171 | 121.11 | -0.181 | 121.1 | -0.192 | 121.01 | -0.297 | 121.09 | -0.271 | 121.07 | -0.219
121.13 | -0.171 | 121.12 | -0.181 | 121.11 | -0.192 | 121.03 | -0.297 | 121.11 | -0.271 | 121.08 | -0.219
121.15 | -0.171 | 121.14 | -0.181 | 121.13 | -0.192 | 121.04 | -0.297 | 121.12 | -0.271 | 121.1 | -0.219
121.16 | -0.171 | 121.16 | -0.182 | 121.14 | -0.192 | 121.06 | -0.297 | 121.14 | -0.271 | 121.12 | -0.219
121.18 | -0.171 | 121.17 | -0.182 | 121.16 | -0.192 | 121.08 | -0.297 | 121.16 | -0.271 | 121.13 | -0.219
121.2 | -0.171 | 121.19 | -0.182 | 121.18 | -0.192 | 121.09 | -0.297 | 121.17 | -0.271 | 121.15 | -0.219
121.21 | -0.171 | 121.21 | -0.182 | 121.19 | -0.192 | 121.11 | -0.297 | 121.19 | -0.271 | 121.17 | -0.219
121.23 | -0.171 | 121.22 | -0.182 | 121.21 | -0.192 | 121.13 | -0.297 | 121.21 | -0.271 | 121.19 | -0.219
121.25 | -0.171 | 121.24 | -0.182 | 121.23 | -0.192 | 121.14 | -0.297 | 121.22 | -0.271 | 121.2 | -0.219
121.26 | -0.171 | 121.26 | -0.182 | 121.25 | -0.192 | 121.16 | -0.297 | 121.24 | -0.271 | 121.22 | -0.219
121.28 | -0.171 | 121.27 | -0.182 | 121.26 | -0.192 | 121.18 | -0.297 | 121.26 | -0.271 | 121.23 | -0.219
121.3 | -0.171 | 121.29 | -0.182 | 121.28 | -0.192 | 121.19 | -0.297 | 121.27 | -0.271 | 121.25 | -0.219
121.31 | -0.171 | 121.31 | -0.182 | 121.29 | -0.192 | 121.21 | -0.297 | 121.29 | -0.271 | 121.27 | -0.219
121.33 | -0.171 | 121.32 | -0.182 | 121.31 | -0.192 | 121.23 | -0.297 | 121.31 | -0.271 | 121.28 | -0.219
121.35 | -0.171 | 121.34 | -0.182 | 121.33 | -0.192 | 121.24 | -0.297 | 121.32 | -0.271 | 121.3 | -0.219
121.36 | -0.171 | 121.36 | -0.182 | 121.35 | -0.192 | 121.26 | -0.297 | 121.34 | -0.271 | 121.32 | -0.219
121.38 | -0.171 | 121.37 | -0.182 | 121.36 | -0.192 | 121.28 | -0.297 | 121.36 | -0.271 | 121.33 | -0.219
121.4 | -0.171 | 121.39 | -0.182 | 121.38 | -0.192 | 121.29 | -0.297 | 121.37 | -0.271 | 121.35 | -0.219
121.41 | -0.171 | 121.41 | -0.182 | 121.39 | -0.192 | 121.31 | -0.297 | 121.39 | -0.271 | 121.37 | -0.219
121.43 | -0.171 | 121.42 | -0.182 | 121.41 | -0.192 | 121.33 | -0.297 | 121.41 | -0.271 | 121.38 | -0.219
121.45 | -0.171 | 121.44 | -0.182 | 121.43 | -0.192 | 121.34 | -0.297 | 121.42 | -0.271 | 121.4 | -0.219
121.46 | -0.171 | 121.46 | -0.182 | 121.45 | -0.192 | 121.36 | -0.297 | 121.44 | -0.271 | 121.42 | -0.219
121.48 | -0.171 | 121.47 | -0.182 | 121.46 | -0.192 | 121.38 | -0.297 | 121.46 | -0.271 | 121.43 | -0.219
121.5 | -0.171 | 121.49 | -0.182 | 121.48 | -0.192 | 121.39 | -0.297 | 121.47 | -0.271 | 121.45 | -0.219
121.51 | -0.171 | 121.51 | -0.182 | 121.5 | -0.192 | 121.41 | -0.297 | 121.49 | -0.271 | 121.47 | -0.219
121.53 | -0.171 | 121.52 | -0.182 | 121.51 | -0.192 | 121.43 | -0.297 | 121.51 | -0.271 | 121.48 | -0.219
121.55 | -0.171 | 121.54 | -0.182 | 121.53 | -0.192 | 121.44 | -0.297 | 121.52 | -0.271 | 121.5 | -0.219
121.56 | -0.171 | 121.56 | -0.182 | 121.55 | -0.192 | 121.46 | -0.297 | 121.54 | -0.271 | 121.52 | -0.219
121.58 | -0.171 | 121.57 | -0.182 | 121.56 | -0.192 | 121.48 | -0.297 | 121.56 | -0.271 | 121.53 | -0.219
121.6 | -0.171 | 121.59 | -0.182 | 121.58 | -0.192 | 121.49 | -0.297 | 121.57 | -0.271 | 121.55 | -0.219
121.61 | -0.171 | 121.61 | -0.182 | 121.6 | -0.192 | 121.51 | -0.297 | 121.59 | -0.271 | 121.57 | -0.219
121.63 | -0.171 | 121.62 | -0.182 | 121.61 | -0.192 | 121.53 | -0.297 | 121.61 | -0.271 | 121.58 | -0.219
121.65 | -0.171 | 121.64 | -0.182 | 121.63 | -0.192 | 121.54 | -0.297 | 121.62 | -0.271 | 121.6 | -0.219
121.66 | -0.171 | 121.66 | -0.182 | 121.65 | -0.192 | 121.56 | -0.297 | 121.64 | -0.271 | 121.62 | -0.219
121.68 | -0.171 | 121.67 | -0.182 | 121.66 | -0.192 | 121.58 | -0.297 | 121.66 | -0.271 | 121.63 | -0.219
121.7 | -0.171 | 121.69 | -0.182 | 121.68 | -0.192 | 121.59 | -0.297 | 121.68 | -0.271 | 121.65 | -0.219
121.71 | -0.171 | 121.71 | -0.182 | 121.7 | -0.192 | 121.61 | -0.297 | 121.69 | -0.271 | 121.67 | -0.219
121.73 | -0.171 | 121.72 | -0.182 | 121.71 | -0.192 | 121.63 | -0.297 | 121.71 | -0.271 | 121.68 | -0.219
121.75 | -0.171 | 121.74 | -0.182 | 121.73 | -0.192 | 121.64 | -0.297 | 121.72 | -0.271 | 121.7 | -0.219
121.76 | -0.171 | 121.76 | -0.182 | 121.75 | -0.192 | 121.66 | -0.297 | 121.74 | -0.271 | 121.72 | -0.219
121.78 | -0.171 | 121.77 | -0.182 | 121.76 | -0.192 | 121.68 | -0.297 | 121.76 | -0.271 | 121.74 | -0.219
121.8 | -0.171 | 121.79 | -0.182 | 121.78 | -0.192 | 121.69 | -0.297 | 121.77 | -0.271 | 121.75 | -0.219
121.81 | -0.171 | 121.81 | -0.182 | 121.8 | -0.192 | 121.71 | -0.297 | 121.79 | -0.271 | 121.77 | -0.219
121.83 | -0.171 | 121.82 | -0.182 | 121.81 | -0.192 | 121.73 | -0.297 | 121.81 | -0.271 | 121.78 | -0.219
121.85 | -0.171 | 121.84 | -0.182 | 121.83 | -0.192 | 121.74 | -0.297 | 121.82 | -0.271 | 121.8 | -0.219
121.86 | -0.171 | 121.86 | -0.182 | 121.85 | -0.192 | 121.76 | -0.297 | 121.84 | -0.271 | 121.82 | -0.219
121.88 | -0.171 | 121.87 | -0.182 | 121.86 | -0.192 | 121.78 | -0.297 | 121.86 | -0.271 | 121.83 | -0.219
121.9 | -0.171 | 121.89 | -0.182 | 121.88 | -0.192 | 121.79 | -0.297 | 121.87 | -0.271 | 121.85 | -0.219
121.91 | -0.171 | 121.91 | -0.182 | 121.9 | -0.192 | 121.81 | -0.297 | 121.89 | -0.271 | 121.87 | -0.219
121.93 | -0.171 | 121.92 | -0.182 | 121.91 | -0.192 | 121.83 | -0.297 | 121.91 | -0.271 | 121.88 | -0.219
121.95 | -0.171 | 121.94 | -0.182 | 121.93 | -0.192 | 121.84 | -0.297 | 121.92 | -0.271 | 121.9 | -0.219
121.96 | -0.171 | 121.96 | -0.182 | 121.95 | -0.192 | 121.86 | -0.297 | 121.94 | -0.271 | 121.92 | -0.219
121.98 | -0.171 | 121.97 | -0.182 | 121.96 | -0.192 | 121.88 | -0.297 | 121.96 | -0.271 | 121.93 | -0.219
122 | -0.171 | 121.99 | -0.182 | 121.98 | -0.192 | 121.89 | -0.297 | 121.97 | -0.271 | 121.95 | -0.219
122.01 | -0.171 | 122.01 | -0.182 | 122 | -0.192 | 121.91 | -0.297 | 121.99 | -0.271 | 121.97 | -0.219
122.03 | -0.171 | 122.02 | -0.182 | 122.01 | -0.192 | 121.93 | -0.297 | 122.01 | -0.271 | 121.98 | -0.219
122.05 | -0.171 | 122.04 | -0.182 | 122.03 | -0.192 | 121.94 | -0.297 | 122.02 | -0.271 | 122 | -0.219
122.06 | -0.171 | 122.06 | -0.182 | 122.05 | -0.192 | 121.96 | -0.297 | 122.04 | -0.271 | 122.02 | -0.219
122.08 | -0.171 | 122.07 | -0.182 | 122.06 | -0.192 | 121.98 | -0.297 | 122.06 | -0.271 | 122.03 | -0.219
122.1 | -0.171 | 122.09 | -0.182 | 122.08 | -0.192 | 121.99 | -0.297 | 122.07 | -0.271 | 122.05 | -0.219
122.11 | -0.171 | 122.11 | -0.182 | 122.1 | -0.192 | 122.01 | -0.297 | 122.09 | -0.271 | 122.07 | -0.219
122.13 | -0.171 | 122.12 | -0.182 | 122.11 | -0.192 | 122.03 | -0.297 | 122.11 | -0.271 | 122.08 | -0.219
122.15 | -0.171 | 122.14 | -0.182 | 122.13 | -0.192 | 122.04 | -0.297 | 122.12 | -0.271 | 122.1 | -0.219
122.16 | -0.171 | 122.16 | -0.182 | 122.15 | -0.192 | 122.06 | -0.297 | 122.14 | -0.271 | 122.12 | -0.219
122.18 | -0.171 | 122.17 | -0.182 | 122.16 | -0.192 | 122.08 | -0.297 | 122.16 | -0.271 | 122.13 | -0.219
122.2 | -0.171 | 122.19 | -0.182 | 122.18 | -0.192 | 122.09 | -0.297 | 122.17 | -0.271 | 122.15 | -0.219
122.21 | -0.171 | 122.21 | -0.182 | 122.2 | -0.192 | 122.11 | -0.297 | 122.19 | -0.271 | 122.17 | -0.219
122.23 | -0.171 | 122.22 | -0.182 | 122.21 | -0.192 | 122.13 | -0.297 | 122.21 | -0.271 | 122.18 | -0.219
122.25 | -0.171 | 122.24 | -0.182 | 122.23 | -0.192 | 122.14 | -0.297 | 122.22 | -0.271 | 122.2 | -0.219
122.26 | -0.171 | 122.26 | -0.182 | 122.25 | -0.192 | 122.16 | -0.297 | 122.24 | -0.271 | 122.22 | -0.219
122.28 | -0.171 | 122.27 | -0.182 | 122.26 | -0.192 | 122.18 | -0.297 | 122.26 | -0.271 | 122.23 | -0.219
122.3 | -0.171 | 122.29 | -0.182 | 122.28 | -0.192 | 122.19 | -0.297 | 122.27 | -0.271 | 122.25 | -0.219
122.31 | -0.171 | 122.31 | -0.182 | 122.3 | -0.192 | 122.21 | -0.297 | 122.29 | -0.271 | 122.27 | -0.219
122.33 | -0.171 | 122.32 | -0.182 | 122.31 | -0.192 | 122.23 | -0.297 | 122.31 | -0.271 | 122.28 | -0.219
122.35 | -0.171 | 122.34 | -0.182 | 122.33 | -0.192 | 122.24 | -0.297 | 122.32 | -0.271 | 122.3 | -0.219
122.36 | -0.171 | 122.36 | -0.182 | 122.35 | -0.192 | 122.26 | -0.297 | 122.34 | -0.271 | 122.32 | -0.219
122.38 | -0.171 | 122.37 | -0.182 | 122.36 | -0.192 | 122.28 | -0.297 | 122.36 | -0.271 | 122.33 | -0.219
122.4 | -0.171 | 122.39 | -0.182 | 122.38 | -0.192 | 122.29 | -0.297 | 122.37 | -0.271 | 122.35 | -0.219
122.41 | -0.171 | 122.41 | -0.182 | 122.4 | -0.192 | 122.31 | -0.297 | 122.39 | -0.271 | 122.37 | -0.219
122.43 | -0.171 | 122.42 | -0.182 | 122.41 | -0.192 | 122.33 | -0.297 | 122.41 | -0.271 | 122.38 | -0.219
122.45 | -0.171 | 122.44 | -0.182 | 122.43 | -0.192 | 122.34 | -0.297 | 122.42 | -0.271 | 122.4 | -0.219
122.46 | -0.171 | 122.46 | -0.182 | 122.45 | -0.192 | 122.36 | -0.297 | 122.44 | -0.271 | 122.42 | -0.219
122.48 | -0.171 | 122.47 | -0.182 | 122.46 | -0.192 | 122.38 | -0.297 | 122.46 | -0.271 | 122.43 | -0.219
122.5 | -0.171 | 122.49 | -0.182 | 122.48 | -0.192 | 122.39 | -0.297 | 122.47 | -0.271 | 122.45 | -0.219
122.51 | -0.171 | 122.51 | -0.182 | 122.5 | -0.192 | 122.41 | -0.297 | 122.49 | -0.271 | 122.47 | -0.219
122.53 | -0.171 | 122.52 | -0.182 | 122.51 | -0.192 | 122.43 | -0.297 | 122.51 | -0.271 | 122.48 | -0.219
122.55 | -0.171 | 122.54 | -0.182 | 122.53 | -0.192 | 122.44 | -0.297 | 122.52 | -0.271 | 122.5 | -0.219
122.56 | -0.171 | 122.56 | -0.182 | 122.55 | -0.192 | 122.46 | -0.297 | 122.54 | -0.271 | 122.52 | -0.219
122.58 | -0.171 | 122.57 | -0.182 | 122.56 | -0.192 | 122.48 | -0.297 | 122.56 | -0.271 | 122.53 | -0.219
122.6 | -0.171 | 122.59 | -0.182 | 122.58 | -0.192 | 122.49 | -0.297 | 122.57 | -0.271 | 122.55 | -0.219
122.61 | -0.171 | 122.61 | -0.182 | 122.6 | -0.192 | 122.51 | -0.297 | 122.59 | -0.271 | 122.57 | -0.219
122.63 | -0.171 | 122.62 | -0.181 | 122.61 | -0.192 | 122.53 | -0.297 | 122.61 | -0.271 | 122.58 | -0.219
122.65 | -0.171 | 122.64 | -0.181 | 122.63 | -0.192 | 122.54 | -0.297 | 122.62 | -0.271 | 122.6 | -0.219
122.66 | -0.171 | 122.66 | -0.181 | 122.65 | -0.192 | 122.56 | -0.298 | 122.64 | -0.271 | 122.62 | -0.219
122.68 | -0.171 | 122.67 | -0.181 | 122.66 | -0.192 | 122.58 | -0.298 | 122.66 | -0.271 | 122.63 | -0.219
122.7 | -0.171 | 122.69 | -0.181 | 122.68 | -0.192 | 122.59 | -0.298 | 122.67 | -0.271 | 122.65 | -0.219
122.71 | -0.171 | 122.71 | -0.182 | 122.7 | -0.192 | 122.61 | -0.298 | 122.69 | -0.271 | 122.67 | -0.219
122.73 | -0.171 | 122.72 | -0.181 | 122.71 | -0.192 | 122.63 | -0.298 | 122.71 | -0.271 | 122.68 | -0.219
122.75 | -0.171 | 122.74 | -0.181 | 122.73 | -0.192 | 122.64 | -0.298 | 122.72 | -0.271 | 122.7 | -0.219
122.76 | -0.171 | 122.76 | -0.181 | 122.75 | -0.192 | 122.66 | -0.298 | 122.74 | -0.271 | 122.72 | -0.219
122.78 | -0.171 | 122.77 | -0.181 | 122.76 | -0.192 | 122.68 | -0.298 | 122.76 | -0.271 | 122.73 | -0.219
122.8 | -0.171 | 122.79 | -0.181 | 122.78 | -0.192 | 122.69 | -0.298 | 122.77 | -0.271 | 122.75 | -0.219
122.81 | -0.171 | 122.81 | -0.181 | 122.8 | -0.192 | 122.71 | -0.298 | 122.79 | -0.271 | 122.77 | -0.219
122.83 | -0.171 | 122.82 | -0.181 | 122.81 | -0.192 | 122.73 | -0.298 | 122.81 | -0.271 | 122.78 | -0.219
122.85 | -0.171 | 122.84 | -0.181 | 122.83 | -0.192 | 122.74 | -0.298 | 122.82 | -0.271 | 122.8 | -0.219
122.86 | -0.171 | 122.86 | -0.181 | 122.85 | -0.192 | 122.76 | -0.298 | 122.84 | -0.271 | 122.82 | -0.219
122.88 | -0.171 | 122.87 | -0.181 | 122.86 | -0.192 | 122.78 | -0.298 | 122.86 | -0.271 | 122.83 | -0.219
122.9 | -0.171 | 122.89 | -0.181 | 122.88 | -0.192 | 122.79 | -0.298 | 122.87 | -0.271 | 122.85 | -0.219
122.91 | -0.171 | 122.91 | -0.181 | 122.9 | -0.192 | 122.81 | -0.298 | 122.89 | -0.271 | 122.87 | -0.219
122.93 | -0.171 | 122.92 | -0.181 | 122.91 | -0.192 | 122.83 | -0.298 | 122.91 | -0.271 | 122.88 | -0.219
122.95 | -0.171 | 122.94 | -0.181 | 122.93 | -0.192 | 122.84 | -0.298 | 122.92 | -0.271 | 122.9 | -0.219
122.96 | -0.171 | 122.96 | -0.181 | 122.95 | -0.192 | 122.86 | -0.298 | 122.94 | -0.271 | 122.92 | -0.219
122.98 | -0.171 | 122.97 | -0.181 | 122.96 | -0.192 | 122.88 | -0.298 | 122.96 | -0.271 | 122.93 | -0.219
123 | -0.171 | 122.99 | -0.181 | 122.98 | -0.192 | 122.89 | -0.298 | 122.97 | -0.271 | 122.95 | -0.219
123.01 | -0.171 | 123.01 | -0.181 | 123 | -0.192 | 122.91 | -0.298 | 122.99 | -0.271 | 122.97 | -0.219
123.03 | -0.171 | 123.02 | -0.181 | 123.01 | -0.192 | 122.93 | -0.298 | 123.01 | -0.271 | 122.98 | -0.219
123.05 | -0.171 | 123.04 | -0.181 | 123.03 | -0.192 | 122.94 | -0.298 | 123.02 | -0.271 | 123 | -0.219
123.06 | -0.171 | 123.06 | -0.181 | 123.05 | -0.192 | 122.96 | -0.298 | 123.04 | -0.271 | 123.02 | -0.219
123.08 | -0.171 | 123.07 | -0.181 | 123.06 | -0.192 | 122.98 | -0.298 | 123.06 | -0.271 | 123.03 | -0.219
123.1 | -0.171 | 123.09 | -0.182 | 123.08 | -0.192 | 122.99 | -0.298 | 123.07 | -0.271 | 123.05 | -0.219
123.11 | -0.171 | 123.11 | -0.182 | 123.1 | -0.192 | 123.01 | -0.298 | 123.09 | -0.271 | 123.07 | -0.219
123.13 | -0.171 | 123.12 | -0.182 | 123.11 | -0.192 | 123.03 | -0.298 | 123.11 | -0.271 | 123.08 | -0.219
123.15 | -0.171 | 123.14 | -0.182 | 123.13 | -0.192 | 123.04 | -0.298 | 123.13 | -0.271 | 123.1 | -0.219
123.16 | -0.171 | 123.16 | -0.182 | 123.15 | -0.192 | 123.06 | -0.298 | 123.14 | -0.271 | 123.12 | -0.219
123.18 | -0.171 | 123.17 | -0.182 | 123.16 | -0.192 | 123.08 | -0.298 | 123.16 | -0.271 | 123.13 | -0.219
123.2 | -0.171 | 123.19 | -0.182 | 123.18 | -0.192 | 123.09 | -0.298 | 123.17 | -0.271 | 123.15 | -0.219
123.21 | -0.171 | 123.21 | -0.182 | 123.2 | -0.192 | 123.11 | -0.298 | 123.19 | -0.271 | 123.17 | -0.219
123.23 | -0.171 | 123.22 | -0.182 | 123.21 | -0.192 | 123.13 | -0.298 | 123.21 | -0.271 | 123.18 | -0.219
123.25 | -0.171 | 123.24 | -0.182 | 123.23 | -0.192 | 123.14 | -0.298 | 123.22 | -0.271 | 123.2 | -0.219
123.26 | -0.171 | 123.26 | -0.182 | 123.25 | -0.192 | 123.16 | -0.298 | 123.24 | -0.271 | 123.22 | -0.219
123.28 | -0.171 | 123.27 | -0.182 | 123.27 | -0.192 | 123.18 | -0.298 | 123.26 | -0.271 | 123.23 | -0.219
123.3 | -0.171 | 123.29 | -0.182 | 123.28 | -0.192 | 123.19 | -0.298 | 123.27 | -0.271 | 123.25 | -0.219
123.31 | -0.171 | 123.31 | -0.182 | 123.3 | -0.192 | 123.21 | -0.298 | 123.29 | -0.271 | 123.27 | -0.219
123.33 | -0.171 | 123.32 | -0.182 | 123.31 | -0.192 | 123.23 | -0.298 | 123.31 | -0.271 | 123.28 | -0.219
123.35 | -0.171 | 123.34 | -0.182 | 123.33 | -0.192 | 123.24 | -0.298 | 123.32 | -0.271 | 123.3 | -0.219
123.36 | -0.171 | 123.36 | -0.182 | 123.35 | -0.192 | 123.26 | -0.298 | 123.34 | -0.271 | 123.32 | -0.219
123.38 | -0.171 | 123.38 | -0.182 | 123.36 | -0.192 | 123.28 | -0.298 | 123.36 | -0.271 | 123.33 | -0.219
123.4 | -0.171 | 123.39 | -0.182 | 123.38 | -0.192 | 123.29 | -0.298 | 123.37 | -0.271 | 123.35 | -0.219
123.41 | -0.171 | 123.41 | -0.182 | 123.4 | -0.192 | 123.31 | -0.298 | 123.39 | -0.271 | 123.37 | -0.219
123.43 | -0.171 | 123.42 | -0.182 | 123.41 | -0.192 | 123.33 | -0.298 | 123.41 | -0.271 | 123.38 | -0.219
123.45 | -0.171 | 123.44 | -0.182 | 123.43 | -0.192 | 123.34 | -0.298 | 123.42 | -0.271 | 123.4 | -0.219
123.46 | -0.171 | 123.46 | -0.182 | 123.45 | -0.192 | 123.36 | -0.298 | 123.44 | -0.271 | 123.42 | -0.219
123.48 | -0.171 | 123.47 | -0.182 | 123.46 | -0.192 | 123.38 | -0.298 | 123.46 | -0.271 | 123.43 | -0.219
123.5 | -0.171 | 123.49 | -0.182 | 123.48 | -0.192 | 123.39 | -0.298 | 123.47 | -0.271 | 123.45 | -0.219
123.51 | -0.171 | 123.51 | -0.182 | 123.5 | -0.192 | 123.41 | -0.298 | 123.49 | -0.271 | 123.47 | -0.219
123.53 | -0.171 | 123.52 | -0.182 | 123.51 | -0.192 | 123.43 | -0.298 | 123.51 | -0.271 | 123.48 | -0.219
123.55 | -0.171 | 123.54 | -0.182 | 123.53 | -0.192 | 123.44 | -0.298 | 123.52 | -0.271 | 123.5 | -0.219
123.56 | -0.171 | 123.56 | -0.182 | 123.55 | -0.192 | 123.46 | -0.298 | 123.54 | -0.271 | 123.52 | -0.219
123.58 | -0.171 | 123.57 | -0.182 | 123.56 | -0.192 | 123.48 | -0.298 | 123.56 | -0.271 | 123.53 | -0.219
123.6 | -0.171 | 123.59 | -0.182 | 123.58 | -0.193 | 123.49 | -0.298 | 123.57 | -0.271 | 123.55 | -0.219
123.61 | -0.171 | 123.61 | -0.182 | 123.6 | -0.193 | 123.51 | -0.298 | 123.59 | -0.271 | 123.57 | -0.219
123.63 | -0.171 | 123.63 | -0.182 | 123.61 | -0.193 | 123.53 | -0.298 | 123.61 | -0.271 | 123.58 | -0.219
123.65 | -0.171 | 123.64 | -0.182 | 123.63 | -0.193 | 123.54 | -0.298 | 123.62 | -0.271 | 123.6 | -0.219
123.66 | -0.171 | 123.66 | -0.182 | 123.65 | -0.193 | 123.56 | -0.298 | 123.64 | -0.271 | 123.62 | -0.219
123.68 | -0.171 | 123.67 | -0.182 | 123.66 | -0.193 | 123.58 | -0.298 | 123.66 | -0.271 | 123.63 | -0.219
123.7 | -0.171 | 123.69 | -0.182 | 123.68 | -0.193 | 123.59 | -0.298 | 123.67 | -0.271 | 123.65 | -0.219
123.71 | -0.171 | 123.71 | -0.182 | 123.7 | -0.193 | 123.61 | -0.298 | 123.69 | -0.271 | 123.67 | -0.219
123.73 | -0.171 | 123.72 | -0.182 | 123.71 | -0.193 | 123.63 | -0.298 | 123.71 | -0.271 | 123.68 | -0.219
123.75 | -0.171 | 123.74 | -0.182 | 123.73 | -0.193 | 123.64 | -0.298 | 123.73 | -0.271 | 123.7 | -0.219
123.76 | -0.171 | 123.76 | -0.182 | 123.75 | -0.193 | 123.66 | -0.298 | 123.74 | -0.271 | 123.72 | -0.219
123.78 | -0.171 | 123.77 | -0.182 | 123.76 | -0.193 | 123.68 | -0.298 | 123.76 | -0.271 | 123.73 | -0.219
123.8 | -0.171 | 123.79 | -0.182 | 123.78 | -0.193 | 123.69 | -0.298 | 123.78 | -0.271 | 123.75 | -0.219
123.81 | -0.171 | 123.81 | -0.182 | 123.8 | -0.193 | 123.71 | -0.298 | 123.79 | -0.271 | 123.77 | -0.219
123.83 | -0.171 | 123.83 | -0.182 | 123.82 | -0.193 | 123.73 | -0.298 | 123.81 | -0.271 | 123.78 | -0.219
123.85 | -0.171 | 123.84 | -0.182 | 123.83 | -0.193 | 123.74 | -0.298 | 123.83 | -0.271 | 123.8 | -0.219
123.86 | -0.171 | 123.86 | -0.182 | 123.85 | -0.193 | 123.76 | -0.298 | 123.84 | -0.271 | 123.82 | -0.219
123.88 | -0.171 | 123.87 | -0.182 | 123.87 | -0.193 | 123.78 | -0.298 | 123.86 | -0.271 | 123.83 | -0.219
123.9 | -0.171 | 123.89 | -0.182 | 123.88 | -0.193 | 123.79 | -0.298 | 123.88 | -0.271 | 123.85 | -0.219
123.91 | -0.171 | 123.91 | -0.182 | 123.9 | -0.193 | 123.81 | -0.298 | 123.89 | -0.271 | 123.87 | -0.219
123.93 | -0.171 | 123.93 | -0.182 | 123.91 | -0.193 | 123.83 | -0.298 | 123.91 | -0.271 | 123.88 | -0.219
123.95 | -0.171 | 123.94 | -0.182 | 123.93 | -0.193 | 123.84 | -0.298 | 123.93 | -0.271 | 123.9 | -0.219
123.96 | -0.171 | 123.96 | -0.182 | 123.95 | -0.193 | 123.86 | -0.298 | 123.94 | -0.271 | 123.92 | -0.219
123.98 | -0.171 | 123.97 | -0.182 | 123.96 | -0.193 | 123.88 | -0.298 | 123.96 | -0.271 | 123.93 | -0.219
124 | -0.171 | 123.99 | -0.182 | 123.98 | -0.193 | 123.89 | -0.298 | 123.98 | -0.271 | 123.95 | -0.219
124.01 | -0.171 | 124.01 | -0.182 | 124 | -0.193 | 123.91 | -0.298 | 123.99 | -0.271 | 123.97 | -0.219
124.03 | -0.171 | 124.02 | -0.182 | 124.02 | -0.193 | 123.93 | -0.298 | 124.01 | -0.271 | 123.98 | -0.219
124.05 | -0.171 | 124.04 | -0.182 | 124.03 | -0.193 | 123.94 | -0.298 | 124.03 | -0.271 | 124 | -0.219
124.06 | -0.171 | 124.06 | -0.182 | 124.05 | -0.193 | 123.96 | -0.298 | 124.04 | -0.271 | 124.02 | -0.219
124.08 | -0.171 | 124.07 | -0.182 | 124.06 | -0.193 | 123.98 | -0.298 | 124.06 | -0.271 | 124.03 | -0.219
124.1 | -0.171 | 124.09 | -0.182 | 124.08 | -0.193 | 123.99 | -0.298 | 124.08 | -0.271 | 124.05 | -0.219
124.11 | -0.171 | 124.11 | -0.182 | 124.1 | -0.193 | 124.01 | -0.298 | 124.09 | -0.271 | 124.07 | -0.219
124.13 | -0.171 | 124.12 | -0.182 | 124.12 | -0.193 | 124.03 | -0.298 | 124.11 | -0.271 | 124.08 | -0.219
124.15 | -0.171 | 124.14 | -0.182 | 124.13 | -0.193 | 124.04 | -0.298 | 124.13 | -0.271 | 124.1 | -0.219
124.16 | -0.171 | 124.16 | -0.182 | 124.15 | -0.193 | 124.06 | -0.298 | 124.14 | -0.271 | 124.12 | -0.219
124.18 | -0.171 | 124.17 | -0.182 | 124.16 | -0.193 | 124.08 | -0.298 | 124.16 | -0.271 | 124.13 | -0.219
124.2 | -0.171 | 124.19 | -0.182 | 124.18 | -0.193 | 124.09 | -0.298 | 124.18 | -0.271 | 124.15 | -0.219
124.21 | -0.171 | 124.21 | -0.182 | 124.2 | -0.193 | 124.11 | -0.298 | 124.19 | -0.271 | 124.17 | -0.219
124.23 | -0.171 | 124.23 | -0.182 | 124.21 | -0.193 | 124.13 | -0.298 | 124.21 | -0.271 | 124.18 | -0.219
124.25 | -0.171 | 124.24 | -0.182 | 124.23 | -0.193 | 124.14 | -0.298 | 124.23 | -0.271 | 124.2 | -0.219
124.26 | -0.171 | 124.26 | -0.182 | 124.25 | -0.193 | 124.16 | -0.298 | 124.24 | -0.271 | 124.22 | -0.219
124.28 | -0.171 | 124.27 | -0.182 | 124.27 | -0.193 | 124.18 | -0.298 | 124.26 | -0.271 | 124.23 | -0.219
124.3 | -0.171 | 124.29 | -0.182 | 124.28 | -0.193 | 124.2 | -0.298 | 124.28 | -0.271 | 124.25 | -0.219
124.31 | -0.171 | 124.31 | -0.182 | 124.3 | -0.193 | 124.21 | -0.298 | 124.29 | -0.271 | 124.27 | -0.219
124.33 | -0.171 | 124.32 | -0.182 | 124.32 | -0.193 | 124.23 | -0.298 | 124.31 | -0.271 | 124.28 | -0.219
124.35 | -0.171 | 124.34 | -0.182 | 124.33 | -0.193 | 124.24 | -0.298 | 124.32 | -0.271 | 124.3 | -0.219
124.36 | -0.171 | 124.36 | -0.182 | 124.35 | -0.193 | 124.26 | -0.298 | 124.34 | -0.271 | 124.32 | -0.219
124.38 | -0.171 | 124.38 | -0.182 | 124.37 | -0.193 | 124.28 | -0.298 | 124.36 | -0.271 | 124.33 | -0.219
124.4 | -0.171 | 124.39 | -0.182 | 124.38 | -0.193 | 124.29 | -0.298 | 124.37 | -0.271 | 124.35 | -0.219
124.41 | -0.171 | 124.41 | -0.182 | 124.4 | -0.193 | 124.31 | -0.298 | 124.39 | -0.271 | 124.37 | -0.219
124.43 | -0.171 | 124.42 | -0.182 | 124.41 | -0.193 | 124.33 | -0.298 | 124.41 | -0.271 | 124.38 | -0.219
124.45 | -0.171 | 124.44 | -0.182 | 124.43 | -0.193 | 124.34 | -0.298 | 124.43 | -0.271 | 124.4 | -0.219
124.46 | -0.171 | 124.46 | -0.182 | 124.45 | -0.193 | 124.36 | -0.298 | 124.44 | -0.271 | 124.42 | -0.219
124.48 | -0.171 | 124.47 | -0.182 | 124.47 | -0.193 | 124.38 | -0.298 | 124.46 | -0.271 | 124.43 | -0.219
124.5 | -0.171 | 124.49 | -0.182 | 124.48 | -0.193 | 124.4 | -0.298 | 124.48 | -0.271 | 124.45 | -0.219
124.51 | -0.171 | 124.51 | -0.182 | 124.5 | -0.193 | 124.41 | -0.298 | 124.49 | -0.271 | 124.47 | -0.219
124.53 | -0.171 | 124.52 | -0.182 | 124.51 | -0.193 | 124.43 | -0.298 | 124.51 | -0.271 | 124.48 | -0.219
124.55 | -0.171 | 124.54 | -0.182 | 124.53 | -0.193 | 124.44 | -0.298 | 124.53 | -0.271 | 124.5 | -0.219
124.56 | -0.171 | 124.56 | -0.182 | 124.55 | -0.193 | 124.46 | -0.299 | 124.54 | -0.271 | 124.52 | -0.219
124.58 | -0.171 | 124.57 | -0.182 | 124.56 | -0.193 | 124.48 | -0.299 | 124.56 | -0.271 | 124.53 | -0.219
124.6 | -0.171 | 124.59 | -0.182 | 124.58 | -0.193 | 124.49 | -0.299 | 124.58 | -0.271 | 124.55 | -0.219
124.61 | -0.171 | 124.61 | -0.182 | 124.6 | -0.193 | 124.51 | -0.299 | 124.59 | -0.271 | 124.57 | -0.219
124.63 | -0.171 | 124.62 | -0.182 | 124.62 | -0.193 | 124.53 | -0.299 | 124.61 | -0.271 | 124.58 | -0.219
124.65 | -0.171 | 124.64 | -0.182 | 124.63 | -0.193 | 124.55 | -0.299 | 124.63 | -0.271 | 124.6 | -0.219
124.66 | -0.171 | 124.66 | -0.182 | 124.65 | -0.193 | 124.56 | -0.299 | 124.64 | -0.271 | 124.62 | -0.219
124.68 | -0.171 | 124.67 | -0.182 | 124.66 | -0.193 | 124.58 | -0.299 | 124.66 | -0.271 | 124.63 | -0.219
124.7 | -0.171 | 124.69 | -0.182 | 124.68 | -0.193 | 124.59 | -0.299 | 124.68 | -0.271 | 124.65 | -0.219
124.71 | -0.171 | 124.71 | -0.182 | 124.7 | -0.193 | 124.61 | -0.299 | 124.69 | -0.271 | 124.67 | -0.219
124.73 | -0.171 | 124.72 | -0.182 | 124.72 | -0.193 | 124.63 | -0.299 | 124.71 | -0.271 | 124.68 | -0.219
124.75 | -0.171 | 124.74 | -0.182 | 124.73 | -0.193 | 124.65 | -0.299 | 124.73 | -0.271 | 124.7 | -0.219
124.76 | -0.171 | 124.76 | -0.182 | 124.75 | -0.193 | 124.66 | -0.299 | 124.74 | -0.271 | 124.72 | -0.219
124.78 | -0.171 | 124.77 | -0.182 | 124.76 | -0.193 | 124.68 | -0.299 | 124.76 | -0.271 | 124.73 | -0.219
124.8 | -0.171 | 124.79 | -0.182 | 124.78 | -0.193 | 124.7 | -0.299 | 124.78 | -0.271 | 124.75 | -0.219
124.81 | -0.171 | 124.81 | -0.182 | 124.8 | -0.193 | 124.71 | -0.299 | 124.79 | -0.271 | 124.77 | -0.219
124.83 | -0.171 | 124.82 | -0.182 | 124.81 | -0.193 | 124.73 | -0.299 | 124.81 | -0.271 | 124.79 | -0.219
124.85 | -0.171 | 124.84 | -0.182 | 124.83 | -0.193 | 124.75 | -0.299 | 124.83 | -0.271 | 124.8 | -0.219
124.86 | -0.171 | 124.86 | -0.182 | 124.85 | -0.193 | 124.76 | -0.299 | 124.84 | -0.271 | 124.82 | -0.219
124.88 | -0.171 | 124.87 | -0.182 | 124.86 | -0.193 | 124.78 | -0.299 | 124.86 | -0.271 | 124.83 | -0.219
124.9 | -0.171 | 124.89 | -0.182 | 124.88 | -0.193 | 124.8 | -0.299 | 124.88 | -0.271 | 124.85 | -0.219
124.91 | -0.171 | 124.91 | -0.182 | 124.9 | -0.193 | 124.81 | -0.299 | 124.89 | -0.271 | 124.87 | -0.219
124.93 | -0.171 | 124.92 | -0.182 | 124.91 | -0.193 | 124.83 | -0.299 | 124.91 | -0.271 | 124.88 | -0.219
124.95 | -0.171 | 124.94 | -0.182 | 124.93 | -0.193 | 124.84 | -0.299 | 124.93 | -0.271 | 124.9 | -0.219
124.96 | -0.171 | 124.96 | -0.182 | 124.95 | -0.193 | 124.86 | -0.299 | 124.94 | -0.271 | 124.92 | -0.219
124.98 | -0.171 | 124.97 | -0.182 | 124.97 | -0.193 | 124.88 | -0.299 | 124.96 | -0.271 | 124.93 | -0.219
125 | -0.171 | 124.99 | -0.182 | 124.98 | -0.193 | 124.9 | -0.299 | 124.97 | -0.271 | 124.95 | -0.219
125.01 | -0.171 | 125.01 | -0.182 | 125 | -0.193 | 124.91 | -0.299 | 124.99 | -0.271 | 124.97 | -0.219
125.03 | -0.171 | 125.02 | -0.182 | 125.01 | -0.193 | 124.93 | -0.299 | 125.01 | -0.271 | 124.98 | -0.219
125.05 | -0.171 | 125.04 | -0.182 | 125.03 | -0.193 | 124.94 | -0.299 | 125.03 | -0.271 | 125 | -0.219
125.06 | -0.171 | 125.06 | -0.182 | 125.05 | -0.193 | 124.96 | -0.299 | 125.04 | -0.271 | 125.02 | -0.219
125.08 | -0.171 | 125.08 | -0.182 | 125.06 | -0.193 | 124.98 | -0.299 | 125.06 | -0.271 | 125.03 | -0.219
125.1 | -0.171 | 125.09 | -0.182 | 125.08 | -0.193 | 125 | -0.299 | 125.08 | -0.271 | 125.05 | -0.219
125.11 | -0.171 | 125.11 | -0.182 | 125.1 | -0.193 | 125.01 | -0.299 | 125.09 | -0.271 | 125.07 | -0.219
125.13 | -0.171 | 125.13 | -0.182 | 125.12 | -0.193 | 125.03 | -0.299 | 125.11 | -0.271 | 125.08 | -0.219
125.15 | -0.171 | 125.14 | -0.182 | 125.13 | -0.193 | 125.04 | -0.299 | 125.13 | -0.271 | 125.1 | -0.219
125.17 | -0.171 | 125.16 | -0.182 | 125.15 | -0.193 | 125.06 | -0.299 | 125.14 | -0.271 | 125.12 | -0.219
125.18 | -0.171 | 125.18 | -0.182 | 125.17 | -0.193 | 125.08 | -0.299 | 125.16 | -0.271 | 125.13 | -0.219
125.2 | -0.171 | 125.19 | -0.182 | 125.18 | -0.193 | 125.1 | -0.299 | 125.18 | -0.271 | 125.15 | -0.219
125.21 | -0.171 | 125.21 | -0.182 | 125.2 | -0.193 | 125.11 | -0.299 | 125.19 | -0.271 | 125.17 | -0.219
125.23 | -0.171 | 125.23 | -0.182 | 125.22 | -0.193 | 125.13 | -0.299 | 125.21 | -0.271 | 125.19 | -0.219
125.25 | -0.171 | 125.24 | -0.182 | 125.23 | -0.193 | 125.14 | -0.299 | 125.23 | -0.271 | 125.2 | -0.219
125.26 | -0.171 | 125.26 | -0.182 | 125.25 | -0.193 | 125.16 | -0.299 | 125.24 | -0.271 | 125.22 | -0.219
125.28 | -0.171 | 125.28 | -0.182 | 125.27 | -0.193 | 125.18 | -0.299 | 125.26 | -0.271 | 125.23 | -0.219
125.3 | -0.171 | 125.29 | -0.182 | 125.28 | -0.193 | 125.19 | -0.299 | 125.28 | -0.271 | 125.25 | -0.219
125.31 | -0.171 | 125.31 | -0.182 | 125.3 | -0.193 | 125.21 | -0.299 | 125.29 | -0.271 | 125.27 | -0.219
125.33 | -0.171 | 125.33 | -0.182 | 125.31 | -0.193 | 125.23 | -0.299 | 125.31 | -0.271 | 125.28 | -0.219
125.35 | -0.171 | 125.34 | -0.182 | 125.33 | -0.193 | 125.24 | -0.299 | 125.33 | -0.271 | 125.3 | -0.22
125.36 | -0.171 | 125.36 | -0.182 | 125.35 | -0.193 | 125.26 | -0.299 | 125.34 | -0.271 | 125.32 | -0.22
125.38 | -0.171 | 125.38 | -0.182 | 125.37 | -0.193 | 125.28 | -0.299 | 125.36 | -0.271 | 125.33 | -0.22
125.4 | -0.171 | 125.39 | -0.182 | 125.38 | -0.193 | 125.29 | -0.299 | 125.38 | -0.271 | 125.35 | -0.22
125.41 | -0.171 | 125.41 | -0.182 | 125.4 | -0.193 | 125.31 | -0.299 | 125.39 | -0.271 | 125.37 | -0.22
125.43 | -0.171 | 125.43 | -0.182 | 125.41 | -0.193 | 125.33 | -0.299 | 125.41 | -0.271 | 125.38 | -0.22
125.45 | -0.171 | 125.44 | -0.182 | 125.43 | -0.193 | 125.34 | -0.299 | 125.43 | -0.271 | 125.4 | -0.22
125.46 | -0.171 | 125.46 | -0.182 | 125.45 | -0.193 | 125.36 | -0.299 | 125.44 | -0.271 | 125.42 | -0.22
125.48 | -0.171 | 125.48 | -0.182 | 125.47 | -0.193 | 125.38 | -0.299 | 125.46 | -0.271 | 125.43 | -0.22
125.5 | -0.171 | 125.49 | -0.182 | 125.48 | -0.193 | 125.4 | -0.299 | 125.48 | -0.271 | 125.45 | -0.22
125.51 | -0.171 | 125.51 | -0.182 | 125.5 | -0.193 | 125.41 | -0.299 | 125.49 | -0.271 | 125.47 | -0.22
125.53 | -0.171 | 125.53 | -0.182 | 125.51 | -0.193 | 125.43 | -0.299 | 125.51 | -0.271 | 125.49 | -0.22
125.55 | -0.171 | 125.54 | -0.182 | 125.53 | -0.193 | 125.44 | -0.299 | 125.53 | -0.271 | 125.5 | -0.22
125.56 | -0.171 | 125.56 | -0.182 | 125.55 | -0.193 | 125.46 | -0.299 | 125.54 | -0.271 | 125.52 | -0.22
125.58 | -0.171 | 125.58 | -0.182 | 125.57 | -0.193 | 125.48 | -0.299 | 125.56 | -0.271 | 125.54 | -0.22
125.6 | -0.171 | 125.59 | -0.182 | 125.58 | -0.193 | 125.49 | -0.299 | 125.58 | -0.271 | 125.55 | -0.22
125.61 | -0.171 | 125.61 | -0.182 | 125.6 | -0.193 | 125.51 | -0.299 | 125.59 | -0.271 | 125.57 | -0.22
125.63 | -0.171 | 125.63 | -0.182 | 125.62 | -0.193 | 125.53 | -0.299 | 125.61 | -0.271 | 125.58 | -0.22
125.65 | -0.171 | 125.64 | -0.182 | 125.63 | -0.193 | 125.54 | -0.299 | 125.63 | -0.271 | 125.6 | -0.22
125.66 | -0.171 | 125.66 | -0.182 | 125.65 | -0.193 | 125.56 | -0.299 | 125.64 | -0.271 | 125.62 | -0.22
125.68 | -0.171 | 125.67 | -0.182 | 125.67 | -0.193 | 125.58 | -0.299 | 125.66 | -0.271 | 125.64 | -0.22
125.7 | -0.171 | 125.69 | -0.182 | 125.68 | -0.193 | 125.59 | -0.299 | 125.68 | -0.271 | 125.65 | -0.22
125.71 | -0.171 | 125.71 | -0.182 | 125.7 | -0.193 | 125.61 | -0.299 | 125.69 | -0.271 | 125.67 | -0.22
125.73 | -0.171 | 125.73 | -0.182 | 125.71 | -0.193 | 125.63 | -0.299 | 125.71 | -0.271 | 125.68 | -0.22
125.75 | -0.171 | 125.74 | -0.182 | 125.73 | -0.193 | 125.65 | -0.299 | 125.73 | -0.271 | 125.7 | -0.22
125.76 | -0.171 | 125.76 | -0.182 | 125.75 | -0.193 | 125.66 | -0.299 | 125.74 | -0.271 | 125.72 | -0.22
125.78 | -0.171 | 125.78 | -0.182 | 125.76 | -0.193 | 125.68 | -0.299 | 125.76 | -0.271 | 125.73 | -0.22
125.8 | -0.171 | 125.79 | -0.182 | 125.78 | -0.193 | 125.7 | -0.299 | 125.78 | -0.271 | 125.75 | -0.22
125.81 | -0.171 | 125.81 | -0.182 | 125.8 | -0.193 | 125.71 | -0.299 | 125.79 | -0.271 | 125.77 | -0.22
125.83 | -0.171 | 125.83 | -0.182 | 125.82 | -0.193 | 125.73 | -0.299 | 125.81 | -0.271 | 125.78 | -0.22
125.85 | -0.171 | 125.84 | -0.182 | 125.83 | -0.193 | 125.75 | -0.299 | 125.83 | -0.271 | 125.8 | -0.22
125.86 | -0.171 | 125.86 | -0.182 | 125.85 | -0.193 | 125.76 | -0.299 | 125.84 | -0.271 | 125.82 | -0.22
125.88 | -0.171 | 125.88 | -0.182 | 125.87 | -0.193 | 125.78 | -0.299 | 125.86 | -0.271 | 125.83 | -0.22
125.9 | -0.171 | 125.89 | -0.182 | 125.88 | -0.193 | 125.79 | -0.299 | 125.88 | -0.271 | 125.85 | -0.22
125.91 | -0.171 | 125.91 | -0.182 | 125.9 | -0.193 | 125.81 | -0.299 | 125.89 | -0.271 | 125.87 | -0.22
125.93 | -0.171 | 125.93 | -0.182 | 125.91 | -0.193 | 125.83 | -0.299 | 125.91 | -0.271 | 125.88 | -0.22
125.95 | -0.171 | 125.94 | -0.182 | 125.93 | -0.193 | 125.84 | -0.299 | 125.93 | -0.271 | 125.9 | -0.22
125.96 | -0.171 | 125.96 | -0.182 | 125.95 | -0.193 | 125.86 | -0.299 | 125.94 | -0.271 | 125.92 | -0.22
125.98 | -0.171 | 125.98 | -0.182 | 125.97 | -0.193 | 125.88 | -0.299 | 125.96 | -0.271 | 125.93 | -0.22
126 | -0.171 | 125.99 | -0.182 | 125.98 | -0.193 | 125.89 | -0.299 | 125.98 | -0.271 | 125.95 | -0.22
126.01 | -0.171 | 126.01 | -0.182 | 126 | -0.193 | 125.91 | -0.299 | 125.99 | -0.271 | 125.97 | -0.22
126.03 | -0.171 | 126.03 | -0.182 | 126.02 | -0.193 | 125.93 | -0.299 | 126.01 | -0.271 | 125.99 | -0.22
126.05 | -0.171 | 126.04 | -0.182 | 126.03 | -0.193 | 125.95 | -0.299 | 126.03 | -0.271 | 126 | -0.22
126.06 | -0.171 | 126.06 | -0.182 | 126.05 | -0.193 | 125.96 | -0.299 | 126.04 | -0.271 | 126.02 | -0.22
126.08 | -0.171 | 126.08 | -0.182 | 126.06 | -0.193 | 125.98 | -0.299 | 126.06 | -0.271 | 126.04 | -0.22
126.1 | -0.171 | 126.09 | -0.182 | 126.08 | -0.193 | 126 | -0.299 | 126.08 | -0.271 | 126.05 | -0.22
126.11 | -0.171 | 126.11 | -0.182 | 126.1 | -0.193 | 126.01 | -0.299 | 126.09 | -0.271 | 126.07 | -0.22
126.13 | -0.171 | 126.13 | -0.182 | 126.12 | -0.193 | 126.03 | -0.299 | 126.11 | -0.271 | 126.08 | -0.22
126.15 | -0.171 | 126.14 | -0.182 | 126.13 | -0.193 | 126.05 | -0.299 | 126.13 | -0.271 | 126.1 | -0.22
126.16 | -0.171 | 126.16 | -0.182 | 126.15 | -0.193 | 126.06 | -0.299 | 126.14 | -0.271 | 126.12 | -0.22
126.18 | -0.171 | 126.18 | -0.182 | 126.17 | -0.193 | 126.08 | -0.299 | 126.16 | -0.271 | 126.14 | -0.22
126.2 | -0.171 | 126.19 | -0.182 | 126.18 | -0.193 | 126.09 | -0.299 | 126.18 | -0.271 | 126.15 | -0.22
126.21 | -0.171 | 126.21 | -0.182 | 126.2 | -0.193 | 126.11 | -0.299 | 126.19 | -0.271 | 126.17 | -0.22
126.23 | -0.171 | 126.23 | -0.182 | 126.22 | -0.193 | 126.13 | -0.299 | 126.21 | -0.271 | 126.18 | -0.22
126.25 | -0.171 | 126.24 | -0.182 | 126.23 | -0.193 | 126.14 | -0.299 | 126.23 | -0.271 | 126.2 | -0.22
126.26 | -0.171 | 126.26 | -0.182 | 126.25 | -0.193 | 126.16 | -0.299 | 126.24 | -0.271 | 126.22 | -0.22
126.28 | -0.171 | 126.28 | -0.182 | 126.27 | -0.193 | 126.18 | -0.299 | 126.26 | -0.271 | 126.23 | -0.22
126.3 | -0.171 | 126.29 | -0.182 | 126.28 | -0.193 | 126.2 | -0.299 | 126.28 | -0.271 | 126.25 | -0.22
126.31 | -0.171 | 126.31 | -0.182 | 126.3 | -0.193 | 126.21 | -0.299 | 126.29 | -0.271 | 126.27 | -0.22
126.33 | -0.171 | 126.33 | -0.182 | 126.32 | -0.193 | 126.23 | -0.299 | 126.31 | -0.271 | 126.28 | -0.22
126.35 | -0.171 | 126.34 | -0.182 | 126.33 | -0.193 | 126.24 | -0.299 | 126.33 | -0.271 | 126.3 | -0.22
126.36 | -0.171 | 126.36 | -0.182 | 126.35 | -0.193 | 126.26 | -0.299 | 126.34 | -0.271 | 126.32 | -0.22
126.38 | -0.171 | 126.38 | -0.182 | 126.37 | -0.193 | 126.28 | -0.299 | 126.36 | -0.271 | 126.33 | -0.22
126.4 | -0.171 | 126.39 | -0.182 | 126.38 | -0.193 | 126.29 | -0.299 | 126.38 | -0.271 | 126.35 | -0.22
126.41 | -0.171 | 126.41 | -0.182 | 126.4 | -0.193 | 126.31 | -0.299 | 126.39 | -0.271 | 126.37 | -0.22
126.43 | -0.171 | 126.43 | -0.182 | 126.42 | -0.193 | 126.33 | -0.299 | 126.41 | -0.271 | 126.39 | -0.22
126.45 | -0.171 | 126.44 | -0.182 | 126.43 | -0.193 | 126.34 | -0.299 | 126.43 | -0.271 | 126.4 | -0.22
126.46 | -0.171 | 126.46 | -0.182 | 126.45 | -0.193 | 126.36 | -0.299 | 126.44 | -0.271 | 126.42 | -0.22
126.48 | -0.171 | 126.48 | -0.182 | 126.47 | -0.193 | 126.38 | -0.299 | 126.46 | -0.271 | 126.43 | -0.22
126.5 | -0.171 | 126.49 | -0.182 | 126.48 | -0.193 | 126.39 | -0.299 | 126.48 | -0.271 | 126.45 | -0.22
126.51 | -0.171 | 126.51 | -0.182 | 126.5 | -0.193 | 126.41 | -0.299 | 126.49 | -0.271 | 126.47 | -0.22
126.53 | -0.171 | 126.53 | -0.182 | 126.52 | -0.193 | 126.43 | -0.299 | 126.51 | -0.271 | 126.48 | -0.22
126.55 | -0.171 | 126.54 | -0.182 | 126.53 | -0.193 | 126.44 | -0.299 | 126.53 | -0.271 | 126.5 | -0.22
126.56 | -0.171 | 126.56 | -0.182 | 126.55 | -0.193 | 126.46 | -0.299 | 126.54 | -0.271 | 126.52 | -0.22
126.58 | -0.171 | 126.58 | -0.182 | 126.57 | -0.193 | 126.48 | -0.299 | 126.56 | -0.271 | 126.54 | -0.22
126.6 | -0.171 | 126.59 | -0.182 | 126.58 | -0.193 | 126.49 | -0.299 | 126.57 | -0.271 | 126.55 | -0.22
126.62 | -0.171 | 126.61 | -0.182 | 126.6 | -0.193 | 126.51 | -0.299 | 126.59 | -0.271 | 126.57 | -0.22
126.63 | -0.171 | 126.63 | -0.182 | 126.62 | -0.193 | 126.53 | -0.299 | 126.61 | -0.271 | 126.58 | -0.22
126.65 | -0.171 | 126.64 | -0.182 | 126.63 | -0.193 | 126.54 | -0.299 | 126.62 | -0.271 | 126.6 | -0.22
126.66 | -0.171 | 126.66 | -0.182 | 126.65 | -0.193 | 126.56 | -0.299 | 126.64 | -0.271 | 126.62 | -0.22
126.68 | -0.171 | 126.68 | -0.182 | 126.67 | -0.193 | 126.58 | -0.299 | 126.66 | -0.271 | 126.63 | -0.22
126.7 | -0.171 | 126.69 | -0.182 | 126.68 | -0.193 | 126.6 | -0.299 | 126.68 | -0.271 | 126.65 | -0.22
126.71 | -0.171 | 126.71 | -0.182 | 126.7 | -0.193 | 126.61 | -0.299 | 126.69 | -0.271 | 126.67 | -0.22
126.73 | -0.171 | 126.73 | -0.182 | 126.72 | -0.193 | 126.63 | -0.299 | 126.71 | -0.271 | 126.68 | -0.22
126.75 | -0.171 | 126.74 | -0.182 | 126.73 | -0.193 | 126.65 | -0.299 | 126.73 | -0.271 | 126.7 | -0.22
126.76 | -0.171 | 126.76 | -0.182 | 126.75 | -0.193 | 126.66 | -0.299 | 126.74 | -0.271 | 126.72 | -0.22
126.78 | -0.171 | 126.78 | -0.182 | 126.76 | -0.193 | 126.68 | -0.299 | 126.76 | -0.271 | 126.74 | -0.22
126.8 | -0.171 | 126.79 | -0.182 | 126.78 | -0.193 | 126.7 | -0.299 | 126.78 | -0.271 | 126.75 | -0.22
126.81 | -0.171 | 126.81 | -0.182 | 126.8 | -0.193 | 126.71 | -0.299 | 126.79 | -0.271 | 126.77 | -0.22
126.83 | -0.171 | 126.83 | -0.182 | 126.82 | -0.193 | 126.73 | -0.299 | 126.81 | -0.271 | 126.78 | -0.22
126.85 | -0.171 | 126.84 | -0.182 | 126.83 | -0.193 | 126.75 | -0.299 | 126.83 | -0.271 | 126.8 | -0.22
126.87 | -0.171 | 126.86 | -0.182 | 126.85 | -0.193 | 126.76 | -0.299 | 126.84 | -0.271 | 126.82 | -0.22
126.88 | -0.171 | 126.88 | -0.182 | 126.87 | -0.193 | 126.78 | -0.299 | 126.86 | -0.271 | 126.83 | -0.22
126.9 | -0.171 | 126.89 | -0.182 | 126.88 | -0.193 | 126.8 | -0.299 | 126.88 | -0.271 | 126.85 | -0.22
126.91 | -0.171 | 126.91 | -0.182 | 126.9 | -0.193 | 126.81 | -0.299 | 126.89 | -0.271 | 126.87 | -0.22
126.93 | -0.171 | 126.93 | -0.182 | 126.92 | -0.193 | 126.83 | -0.299 | 126.91 | -0.271 | 126.88 | -0.22
126.95 | -0.171 | 126.94 | -0.182 | 126.93 | -0.193 | 126.85 | -0.299 | 126.93 | -0.271 | 126.9 | -0.22
126.96 | -0.171 | 126.96 | -0.182 | 126.95 | -0.193 | 126.86 | -0.299 | 126.94 | -0.271 | 126.92 | -0.22
126.98 | -0.171 | 126.98 | -0.182 | 126.97 | -0.193 | 126.88 | -0.299 | 126.96 | -0.271 | 126.93 | -0.22
127 | -0.171 | 126.99 | -0.182 | 126.98 | -0.193 | 126.9 | -0.299 | 126.98 | -0.271 | 126.95 | -0.22
127.01 | -0.171 | 127.01 | -0.182 | 127 | -0.193 | 126.91 | -0.299 | 126.99 | -0.271 | 126.97 | -0.22
127.03 | -0.171 | 127.03 | -0.182 | 127.01 | -0.193 | 126.93 | -0.299 | 127.01 | -0.271 | 126.99 | -0.22
127.05 | -0.171 | 127.04 | -0.182 | 127.03 | -0.193 | 126.95 | -0.299 | 127.03 | -0.271 | 127 | -0.22
127.07 | -0.171 | 127.06 | -0.182 | 127.05 | -0.193 | 126.96 | -0.299 | 127.04 | -0.271 | 127.02 | -0.22
127.08 | -0.171 | 127.08 | -0.182 | 127.06 | -0.193 | 126.98 | -0.299 | 127.06 | -0.271 | 127.03 | -0.22
127.1 | -0.171 | 127.09 | -0.182 | 127.08 | -0.193 | 127 | -0.3 | 127.08 | -0.271 | 127.05 | -0.22
127.11 | -0.171 | 127.11 | -0.182 | 127.1 | -0.193 | 127.01 | -0.3 | 127.09 | -0.271 | 127.07 | -0.22
127.13 | -0.171 | 127.13 | -0.182 | 127.12 | -0.193 | 127.03 | -0.3 | 127.11 | -0.271 | 127.08 | -0.22
127.15 | -0.171 | 127.14 | -0.182 | 127.13 | -0.193 | 127.05 | -0.3 | 127.13 | -0.271 | 127.1 | -0.22
127.16 | -0.171 | 127.16 | -0.182 | 127.15 | -0.193 | 127.06 | -0.3 | 127.14 | -0.271 | 127.12 | -0.22
127.18 | -0.171 | 127.18 | -0.182 | 127.17 | -0.193 | 127.08 | -0.3 | 127.16 | -0.271 | 127.14 | -0.22
127.2 | -0.171 | 127.19 | -0.182 | 127.18 | -0.193 | 127.1 | -0.3 | 127.18 | -0.271 | 127.15 | -0.22
127.21 | -0.171 | 127.21 | -0.182 | 127.2 | -0.193 | 127.11 | -0.3 | 127.19 | -0.271 | 127.17 | -0.22
127.23 | -0.171 | 127.23 | -0.182 | 127.22 | -0.193 | 127.13 | -0.3 | 127.21 | -0.271 | 127.19 | -0.22
127.25 | -0.171 | 127.24 | -0.182 | 127.23 | -0.193 | 127.15 | -0.3 | 127.23 | -0.271 | 127.2 | -0.22
127.26 | -0.171 | 127.26 | -0.182 | 127.25 | -0.193 | 127.16 | -0.3 | 127.24 | -0.271 | 127.22 | -0.22
127.28 | -0.171 | 127.28 | -0.182 | 127.26 | -0.193 | 127.18 | -0.3 | 127.26 | -0.271 | 127.24 | -0.22
127.3 | -0.171 | 127.29 | -0.182 | 127.28 | -0.193 | 127.2 | -0.3 | 127.28 | -0.271 | 127.25 | -0.22
127.31 | -0.171 | 127.31 | -0.182 | 127.3 | -0.193 | 127.21 | -0.3 | 127.29 | -0.271 | 127.27 | -0.22
127.33 | -0.171 | 127.33 | -0.182 | 127.31 | -0.193 | 127.23 | -0.3 | 127.31 | -0.271 | 127.29 | -0.22
127.35 | -0.171 | 127.34 | -0.182 | 127.33 | -0.193 | 127.25 | -0.3 | 127.33 | -0.271 | 127.3 | -0.22
127.36 | -0.171 | 127.36 | -0.182 | 127.35 | -0.193 | 127.26 | -0.3 | 127.34 | -0.271 | 127.32 | -0.22
127.38 | -0.171 | 127.38 | -0.182 | 127.37 | -0.193 | 127.28 | -0.3 | 127.36 | -0.271 | 127.34 | -0.22
127.4 | -0.171 | 127.39 | -0.182 | 127.38 | -0.193 | 127.3 | -0.3 | 127.38 | -0.271 | 127.35 | -0.22
127.41 | -0.171 | 127.41 | -0.182 | 127.4 | -0.193 | 127.31 | -0.3 | 127.39 | -0.271 | 127.37 | -0.22
127.43 | -0.171 | 127.43 | -0.182 | 127.41 | -0.193 | 127.33 | -0.3 | 127.41 | -0.271 | 127.38 | -0.22
127.45 | -0.171 | 127.44 | -0.182 | 127.43 | -0.193 | 127.35 | -0.3 | 127.43 | -0.271 | 127.4 | -0.22
127.46 | -0.171 | 127.46 | -0.182 | 127.45 | -0.193 | 127.36 | -0.3 | 127.44 | -0.271 | 127.42 | -0.22
127.48 | -0.171 | 127.48 | -0.182 | 127.46 | -0.193 | 127.38 | -0.3 | 127.46 | -0.271 | 127.43 | -0.22
127.5 | -0.171 | 127.49 | -0.182 | 127.48 | -0.193 | 127.4 | -0.3 | 127.48 | -0.271 | 127.45 | -0.22
127.51 | -0.171 | 127.51 | -0.182 | 127.5 | -0.193 | 127.41 | -0.3 | 127.49 | -0.271 | 127.47 | -0.22
127.53 | -0.171 | 127.53 | -0.182 | 127.52 | -0.193 | 127.43 | -0.3 | 127.51 | -0.271 | 127.49 | -0.22
127.55 | -0.171 | 127.54 | -0.182 | 127.53 | -0.193 | 127.45 | -0.3 | 127.53 | -0.271 | 127.5 | -0.22
127.56 | -0.171 | 127.56 | -0.182 | 127.55 | -0.193 | 127.46 | -0.3 | 127.54 | -0.271 | 127.52 | -0.22
127.58 | -0.171 | 127.58 | -0.182 | 127.57 | -0.193 | 127.48 | -0.3 | 127.56 | -0.271 | 127.54 | -0.22
127.6 | -0.171 | 127.59 | -0.182 | 127.58 | -0.193 | 127.5 | -0.3 | 127.58 | -0.271 | 127.55 | -0.22
127.61 | -0.171 | 127.61 | -0.182 | 127.6 | -0.193 | 127.51 | -0.3 | 127.59 | -0.271 | 127.57 | -0.22
127.63 | -0.171 | 127.63 | -0.182 | 127.62 | -0.193 | 127.53 | -0.3 | 127.61 | -0.271 | 127.59 | -0.22
127.65 | -0.171 | 127.64 | -0.182 | 127.63 | -0.193 | 127.55 | -0.3 | 127.63 | -0.271 | 127.6 | -0.22
127.66 | -0.171 | 127.66 | -0.182 | 127.65 | -0.193 | 127.56 | -0.3 | 127.64 | -0.271 | 127.62 | -0.22
127.68 | -0.171 | 127.68 | -0.182 | 127.66 | -0.193 | 127.58 | -0.3 | 127.66 | -0.271 | 127.64 | -0.22
127.7 | -0.171 | 127.69 | -0.182 | 127.68 | -0.193 | 127.6 | -0.3 | 127.68 | -0.271 | 127.65 | -0.22
127.71 | -0.171 | 127.71 | -0.182 | 127.7 | -0.193 | 127.61 | -0.3 | 127.69 | -0.271 | 127.67 | -0.22
127.73 | -0.171 | 127.73 | -0.182 | 127.72 | -0.193 | 127.63 | -0.3 | 127.71 | -0.271 | 127.69 | -0.22
127.75 | -0.171 | 127.74 | -0.182 | 127.73 | -0.193 | 127.65 | -0.3 | 127.73 | -0.272 | 127.7 | -0.22
127.76 | -0.171 | 127.76 | -0.182 | 127.75 | -0.193 | 127.66 | -0.3 | 127.74 | -0.272 | 127.72 | -0.22
127.78 | -0.171 | 127.78 | -0.182 | 127.77 | -0.193 | 127.68 | -0.3 | 127.76 | -0.272 | 127.74 | -0.22
127.8 | -0.171 | 127.79 | -0.182 | 127.78 | -0.193 | 127.7 | -0.3 | 127.78 | -0.272 | 127.75 | -0.22
127.81 | -0.171 | 127.81 | -0.182 | 127.8 | -0.193 | 127.71 | -0.3 | 127.79 | -0.272 | 127.77 | -0.221
127.83 | -0.171 | 127.83 | -0.182 | 127.82 | -0.193 | 127.73 | -0.3 | 127.81 | -0.272 | 127.79 | -0.221
127.85 | -0.171 | 127.84 | -0.182 | 127.83 | -0.193 | 127.75 | -0.3 | 127.83 | -0.272 | 127.8 | -0.221
127.86 | -0.171 | 127.86 | -0.182 | 127.85 | -0.193 | 127.76 | -0.3 | 127.84 | -0.272 | 127.82 | -0.221
127.88 | -0.171 | 127.88 | -0.182 | 127.87 | -0.193 | 127.78 | -0.3 | 127.86 | -0.272 | 127.84 | -0.221
127.9 | -0.171 | 127.89 | -0.182 | 127.88 | -0.193 | 127.8 | -0.3 | 127.88 | -0.272 | 127.85 | -0.221
127.91 | -0.171 | 127.91 | -0.182 | 127.9 | -0.193 | 127.81 | -0.3 | 127.89 | -0.272 | 127.87 | -0.221
127.93 | -0.171 | 127.93 | -0.182 | 127.92 | -0.193 | 127.83 | -0.3 | 127.91 | -0.272 | 127.89 | -0.221
127.95 | -0.171 | 127.94 | -0.182 | 127.93 | -0.193 | 127.85 | -0.3 | 127.93 | -0.272 | 127.9 | -0.221
127.96 | -0.171 | 127.96 | -0.182 | 127.95 | -0.193 | 127.86 | -0.3 | 127.94 | -0.272 | 127.92 | -0.221
127.98 | -0.171 | 127.98 | -0.182 | 127.97 | -0.193 | 127.88 | -0.3 | 127.96 | -0.272 | 127.94 | -0.221
128 | -0.171 | 127.99 | -0.182 | 127.98 | -0.193 | 127.9 | -0.3 | 127.98 | -0.272 | 127.95 | -0.221
128.01 | -0.171 | 128.01 | -0.182 | 128 | -0.193 | 127.91 | -0.3 | 127.99 | -0.272 | 127.97 | -0.221
128.03 | -0.171 | 128.03 | -0.182 | 128.02 | -0.193 | 127.93 | -0.3 | 128.01 | -0.272 | 127.99 | -0.221
128.05 | -0.171 | 128.04 | -0.182 | 128.03 | -0.193 | 127.95 | -0.3 | 128.03 | -0.272 | 128 | -0.221
128.07 | -0.171 | 128.06 | -0.182 | 128.05 | -0.193 | 127.96 | -0.3 | 128.04 | -0.272 | 128.02 | -0.221
128.08 | -0.171 | 128.08 | -0.182 | 128.07 | -0.193 | 127.98 | -0.3 | 128.06 | -0.272 | 128.04 | -0.221
128.1 | -0.171 | 128.09 | -0.182 | 128.08 | -0.193 | 128 | -0.3 | 128.08 | -0.272 | 128.05 | -0.221
128.11 | -0.171 | 128.11 | -0.182 | 128.1 | -0.193 | 128.01 | -0.3 | 128.09 | -0.272 | 128.07 | -0.221
128.13 | -0.171 | 128.13 | -0.182 | 128.12 | -0.193 | 128.03 | -0.3 | 128.11 | -0.272 | 128.09 | -0.221
128.15 | -0.171 | 128.14 | -0.182 | 128.13 | -0.193 | 128.05 | -0.3 | 128.13 | -0.272 | 128.1 | -0.221
128.16 | -0.171 | 128.16 | -0.182 | 128.15 | -0.193 | 128.06 | -0.3 | 128.14 | -0.272 | 128.12 | -0.221
128.18 | -0.171 | 128.18 | -0.182 | 128.17 | -0.193 | 128.08 | -0.3 | 128.16 | -0.272 | 128.14 | -0.221
128.2 | -0.171 | 128.19 | -0.182 | 128.18 | -0.193 | 128.1 | -0.3 | 128.18 | -0.272 | 128.15 | -0.221
128.21 | -0.171 | 128.21 | -0.182 | 128.2 | -0.193 | 128.11 | -0.3 | 128.19 | -0.272 | 128.17 | -0.221
128.23 | -0.171 | 128.23 | -0.182 | 128.22 | -0.193 | 128.13 | -0.3 | 128.21 | -0.272 | 128.19 | -0.221
128.25 | -0.171 | 128.24 | -0.182 | 128.23 | -0.193 | 128.15 | -0.3 | 128.23 | -0.272 | 128.2 | -0.221
128.26 | -0.171 | 128.26 | -0.182 | 128.25 | -0.193 | 128.16 | -0.3 | 128.24 | -0.272 | 128.22 | -0.221
128.28 | -0.171 | 128.28 | -0.182 | 128.27 | -0.193 | 128.18 | -0.3 | 128.26 | -0.272 | 128.24 | -0.221
128.3 | -0.171 | 128.29 | -0.182 | 128.28 | -0.193 | 128.2 | -0.3 | 128.28 | -0.272 | 128.25 | -0.221
128.31 | -0.171 | 128.31 | -0.182 | 128.3 | -0.193 | 128.21 | -0.3 | 128.29 | -0.272 | 128.27 | -0.221
128.33 | -0.171 | 128.33 | -0.182 | 128.31 | -0.193 | 128.23 | -0.3 | 128.31 | -0.272 | 128.29 | -0.221
128.35 | -0.171 | 128.34 | -0.182 | 128.33 | -0.193 | 128.25 | -0.3 | 128.33 | -0.272 | 128.3 | -0.221
128.36 | -0.171 | 128.36 | -0.182 | 128.35 | -0.193 | 128.26 | -0.3 | 128.34 | -0.272 | 128.32 | -0.221
128.38 | -0.171 | 128.38 | -0.182 | 128.36 | -0.193 | 128.28 | -0.3 | 128.36 | -0.272 | 128.34 | -0.221
128.4 | -0.171 | 128.39 | -0.182 | 128.38 | -0.193 | 128.3 | -0.3 | 128.38 | -0.272 | 128.35 | -0.221
128.41 | -0.171 | 128.41 | -0.182 | 128.4 | -0.193 | 128.31 | -0.3 | 128.39 | -0.272 | 128.37 | -0.221
128.43 | -0.171 | 128.43 | -0.182 | 128.41 | -0.193 | 128.33 | -0.3 | 128.41 | -0.272 | 128.39 | -0.221
128.45 | -0.171 | 128.44 | -0.182 | 128.43 | -0.193 | 128.35 | -0.3 | 128.43 | -0.272 | 128.4 | -0.221
128.46 | -0.171 | 128.46 | -0.182 | 128.45 | -0.193 | 128.36 | -0.3 | 128.44 | -0.272 | 128.42 | -0.221
128.48 | -0.171 | 128.48 | -0.182 | 128.46 | -0.193 | 128.38 | -0.3 | 128.46 | -0.272 | 128.44 | -0.221
128.5 | -0.171 | 128.49 | -0.182 | 128.48 | -0.193 | 128.4 | -0.3 | 128.48 | -0.272 | 128.45 | -0.221
128.51 | -0.171 | 128.51 | -0.182 | 128.5 | -0.193 | 128.41 | -0.3 | 128.49 | -0.272 | 128.47 | -0.221
128.53 | -0.171 | 128.53 | -0.182 | 128.51 | -0.193 | 128.43 | -0.3 | 128.51 | -0.272 | 128.49 | -0.221
128.55 | -0.171 | 128.54 | -0.182 | 128.53 | -0.193 | 128.45 | -0.3 | 128.53 | -0.272 | 128.5 | -0.221
128.56 | -0.171 | 128.56 | -0.182 | 128.55 | -0.193 | 128.46 | -0.3 | 128.54 | -0.272 | 128.52 | -0.221
128.58 | -0.171 | 128.58 | -0.182 | 128.56 | -0.193 | 128.48 | -0.3 | 128.56 | -0.272 | 128.54 | -0.221
128.6 | -0.171 | 128.59 | -0.182 | 128.58 | -0.193 | 128.5 | -0.3 | 128.58 | -0.272 | 128.55 | -0.221
128.61 | -0.171 | 128.61 | -0.182 | 128.6 | -0.193 | 128.51 | -0.3 | 128.59 | -0.272 | 128.57 | -0.221
128.63 | -0.171 | 128.63 | -0.182 | 128.62 | -0.193 | 128.53 | -0.3 | 128.61 | -0.272 | 128.59 | -0.221
128.65 | -0.171 | 128.64 | -0.182 | 128.63 | -0.193 | 128.55 | -0.3 | 128.63 | -0.272 | 128.6 | -0.221
128.67 | -0.171 | 128.66 | -0.182 | 128.65 | -0.193 | 128.56 | -0.3 | 128.64 | -0.272 | 128.62 | -0.221
128.68 | -0.171 | 128.68 | -0.182 | 128.67 | -0.193 | 128.58 | -0.3 | 128.66 | -0.272 | 128.64 | -0.221
128.7 | -0.171 | 128.69 | -0.182 | 128.68 | -0.193 | 128.6 | -0.3 | 128.68 | -0.272 | 128.65 | -0.221
128.71 | -0.171 | 128.71 | -0.182 | 128.7 | -0.193 | 128.61 | -0.3 | 128.69 | -0.272 | 128.67 | -0.221
128.73 | -0.171 | 128.73 | -0.182 | 128.72 | -0.193 | 128.63 | -0.3 | 128.71 | -0.272 | 128.69 | -0.221
128.75 | -0.171 | 128.74 | -0.182 | 128.73 | -0.193 | 128.65 | -0.3 | 128.73 | -0.272 | 128.7 | -0.221
128.76 | -0.171 | 128.76 | -0.182 | 128.75 | -0.193 | 128.66 | -0.3 | 128.74 | -0.272 | 128.72 | -0.221
128.78 | -0.171 | 128.78 | -0.182 | 128.77 | -0.193 | 128.68 | -0.3 | 128.76 | -0.272 | 128.74 | -0.221
128.8 | -0.171 | 128.79 | -0.182 | 128.78 | -0.193 | 128.7 | -0.3 | 128.78 | -0.272 | 128.75 | -0.221
128.82 | -0.171 | 128.81 | -0.182 | 128.8 | -0.193 | 128.71 | -0.3 | 128.79 | -0.272 | 128.77 | -0.221
128.83 | -0.171 | 128.83 | -0.182 | 128.82 | -0.193 | 128.73 | -0.3 | 128.81 | -0.272 | 128.79 | -0.221
128.85 | -0.171 | 128.84 | -0.182 | 128.83 | -0.193 | 128.75 | -0.3 | 128.83 | -0.272 | 128.8 | -0.221
128.87 | -0.171 | 128.86 | -0.182 | 128.85 | -0.193 | 128.76 | -0.3 | 128.84 | -0.272 | 128.82 | -0.221
128.88 | -0.171 | 128.88 | -0.182 | 128.87 | -0.193 | 128.78 | -0.3 | 128.86 | -0.272 | 128.84 | -0.221
128.9 | -0.171 | 128.89 | -0.182 | 128.88 | -0.193 | 128.8 | -0.3 | 128.88 | -0.272 | 128.85 | -0.221
128.91 | -0.171 | 128.91 | -0.182 | 128.9 | -0.193 | 128.81 | -0.3 | 128.89 | -0.272 | 128.87 | -0.221
128.93 | -0.171 | 128.93 | -0.182 | 128.92 | -0.193 | 128.83 | -0.3 | 128.91 | -0.272 | 128.89 | -0.221
128.95 | -0.171 | 128.94 | -0.182 | 128.93 | -0.193 | 128.85 | -0.3 | 128.93 | -0.272 | 128.9 | -0.221
128.97 | -0.171 | 128.96 | -0.182 | 128.95 | -0.193 | 128.86 | -0.3 | 128.94 | -0.272 | 128.92 | -0.221
128.98 | -0.171 | 128.98 | -0.182 | 128.97 | -0.193 | 128.88 | -0.3 | 128.96 | -0.272 | 128.94 | -0.221
129 | -0.171 | 128.99 | -0.182 | 128.98 | -0.193 | 128.9 | -0.3 | 128.98 | -0.272 | 128.95 | -0.221
129.02 | -0.171 | 129.01 | -0.182 | 129 | -0.193 | 128.91 | -0.3 | 128.99 | -0.272 | 128.97 | -0.221
129.03 | -0.171 | 129.03 | -0.182 | 129.02 | -0.193 | 128.93 | -0.3 | 129.01 | -0.272 | 128.99 | -0.221
129.05 | -0.171 | 129.04 | -0.182 | 129.03 | -0.193 | 128.95 | -0.3 | 129.03 | -0.272 | 129 | -0.221
129.07 | -0.171 | 129.06 | -0.182 | 129.05 | -0.193 | 128.96 | -0.3 | 129.04 | -0.272 | 129.02 | -0.221
129.08 | -0.171 | 129.08 | -0.182 | 129.07 | -0.193 | 128.98 | -0.3 | 129.06 | -0.272 | 129.04 | -0.221
129.1 | -0.171 | 129.09 | -0.182 | 129.08 | -0.193 | 129 | -0.3 | 129.08 | -0.272 | 129.05 | -0.221
129.11 | -0.171 | 129.11 | -0.182 | 129.1 | -0.193 | 129.01 | -0.3 | 129.09 | -0.272 | 129.07 | -0.221
129.13 | -0.171 | 129.13 | -0.182 | 129.12 | -0.193 | 129.03 | -0.3 | 129.11 | -0.272 | 129.09 | -0.221
129.15 | -0.171 | 129.14 | -0.182 | 129.13 | -0.193 | 129.05 | -0.3 | 129.13 | -0.272 | 129.1 | -0.221
129.17 | -0.171 | 129.16 | -0.182 | 129.15 | -0.193 | 129.06 | -0.3 | 129.14 | -0.272 | 129.12 | -0.221
129.18 | -0.171 | 129.18 | -0.182 | 129.17 | -0.193 | 129.08 | -0.3 | 129.16 | -0.272 | 129.14 | -0.221
129.2 | -0.171 | 129.19 | -0.182 | 129.18 | -0.193 | 129.1 | -0.3 | 129.18 | -0.272 | 129.15 | -0.221
129.22 | -0.171 | 129.21 | -0.182 | 129.2 | -0.193 | 129.11 | -0.3 | 129.19 | -0.272 | 129.17 | -0.221
129.23 | -0.171 | 129.23 | -0.182 | 129.22 | -0.193 | 129.13 | -0.3 | 129.21 | -0.272 | 129.19 | -0.221
129.25 | -0.171 | 129.24 | -0.182 | 129.23 | -0.193 | 129.15 | -0.301 | 129.23 | -0.272 | 129.2 | -0.221
129.27 | -0.171 | 129.26 | -0.182 | 129.25 | -0.193 | 129.16 | -0.301 | 129.24 | -0.272 | 129.22 | -0.221
129.28 | -0.171 | 129.28 | -0.182 | 129.27 | -0.193 | 129.18 | -0.301 | 129.26 | -0.272 | 129.24 | -0.221
129.3 | -0.171 | 129.3 | -0.182 | 129.28 | -0.193 | 129.2 | -0.301 | 129.28 | -0.272 | 129.25 | -0.221
129.32 | -0.171 | 129.31 | -0.182 | 129.3 | -0.193 | 129.21 | -0.301 | 129.29 | -0.272 | 129.27 | -0.221
129.33 | -0.171 | 129.33 | -0.182 | 129.32 | -0.193 | 129.23 | -0.301 | 129.31 | -0.272 | 129.29 | -0.221
129.35 | -0.171 | 129.34 | -0.182 | 129.33 | -0.193 | 129.25 | -0.301 | 129.33 | -0.272 | 129.3 | -0.221
129.37 | -0.171 | 129.36 | -0.182 | 129.35 | -0.193 | 129.26 | -0.301 | 129.34 | -0.272 | 129.32 | -0.221
129.38 | -0.171 | 129.38 | -0.182 | 129.37 | -0.193 | 129.28 | -0.301 | 129.36 | -0.272 | 129.34 | -0.221
129.4 | -0.171 | 129.39 | -0.182 | 129.38 | -0.193 | 129.3 | -0.301 | 129.38 | -0.272 | 129.35 | -0.221
129.42 | -0.171 | 129.41 | -0.182 | 129.4 | -0.193 | 129.31 | -0.301 | 129.39 | -0.272 | 129.37 | -0.221
129.43 | -0.171 | 129.43 | -0.182 | 129.42 | -0.193 | 129.33 | -0.301 | 129.41 | -0.272 | 129.39 | -0.222
129.45 | -0.171 | 129.44 | -0.182 | 129.43 | -0.193 | 129.35 | -0.301 | 129.43 | -0.272 | 129.4 | -0.222
129.47 | -0.171 | 129.46 | -0.182 | 129.45 | -0.193 | 129.36 | -0.301 | 129.44 | -0.272 | 129.42 | -0.222
129.48 | -0.171 | 129.48 | -0.182 | 129.47 | -0.193 | 129.38 | -0.301 | 129.46 | -0.272 | 129.43 | -0.222
129.5 | -0.171 | 129.49 | -0.182 | 129.48 | -0.193 | 129.4 | -0.301 | 129.48 | -0.272 | 129.45 | -0.222
129.51 | -0.171 | 129.51 | -0.182 | 129.5 | -0.193 | 129.41 | -0.301 | 129.49 | -0.272 | 129.47 | -0.222
129.53 | -0.171 | 129.53 | -0.182 | 129.52 | -0.193 | 129.43 | -0.301 | 129.51 | -0.272 | 129.49 | -0.222
129.55 | -0.171 | 129.54 | -0.182 | 129.53 | -0.193 | 129.45 | -0.301 | 129.53 | -0.272 | 129.5 | -0.222
129.57 | -0.171 | 129.56 | -0.182 | 129.55 | -0.193 | 129.46 | -0.301 | 129.54 | -0.272 | 129.52 | -0.222
129.58 | -0.171 | 129.58 | -0.182 | 129.57 | -0.193 | 129.48 | -0.301 | 129.56 | -0.272 | 129.53 | -0.222
129.6 | -0.172 | 129.59 | -0.182 | 129.58 | -0.193 | 129.5 | -0.301 | 129.58 | -0.272 | 129.55 | -0.222
129.62 | -0.172 | 129.61 | -0.182 | 129.6 | -0.193 | 129.51 | -0.301 | 129.59 | -0.272 | 129.57 | -0.222
129.63 | -0.172 | 129.63 | -0.182 | 129.62 | -0.193 | 129.53 | -0.301 | 129.61 | -0.272 | 129.59 | -0.222
129.65 | -0.172 | 129.64 | -0.182 | 129.63 | -0.193 | 129.55 | -0.301 | 129.63 | -0.272 | 129.6 | -0.222
129.67 | -0.172 | 129.66 | -0.182 | 129.65 | -0.193 | 129.56 | -0.301 | 129.64 | -0.272 | 129.62 | -0.222
129.68 | -0.172 | 129.68 | -0.182 | 129.67 | -0.193 | 129.58 | -0.301 | 129.66 | -0.272 | 129.63 | -0.222
129.7 | -0.172 | 129.69 | -0.182 | 129.68 | -0.193 | 129.6 | -0.301 | 129.68 | -0.272 | 129.65 | -0.222
129.72 | -0.172 | 129.71 | -0.182 | 129.7 | -0.193 | 129.61 | -0.301 | 129.69 | -0.272 | 129.67 | -0.222
129.73 | -0.172 | 129.73 | -0.182 | 129.72 | -0.193 | 129.63 | -0.301 | 129.71 | -0.272 | 129.68 | -0.222
129.75 | -0.172 | 129.75 | -0.182 | 129.73 | -0.193 | 129.65 | -0.301 | 129.73 | -0.272 | 129.7 | -0.222
129.77 | -0.172 | 129.76 | -0.182 | 129.75 | -0.193 | 129.66 | -0.301 | 129.74 | -0.272 | 129.72 | -0.222
129.78 | -0.172 | 129.78 | -0.182 | 129.77 | -0.193 | 129.68 | -0.301 | 129.76 | -0.272 | 129.73 | -0.222
129.8 | -0.172 | 129.8 | -0.182 | 129.78 | -0.193 | 129.7 | -0.301 | 129.78 | -0.272 | 129.75 | -0.222
129.82 | -0.172 | 129.81 | -0.182 | 129.8 | -0.193 | 129.71 | -0.301 | 129.79 | -0.272 | 129.77 | -0.222
129.83 | -0.172 | 129.83 | -0.182 | 129.82 | -0.193 | 129.73 | -0.301 | 129.81 | -0.272 | 129.78 | -0.222
129.85 | -0.172 | 129.85 | -0.182 | 129.83 | -0.193 | 129.75 | -0.301 | 129.83 | -0.272 | 129.8 | -0.222
129.87 | -0.172 | 129.86 | -0.182 | 129.85 | -0.193 | 129.76 | -0.301 | 129.84 | -0.272 | 129.82 | -0.222
129.88 | -0.172 | 129.88 | -0.182 | 129.87 | -0.193 | 129.78 | -0.301 | 129.86 | -0.272 | 129.83 | -0.222
129.9 | -0.172 | 129.89 | -0.182 | 129.88 | -0.193 | 129.8 | -0.301 | 129.88 | -0.272 | 129.85 | -0.222
129.92 | -0.172 | 129.91 | -0.182 | 129.9 | -0.193 | 129.81 | -0.301 | 129.89 | -0.272 | 129.87 | -0.222
129.93 | -0.172 | 129.93 | -0.182 | 129.92 | -0.193 | 129.83 | -0.301 | 129.91 | -0.272 | 129.88 | -0.222
129.95 | -0.172 | 129.95 | -0.182 | 129.93 | -0.193 | 129.85 | -0.301 | 129.93 | -0.272 | 129.9 | -0.222
129.97 | -0.172 | 129.96 | -0.182 | 129.95 | -0.193 | 129.86 | -0.301 | 129.94 | -0.272 | 129.92 | -0.222
129.98 | -0.172 | 129.98 | -0.182 | 129.97 | -0.193 | 129.88 | -0.301 | 129.96 | -0.272 | 129.93 | -0.222
130 | -0.172 | 129.99 | -0.182 | 129.98 | -0.193 | 129.9 | -0.301 | 129.98 | -0.272 | 129.95 | -0.222
130.02 | -0.172 | 130.01 | -0.182 | 130 | -0.193 | 129.91 | -0.301 | 129.99 | -0.272 | 129.97 | -0.222
130.03 | -0.172 | 130.03 | -0.182 | 130.02 | -0.193 | 129.93 | -0.301 | 130.01 | -0.272 | 129.98 | -0.222
130.05 | -0.172 | 130.04 | -0.182 | 130.03 | -0.193 | 129.95 | -0.301 | 130.03 | -0.272 | 130 | -0.222
130.07 | -0.172 | 130.06 | -0.182 | 130.05 | -0.193 | 129.96 | -0.301 | 130.04 | -0.272 | 130.02 | -0.222
130.08 | -0.172 | 130.08 | -0.182 | 130.07 | -0.193 | 129.98 | -0.301 | 130.06 | -0.272 | 130.03 | -0.222
130.1 | -0.172 | 130.09 | -0.182 | 130.08 | -0.193 | 130 | -0.301 | 130.08 | -0.272 | 130.05 | -0.222
130.12 | -0.172 | 130.11 | -0.182 | 130.1 | -0.193 | 130.01 | -0.301 | 130.09 | -0.272 | 130.07 | -0.222
130.13 | -0.172 | 130.13 | -0.182 | 130.12 | -0.193 | 130.03 | -0.301 | 130.11 | -0.272 | 130.08 | -0.222
130.15 | -0.172 | 130.14 | -0.182 | 130.13 | -0.193 | 130.05 | -0.301 | 130.13 | -0.272 | 130.1 | -0.222
130.17 | -0.172 | 130.16 | -0.182 | 130.15 | -0.193 | 130.06 | -0.301 | 130.14 | -0.272 | 130.12 | -0.222
130.18 | -0.172 | 130.18 | -0.182 | 130.17 | -0.193 | 130.08 | -0.301 | 130.16 | -0.272 | 130.13 | -0.222
130.2 | -0.172 | 130.19 | -0.182 | 130.18 | -0.193 | 130.1 | -0.301 | 130.18 | -0.272 | 130.15 | -0.222
130.22 | -0.172 | 130.21 | -0.182 | 130.2 | -0.193 | 130.11 | -0.301 | 130.19 | -0.272 | 130.17 | -0.222
130.23 | -0.172 | 130.23 | -0.182 | 130.22 | -0.193 | 130.13 | -0.301 | 130.21 | -0.272 | 130.18 | -0.222
130.25 | -0.172 | 130.24 | -0.182 | 130.23 | -0.193 | 130.15 | -0.301 | 130.23 | -0.272 | 130.2 | -0.222
130.26 | -0.172 | 130.26 | -0.182 | 130.25 | -0.193 | 130.16 | -0.301 | 130.24 | -0.272 | 130.22 | -0.222
130.28 | -0.172 | 130.28 | -0.182 | 130.27 | -0.193 | 130.18 | -0.301 | 130.26 | -0.272 | 130.23 | -0.222
130.3 | -0.172 | 130.3 | -0.182 | 130.28 | -0.193 | 130.2 | -0.301 | 130.28 | -0.272 | 130.25 | -0.222
130.32 | -0.172 | 130.31 | -0.182 | 130.3 | -0.193 | 130.21 | -0.301 | 130.29 | -0.272 | 130.27 | -0.222
130.33 | -0.172 | 130.33 | -0.182 | 130.32 | -0.193 | 130.23 | -0.301 | 130.31 | -0.272 | 130.28 | -0.222
130.35 | -0.172 | 130.34 | -0.182 | 130.33 | -0.193 | 130.25 | -0.301 | 130.33 | -0.272 | 130.3 | -0.222
130.37 | -0.172 | 130.36 | -0.182 | 130.35 | -0.193 | 130.26 | -0.301 | 130.34 | -0.272 | 130.32 | -0.222
130.38 | -0.172 | 130.38 | -0.182 | 130.37 | -0.193 | 130.28 | -0.301 | 130.36 | -0.272 | 130.33 | -0.222
130.4 | -0.172 | 130.39 | -0.182 | 130.38 | -0.193 | 130.3 | -0.301 | 130.38 | -0.272 | 130.35 | -0.222
130.42 | -0.172 | 130.41 | -0.182 | 130.4 | -0.193 | 130.31 | -0.301 | 130.39 | -0.272 | 130.37 | -0.222
130.43 | -0.172 | 130.43 | -0.182 | 130.42 | -0.193 | 130.33 | -0.301 | 130.41 | -0.272 | 130.38 | -0.222
130.45 | -0.172 | 130.45 | -0.182 | 130.43 | -0.193 | 130.35 | -0.301 | 130.43 | -0.272 | 130.4 | -0.222
130.47 | -0.172 | 130.46 | -0.182 | 130.45 | -0.193 | 130.36 | -0.301 | 130.44 | -0.272 | 130.42 | -0.222
130.48 | -0.172 | 130.48 | -0.182 | 130.47 | -0.193 | 130.38 | -0.301 | 130.46 | -0.272 | 130.43 | -0.222
130.5 | -0.172 | 130.49 | -0.182 | 130.48 | -0.193 | 130.4 | -0.301 | 130.48 | -0.272 | 130.45 | -0.222
130.52 | -0.172 | 130.51 | -0.182 | 130.5 | -0.193 | 130.41 | -0.301 | 130.49 | -0.272 | 130.47 | -0.222
130.53 | -0.172 | 130.53 | -0.182 | 130.52 | -0.193 | 130.43 | -0.301 | 130.51 | -0.272 | 130.48 | -0.222
130.55 | -0.172 | 130.55 | -0.182 | 130.53 | -0.193 | 130.45 | -0.301 | 130.53 | -0.272 | 130.5 | -0.222
130.57 | -0.172 | 130.56 | -0.182 | 130.55 | -0.193 | 130.46 | -0.301 | 130.55 | -0.272 | 130.52 | -0.222
130.58 | -0.172 | 130.58 | -0.182 | 130.57 | -0.193 | 130.48 | -0.301 | 130.56 | -0.272 | 130.54 | -0.222
130.6 | -0.172 | 130.59 | -0.182 | 130.58 | -0.193 | 130.5 | -0.301 | 130.58 | -0.272 | 130.55 | -0.222
130.62 | -0.172 | 130.61 | -0.182 | 130.6 | -0.193 | 130.51 | -0.301 | 130.6 | -0.272 | 130.57 | -0.222
130.63 | -0.172 | 130.63 | -0.182 | 130.62 | -0.193 | 130.53 | -0.301 | 130.61 | -0.272 | 130.58 | -0.222
130.65 | -0.172 | 130.65 | -0.182 | 130.63 | -0.193 | 130.55 | -0.301 | 130.63 | -0.272 | 130.6 | -0.222
130.67 | -0.172 | 130.66 | -0.182 | 130.65 | -0.193 | 130.56 | -0.301 | 130.64 | -0.272 | 130.62 | -0.222
130.68 | -0.172 | 130.68 | -0.182 | 130.67 | -0.193 | 130.58 | -0.301 | 130.66 | -0.272 | 130.64 | -0.222
130.7 | -0.172 | 130.7 | -0.182 | 130.69 | -0.193 | 130.6 | -0.301 | 130.68 | -0.272 | 130.65 | -0.222
130.72 | -0.172 | 130.71 | -0.182 | 130.7 | -0.193 | 130.61 | -0.301 | 130.7 | -0.272 | 130.67 | -0.222
130.73 | -0.172 | 130.73 | -0.182 | 130.72 | -0.193 | 130.63 | -0.301 | 130.71 | -0.272 | 130.68 | -0.222
130.75 | -0.172 | 130.75 | -0.182 | 130.73 | -0.193 | 130.65 | -0.301 | 130.73 | -0.272 | 130.7 | -0.222
130.77 | -0.172 | 130.76 | -0.182 | 130.75 | -0.193 | 130.66 | -0.301 | 130.75 | -0.272 | 130.72 | -0.222
130.78 | -0.172 | 130.78 | -0.182 | 130.77 | -0.193 | 130.68 | -0.301 | 130.76 | -0.272 | 130.73 | -0.222
130.8 | -0.172 | 130.8 | -0.182 | 130.78 | -0.193 | 130.7 | -0.301 | 130.78 | -0.272 | 130.75 | -0.222
130.82 | -0.172 | 130.81 | -0.182 | 130.8 | -0.193 | 130.71 | -0.301 | 130.79 | -0.272 | 130.77 | -0.222
130.83 | -0.172 | 130.83 | -0.182 | 130.82 | -0.193 | 130.73 | -0.301 | 130.81 | -0.272 | 130.78 | -0.222
130.85 | -0.172 | 130.84 | -0.182 | 130.83 | -0.193 | 130.75 | -0.301 | 130.83 | -0.272 | 130.8 | -0.222
130.87 | -0.172 | 130.86 | -0.182 | 130.85 | -0.193 | 130.76 | -0.301 | 130.85 | -0.272 | 130.82 | -0.222
130.88 | -0.172 | 130.88 | -0.182 | 130.87 | -0.193 | 130.78 | -0.301 | 130.86 | -0.272 | 130.84 | -0.222
130.9 | -0.172 | 130.89 | -0.182 | 130.88 | -0.193 | 130.8 | -0.301 | 130.88 | -0.272 | 130.85 | -0.222
130.92 | -0.172 | 130.91 | -0.182 | 130.9 | -0.193 | 130.81 | -0.301 | 130.9 | -0.272 | 130.87 | -0.222
130.93 | -0.172 | 130.93 | -0.182 | 130.92 | -0.193 | 130.83 | -0.301 | 130.91 | -0.272 | 130.89 | -0.222
130.95 | -0.172 | 130.94 | -0.182 | 130.93 | -0.193 | 130.85 | -0.301 | 130.93 | -0.272 | 130.9 | -0.222
130.97 | -0.172 | 130.96 | -0.182 | 130.95 | -0.193 | 130.86 | -0.301 | 130.94 | -0.272 | 130.92 | -0.222
130.98 | -0.172 | 130.98 | -0.182 | 130.97 | -0.193 | 130.88 | -0.301 | 130.96 | -0.272 | 130.94 | -0.222
131 | -0.172 | 130.99 | -0.182 | 130.98 | -0.193 | 130.9 | -0.301 | 130.98 | -0.272 | 130.95 | -0.222
131.02 | -0.172 | 131.01 | -0.182 | 131 | -0.193 | 130.91 | -0.301 | 130.99 | -0.272 | 130.97 | -0.222
131.03 | -0.172 | 131.03 | -0.182 | 131.02 | -0.193 | 130.93 | -0.301 | 131.01 | -0.272 | 130.99 | -0.222
131.05 | -0.172 | 131.04 | -0.182 | 131.03 | -0.193 | 130.95 | -0.301 | 131.03 | -0.272 | 131 | -0.222
131.07 | -0.172 | 131.06 | -0.182 | 131.05 | -0.193 | 130.96 | -0.301 | 131.05 | -0.272 | 131.02 | -0.222
131.08 | -0.172 | 131.08 | -0.182 | 131.07 | -0.193 | 130.98 | -0.301 | 131.06 | -0.272 | 131.04 | -0.222
131.1 | -0.172 | 131.1 | -0.182 | 131.08 | -0.193 | 131 | -0.301 | 131.08 | -0.272 | 131.05 | -0.222
131.12 | -0.172 | 131.11 | -0.182 | 131.1 | -0.193 | 131.01 | -0.301 | 131.1 | -0.272 | 131.07 | -0.222
131.13 | -0.172 | 131.13 | -0.182 | 131.12 | -0.193 | 131.03 | -0.301 | 131.11 | -0.272 | 131.09 | -0.222
131.15 | -0.172 | 131.14 | -0.182 | 131.13 | -0.193 | 131.05 | -0.301 | 131.13 | -0.272 | 131.1 | -0.222
131.17 | -0.172 | 131.16 | -0.182 | 131.15 | -0.193 | 131.06 | -0.301 | 131.15 | -0.273 | 131.12 | -0.222
131.18 | -0.172 | 131.18 | -0.182 | 131.17 | -0.193 | 131.08 | -0.301 | 131.16 | -0.273 | 131.13 | -0.222
131.2 | -0.172 | 131.2 | -0.182 | 131.18 | -0.193 | 131.1 | -0.301 | 131.18 | -0.273 | 131.15 | -0.222
131.22 | -0.172 | 131.21 | -0.182 | 131.2 | -0.193 | 131.11 | -0.301 | 131.2 | -0.273 | 131.17 | -0.222
131.23 | -0.172 | 131.23 | -0.182 | 131.22 | -0.193 | 131.13 | -0.301 | 131.21 | -0.273 | 131.19 | -0.222
131.25 | -0.172 | 131.25 | -0.182 | 131.23 | -0.193 | 131.15 | -0.301 | 131.23 | -0.273 | 131.2 | -0.222
131.27 | -0.172 | 131.26 | -0.182 | 131.25 | -0.193 | 131.16 | -0.301 | 131.25 | -0.273 | 131.22 | -0.222
131.28 | -0.172 | 131.28 | -0.182 | 131.27 | -0.193 | 131.18 | -0.301 | 131.26 | -0.273 | 131.24 | -0.222
131.3 | -0.172 | 131.3 | -0.182 | 131.29 | -0.193 | 131.2 | -0.301 | 131.28 | -0.273 | 131.25 | -0.222
131.32 | -0.172 | 131.31 | -0.182 | 131.3 | -0.193 | 131.21 | -0.301 | 131.3 | -0.273 | 131.27 | -0.222
131.33 | -0.172 | 131.33 | -0.182 | 131.32 | -0.193 | 131.23 | -0.301 | 131.31 | -0.273 | 131.29 | -0.222
131.35 | -0.172 | 131.35 | -0.182 | 131.34 | -0.193 | 131.25 | -0.301 | 131.33 | -0.273 | 131.3 | -0.222
131.37 | -0.172 | 131.36 | -0.182 | 131.35 | -0.193 | 131.26 | -0.301 | 131.35 | -0.273 | 131.32 | -0.222
131.38 | -0.172 | 131.38 | -0.182 | 131.37 | -0.194 | 131.28 | -0.301 | 131.36 | -0.273 | 131.34 | -0.222
131.4 | -0.172 | 131.39 | -0.182 | 131.38 | -0.194 | 131.3 | -0.301 | 131.38 | -0.273 | 131.35 | -0.222
131.42 | -0.172 | 131.41 | -0.182 | 131.4 | -0.194 | 131.31 | -0.301 | 131.39 | -0.273 | 131.37 | -0.222
131.43 | -0.172 | 131.43 | -0.182 | 131.42 | -0.194 | 131.33 | -0.301 | 131.41 | -0.273 | 131.38 | -0.222
131.45 | -0.172 | 131.44 | -0.182 | 131.43 | -0.194 | 131.35 | -0.301 | 131.43 | -0.273 | 131.4 | -0.222
131.47 | -0.172 | 131.46 | -0.182 | 131.45 | -0.194 | 131.36 | -0.301 | 131.45 | -0.273 | 131.42 | -0.222
131.48 | -0.172 | 131.48 | -0.182 | 131.47 | -0.194 | 131.38 | -0.301 | 131.46 | -0.273 | 131.44 | -0.222
131.5 | -0.172 | 131.49 | -0.182 | 131.49 | -0.194 | 131.4 | -0.302 | 131.48 | -0.273 | 131.45 | -0.222
131.52 | -0.172 | 131.51 | -0.182 | 131.5 | -0.194 | 131.41 | -0.302 | 131.49 | -0.273 | 131.47 | -0.222
131.53 | -0.172 | 131.53 | -0.182 | 131.52 | -0.194 | 131.43 | -0.302 | 131.51 | -0.273 | 131.49 | -0.222
131.55 | -0.172 | 131.54 | -0.182 | 131.53 | -0.194 | 131.45 | -0.302 | 131.53 | -0.273 | 131.5 | -0.222
131.57 | -0.172 | 131.56 | -0.182 | 131.55 | -0.194 | 131.46 | -0.302 | 131.55 | -0.273 | 131.52 | -0.222
131.58 | -0.172 | 131.58 | -0.182 | 131.57 | -0.194 | 131.48 | -0.302 | 131.56 | -0.273 | 131.54 | -0.222
131.6 | -0.172 | 131.59 | -0.182 | 131.58 | -0.194 | 131.5 | -0.302 | 131.58 | -0.273 | 131.55 | -0.222
131.62 | -0.172 | 131.61 | -0.182 | 131.6 | -0.194 | 131.51 | -0.302 | 131.59 | -0.273 | 131.57 | -0.222
131.63 | -0.172 | 131.63 | -0.182 | 131.62 | -0.194 | 131.53 | -0.302 | 131.61 | -0.273 | 131.59 | -0.222
131.65 | -0.172 | 131.64 | -0.182 | 131.64 | -0.194 | 131.55 | -0.302 | 131.63 | -0.273 | 131.6 | -0.222
131.67 | -0.172 | 131.66 | -0.182 | 131.65 | -0.194 | 131.56 | -0.302 | 131.65 | -0.273 | 131.62 | -0.222
131.68 | -0.172 | 131.68 | -0.182 | 131.67 | -0.194 | 131.58 | -0.302 | 131.66 | -0.273 | 131.63 | -0.222
131.7 | -0.172 | 131.69 | -0.182 | 131.69 | -0.194 | 131.6 | -0.302 | 131.68 | -0.273 | 131.65 | -0.222
131.72 | -0.172 | 131.71 | -0.182 | 131.7 | -0.194 | 131.61 | -0.302 | 131.7 | -0.273 | 131.67 | -0.222
131.73 | -0.172 | 131.73 | -0.182 | 131.72 | -0.194 | 131.63 | -0.302 | 131.71 | -0.273 | 131.68 | -0.222
131.75 | -0.172 | 131.74 | -0.182 | 131.73 | -0.194 | 131.65 | -0.302 | 131.73 | -0.273 | 131.7 | -0.222
131.77 | -0.172 | 131.76 | -0.182 | 131.75 | -0.194 | 131.66 | -0.302 | 131.74 | -0.273 | 131.72 | -0.222
131.78 | -0.172 | 131.78 | -0.182 | 131.77 | -0.194 | 131.68 | -0.302 | 131.76 | -0.273 | 131.73 | -0.222
131.8 | -0.172 | 131.79 | -0.182 | 131.79 | -0.194 | 131.7 | -0.302 | 131.78 | -0.273 | 131.75 | -0.222
131.82 | -0.172 | 131.81 | -0.182 | 131.8 | -0.194 | 131.71 | -0.302 | 131.8 | -0.273 | 131.77 | -0.222
131.83 | -0.172 | 131.83 | -0.182 | 131.82 | -0.194 | 131.73 | -0.302 | 131.81 | -0.273 | 131.79 | -0.222
131.85 | -0.172 | 131.85 | -0.182 | 131.84 | -0.194 | 131.75 | -0.302 | 131.83 | -0.273 | 131.8 | -0.222
131.87 | -0.172 | 131.86 | -0.182 | 131.85 | -0.194 | 131.77 | -0.302 | 131.84 | -0.273 | 131.82 | -0.222
131.88 | -0.172 | 131.88 | -0.182 | 131.87 | -0.194 | 131.78 | -0.302 | 131.86 | -0.273 | 131.84 | -0.222
131.9 | -0.172 | 131.9 | -0.182 | 131.88 | -0.194 | 131.8 | -0.302 | 131.88 | -0.273 | 131.85 | -0.222
131.92 | -0.172 | 131.91 | -0.182 | 131.9 | -0.194 | 131.82 | -0.302 | 131.9 | -0.273 | 131.87 | -0.222
131.93 | -0.172 | 131.93 | -0.182 | 131.92 | -0.194 | 131.83 | -0.302 | 131.91 | -0.273 | 131.89 | -0.222
131.95 | -0.172 | 131.94 | -0.182 | 131.93 | -0.194 | 131.85 | -0.302 | 131.93 | -0.273 | 131.9 | -0.222
131.97 | -0.172 | 131.96 | -0.182 | 131.95 | -0.194 | 131.86 | -0.302 | 131.95 | -0.273 | 131.92 | -0.222
131.98 | -0.172 | 131.98 | -0.182 | 131.97 | -0.194 | 131.88 | -0.302 | 131.96 | -0.273 | 131.94 | -0.222
132 | -0.172 | 131.99 | -0.182 | 131.99 | -0.194 | 131.9 | -0.302 | 131.98 | -0.273 | 131.95 | -0.222
132.02 | -0.172 | 132.01 | -0.182 | 132 | -0.194 | 131.92 | -0.302 | 131.99 | -0.273 | 131.97 | -0.222
132.03 | -0.172 | 132.03 | -0.182 | 132.02 | -0.194 | 131.93 | -0.302 | 132.01 | -0.273 | 131.99 | -0.222
132.05 | -0.172 | 132.04 | -0.182 | 132.04 | -0.194 | 131.95 | -0.302 | 132.03 | -0.273 | 132 | -0.222
132.07 | -0.172 | 132.06 | -0.182 | 132.05 | -0.194 | 131.97 | -0.302 | 132.04 | -0.273 | 132.02 | -0.222
132.08 | -0.172 | 132.08 | -0.182 | 132.07 | -0.194 | 131.98 | -0.302 | 132.06 | -0.273 | 132.04 | -0.222
132.1 | -0.172 | 132.09 | -0.182 | 132.09 | -0.194 | 132 | -0.302 | 132.08 | -0.273 | 132.05 | -0.222
132.12 | -0.172 | 132.11 | -0.182 | 132.1 | -0.194 | 132.02 | -0.302 | 132.1 | -0.273 | 132.07 | -0.222
132.13 | -0.172 | 132.13 | -0.182 | 132.12 | -0.194 | 132.03 | -0.302 | 132.11 | -0.273 | 132.09 | -0.222
132.15 | -0.172 | 132.15 | -0.182 | 132.13 | -0.194 | 132.05 | -0.302 | 132.13 | -0.273 | 132.1 | -0.222
132.17 | -0.172 | 132.16 | -0.182 | 132.15 | -0.194 | 132.06 | -0.302 | 132.15 | -0.273 | 132.12 | -0.222
132.18 | -0.172 | 132.18 | -0.182 | 132.17 | -0.194 | 132.08 | -0.302 | 132.16 | -0.273 | 132.14 | -0.222
132.2 | -0.172 | 132.19 | -0.182 | 132.19 | -0.194 | 132.1 | -0.302 | 132.18 | -0.273 | 132.15 | -0.222
132.22 | -0.172 | 132.21 | -0.182 | 132.2 | -0.194 | 132.11 | -0.302 | 132.2 | -0.273 | 132.17 | -0.222
132.23 | -0.172 | 132.23 | -0.182 | 132.22 | -0.194 | 132.13 | -0.302 | 132.21 | -0.273 | 132.19 | -0.222
132.25 | -0.172 | 132.25 | -0.182 | 132.24 | -0.194 | 132.15 | -0.302 | 132.23 | -0.273 | 132.2 | -0.222
132.27 | -0.172 | 132.26 | -0.182 | 132.25 | -0.194 | 132.16 | -0.302 | 132.25 | -0.273 | 132.22 | -0.222
132.28 | -0.172 | 132.28 | -0.182 | 132.27 | -0.194 | 132.18 | -0.302 | 132.26 | -0.273 | 132.24 | -0.222
132.3 | -0.172 | 132.3 | -0.182 | 132.29 | -0.194 | 132.2 | -0.302 | 132.28 | -0.273 | 132.25 | -0.222
132.32 | -0.172 | 132.31 | -0.182 | 132.3 | -0.194 | 132.21 | -0.302 | 132.3 | -0.273 | 132.27 | -0.222
132.33 | -0.172 | 132.33 | -0.182 | 132.32 | -0.194 | 132.23 | -0.302 | 132.31 | -0.273 | 132.29 | -0.222
132.35 | -0.172 | 132.35 | -0.182 | 132.34 | -0.194 | 132.25 | -0.302 | 132.33 | -0.273 | 132.3 | -0.222
132.37 | -0.172 | 132.36 | -0.182 | 132.35 | -0.194 | 132.26 | -0.302 | 132.34 | -0.273 | 132.32 | -0.222
132.38 | -0.172 | 132.38 | -0.182 | 132.37 | -0.194 | 132.28 | -0.302 | 132.36 | -0.273 | 132.34 | -0.222
132.4 | -0.172 | 132.4 | -0.182 | 132.38 | -0.194 | 132.3 | -0.302 | 132.38 | -0.273 | 132.35 | -0.222
132.42 | -0.172 | 132.41 | -0.182 | 132.4 | -0.194 | 132.32 | -0.302 | 132.4 | -0.273 | 132.37 | -0.222
132.43 | -0.172 | 132.43 | -0.182 | 132.42 | -0.194 | 132.33 | -0.302 | 132.41 | -0.273 | 132.39 | -0.222
132.45 | -0.172 | 132.44 | -0.182 | 132.44 | -0.194 | 132.35 | -0.302 | 132.43 | -0.273 | 132.4 | -0.222
132.47 | -0.172 | 132.46 | -0.182 | 132.45 | -0.194 | 132.36 | -0.302 | 132.45 | -0.273 | 132.42 | -0.222
132.48 | -0.172 | 132.48 | -0.182 | 132.47 | -0.194 | 132.38 | -0.302 | 132.46 | -0.273 | 132.44 | -0.222
132.5 | -0.172 | 132.49 | -0.182 | 132.48 | -0.194 | 132.4 | -0.302 | 132.48 | -0.273 | 132.45 | -0.222
132.52 | -0.172 | 132.51 | -0.182 | 132.5 | -0.194 | 132.42 | -0.302 | 132.5 | -0.273 | 132.47 | -0.222
132.53 | -0.172 | 132.53 | -0.182 | 132.52 | -0.194 | 132.43 | -0.302 | 132.51 | -0.273 | 132.48 | -0.222
132.55 | -0.172 | 132.55 | -0.182 | 132.53 | -0.194 | 132.45 | -0.302 | 132.53 | -0.273 | 132.5 | -0.222
132.57 | -0.172 | 132.56 | -0.182 | 132.55 | -0.194 | 132.47 | -0.302 | 132.55 | -0.273 | 132.52 | -0.222
132.58 | -0.172 | 132.58 | -0.182 | 132.57 | -0.194 | 132.48 | -0.302 | 132.56 | -0.273 | 132.54 | -0.222
132.6 | -0.172 | 132.6 | -0.182 | 132.59 | -0.194 | 132.5 | -0.302 | 132.58 | -0.273 | 132.55 | -0.222
132.62 | -0.172 | 132.61 | -0.182 | 132.6 | -0.194 | 132.51 | -0.302 | 132.6 | -0.273 | 132.57 | -0.222
132.63 | -0.172 | 132.63 | -0.182 | 132.62 | -0.194 | 132.53 | -0.302 | 132.61 | -0.273 | 132.59 | -0.222
132.65 | -0.172 | 132.65 | -0.182 | 132.64 | -0.194 | 132.55 | -0.302 | 132.63 | -0.273 | 132.6 | -0.222
132.67 | -0.172 | 132.66 | -0.182 | 132.65 | -0.194 | 132.56 | -0.302 | 132.65 | -0.273 | 132.62 | -0.222
132.68 | -0.172 | 132.68 | -0.182 | 132.67 | -0.194 | 132.58 | -0.302 | 132.66 | -0.273 | 132.64 | -0.222
132.7 | -0.172 | 132.69 | -0.182 | 132.69 | -0.194 | 132.6 | -0.302 | 132.68 | -0.273 | 132.65 | -0.222
132.72 | -0.172 | 132.71 | -0.182 | 132.7 | -0.194 | 132.62 | -0.302 | 132.7 | -0.273 | 132.67 | -0.222
132.73 | -0.172 | 132.73 | -0.182 | 132.72 | -0.194 | 132.63 | -0.302 | 132.71 | -0.273 | 132.69 | -0.222
132.75 | -0.172 | 132.75 | -0.182 | 132.74 | -0.194 | 132.65 | -0.302 | 132.73 | -0.273 | 132.7 | -0.222
132.77 | -0.173 | 132.76 | -0.182 | 132.75 | -0.194 | 132.67 | -0.302 | 132.75 | -0.273 | 132.72 | -0.222
132.78 | -0.173 | 132.78 | -0.182 | 132.77 | -0.194 | 132.68 | -0.302 | 132.76 | -0.273 | 132.74 | -0.222
132.8 | -0.173 | 132.8 | -0.182 | 132.78 | -0.194 | 132.7 | -0.302 | 132.78 | -0.273 | 132.75 | -0.222
132.82 | -0.173 | 132.81 | -0.182 | 132.8 | -0.194 | 132.72 | -0.302 | 132.8 | -0.273 | 132.77 | -0.222
132.83 | -0.173 | 132.83 | -0.182 | 132.82 | -0.194 | 132.73 | -0.302 | 132.81 | -0.273 | 132.79 | -0.222
132.85 | -0.173 | 132.85 | -0.182 | 132.84 | -0.194 | 132.75 | -0.302 | 132.83 | -0.273 | 132.8 | -0.222
132.87 | -0.172 | 132.86 | -0.182 | 132.85 | -0.194 | 132.77 | -0.302 | 132.85 | -0.273 | 132.82 | -0.222
132.88 | -0.172 | 132.88 | -0.182 | 132.87 | -0.194 | 132.78 | -0.302 | 132.86 | -0.273 | 132.84 | -0.222
132.9 | -0.172 | 132.9 | -0.182 | 132.89 | -0.194 | 132.8 | -0.302 | 132.88 | -0.273 | 132.85 | -0.222
132.92 | -0.172 | 132.91 | -0.182 | 132.9 | -0.194 | 132.81 | -0.302 | 132.9 | -0.273 | 132.87 | -0.222
132.93 | -0.172 | 132.93 | -0.182 | 132.92 | -0.194 | 132.83 | -0.302 | 132.91 | -0.273 | 132.89 | -0.222
132.95 | -0.172 | 132.95 | -0.182 | 132.94 | -0.194 | 132.85 | -0.302 | 132.93 | -0.273 | 132.9 | -0.222
132.97 | -0.172 | 132.96 | -0.182 | 132.95 | -0.194 | 132.87 | -0.302 | 132.95 | -0.273 | 132.92 | -0.222
132.98 | -0.173 | 132.98 | -0.182 | 132.97 | -0.194 | 132.88 | -0.302 | 132.96 | -0.273 | 132.94 | -0.222
133 | -0.173 | 133 | -0.182 | 132.99 | -0.194 | 132.9 | -0.302 | 132.98 | -0.273 | 132.95 | -0.222
133.02 | -0.173 | 133.01 | -0.182 | 133 | -0.194 | 132.92 | -0.302 | 133 | -0.273 | 132.97 | -0.222
133.03 | -0.173 | 133.03 | -0.182 | 133.02 | -0.194 | 132.93 | -0.302 | 133.01 | -0.273 | 132.99 | -0.222
133.05 | -0.173 | 133.05 | -0.182 | 133.04 | -0.194 | 132.95 | -0.302 | 133.03 | -0.273 | 133 | -0.222
133.07 | -0.173 | 133.06 | -0.182 | 133.05 | -0.194 | 132.97 | -0.302 | 133.05 | -0.273 | 133.02 | -0.222
133.08 | -0.173 | 133.08 | -0.182 | 133.07 | -0.194 | 132.98 | -0.302 | 133.06 | -0.273 | 133.04 | -0.222
133.1 | -0.173 | 133.1 | -0.182 | 133.09 | -0.194 | 133 | -0.302 | 133.08 | -0.273 | 133.05 | -0.222
133.12 | -0.172 | 133.11 | -0.182 | 133.1 | -0.194 | 133.02 | -0.302 | 133.1 | -0.273 | 133.07 | -0.222
133.13 | -0.172 | 133.13 | -0.182 | 133.12 | -0.194 | 133.03 | -0.302 | 133.11 | -0.273 | 133.09 | -0.222
133.15 | -0.172 | 133.15 | -0.182 | 133.14 | -0.194 | 133.05 | -0.302 | 133.13 | -0.273 | 133.1 | -0.222
133.17 | -0.172 | 133.16 | -0.182 | 133.15 | -0.194 | 133.06 | -0.302 | 133.15 | -0.273 | 133.12 | -0.222
133.18 | -0.172 | 133.18 | -0.182 | 133.17 | -0.194 | 133.08 | -0.302 | 133.16 | -0.273 | 133.14 | -0.222
133.2 | -0.172 | 133.2 | -0.182 | 133.19 | -0.194 | 133.1 | -0.302 | 133.18 | -0.273 | 133.15 | -0.222
133.22 | -0.173 | 133.21 | -0.182 | 133.2 | -0.194 | 133.12 | -0.302 | 133.2 | -0.273 | 133.17 | -0.222
133.23 | -0.173 | 133.23 | -0.182 | 133.22 | -0.194 | 133.13 | -0.302 | 133.21 | -0.273 | 133.19 | -0.222
133.25 | -0.173 | 133.25 | -0.182 | 133.23 | -0.194 | 133.15 | -0.302 | 133.23 | -0.273 | 133.2 | -0.222
133.27 | -0.173 | 133.26 | -0.182 | 133.25 | -0.194 | 133.17 | -0.302 | 133.25 | -0.273 | 133.22 | -0.222
133.28 | -0.173 | 133.28 | -0.182 | 133.27 | -0.194 | 133.18 | -0.302 | 133.26 | -0.273 | 133.24 | -0.222
133.3 | -0.173 | 133.3 | -0.182 | 133.28 | -0.194 | 133.2 | -0.302 | 133.28 | -0.273 | 133.25 | -0.222
133.32 | -0.173 | 133.31 | -0.182 | 133.3 | -0.194 | 133.22 | -0.303 | 133.3 | -0.273 | 133.27 | -0.222
133.33 | -0.173 | 133.33 | -0.182 | 133.32 | -0.194 | 133.23 | -0.303 | 133.31 | -0.273 | 133.29 | -0.222
133.35 | -0.173 | 133.35 | -0.182 | 133.33 | -0.194 | 133.25 | -0.303 | 133.33 | -0.273 | 133.3 | -0.222
133.37 | -0.173 | 133.36 | -0.182 | 133.35 | -0.194 | 133.27 | -0.303 | 133.35 | -0.273 | 133.32 | -0.222
133.38 | -0.173 | 133.38 | -0.182 | 133.37 | -0.194 | 133.28 | -0.303 | 133.36 | -0.273 | 133.34 | -0.222
133.4 | -0.173 | 133.4 | -0.182 | 133.38 | -0.194 | 133.3 | -0.303 | 133.38 | -0.273 | 133.35 | -0.222
133.42 | -0.173 | 133.41 | -0.182 | 133.4 | -0.194 | 133.32 | -0.303 | 133.4 | -0.273 | 133.37 | -0.222
133.43 | -0.173 | 133.43 | -0.182 | 133.42 | -0.194 | 133.33 | -0.303 | 133.41 | -0.273 | 133.39 | -0.222
133.45 | -0.173 | 133.45 | -0.182 | 133.44 | -0.194 | 133.35 | -0.303 | 133.43 | -0.273 | 133.4 | -0.222
133.47 | -0.173 | 133.46 | -0.182 | 133.45 | -0.194 | 133.36 | -0.303 | 133.45 | -0.273 | 133.42 | -0.222
133.48 | -0.173 | 133.48 | -0.182 | 133.47 | -0.194 | 133.38 | -0.303 | 133.46 | -0.273 | 133.44 | -0.222
133.5 | -0.173 | 133.5 | -0.182 | 133.49 | -0.194 | 133.4 | -0.303 | 133.48 | -0.273 | 133.45 | -0.222
133.52 | -0.173 | 133.51 | -0.182 | 133.5 | -0.194 | 133.42 | -0.303 | 133.5 | -0.273 | 133.47 | -0.222
133.53 | -0.173 | 133.53 | -0.182 | 133.52 | -0.194 | 133.43 | -0.303 | 133.51 | -0.273 | 133.49 | -0.222
133.55 | -0.173 | 133.55 | -0.182 | 133.53 | -0.194 | 133.45 | -0.303 | 133.53 | -0.273 | 133.5 | -0.222
133.57 | -0.173 | 133.56 | -0.182 | 133.55 | -0.194 | 133.47 | -0.303 | 133.55 | -0.273 | 133.52 | -0.222
133.58 | -0.173 | 133.58 | -0.182 | 133.57 | -0.194 | 133.48 | -0.303 | 133.56 | -0.273 | 133.54 | -0.222
133.6 | -0.173 | 133.6 | -0.182 | 133.59 | -0.194 | 133.5 | -0.303 | 133.58 | -0.273 | 133.55 | -0.222
133.62 | -0.173 | 133.61 | -0.182 | 133.6 | -0.194 | 133.52 | -0.303 | 133.6 | -0.273 | 133.57 | -0.222
133.63 | -0.173 | 133.63 | -0.182 | 133.62 | -0.194 | 133.53 | -0.303 | 133.61 | -0.273 | 133.59 | -0.222
133.65 | -0.173 | 133.65 | -0.182 | 133.64 | -0.194 | 133.55 | -0.303 | 133.63 | -0.273 | 133.61 | -0.222
133.67 | -0.173 | 133.66 | -0.182 | 133.65 | -0.194 | 133.56 | -0.303 | 133.65 | -0.273 | 133.62 | -0.222
133.68 | -0.173 | 133.68 | -0.182 | 133.67 | -0.194 | 133.58 | -0.303 | 133.66 | -0.273 | 133.64 | -0.222
133.7 | -0.173 | 133.7 | -0.182 | 133.69 | -0.194 | 133.6 | -0.303 | 133.68 | -0.273 | 133.65 | -0.222
133.72 | -0.173 | 133.71 | -0.182 | 133.7 | -0.194 | 133.62 | -0.303 | 133.7 | -0.273 | 133.67 | -0.222
133.73 | -0.173 | 133.73 | -0.182 | 133.72 | -0.194 | 133.63 | -0.303 | 133.71 | -0.273 | 133.69 | -0.222
133.75 | -0.173 | 133.74 | -0.182 | 133.73 | -0.194 | 133.65 | -0.303 | 133.73 | -0.273 | 133.7 | -0.222
133.77 | -0.173 | 133.76 | -0.182 | 133.75 | -0.194 | 133.67 | -0.303 | 133.75 | -0.273 | 133.72 | -0.222
133.78 | -0.173 | 133.78 | -0.182 | 133.77 | -0.194 | 133.68 | -0.303 | 133.76 | -0.273 | 133.74 | -0.222
133.8 | -0.173 | 133.8 | -0.182 | 133.78 | -0.194 | 133.7 | -0.303 | 133.78 | -0.273 | 133.75 | -0.222
133.82 | -0.173 | 133.81 | -0.182 | 133.8 | -0.194 | 133.72 | -0.303 | 133.8 | -0.273 | 133.77 | -0.222
133.83 | -0.173 | 133.83 | -0.182 | 133.82 | -0.194 | 133.73 | -0.303 | 133.81 | -0.273 | 133.79 | -0.222
133.85 | -0.173 | 133.85 | -0.182 | 133.84 | -0.194 | 133.75 | -0.303 | 133.83 | -0.273 | 133.81 | -0.222
133.87 | -0.173 | 133.86 | -0.182 | 133.85 | -0.194 | 133.77 | -0.303 | 133.85 | -0.273 | 133.82 | -0.222
133.89 | -0.173 | 133.88 | -0.182 | 133.87 | -0.194 | 133.78 | -0.303 | 133.86 | -0.273 | 133.84 | -0.222
133.9 | -0.173 | 133.9 | -0.182 | 133.89 | -0.194 | 133.8 | -0.303 | 133.88 | -0.273 | 133.86 | -0.222
133.92 | -0.173 | 133.91 | -0.182 | 133.9 | -0.194 | 133.82 | -0.303 | 133.9 | -0.273 | 133.87 | -0.222
133.93 | -0.173 | 133.93 | -0.182 | 133.92 | -0.194 | 133.83 | -0.303 | 133.91 | -0.273 | 133.89 | -0.222
133.95 | -0.173 | 133.95 | -0.182 | 133.94 | -0.194 | 133.85 | -0.303 | 133.93 | -0.273 | 133.91 | -0.222
133.97 | -0.173 | 133.96 | -0.182 | 133.95 | -0.194 | 133.87 | -0.303 | 133.95 | -0.273 | 133.92 | -0.222
133.99 | -0.173 | 133.98 | -0.182 | 133.97 | -0.194 | 133.88 | -0.303 | 133.96 | -0.273 | 133.94 | -0.222
134 | -0.173 | 134 | -0.182 | 133.98 | -0.194 | 133.9 | -0.303 | 133.98 | -0.273 | 133.96 | -0.222
134.02 | -0.173 | 134.01 | -0.182 | 134 | -0.194 | 133.92 | -0.303 | 134 | -0.273 | 133.97 | -0.222
134.04 | -0.173 | 134.03 | -0.182 | 134.02 | -0.194 | 133.93 | -0.303 | 134.01 | -0.273 | 133.99 | -0.222
134.05 | -0.173 | 134.05 | -0.182 | 134.03 | -0.194 | 133.95 | -0.303 | 134.03 | -0.273 | 134.01 | -0.222
134.07 | -0.173 | 134.06 | -0.182 | 134.05 | -0.194 | 133.97 | -0.303 | 134.05 | -0.273 | 134.02 | -0.222
134.08 | -0.173 | 134.08 | -0.182 | 134.07 | -0.194 | 133.98 | -0.303 | 134.06 | -0.273 | 134.04 | -0.222
134.1 | -0.173 | 134.1 | -0.182 | 134.09 | -0.194 | 134 | -0.303 | 134.08 | -0.273 | 134.06 | -0.222
134.12 | -0.173 | 134.11 | -0.182 | 134.1 | -0.194 | 134.02 | -0.303 | 134.1 | -0.273 | 134.07 | -0.222
134.13 | -0.173 | 134.13 | -0.182 | 134.12 | -0.194 | 134.03 | -0.303 | 134.11 | -0.273 | 134.09 | -0.222
134.15 | -0.173 | 134.15 | -0.182 | 134.14 | -0.194 | 134.05 | -0.303 | 134.13 | -0.273 | 134.11 | -0.222
134.17 | -0.173 | 134.16 | -0.182 | 134.15 | -0.194 | 134.07 | -0.303 | 134.15 | -0.273 | 134.12 | -0.222
134.19 | -0.173 | 134.18 | -0.182 | 134.17 | -0.194 | 134.08 | -0.303 | 134.16 | -0.273 | 134.14 | -0.222
134.2 | -0.173 | 134.2 | -0.182 | 134.18 | -0.194 | 134.1 | -0.303 | 134.18 | -0.273 | 134.16 | -0.222
134.22 | -0.173 | 134.21 | -0.182 | 134.2 | -0.194 | 134.12 | -0.303 | 134.2 | -0.273 | 134.17 | -0.222
134.24 | -0.173 | 134.23 | -0.182 | 134.22 | -0.194 | 134.13 | -0.303 | 134.21 | -0.273 | 134.19 | -0.222
134.25 | -0.173 | 134.25 | -0.182 | 134.24 | -0.194 | 134.15 | -0.303 | 134.23 | -0.273 | 134.21 | -0.223
134.27 | -0.173 | 134.26 | -0.182 | 134.25 | -0.194 | 134.17 | -0.303 | 134.25 | -0.273 | 134.22 | -0.223
134.29 | -0.173 | 134.28 | -0.182 | 134.27 | -0.194 | 134.18 | -0.303 | 134.26 | -0.273 | 134.24 | -0.223
134.3 | -0.173 | 134.3 | -0.182 | 134.29 | -0.194 | 134.2 | -0.303 | 134.28 | -0.273 | 134.26 | -0.223
134.32 | -0.173 | 134.31 | -0.182 | 134.3 | -0.194 | 134.22 | -0.303 | 134.29 | -0.273 | 134.27 | -0.223
134.34 | -0.173 | 134.33 | -0.182 | 134.32 | -0.194 | 134.23 | -0.303 | 134.31 | -0.273 | 134.29 | -0.223
134.35 | -0.173 | 134.35 | -0.182 | 134.34 | -0.194 | 134.25 | -0.303 | 134.33 | -0.273 | 134.31 | -0.223
134.37 | -0.173 | 134.36 | -0.182 | 134.35 | -0.194 | 134.27 | -0.303 | 134.35 | -0.273 | 134.32 | -0.223
134.38 | -0.173 | 134.38 | -0.182 | 134.37 | -0.194 | 134.28 | -0.303 | 134.36 | -0.273 | 134.34 | -0.223
134.4 | -0.173 | 134.4 | -0.182 | 134.39 | -0.194 | 134.3 | -0.303 | 134.38 | -0.273 | 134.36 | -0.223
134.42 | -0.173 | 134.41 | -0.182 | 134.4 | -0.194 | 134.32 | -0.303 | 134.4 | -0.273 | 134.37 | -0.223
134.44 | -0.173 | 134.43 | -0.182 | 134.42 | -0.194 | 134.33 | -0.303 | 134.41 | -0.273 | 134.39 | -0.223
134.45 | -0.173 | 134.45 | -0.182 | 134.44 | -0.194 | 134.35 | -0.303 | 134.43 | -0.273 | 134.41 | -0.223
134.47 | -0.173 | 134.46 | -0.182 | 134.45 | -0.194 | 134.37 | -0.303 | 134.45 | -0.273 | 134.42 | -0.223
134.48 | -0.173 | 134.48 | -0.182 | 134.47 | -0.194 | 134.38 | -0.303 | 134.46 | -0.273 | 134.44 | -0.223
134.5 | -0.173 | 134.5 | -0.182 | 134.49 | -0.194 | 134.4 | -0.303 | 134.48 | -0.273 | 134.46 | -0.223
134.52 | -0.173 | 134.51 | -0.182 | 134.5 | -0.194 | 134.42 | -0.303 | 134.5 | -0.273 | 134.47 | -0.223
134.53 | -0.173 | 134.53 | -0.182 | 134.52 | -0.194 | 134.43 | -0.303 | 134.51 | -0.273 | 134.49 | -0.223
134.55 | -0.173 | 134.55 | -0.182 | 134.54 | -0.194 | 134.45 | -0.303 | 134.53 | -0.273 | 134.51 | -0.223
134.57 | -0.173 | 134.56 | -0.182 | 134.55 | -0.194 | 134.47 | -0.303 | 134.55 | -0.273 | 134.52 | -0.223
134.59 | -0.173 | 134.58 | -0.182 | 134.57 | -0.194 | 134.48 | -0.303 | 134.56 | -0.273 | 134.54 | -0.223
134.6 | -0.173 | 134.6 | -0.182 | 134.58 | -0.194 | 134.5 | -0.303 | 134.58 | -0.273 | 134.56 | -0.223
134.62 | -0.173 | 134.61 | -0.182 | 134.6 | -0.194 | 134.52 | -0.303 | 134.6 | -0.273 | 134.57 | -0.223
134.64 | -0.173 | 134.63 | -0.182 | 134.62 | -0.194 | 134.53 | -0.303 | 134.61 | -0.273 | 134.59 | -0.223
134.65 | -0.173 | 134.65 | -0.182 | 134.63 | -0.194 | 134.55 | -0.303 | 134.63 | -0.273 | 134.61 | -0.223
134.67 | -0.173 | 134.66 | -0.182 | 134.65 | -0.194 | 134.57 | -0.303 | 134.65 | -0.273 | 134.62 | -0.223
134.69 | -0.173 | 134.68 | -0.182 | 134.67 | -0.194 | 134.58 | -0.303 | 134.66 | -0.273 | 134.64 | -0.223
134.7 | -0.173 | 134.7 | -0.182 | 134.69 | -0.194 | 134.6 | -0.303 | 134.68 | -0.273 | 134.66 | -0.223
134.72 | -0.173 | 134.71 | -0.182 | 134.7 | -0.194 | 134.62 | -0.303 | 134.7 | -0.273 | 134.67 | -0.223
134.74 | -0.173 | 134.73 | -0.182 | 134.72 | -0.194 | 134.63 | -0.303 | 134.71 | -0.273 | 134.69 | -0.223
134.75 | -0.173 | 134.75 | -0.182 | 134.74 | -0.194 | 134.65 | -0.303 | 134.73 | -0.273 | 134.71 | -0.223
134.77 | -0.173 | 134.76 | -0.182 | 134.75 | -0.194 | 134.67 | -0.303 | 134.75 | -0.273 | 134.72 | -0.223
134.78 | -0.173 | 134.78 | -0.182 | 134.77 | -0.194 | 134.68 | -0.303 | 134.76 | -0.273 | 134.74 | -0.223
134.8 | -0.173 | 134.8 | -0.182 | 134.78 | -0.194 | 134.7 | -0.303 | 134.78 | -0.273 | 134.76 | -0.223
134.82 | -0.173 | 134.81 | -0.182 | 134.8 | -0.194 | 134.72 | -0.303 | 134.8 | -0.273 | 134.77 | -0.223
134.83 | -0.173 | 134.83 | -0.182 | 134.82 | -0.194 | 134.73 | -0.303 | 134.81 | -0.273 | 134.79 | -0.223
134.85 | -0.173 | 134.85 | -0.182 | 134.84 | -0.194 | 134.75 | -0.303 | 134.83 | -0.273 | 134.81 | -0.223
134.87 | -0.173 | 134.86 | -0.182 | 134.85 | -0.194 | 134.77 | -0.303 | 134.85 | -0.273 | 134.82 | -0.223
134.88 | -0.173 | 134.88 | -0.182 | 134.87 | -0.194 | 134.78 | -0.303 | 134.86 | -0.273 | 134.84 | -0.223
134.9 | -0.173 | 134.9 | -0.182 | 134.89 | -0.194 | 134.8 | -0.303 | 134.88 | -0.273 | 134.86 | -0.223
134.92 | -0.173 | 134.91 | -0.182 | 134.9 | -0.194 | 134.82 | -0.303 | 134.9 | -0.273 | 134.87 | -0.223
134.93 | -0.173 | 134.93 | -0.182 | 134.92 | -0.194 | 134.83 | -0.303 | 134.91 | -0.273 | 134.89 | -0.223
134.95 | -0.173 | 134.95 | -0.182 | 134.94 | -0.194 | 134.85 | -0.303 | 134.93 | -0.273 | 134.91 | -0.223
134.97 | -0.173 | 134.96 | -0.182 | 134.95 | -0.194 | 134.87 | -0.303 | 134.95 | -0.273 | 134.92 | -0.223
134.98 | -0.173 | 134.98 | -0.182 | 134.97 | -0.194 | 134.88 | -0.303 | 134.96 | -0.273 | 134.94 | -0.223
135 | -0.173 | 135 | -0.182 | 134.98 | -0.194 | 134.9 | -0.303 | 134.98 | -0.273 | 134.96 | -0.223
135.02 | -0.173 | 135.01 | -0.182 | 135 | -0.194 | 134.92 | -0.303 | 135 | -0.273 | 134.97 | -0.223
135.03 | -0.173 | 135.03 | -0.182 | 135.02 | -0.194 | 134.93 | -0.303 | 135.01 | -0.273 | 134.99 | -0.223
135.05 | -0.173 | 135.05 | -0.182 | 135.04 | -0.194 | 134.95 | -0.303 | 135.03 | -0.273 | 135.01 | -0.223
135.07 | -0.173 | 135.06 | -0.182 | 135.05 | -0.194 | 134.97 | -0.303 | 135.05 | -0.273 | 135.02 | -0.223
135.08 | -0.173 | 135.08 | -0.182 | 135.07 | -0.194 | 134.98 | -0.303 | 135.06 | -0.273 | 135.04 | -0.223
135.1 | -0.173 | 135.1 | -0.182 | 135.09 | -0.194 | 135 | -0.303 | 135.08 | -0.273 | 135.06 | -0.223
135.12 | -0.173 | 135.11 | -0.182 | 135.1 | -0.194 | 135.02 | -0.303 | 135.1 | -0.273 | 135.07 | -0.223
135.13 | -0.173 | 135.13 | -0.182 | 135.12 | -0.194 | 135.03 | -0.303 | 135.11 | -0.273 | 135.09 | -0.223
135.15 | -0.173 | 135.15 | -0.182 | 135.14 | -0.194 | 135.05 | -0.303 | 135.13 | -0.273 | 135.11 | -0.223
135.17 | -0.173 | 135.16 | -0.182 | 135.15 | -0.194 | 135.07 | -0.303 | 135.15 | -0.273 | 135.12 | -0.223
135.18 | -0.173 | 135.18 | -0.182 | 135.17 | -0.194 | 135.08 | -0.303 | 135.16 | -0.273 | 135.14 | -0.223
135.2 | -0.173 | 135.2 | -0.182 | 135.19 | -0.194 | 135.1 | -0.303 | 135.18 | -0.273 | 135.16 | -0.223
135.22 | -0.173 | 135.21 | -0.182 | 135.2 | -0.194 | 135.12 | -0.303 | 135.2 | -0.273 | 135.17 | -0.223
135.23 | -0.173 | 135.23 | -0.182 | 135.22 | -0.194 | 135.13 | -0.303 | 135.21 | -0.273 | 135.19 | -0.223
135.25 | -0.173 | 135.25 | -0.182 | 135.24 | -0.194 | 135.15 | -0.303 | 135.23 | -0.273 | 135.21 | -0.223
135.27 | -0.173 | 135.26 | -0.182 | 135.25 | -0.194 | 135.17 | -0.303 | 135.25 | -0.273 | 135.22 | -0.223
135.28 | -0.173 | 135.28 | -0.182 | 135.27 | -0.194 | 135.18 | -0.303 | 135.26 | -0.273 | 135.24 | -0.223
135.3 | -0.173 | 135.3 | -0.182 | 135.28 | -0.194 | 135.2 | -0.303 | 135.28 | -0.273 | 135.26 | -0.223
135.32 | -0.173 | 135.31 | -0.182 | 135.3 | -0.194 | 135.22 | -0.303 | 135.3 | -0.273 | 135.27 | -0.223
135.33 | -0.173 | 135.33 | -0.182 | 135.32 | -0.194 | 135.23 | -0.303 | 135.31 | -0.273 | 135.29 | -0.223
135.35 | -0.173 | 135.35 | -0.182 | 135.34 | -0.194 | 135.25 | -0.303 | 135.33 | -0.273 | 135.31 | -0.223
135.37 | -0.173 | 135.36 | -0.182 | 135.35 | -0.194 | 135.27 | -0.303 | 135.35 | -0.273 | 135.32 | -0.223
135.38 | -0.173 | 135.38 | -0.182 | 135.37 | -0.194 | 135.28 | -0.303 | 135.36 | -0.273 | 135.34 | -0.223
135.4 | -0.173 | 135.4 | -0.182 | 135.39 | -0.194 | 135.3 | -0.303 | 135.38 | -0.274 | 135.36 | -0.223
135.42 | -0.173 | 135.41 | -0.182 | 135.4 | -0.194 | 135.32 | -0.303 | 135.4 | -0.274 | 135.37 | -0.223
135.43 | -0.173 | 135.43 | -0.182 | 135.42 | -0.194 | 135.33 | -0.303 | 135.41 | -0.274 | 135.39 | -0.223
135.45 | -0.173 | 135.45 | -0.182 | 135.43 | -0.194 | 135.35 | -0.303 | 135.43 | -0.274 | 135.41 | -0.223
135.47 | -0.173 | 135.46 | -0.182 | 135.45 | -0.194 | 135.37 | -0.303 | 135.45 | -0.274 | 135.42 | -0.223
135.48 | -0.173 | 135.48 | -0.182 | 135.47 | -0.194 | 135.38 | -0.303 | 135.46 | -0.274 | 135.44 | -0.223
135.5 | -0.173 | 135.5 | -0.182 | 135.49 | -0.194 | 135.4 | -0.303 | 135.48 | -0.274 | 135.46 | -0.223
135.52 | -0.173 | 135.51 | -0.182 | 135.5 | -0.194 | 135.42 | -0.303 | 135.5 | -0.274 | 135.47 | -0.223
135.53 | -0.173 | 135.53 | -0.182 | 135.52 | -0.194 | 135.43 | -0.303 | 135.51 | -0.274 | 135.49 | -0.223
135.55 | -0.173 | 135.55 | -0.182 | 135.54 | -0.194 | 135.45 | -0.303 | 135.53 | -0.274 | 135.51 | -0.223
135.57 | -0.173 | 135.56 | -0.182 | 135.55 | -0.194 | 135.47 | -0.303 | 135.55 | -0.274 | 135.52 | -0.223
135.58 | -0.173 | 135.58 | -0.182 | 135.57 | -0.194 | 135.48 | -0.303 | 135.56 | -0.274 | 135.54 | -0.223
135.6 | -0.173 | 135.6 | -0.182 | 135.59 | -0.194 | 135.5 | -0.303 | 135.58 | -0.274 | 135.56 | -0.223
135.62 | -0.173 | 135.61 | -0.182 | 135.6 | -0.194 | 135.52 | -0.303 | 135.6 | -0.274 | 135.57 | -0.223
135.63 | -0.173 | 135.63 | -0.182 | 135.62 | -0.194 | 135.54 | -0.303 | 135.61 | -0.274 | 135.59 | -0.223
135.65 | -0.173 | 135.65 | -0.182 | 135.63 | -0.194 | 135.55 | -0.303 | 135.63 | -0.274 | 135.61 | -0.223
135.67 | -0.173 | 135.66 | -0.182 | 135.65 | -0.194 | 135.57 | -0.303 | 135.65 | -0.274 | 135.62 | -0.223
135.68 | -0.173 | 135.68 | -0.182 | 135.67 | -0.194 | 135.58 | -0.303 | 135.66 | -0.274 | 135.64 | -0.223
135.7 | -0.173 | 135.7 | -0.182 | 135.69 | -0.194 | 135.6 | -0.303 | 135.68 | -0.274 | 135.66 | -0.223
135.72 | -0.173 | 135.71 | -0.182 | 135.7 | -0.194 | 135.62 | -0.303 | 135.7 | -0.274 | 135.67 | -0.223
135.73 | -0.173 | 135.73 | -0.182 | 135.72 | -0.194 | 135.63 | -0.303 | 135.71 | -0.274 | 135.69 | -0.223
135.75 | -0.173 | 135.75 | -0.182 | 135.74 | -0.194 | 135.65 | -0.303 | 135.73 | -0.274 | 135.71 | -0.223
135.77 | -0.173 | 135.76 | -0.182 | 135.75 | -0.194 | 135.67 | -0.303 | 135.75 | -0.274 | 135.72 | -0.223
135.78 | -0.173 | 135.78 | -0.182 | 135.77 | -0.194 | 135.68 | -0.303 | 135.76 | -0.274 | 135.74 | -0.223
135.8 | -0.173 | 135.8 | -0.182 | 135.79 | -0.194 | 135.7 | -0.303 | 135.78 | -0.274 | 135.76 | -0.223
135.82 | -0.173 | 135.81 | -0.182 | 135.8 | -0.195 | 135.72 | -0.303 | 135.8 | -0.274 | 135.77 | -0.223
135.83 | -0.173 | 135.83 | -0.182 | 135.82 | -0.195 | 135.73 | -0.303 | 135.81 | -0.274 | 135.79 | -0.223
135.85 | -0.173 | 135.85 | -0.182 | 135.84 | -0.195 | 135.75 | -0.303 | 135.83 | -0.274 | 135.81 | -0.223
135.87 | -0.173 | 135.86 | -0.182 | 135.85 | -0.195 | 135.77 | -0.303 | 135.85 | -0.274 | 135.82 | -0.223
135.89 | -0.173 | 135.88 | -0.182 | 135.87 | -0.195 | 135.78 | -0.303 | 135.86 | -0.274 | 135.84 | -0.223
135.9 | -0.173 | 135.9 | -0.182 | 135.89 | -0.195 | 135.8 | -0.303 | 135.88 | -0.274 | 135.86 | -0.223
135.92 | -0.173 | 135.91 | -0.182 | 135.9 | -0.195 | 135.82 | -0.303 | 135.9 | -0.274 | 135.87 | -0.223
135.93 | -0.173 | 135.93 | -0.182 | 135.92 | -0.195 | 135.83 | -0.303 | 135.91 | -0.274 | 135.89 | -0.223
135.95 | -0.173 | 135.95 | -0.182 | 135.93 | -0.195 | 135.85 | -0.303 | 135.93 | -0.274 | 135.91 | -0.223
135.97 | -0.173 | 135.96 | -0.182 | 135.95 | -0.195 | 135.87 | -0.304 | 135.95 | -0.274 | 135.92 | -0.223
135.99 | -0.173 | 135.98 | -0.182 | 135.97 | -0.195 | 135.88 | -0.304 | 135.96 | -0.274 | 135.94 | -0.223
136 | -0.173 | 136 | -0.182 | 135.98 | -0.195 | 135.9 | -0.304 | 135.98 | -0.274 | 135.96 | -0.223
136.02 | -0.173 | 136.01 | -0.182 | 136 | -0.195 | 135.92 | -0.304 | 136 | -0.274 | 135.97 | -0.223
136.03 | -0.173 | 136.03 | -0.182 | 136.02 | -0.195 | 135.93 | -0.304 | 136.01 | -0.274 | 135.99 | -0.223
136.05 | -0.173 | 136.05 | -0.182 | 136.04 | -0.195 | 135.95 | -0.304 | 136.03 | -0.274 | 136 | -0.223
136.07 | -0.173 | 136.06 | -0.182 | 136.05 | -0.195 | 135.97 | -0.304 | 136.05 | -0.274 | 136.02 | -0.223
136.09 | -0.173 | 136.08 | -0.182 | 136.07 | -0.195 | 135.98 | -0.304 | 136.06 | -0.274 | 136.04 | -0.223
136.1 | -0.173 | 136.1 | -0.182 | 136.09 | -0.195 | 136 | -0.304 | 136.08 | -0.274 | 136.06 | -0.223
136.12 | -0.173 | 136.11 | -0.182 | 136.1 | -0.194 | 136.02 | -0.304 | 136.1 | -0.274 | 136.07 | -0.223
136.14 | -0.173 | 136.13 | -0.182 | 136.12 | -0.194 | 136.03 | -0.304 | 136.11 | -0.274 | 136.09 | -0.223
136.15 | -0.173 | 136.15 | -0.182 | 136.14 | -0.194 | 136.05 | -0.304 | 136.13 | -0.274 | 136.11 | -0.223
136.17 | -0.173 | 136.16 | -0.182 | 136.15 | -0.194 | 136.07 | -0.304 | 136.15 | -0.274 | 136.12 | -0.223
136.19 | -0.173 | 136.18 | -0.182 | 136.17 | -0.194 | 136.08 | -0.304 | 136.16 | -0.274 | 136.14 | -0.223
136.2 | -0.173 | 136.2 | -0.182 | 136.18 | -0.194 | 136.1 | -0.304 | 136.18 | -0.274 | 136.16 | -0.223
136.22 | -0.173 | 136.21 | -0.182 | 136.2 | -0.194 | 136.12 | -0.304 | 136.2 | -0.274 | 136.17 | -0.223
136.24 | -0.173 | 136.23 | -0.182 | 136.22 | -0.195 | 136.13 | -0.304 | 136.21 | -0.274 | 136.19 | -0.223
136.25 | -0.173 | 136.25 | -0.182 | 136.23 | -0.195 | 136.15 | -0.304 | 136.23 | -0.274 | 136.2 | -0.223
136.27 | -0.173 | 136.26 | -0.182 | 136.25 | -0.195 | 136.17 | -0.304 | 136.25 | -0.274 | 136.22 | -0.223
136.29 | -0.173 | 136.28 | -0.182 | 136.27 | -0.195 | 136.18 | -0.304 | 136.26 | -0.274 | 136.24 | -0.223
136.3 | -0.173 | 136.3 | -0.182 | 136.29 | -0.195 | 136.2 | -0.304 | 136.28 | -0.274 | 136.25 | -0.223
136.32 | -0.173 | 136.31 | -0.182 | 136.3 | -0.195 | 136.22 | -0.304 | 136.3 | -0.274 | 136.27 | -0.223
136.34 | -0.173 | 136.33 | -0.182 | 136.32 | -0.195 | 136.23 | -0.304 | 136.31 | -0.274 | 136.29 | -0.223
136.35 | -0.173 | 136.35 | -0.182 | 136.33 | -0.195 | 136.25 | -0.304 | 136.33 | -0.274 | 136.3 | -0.223
136.37 | -0.173 | 136.36 | -0.182 | 136.35 | -0.194 | 136.27 | -0.304 | 136.35 | -0.274 | 136.32 | -0.223
136.39 | -0.173 | 136.38 | -0.182 | 136.37 | -0.194 | 136.28 | -0.304 | 136.36 | -0.274 | 136.34 | -0.223
136.4 | -0.173 | 136.4 | -0.182 | 136.38 | -0.194 | 136.3 | -0.304 | 136.38 | -0.274 | 136.35 | -0.223
136.42 | -0.173 | 136.41 | -0.182 | 136.4 | -0.194 | 136.32 | -0.304 | 136.4 | -0.274 | 136.37 | -0.223
136.44 | -0.173 | 136.43 | -0.182 | 136.42 | -0.195 | 136.33 | -0.304 | 136.41 | -0.274 | 136.39 | -0.223
136.45 | -0.173 | 136.45 | -0.182 | 136.43 | -0.195 | 136.35 | -0.304 | 136.43 | -0.274 | 136.4 | -0.223
136.47 | -0.173 | 136.47 | -0.182 | 136.45 | -0.195 | 136.37 | -0.304 | 136.45 | -0.274 | 136.42 | -0.223
136.49 | -0.173 | 136.48 | -0.182 | 136.47 | -0.195 | 136.38 | -0.304 | 136.46 | -0.274 | 136.44 | -0.223
136.5 | -0.173 | 136.5 | -0.182 | 136.49 | -0.195 | 136.4 | -0.304 | 136.48 | -0.274 | 136.45 | -0.223
136.52 | -0.173 | 136.51 | -0.182 | 136.5 | -0.195 | 136.42 | -0.304 | 136.5 | -0.274 | 136.47 | -0.223
136.54 | -0.173 | 136.53 | -0.182 | 136.52 | -0.195 | 136.43 | -0.304 | 136.51 | -0.274 | 136.49 | -0.223
136.55 | -0.173 | 136.55 | -0.182 | 136.53 | -0.195 | 136.45 | -0.304 | 136.53 | -0.274 | 136.5 | -0.223
136.57 | -0.173 | 136.56 | -0.182 | 136.55 | -0.195 | 136.47 | -0.304 | 136.55 | -0.274 | 136.52 | -0.223
136.59 | -0.173 | 136.58 | -0.182 | 136.57 | -0.195 | 136.48 | -0.304 | 136.56 | -0.274 | 136.54 | -0.223
136.6 | -0.173 | 136.6 | -0.182 | 136.58 | -0.195 | 136.5 | -0.304 | 136.58 | -0.274 | 136.55 | -0.223
136.62 | -0.173 | 136.61 | -0.182 | 136.6 | -0.195 | 136.52 | -0.304 | 136.6 | -0.274 | 136.57 | -0.223
136.64 | -0.173 | 136.63 | -0.182 | 136.62 | -0.195 | 136.53 | -0.304 | 136.61 | -0.274 | 136.59 | -0.223
136.65 | -0.173 | 136.65 | -0.182 | 136.64 | -0.195 | 136.55 | -0.304 | 136.63 | -0.274 | 136.6 | -0.223
136.67 | -0.173 | 136.66 | -0.182 | 136.65 | -0.195 | 136.57 | -0.304 | 136.65 | -0.274 | 136.62 | -0.223
136.69 | -0.173 | 136.68 | -0.182 | 136.67 | -0.195 | 136.58 | -0.304 | 136.66 | -0.274 | 136.64 | -0.223
136.7 | -0.173 | 136.7 | -0.182 | 136.69 | -0.195 | 136.6 | -0.304 | 136.68 | -0.274 | 136.65 | -0.223
136.72 | -0.173 | 136.71 | -0.182 | 136.7 | -0.195 | 136.62 | -0.304 | 136.7 | -0.274 | 136.67 | -0.223
136.74 | -0.173 | 136.73 | -0.182 | 136.72 | -0.194 | 136.63 | -0.304 | 136.71 | -0.274 | 136.69 | -0.223
136.75 | -0.173 | 136.75 | -0.182 | 136.73 | -0.194 | 136.65 | -0.304 | 136.73 | -0.274 | 136.7 | -0.223
136.77 | -0.173 | 136.76 | -0.182 | 136.75 | -0.194 | 136.67 | -0.304 | 136.75 | -0.274 | 136.72 | -0.223
136.79 | -0.173 | 136.78 | -0.182 | 136.77 | -0.194 | 136.68 | -0.304 | 136.76 | -0.274 | 136.74 | -0.223
136.8 | -0.173 | 136.8 | -0.182 | 136.78 | -0.194 | 136.7 | -0.304 | 136.78 | -0.274 | 136.75 | -0.223
136.82 | -0.173 | 136.81 | -0.182 | 136.8 | -0.194 | 136.72 | -0.304 | 136.8 | -0.274 | 136.77 | -0.223
136.84 | -0.173 | 136.83 | -0.182 | 136.82 | -0.194 | 136.73 | -0.304 | 136.81 | -0.274 | 136.79 | -0.223
136.85 | -0.173 | 136.85 | -0.182 | 136.83 | -0.194 | 136.75 | -0.304 | 136.83 | -0.274 | 136.8 | -0.223
136.87 | -0.173 | 136.86 | -0.182 | 136.85 | -0.194 | 136.77 | -0.304 | 136.85 | -0.274 | 136.82 | -0.223
136.89 | -0.173 | 136.88 | -0.182 | 136.87 | -0.194 | 136.78 | -0.304 | 136.86 | -0.274 | 136.84 | -0.223
136.9 | -0.173 | 136.9 | -0.182 | 136.88 | -0.194 | 136.8 | -0.304 | 136.88 | -0.274 | 136.85 | -0.223
136.92 | -0.173 | 136.91 | -0.182 | 136.9 | -0.194 | 136.82 | -0.304 | 136.9 | -0.274 | 136.87 | -0.223
136.94 | -0.173 | 136.93 | -0.182 | 136.92 | -0.194 | 136.84 | -0.304 | 136.91 | -0.274 | 136.89 | -0.223
136.95 | -0.173 | 136.95 | -0.182 | 136.93 | -0.194 | 136.85 | -0.304 | 136.93 | -0.274 | 136.9 | -0.223
136.97 | -0.173 | 136.96 | -0.182 | 136.95 | -0.194 | 136.87 | -0.304 | 136.95 | -0.274 | 136.92 | -0.223
136.99 | -0.174 | 136.98 | -0.182 | 136.97 | -0.194 | 136.88 | -0.304 | 136.96 | -0.274 | 136.94 | -0.223
137 | -0.174 | 137 | -0.182 | 136.98 | -0.194 | 136.9 | -0.304 | 136.98 | -0.274 | 136.95 | -0.223
137.02 | -0.174 | 137.01 | -0.182 | 137 | -0.194 | 136.92 | -0.304 | 137 | -0.274 | 136.97 | -0.223
137.04 | -0.174 | 137.03 | -0.182 | 137.02 | -0.194 | 136.93 | -0.304 | 137.01 | -0.274 | 136.99 | -0.223
137.05 | -0.174 | 137.05 | -0.182 | 137.03 | -0.194 | 136.95 | -0.304 | 137.03 | -0.274 | 137 | -0.223
137.07 | -0.174 | 137.06 | -0.182 | 137.05 | -0.194 | 136.97 | -0.304 | 137.05 | -0.274 | 137.02 | -0.223
137.09 | -0.174 | 137.08 | -0.182 | 137.07 | -0.194 | 136.98 | -0.304 | 137.06 | -0.274 | 137.04 | -0.223
137.1 | -0.174 | 137.1 | -0.182 | 137.09 | -0.194 | 137 | -0.304 | 137.08 | -0.274 | 137.05 | -0.223
137.12 | -0.174 | 137.11 | -0.182 | 137.1 | -0.194 | 137.02 | -0.304 | 137.1 | -0.274 | 137.07 | -0.223
137.14 | -0.174 | 137.13 | -0.182 | 137.12 | -0.194 | 137.03 | -0.304 | 137.11 | -0.274 | 137.09 | -0.223
137.15 | -0.174 | 137.15 | -0.182 | 137.14 | -0.194 | 137.05 | -0.304 | 137.13 | -0.274 | 137.1 | -0.223
137.17 | -0.174 | 137.16 | -0.182 | 137.15 | -0.194 | 137.07 | -0.304 | 137.15 | -0.274 | 137.12 | -0.223
137.19 | -0.174 | 137.18 | -0.182 | 137.17 | -0.194 | 137.08 | -0.304 | 137.16 | -0.274 | 137.14 | -0.223
137.2 | -0.174 | 137.2 | -0.182 | 137.18 | -0.194 | 137.1 | -0.304 | 137.18 | -0.274 | 137.15 | -0.223
137.22 | -0.174 | 137.21 | -0.182 | 137.2 | -0.194 | 137.12 | -0.304 | 137.2 | -0.274 | 137.17 | -0.223
137.24 | -0.174 | 137.23 | -0.182 | 137.22 | -0.194 | 137.13 | -0.304 | 137.21 | -0.274 | 137.19 | -0.223
137.25 | -0.174 | 137.25 | -0.182 | 137.24 | -0.194 | 137.15 | -0.304 | 137.23 | -0.274 | 137.2 | -0.223
137.27 | -0.174 | 137.26 | -0.182 | 137.25 | -0.194 | 137.17 | -0.304 | 137.25 | -0.274 | 137.22 | -0.223
137.29 | -0.174 | 137.28 | -0.182 | 137.27 | -0.194 | 137.18 | -0.304 | 137.26 | -0.274 | 137.24 | -0.223
137.3 | -0.174 | 137.3 | -0.182 | 137.29 | -0.194 | 137.2 | -0.304 | 137.28 | -0.274 | 137.25 | -0.223
137.32 | -0.174 | 137.31 | -0.182 | 137.3 | -0.194 | 137.22 | -0.304 | 137.3 | -0.274 | 137.27 | -0.223
137.34 | -0.174 | 137.33 | -0.182 | 137.32 | -0.194 | 137.23 | -0.304 | 137.31 | -0.274 | 137.29 | -0.223
137.35 | -0.174 | 137.35 | -0.182 | 137.33 | -0.194 | 137.25 | -0.304 | 137.33 | -0.274 | 137.3 | -0.223
137.37 | -0.174 | 137.36 | -0.182 | 137.35 | -0.194 | 137.27 | -0.304 | 137.35 | -0.274 | 137.32 | -0.223
137.39 | -0.174 | 137.38 | -0.182 | 137.37 | -0.194 | 137.28 | -0.304 | 137.36 | -0.274 | 137.34 | -0.223
137.4 | -0.174 | 137.4 | -0.182 | 137.38 | -0.194 | 137.3 | -0.304 | 137.38 | -0.274 | 137.35 | -0.223
137.42 | -0.174 | 137.41 | -0.182 | 137.4 | -0.194 | 137.32 | -0.304 | 137.4 | -0.274 | 137.37 | -0.223
137.44 | -0.174 | 137.43 | -0.182 | 137.42 | -0.194 | 137.34 | -0.304 | 137.41 | -0.274 | 137.39 | -0.223
137.45 | -0.174 | 137.45 | -0.182 | 137.43 | -0.194 | 137.35 | -0.304 | 137.43 | -0.274 | 137.4 | -0.223
137.47 | -0.174 | 137.46 | -0.182 | 137.45 | -0.194 | 137.37 | -0.304 | 137.45 | -0.274 | 137.42 | -0.223
137.49 | -0.174 | 137.48 | -0.182 | 137.47 | -0.194 | 137.39 | -0.304 | 137.46 | -0.274 | 137.44 | -0.223
137.5 | -0.174 | 137.5 | -0.182 | 137.49 | -0.194 | 137.4 | -0.304 | 137.48 | -0.274 | 137.45 | -0.223
137.52 | -0.174 | 137.51 | -0.182 | 137.5 | -0.194 | 137.42 | -0.304 | 137.5 | -0.274 | 137.47 | -0.223
137.54 | -0.174 | 137.53 | -0.182 | 137.52 | -0.194 | 137.43 | -0.304 | 137.51 | -0.274 | 137.49 | -0.223
137.55 | -0.174 | 137.55 | -0.182 | 137.54 | -0.194 | 137.45 | -0.304 | 137.53 | -0.274 | 137.5 | -0.223
137.57 | -0.174 | 137.56 | -0.182 | 137.55 | -0.194 | 137.47 | -0.304 | 137.55 | -0.274 | 137.52 | -0.223
137.59 | -0.174 | 137.58 | -0.182 | 137.57 | -0.194 | 137.48 | -0.304 | 137.56 | -0.274 | 137.54 | -0.223
137.6 | -0.174 | 137.6 | -0.182 | 137.59 | -0.194 | 137.5 | -0.304 | 137.58 | -0.274 | 137.55 | -0.223
137.62 | -0.174 | 137.61 | -0.182 | 137.6 | -0.194 | 137.52 | -0.304 | 137.6 | -0.274 | 137.57 | -0.223
137.64 | -0.174 | 137.63 | -0.182 | 137.62 | -0.194 | 137.53 | -0.304 | 137.61 | -0.274 | 137.59 | -0.223
137.65 | -0.174 | 137.65 | -0.182 | 137.64 | -0.194 | 137.55 | -0.304 | 137.63 | -0.274 | 137.6 | -0.223
137.67 | -0.174 | 137.66 | -0.182 | 137.65 | -0.194 | 137.57 | -0.304 | 137.65 | -0.274 | 137.62 | -0.223
137.69 | -0.174 | 137.68 | -0.182 | 137.67 | -0.194 | 137.58 | -0.304 | 137.66 | -0.274 | 137.64 | -0.223
137.7 | -0.174 | 137.7 | -0.182 | 137.69 | -0.194 | 137.6 | -0.304 | 137.68 | -0.274 | 137.65 | -0.223
137.72 | -0.174 | 137.71 | -0.182 | 137.7 | -0.194 | 137.62 | -0.304 | 137.7 | -0.274 | 137.67 | -0.223
137.74 | -0.174 | 137.73 | -0.182 | 137.72 | -0.194 | 137.64 | -0.304 | 137.71 | -0.274 | 137.69 | -0.223
137.75 | -0.174 | 137.75 | -0.182 | 137.74 | -0.194 | 137.65 | -0.304 | 137.73 | -0.274 | 137.7 | -0.223
137.77 | -0.174 | 137.76 | -0.182 | 137.75 | -0.194 | 137.67 | -0.304 | 137.75 | -0.274 | 137.72 | -0.223
137.79 | -0.174 | 137.78 | -0.182 | 137.77 | -0.194 | 137.69 | -0.304 | 137.76 | -0.274 | 137.74 | -0.223
137.8 | -0.174 | 137.8 | -0.182 | 137.79 | -0.194 | 137.7 | -0.304 | 137.78 | -0.274 | 137.75 | -0.223
137.82 | -0.174 | 137.81 | -0.182 | 137.8 | -0.194 | 137.72 | -0.304 | 137.8 | -0.274 | 137.77 | -0.223
137.84 | -0.174 | 137.83 | -0.182 | 137.82 | -0.194 | 137.73 | -0.304 | 137.81 | -0.274 | 137.79 | -0.223
137.85 | -0.174 | 137.85 | -0.182 | 137.84 | -0.194 | 137.75 | -0.304 | 137.83 | -0.274 | 137.8 | -0.223
137.87 | -0.174 | 137.86 | -0.182 | 137.85 | -0.194 | 137.77 | -0.304 | 137.85 | -0.274 | 137.82 | -0.223
137.89 | -0.174 | 137.88 | -0.182 | 137.87 | -0.194 | 137.78 | -0.304 | 137.86 | -0.274 | 137.84 | -0.223
137.9 | -0.174 | 137.9 | -0.182 | 137.89 | -0.194 | 137.8 | -0.304 | 137.88 | -0.274 | 137.85 | -0.223
137.92 | -0.174 | 137.91 | -0.182 | 137.9 | -0.194 | 137.82 | -0.304 | 137.9 | -0.274 | 137.87 | -0.223
137.94 | -0.174 | 137.93 | -0.182 | 137.92 | -0.194 | 137.83 | -0.304 | 137.91 | -0.274 | 137.89 | -0.223
137.95 | -0.174 | 137.95 | -0.182 | 137.93 | -0.194 | 137.85 | -0.304 | 137.93 | -0.274 | 137.9 | -0.223
137.97 | -0.174 | 137.96 | -0.182 | 137.95 | -0.194 | 137.87 | -0.304 | 137.95 | -0.274 | 137.92 | -0.223
137.99 | -0.174 | 137.98 | -0.182 | 137.97 | -0.194 | 137.88 | -0.304 | 137.96 | -0.274 | 137.94 | -0.223
138 | -0.174 | 138 | -0.182 | 137.99 | -0.194 | 137.9 | -0.304 | 137.98 | -0.274 | 137.95 | -0.223
138.02 | -0.174 | 138.01 | -0.182 | 138 | -0.194 | 137.92 | -0.304 | 138 | -0.274 | 137.97 | -0.223
138.04 | -0.174 | 138.03 | -0.182 | 138.02 | -0.194 | 137.93 | -0.304 | 138.01 | -0.274 | 137.99 | -0.223
138.05 | -0.174 | 138.05 | -0.182 | 138.04 | -0.194 | 137.95 | -0.304 | 138.03 | -0.274 | 138 | -0.223
138.07 | -0.174 | 138.06 | -0.182 | 138.05 | -0.194 | 137.97 | -0.304 | 138.05 | -0.274 | 138.02 | -0.223
138.09 | -0.174 | 138.08 | -0.182 | 138.07 | -0.194 | 137.99 | -0.304 | 138.06 | -0.274 | 138.04 | -0.223
138.1 | -0.174 | 138.1 | -0.182 | 138.09 | -0.194 | 138 | -0.304 | 138.08 | -0.274 | 138.05 | -0.223
138.12 | -0.174 | 138.11 | -0.182 | 138.1 | -0.194 | 138.02 | -0.304 | 138.1 | -0.274 | 138.07 | -0.223
138.14 | -0.174 | 138.13 | -0.182 | 138.12 | -0.194 | 138.04 | -0.304 | 138.11 | -0.274 | 138.09 | -0.223
138.15 | -0.174 | 138.15 | -0.182 | 138.14 | -0.194 | 138.05 | -0.304 | 138.13 | -0.274 | 138.1 | -0.223
138.17 | -0.174 | 138.17 | -0.182 | 138.15 | -0.194 | 138.07 | -0.304 | 138.15 | -0.274 | 138.12 | -0.223
138.19 | -0.174 | 138.18 | -0.182 | 138.17 | -0.194 | 138.08 | -0.304 | 138.16 | -0.274 | 138.14 | -0.223
138.2 | -0.174 | 138.2 | -0.182 | 138.19 | -0.194 | 138.1 | -0.304 | 138.18 | -0.274 | 138.15 | -0.223
138.22 | -0.174 | 138.22 | -0.182 | 138.2 | -0.194 | 138.12 | -0.304 | 138.2 | -0.274 | 138.17 | -0.223
138.24 | -0.174 | 138.23 | -0.182 | 138.22 | -0.194 | 138.14 | -0.305 | 138.21 | -0.274 | 138.19 | -0.223
138.25 | -0.174 | 138.25 | -0.182 | 138.24 | -0.194 | 138.15 | -0.305 | 138.23 | -0.274 | 138.2 | -0.223
138.27 | -0.174 | 138.27 | -0.182 | 138.25 | -0.194 | 138.17 | -0.305 | 138.25 | -0.274 | 138.22 | -0.223
138.29 | -0.174 | 138.28 | -0.182 | 138.27 | -0.194 | 138.18 | -0.305 | 138.26 | -0.274 | 138.24 | -0.223
138.3 | -0.174 | 138.3 | -0.182 | 138.29 | -0.194 | 138.2 | -0.305 | 138.28 | -0.274 | 138.25 | -0.223
138.32 | -0.174 | 138.32 | -0.182 | 138.3 | -0.194 | 138.22 | -0.305 | 138.3 | -0.274 | 138.27 | -0.223
138.34 | -0.174 | 138.33 | -0.182 | 138.32 | -0.194 | 138.23 | -0.305 | 138.32 | -0.274 | 138.29 | -0.223
138.35 | -0.174 | 138.35 | -0.182 | 138.34 | -0.194 | 138.25 | -0.305 | 138.33 | -0.274 | 138.3 | -0.223
138.37 | -0.174 | 138.36 | -0.182 | 138.35 | -0.194 | 138.27 | -0.305 | 138.35 | -0.274 | 138.32 | -0.223
138.39 | -0.174 | 138.38 | -0.182 | 138.37 | -0.194 | 138.28 | -0.305 | 138.36 | -0.274 | 138.34 | -0.223
138.4 | -0.174 | 138.4 | -0.182 | 138.39 | -0.194 | 138.3 | -0.305 | 138.38 | -0.274 | 138.35 | -0.223
138.42 | -0.174 | 138.42 | -0.182 | 138.4 | -0.194 | 138.32 | -0.305 | 138.4 | -0.274 | 138.37 | -0.223
138.44 | -0.174 | 138.43 | -0.182 | 138.42 | -0.194 | 138.33 | -0.305 | 138.41 | -0.274 | 138.39 | -0.223
138.45 | -0.174 | 138.45 | -0.182 | 138.44 | -0.194 | 138.35 | -0.305 | 138.43 | -0.274 | 138.4 | -0.223
138.47 | -0.174 | 138.46 | -0.182 | 138.45 | -0.194 | 138.37 | -0.305 | 138.45 | -0.274 | 138.42 | -0.223
138.49 | -0.174 | 138.48 | -0.182 | 138.47 | -0.194 | 138.38 | -0.305 | 138.46 | -0.274 | 138.44 | -0.223
138.5 | -0.174 | 138.5 | -0.182 | 138.49 | -0.194 | 138.4 | -0.305 | 138.48 | -0.274 | 138.45 | -0.223
138.52 | -0.174 | 138.51 | -0.182 | 138.5 | -0.195 | 138.42 | -0.305 | 138.5 | -0.274 | 138.47 | -0.223
138.54 | -0.174 | 138.53 | -0.182 | 138.52 | -0.195 | 138.43 | -0.305 | 138.51 | -0.274 | 138.49 | -0.223
138.55 | -0.174 | 138.55 | -0.182 | 138.54 | -0.195 | 138.45 | -0.305 | 138.53 | -0.274 | 138.5 | -0.223
138.57 | -0.174 | 138.56 | -0.182 | 138.55 | -0.195 | 138.47 | -0.305 | 138.55 | -0.274 | 138.52 | -0.223
138.59 | -0.174 | 138.58 | -0.182 | 138.57 | -0.195 | 138.48 | -0.305 | 138.56 | -0.274 | 138.54 | -0.223
138.6 | -0.174 | 138.6 | -0.182 | 138.59 | -0.195 | 138.5 | -0.305 | 138.58 | -0.274 | 138.55 | -0.223
138.62 | -0.174 | 138.61 | -0.182 | 138.6 | -0.195 | 138.52 | -0.305 | 138.6 | -0.274 | 138.57 | -0.223
138.64 | -0.174 | 138.63 | -0.182 | 138.62 | -0.195 | 138.54 | -0.305 | 138.61 | -0.274 | 138.59 | -0.223
138.65 | -0.174 | 138.65 | -0.182 | 138.64 | -0.195 | 138.55 | -0.305 | 138.63 | -0.274 | 138.6 | -0.223
138.67 | -0.174 | 138.66 | -0.182 | 138.65 | -0.195 | 138.57 | -0.305 | 138.65 | -0.274 | 138.62 | -0.223
138.69 | -0.174 | 138.68 | -0.182 | 138.67 | -0.195 | 138.59 | -0.305 | 138.66 | -0.274 | 138.64 | -0.223
138.7 | -0.174 | 138.7 | -0.182 | 138.69 | -0.195 | 138.6 | -0.305 | 138.68 | -0.274 | 138.65 | -0.223
138.72 | -0.174 | 138.72 | -0.182 | 138.7 | -0.195 | 138.62 | -0.305 | 138.7 | -0.274 | 138.67 | -0.223
138.74 | -0.174 | 138.73 | -0.182 | 138.72 | -0.195 | 138.63 | -0.305 | 138.71 | -0.274 | 138.69 | -0.223
138.75 | -0.174 | 138.75 | -0.182 | 138.74 | -0.195 | 138.65 | -0.305 | 138.73 | -0.274 | 138.7 | -0.223
138.77 | -0.174 | 138.77 | -0.182 | 138.75 | -0.195 | 138.67 | -0.305 | 138.75 | -0.274 | 138.72 | -0.223
138.79 | -0.174 | 138.78 | -0.182 | 138.77 | -0.195 | 138.68 | -0.305 | 138.76 | -0.274 | 138.74 | -0.223
138.8 | -0.174 | 138.8 | -0.182 | 138.79 | -0.195 | 138.7 | -0.305 | 138.78 | -0.274 | 138.75 | -0.223
138.82 | -0.174 | 138.82 | -0.182 | 138.8 | -0.195 | 138.72 | -0.305 | 138.8 | -0.274 | 138.77 | -0.223
138.84 | -0.174 | 138.83 | -0.182 | 138.82 | -0.195 | 138.73 | -0.305 | 138.81 | -0.274 | 138.79 | -0.223
138.85 | -0.174 | 138.85 | -0.182 | 138.84 | -0.195 | 138.75 | -0.305 | 138.83 | -0.274 | 138.8 | -0.223
138.87 | -0.174 | 138.87 | -0.183 | 138.85 | -0.195 | 138.77 | -0.305 | 138.85 | -0.274 | 138.82 | -0.223
138.89 | -0.174 | 138.88 | -0.183 | 138.87 | -0.195 | 138.78 | -0.305 | 138.86 | -0.274 | 138.84 | -0.223
138.9 | -0.174 | 138.9 | -0.183 | 138.89 | -0.195 | 138.8 | -0.305 | 138.88 | -0.274 | 138.85 | -0.223
138.92 | -0.174 | 138.91 | -0.182 | 138.9 | -0.195 | 138.82 | -0.305 | 138.9 | -0.274 | 138.87 | -0.223
138.94 | -0.174 | 138.93 | -0.182 | 138.92 | -0.195 | 138.83 | -0.305 | 138.91 | -0.274 | 138.89 | -0.223
138.95 | -0.174 | 138.95 | -0.182 | 138.94 | -0.195 | 138.85 | -0.305 | 138.93 | -0.274 | 138.9 | -0.223
138.97 | -0.174 | 138.97 | -0.182 | 138.95 | -0.195 | 138.87 | -0.305 | 138.95 | -0.274 | 138.92 | -0.223
138.99 | -0.174 | 138.98 | -0.182 | 138.97 | -0.195 | 138.88 | -0.305 | 138.96 | -0.274 | 138.94 | -0.223
139 | -0.174 | 139 | -0.182 | 138.99 | -0.195 | 138.9 | -0.305 | 138.98 | -0.274 | 138.95 | -0.223
139.02 | -0.174 | 139.01 | -0.182 | 139 | -0.195 | 138.92 | -0.305 | 139 | -0.274 | 138.97 | -0.223
139.04 | -0.174 | 139.03 | -0.182 | 139.02 | -0.195 | 138.93 | -0.305 | 139.01 | -0.274 | 138.99 | -0.223
139.05 | -0.174 | 139.05 | -0.182 | 139.04 | -0.195 | 138.95 | -0.305 | 139.03 | -0.274 | 139 | -0.223
139.07 | -0.174 | 139.06 | -0.182 | 139.05 | -0.195 | 138.97 | -0.305 | 139.05 | -0.274 | 139.02 | -0.223
139.09 | -0.174 | 139.08 | -0.182 | 139.07 | -0.195 | 138.98 | -0.305 | 139.06 | -0.274 | 139.04 | -0.223
139.1 | -0.174 | 139.1 | -0.182 | 139.09 | -0.195 | 139 | -0.305 | 139.08 | -0.274 | 139.06 | -0.223
139.12 | -0.174 | 139.12 | -0.182 | 139.1 | -0.195 | 139.02 | -0.305 | 139.1 | -0.274 | 139.07 | -0.223
139.14 | -0.174 | 139.13 | -0.182 | 139.12 | -0.195 | 139.03 | -0.305 | 139.11 | -0.274 | 139.09 | -0.223
139.15 | -0.174 | 139.15 | -0.182 | 139.14 | -0.195 | 139.05 | -0.305 | 139.13 | -0.274 | 139.11 | -0.223
139.17 | -0.174 | 139.17 | -0.182 | 139.15 | -0.195 | 139.07 | -0.305 | 139.15 | -0.274 | 139.12 | -0.223
139.19 | -0.174 | 139.18 | -0.182 | 139.17 | -0.195 | 139.08 | -0.305 | 139.16 | -0.274 | 139.14 | -0.223
139.2 | -0.174 | 139.2 | -0.182 | 139.19 | -0.195 | 139.1 | -0.305 | 139.18 | -0.274 | 139.16 | -0.223
139.22 | -0.174 | 139.22 | -0.182 | 139.2 | -0.195 | 139.12 | -0.305 | 139.2 | -0.274 | 139.17 | -0.223
139.24 | -0.174 | 139.23 | -0.182 | 139.22 | -0.195 | 139.13 | -0.305 | 139.21 | -0.274 | 139.19 | -0.223
139.25 | -0.174 | 139.25 | -0.182 | 139.24 | -0.195 | 139.15 | -0.305 | 139.23 | -0.274 | 139.21 | -0.223
139.27 | -0.174 | 139.27 | -0.182 | 139.25 | -0.195 | 139.17 | -0.305 | 139.25 | -0.274 | 139.22 | -0.223
139.29 | -0.174 | 139.28 | -0.182 | 139.27 | -0.195 | 139.18 | -0.305 | 139.26 | -0.274 | 139.24 | -0.223
139.3 | -0.174 | 139.3 | -0.182 | 139.29 | -0.195 | 139.2 | -0.305 | 139.28 | -0.274 | 139.26 | -0.223
139.32 | -0.174 | 139.32 | -0.182 | 139.3 | -0.195 | 139.22 | -0.305 | 139.3 | -0.274 | 139.27 | -0.223
139.34 | -0.174 | 139.33 | -0.182 | 139.32 | -0.195 | 139.23 | -0.305 | 139.31 | -0.274 | 139.29 | -0.223
139.35 | -0.174 | 139.35 | -0.182 | 139.34 | -0.195 | 139.25 | -0.305 | 139.33 | -0.274 | 139.31 | -0.223
139.37 | -0.174 | 139.37 | -0.182 | 139.35 | -0.195 | 139.27 | -0.305 | 139.35 | -0.274 | 139.32 | -0.223
139.39 | -0.174 | 139.38 | -0.182 | 139.37 | -0.195 | 139.28 | -0.305 | 139.36 | -0.274 | 139.34 | -0.223
139.4 | -0.174 | 139.4 | -0.182 | 139.39 | -0.195 | 139.3 | -0.305 | 139.38 | -0.274 | 139.36 | -0.223
139.42 | -0.174 | 139.42 | -0.182 | 139.4 | -0.195 | 139.32 | -0.305 | 139.4 | -0.274 | 139.37 | -0.223
139.44 | -0.174 | 139.43 | -0.183 | 139.42 | -0.195 | 139.33 | -0.305 | 139.41 | -0.274 | 139.39 | -0.223
139.45 | -0.174 | 139.45 | -0.183 | 139.44 | -0.195 | 139.35 | -0.305 | 139.43 | -0.274 | 139.41 | -0.223
139.47 | -0.174 | 139.47 | -0.183 | 139.45 | -0.195 | 139.37 | -0.305 | 139.45 | -0.274 | 139.42 | -0.223
139.49 | -0.174 | 139.48 | -0.183 | 139.47 | -0.195 | 139.38 | -0.305 | 139.46 | -0.274 | 139.44 | -0.223
139.5 | -0.174 | 139.5 | -0.183 | 139.49 | -0.195 | 139.4 | -0.305 | 139.48 | -0.274 | 139.46 | -0.223
139.52 | -0.174 | 139.52 | -0.183 | 139.5 | -0.195 | 139.42 | -0.305 | 139.5 | -0.274 | 139.47 | -0.223
139.54 | -0.174 | 139.53 | -0.183 | 139.52 | -0.195 | 139.43 | -0.305 | 139.51 | -0.274 | 139.49 | -0.223
139.55 | -0.174 | 139.55 | -0.183 | 139.54 | -0.195 | 139.45 | -0.305 | 139.53 | -0.274 | 139.5 | -0.223
139.57 | -0.174 | 139.57 | -0.183 | 139.55 | -0.195 | 139.47 | -0.305 | 139.55 | -0.274 | 139.52 | -0.223
139.59 | -0.174 | 139.58 | -0.183 | 139.57 | -0.195 | 139.48 | -0.305 | 139.56 | -0.274 | 139.54 | -0.223
139.6 | -0.174 | 139.6 | -0.183 | 139.59 | -0.195 | 139.5 | -0.305 | 139.58 | -0.274 | 139.56 | -0.223
139.62 | -0.174 | 139.62 | -0.183 | 139.6 | -0.195 | 139.52 | -0.305 | 139.6 | -0.274 | 139.57 | -0.223
139.64 | -0.174 | 139.63 | -0.183 | 139.62 | -0.195 | 139.53 | -0.305 | 139.61 | -0.274 | 139.59 | -0.223
139.65 | -0.174 | 139.65 | -0.183 | 139.64 | -0.195 | 139.55 | -0.305 | 139.63 | -0.274 | 139.61 | -0.223
139.67 | -0.174 | 139.67 | -0.183 | 139.65 | -0.195 | 139.57 | -0.305 | 139.65 | -0.274 | 139.62 | -0.223
139.69 | -0.174 | 139.68 | -0.183 | 139.67 | -0.195 | 139.58 | -0.305 | 139.66 | -0.274 | 139.64 | -0.223
139.7 | -0.174 | 139.7 | -0.183 | 139.69 | -0.195 | 139.6 | -0.305 | 139.68 | -0.274 | 139.66 | -0.223
139.72 | -0.174 | 139.72 | -0.183 | 139.7 | -0.195 | 139.62 | -0.305 | 139.7 | -0.274 | 139.67 | -0.223
139.74 | -0.174 | 139.73 | -0.183 | 139.72 | -0.195 | 139.63 | -0.305 | 139.71 | -0.274 | 139.69 | -0.223
139.75 | -0.174 | 139.75 | -0.183 | 139.74 | -0.195 | 139.65 | -0.305 | 139.73 | -0.274 | 139.71 | -0.223
139.77 | -0.174 | 139.77 | -0.183 | 139.75 | -0.195 | 139.67 | -0.305 | 139.75 | -0.274 | 139.72 | -0.223
139.79 | -0.174 | 139.78 | -0.183 | 139.77 | -0.195 | 139.68 | -0.305 | 139.76 | -0.274 | 139.74 | -0.223
139.8 | -0.174 | 139.8 | -0.183 | 139.79 | -0.195 | 139.7 | -0.305 | 139.78 | -0.274 | 139.76 | -0.223
139.82 | -0.174 | 139.82 | -0.183 | 139.8 | -0.195 | 139.72 | -0.305 | 139.8 | -0.274 | 139.77 | -0.223
139.84 | -0.174 | 139.83 | -0.183 | 139.82 | -0.195 | 139.73 | -0.305 | 139.81 | -0.274 | 139.79 | -0.223
139.85 | -0.174 | 139.85 | -0.183 | 139.84 | -0.195 | 139.75 | -0.305 | 139.83 | -0.274 | 139.81 | -0.223
139.87 | -0.174 | 139.87 | -0.183 | 139.85 | -0.195 | 139.77 | -0.305 | 139.85 | -0.274 | 139.82 | -0.223
139.89 | -0.174 | 139.88 | -0.183 | 139.87 | -0.195 | 139.79 | -0.305 | 139.86 | -0.274 | 139.84 | -0.223
139.9 | -0.174 | 139.9 | -0.183 | 139.89 | -0.195 | 139.8 | -0.305 | 139.88 | -0.274 | 139.86 | -0.223
139.92 | -0.174 | 139.92 | -0.183 | 139.9 | -0.195 | 139.82 | -0.305 | 139.9 | -0.274 | 139.87 | -0.223
139.94 | -0.174 | 139.93 | -0.183 | 139.92 | -0.195 | 139.83 | -0.305 | 139.91 | -0.274 | 139.89 | -0.223
139.95 | -0.174 | 139.95 | -0.183 | 139.94 | -0.195 | 139.85 | -0.305 | 139.93 | -0.274 | 139.91 | -0.223
139.97 | -0.174 | 139.97 | -0.183 | 139.95 | -0.195 | 139.87 | -0.305 | 139.95 | -0.274 | 139.92 | -0.223
139.99 | -0.174 | 139.98 | -0.183 | 139.97 | -0.195 | 139.88 | -0.305 | 139.96 | -0.274 | 139.94 | -0.223
140 | -0.174 | 140 | -0.183 | 139.99 | -0.195 | 139.9 | -0.305 | 139.98 | -0.274 | 139.96 | -0.223
140.02 | -0.174 | 140.02 | -0.183 | 140 | -0.195 | 139.92 | -0.305 | 140 | -0.274 | 139.97 | -0.223
140.04 | -0.174 | 140.03 | -0.183 | 140.02 | -0.195 | 139.93 | -0.305 | 140.01 | -0.274 | 139.99 | -0.223
140.05 | -0.174 | 140.05 | -0.183 | 140.04 | -0.195 | 139.95 | -0.305 | 140.03 | -0.274 | 140.01 | -0.223
140.07 | -0.174 | 140.07 | -0.183 | 140.05 | -0.195 | 139.97 | -0.305 | 140.05 | -0.274 | 140.02 | -0.223
140.09 | -0.174 | 140.08 | -0.183 | 140.07 | -0.195 | 139.98 | -0.305 | 140.06 | -0.274 | 140.04 | -0.223
140.1 | -0.174 | 140.1 | -0.183 | 140.09 | -0.195 | 140 | -0.305 | 140.08 | -0.274 | 140.06 | -0.223
140.12 | -0.174 | 140.12 | -0.183 | 140.1 | -0.195 | 140.02 | -0.305 | 140.1 | -0.274 | 140.07 | -0.223
140.14 | -0.174 | 140.13 | -0.183 | 140.12 | -0.195 | 140.04 | -0.305 | 140.11 | -0.274 | 140.09 | -0.223
140.15 | -0.174 | 140.15 | -0.183 | 140.14 | -0.195 | 140.05 | -0.305 | 140.13 | -0.274 | 140.11 | -0.223
140.17 | -0.174 | 140.17 | -0.183 | 140.15 | -0.195 | 140.07 | -0.305 | 140.15 | -0.274 | 140.12 | -0.223
140.19 | -0.174 | 140.18 | -0.183 | 140.17 | -0.195 | 140.08 | -0.305 | 140.16 | -0.274 | 140.14 | -0.223
140.2 | -0.174 | 140.2 | -0.183 | 140.19 | -0.195 | 140.1 | -0.305 | 140.18 | -0.274 | 140.16 | -0.223
140.22 | -0.174 | 140.22 | -0.183 | 140.2 | -0.195 | 140.12 | -0.305 | 140.2 | -0.274 | 140.17 | -0.223
140.24 | -0.174 | 140.23 | -0.183 | 140.22 | -0.195 | 140.13 | -0.305 | 140.21 | -0.274 | 140.19 | -0.223
140.25 | -0.174 | 140.25 | -0.183 | 140.24 | -0.195 | 140.15 | -0.305 | 140.23 | -0.274 | 140.21 | -0.223
140.27 | -0.174 | 140.27 | -0.183 | 140.25 | -0.195 | 140.17 | -0.305 | 140.25 | -0.274 | 140.22 | -0.223
140.29 | -0.174 | 140.28 | -0.183 | 140.27 | -0.195 | 140.18 | -0.305 | 140.26 | -0.274 | 140.24 | -0.223
140.3 | -0.174 | 140.3 | -0.183 | 140.29 | -0.195 | 140.2 | -0.305 | 140.28 | -0.274 | 140.26 | -0.223
140.32 | -0.174 | 140.32 | -0.183 | 140.3 | -0.195 | 140.22 | -0.305 | 140.3 | -0.274 | 140.27 | -0.223
140.34 | -0.174 | 140.33 | -0.183 | 140.32 | -0.195 | 140.23 | -0.305 | 140.31 | -0.274 | 140.29 | -0.223
140.35 | -0.174 | 140.35 | -0.183 | 140.34 | -0.195 | 140.25 | -0.305 | 140.33 | -0.274 | 140.31 | -0.223
140.37 | -0.174 | 140.37 | -0.183 | 140.35 | -0.195 | 140.27 | -0.305 | 140.35 | -0.274 | 140.32 | -0.223
140.39 | -0.175 | 140.38 | -0.183 | 140.37 | -0.195 | 140.29 | -0.305 | 140.36 | -0.274 | 140.34 | -0.223
140.4 | -0.175 | 140.4 | -0.183 | 140.39 | -0.195 | 140.3 | -0.305 | 140.38 | -0.274 | 140.36 | -0.223
140.42 | -0.175 | 140.42 | -0.183 | 140.4 | -0.195 | 140.32 | -0.305 | 140.4 | -0.274 | 140.37 | -0.223
140.44 | -0.175 | 140.43 | -0.183 | 140.42 | -0.195 | 140.33 | -0.305 | 140.41 | -0.274 | 140.39 | -0.223
140.46 | -0.175 | 140.45 | -0.183 | 140.44 | -0.195 | 140.35 | -0.305 | 140.43 | -0.274 | 140.41 | -0.223
140.47 | -0.175 | 140.47 | -0.183 | 140.45 | -0.195 | 140.37 | -0.305 | 140.45 | -0.274 | 140.43 | -0.223
140.49 | -0.175 | 140.48 | -0.183 | 140.47 | -0.195 | 140.39 | -0.305 | 140.46 | -0.274 | 140.44 | -0.223
140.5 | -0.175 | 140.5 | -0.183 | 140.49 | -0.195 | 140.4 | -0.305 | 140.48 | -0.274 | 140.46 | -0.223
140.52 | -0.175 | 140.52 | -0.183 | 140.5 | -0.195 | 140.42 | -0.305 | 140.5 | -0.274 | 140.47 | -0.223
140.54 | -0.175 | 140.53 | -0.183 | 140.52 | -0.195 | 140.44 | -0.305 | 140.51 | -0.274 | 140.49 | -0.223
140.55 | -0.175 | 140.55 | -0.183 | 140.54 | -0.195 | 140.45 | -0.305 | 140.53 | -0.274 | 140.51 | -0.223
140.57 | -0.175 | 140.57 | -0.183 | 140.55 | -0.195 | 140.47 | -0.306 | 140.55 | -0.274 | 140.52 | -0.223
140.59 | -0.175 | 140.58 | -0.183 | 140.57 | -0.195 | 140.49 | -0.306 | 140.57 | -0.274 | 140.54 | -0.223
140.6 | -0.175 | 140.6 | -0.183 | 140.59 | -0.195 | 140.5 | -0.306 | 140.58 | -0.274 | 140.56 | -0.223
140.62 | -0.175 | 140.62 | -0.183 | 140.6 | -0.195 | 140.52 | -0.306 | 140.6 | -0.274 | 140.57 | -0.223
140.64 | -0.175 | 140.64 | -0.183 | 140.62 | -0.195 | 140.53 | -0.306 | 140.61 | -0.274 | 140.59 | -0.223
140.65 | -0.175 | 140.65 | -0.183 | 140.64 | -0.195 | 140.55 | -0.306 | 140.63 | -0.274 | 140.61 | -0.223
140.67 | -0.175 | 140.67 | -0.183 | 140.65 | -0.195 | 140.57 | -0.306 | 140.65 | -0.274 | 140.62 | -0.223
140.69 | -0.175 | 140.68 | -0.183 | 140.67 | -0.195 | 140.58 | -0.306 | 140.66 | -0.274 | 140.64 | -0.223
140.7 | -0.175 | 140.7 | -0.183 | 140.69 | -0.195 | 140.6 | -0.306 | 140.68 | -0.274 | 140.66 | -0.223
140.72 | -0.175 | 140.72 | -0.183 | 140.7 | -0.195 | 140.62 | -0.306 | 140.7 | -0.274 | 140.67 | -0.223
140.74 | -0.175 | 140.73 | -0.183 | 140.72 | -0.195 | 140.63 | -0.306 | 140.71 | -0.274 | 140.69 | -0.223
140.75 | -0.175 | 140.75 | -0.183 | 140.74 | -0.195 | 140.65 | -0.306 | 140.73 | -0.274 | 140.71 | -0.223
140.77 | -0.175 | 140.77 | -0.183 | 140.75 | -0.195 | 140.67 | -0.306 | 140.75 | -0.274 | 140.72 | -0.223
140.79 | -0.175 | 140.78 | -0.183 | 140.77 | -0.195 | 140.69 | -0.306 | 140.76 | -0.274 | 140.74 | -0.223
140.8 | -0.175 | 140.8 | -0.183 | 140.79 | -0.195 | 140.7 | -0.306 | 140.78 | -0.274 | 140.76 | -0.223
140.82 | -0.175 | 140.82 | -0.183 | 140.8 | -0.195 | 140.72 | -0.306 | 140.8 | -0.274 | 140.77 | -0.223
140.84 | -0.175 | 140.83 | -0.183 | 140.82 | -0.195 | 140.74 | -0.306 | 140.81 | -0.274 | 140.79 | -0.223
140.85 | -0.175 | 140.85 | -0.183 | 140.84 | -0.195 | 140.75 | -0.306 | 140.83 | -0.274 | 140.81 | -0.223
140.87 | -0.175 | 140.87 | -0.183 | 140.85 | -0.195 | 140.77 | -0.306 | 140.85 | -0.274 | 140.82 | -0.223
140.89 | -0.175 | 140.88 | -0.183 | 140.87 | -0.195 | 140.79 | -0.306 | 140.86 | -0.274 | 140.84 | -0.223
140.9 | -0.175 | 140.9 | -0.183 | 140.89 | -0.195 | 140.8 | -0.306 | 140.88 | -0.274 | 140.86 | -0.223
140.92 | -0.175 | 140.92 | -0.183 | 140.9 | -0.195 | 140.82 | -0.306 | 140.9 | -0.274 | 140.87 | -0.223
140.94 | -0.175 | 140.93 | -0.183 | 140.92 | -0.195 | 140.84 | -0.306 | 140.91 | -0.274 | 140.89 | -0.223
140.95 | -0.175 | 140.95 | -0.183 | 140.94 | -0.195 | 140.85 | -0.306 | 140.93 | -0.274 | 140.91 | -0.223
140.97 | -0.175 | 140.97 | -0.183 | 140.95 | -0.195 | 140.87 | -0.306 | 140.95 | -0.275 | 140.93 | -0.223
140.99 | -0.175 | 140.98 | -0.183 | 140.97 | -0.195 | 140.88 | -0.306 | 140.96 | -0.275 | 140.94 | -0.223
141 | -0.175 | 141 | -0.183 | 140.99 | -0.195 | 140.9 | -0.306 | 140.98 | -0.275 | 140.96 | -0.223
141.02 | -0.175 | 141.02 | -0.183 | 141 | -0.195 | 140.92 | -0.306 | 141 | -0.275 | 140.98 | -0.223
141.04 | -0.175 | 141.03 | -0.183 | 141.02 | -0.195 | 140.94 | -0.306 | 141.01 | -0.275 | 140.99 | -0.223
141.05 | -0.175 | 141.05 | -0.183 | 141.04 | -0.195 | 140.95 | -0.306 | 141.03 | -0.275 | 141.01 | -0.223
141.07 | -0.175 | 141.07 | -0.183 | 141.05 | -0.195 | 140.97 | -0.306 | 141.05 | -0.275 | 141.03 | -0.223
141.09 | -0.175 | 141.08 | -0.183 | 141.07 | -0.195 | 140.99 | -0.306 | 141.07 | -0.275 | 141.04 | -0.223
141.1 | -0.175 | 141.1 | -0.183 | 141.09 | -0.195 | 141 | -0.306 | 141.08 | -0.275 | 141.06 | -0.223
141.12 | -0.175 | 141.12 | -0.183 | 141.1 | -0.195 | 141.02 | -0.306 | 141.1 | -0.275 | 141.07 | -0.223
141.14 | -0.175 | 141.13 | -0.183 | 141.12 | -0.195 | 141.04 | -0.306 | 141.11 | -0.275 | 141.09 | -0.223
141.15 | -0.175 | 141.15 | -0.183 | 141.14 | -0.195 | 141.05 | -0.306 | 141.13 | -0.275 | 141.11 | -0.223
141.17 | -0.175 | 141.17 | -0.183 | 141.15 | -0.195 | 141.07 | -0.306 | 141.15 | -0.275 | 141.13 | -0.223
141.19 | -0.175 | 141.18 | -0.183 | 141.17 | -0.195 | 141.09 | -0.306 | 141.17 | -0.275 | 141.14 | -0.223
141.2 | -0.175 | 141.2 | -0.183 | 141.19 | -0.195 | 141.1 | -0.306 | 141.18 | -0.275 | 141.16 | -0.223
141.22 | -0.175 | 141.22 | -0.183 | 141.2 | -0.195 | 141.12 | -0.306 | 141.2 | -0.275 | 141.18 | -0.223
141.24 | -0.175 | 141.23 | -0.183 | 141.22 | -0.195 | 141.13 | -0.306 | 141.21 | -0.275 | 141.19 | -0.223
141.25 | -0.175 | 141.25 | -0.183 | 141.24 | -0.195 | 141.15 | -0.306 | 141.23 | -0.275 | 141.21 | -0.223
141.27 | -0.175 | 141.27 | -0.183 | 141.25 | -0.195 | 141.17 | -0.306 | 141.25 | -0.275 | 141.22 | -0.223
141.29 | -0.175 | 141.28 | -0.183 | 141.27 | -0.195 | 141.19 | -0.306 | 141.27 | -0.275 | 141.24 | -0.223
141.3 | -0.175 | 141.3 | -0.183 | 141.29 | -0.195 | 141.2 | -0.306 | 141.28 | -0.275 | 141.26 | -0.223
141.32 | -0.175 | 141.32 | -0.183 | 141.3 | -0.195 | 141.22 | -0.306 | 141.3 | -0.275 | 141.27 | -0.223
141.34 | -0.175 | 141.33 | -0.183 | 141.32 | -0.195 | 141.24 | -0.306 | 141.32 | -0.275 | 141.29 | -0.223
141.35 | -0.175 | 141.35 | -0.183 | 141.34 | -0.195 | 141.25 | -0.306 | 141.33 | -0.275 | 141.31 | -0.223
141.37 | -0.175 | 141.37 | -0.183 | 141.35 | -0.195 | 141.27 | -0.306 | 141.35 | -0.275 | 141.32 | -0.223
141.39 | -0.175 | 141.38 | -0.183 | 141.37 | -0.195 | 141.29 | -0.306 | 141.37 | -0.275 | 141.34 | -0.223
141.4 | -0.175 | 141.4 | -0.183 | 141.39 | -0.195 | 141.3 | -0.306 | 141.38 | -0.275 | 141.36 | -0.223
141.42 | -0.175 | 141.42 | -0.183 | 141.4 | -0.195 | 141.32 | -0.306 | 141.4 | -0.275 | 141.37 | -0.223
141.44 | -0.175 | 141.43 | -0.183 | 141.42 | -0.195 | 141.34 | -0.306 | 141.42 | -0.275 | 141.39 | -0.223
141.45 | -0.175 | 141.45 | -0.183 | 141.44 | -0.195 | 141.35 | -0.306 | 141.43 | -0.275 | 141.41 | -0.223
141.47 | -0.175 | 141.47 | -0.183 | 141.45 | -0.195 | 141.37 | -0.306 | 141.45 | -0.275 | 141.43 | -0.223
141.49 | -0.175 | 141.48 | -0.183 | 141.47 | -0.195 | 141.39 | -0.306 | 141.47 | -0.275 | 141.44 | -0.223
141.5 | -0.175 | 141.5 | -0.183 | 141.49 | -0.195 | 141.4 | -0.306 | 141.48 | -0.275 | 141.46 | -0.223
141.52 | -0.175 | 141.52 | -0.183 | 141.5 | -0.195 | 141.42 | -0.306 | 141.5 | -0.275 | 141.48 | -0.223
141.54 | -0.175 | 141.53 | -0.183 | 141.52 | -0.195 | 141.44 | -0.306 | 141.52 | -0.275 | 141.49 | -0.223
141.55 | -0.175 | 141.55 | -0.183 | 141.54 | -0.195 | 141.45 | -0.306 | 141.53 | -0.275 | 141.51 | -0.223
141.57 | -0.175 | 141.57 | -0.183 | 141.55 | -0.195 | 141.47 | -0.306 | 141.55 | -0.275 | 141.53 | -0.223
141.59 | -0.175 | 141.58 | -0.183 | 141.57 | -0.195 | 141.49 | -0.306 | 141.57 | -0.275 | 141.54 | -0.223
141.6 | -0.175 | 141.6 | -0.183 | 141.59 | -0.195 | 141.5 | -0.306 | 141.58 | -0.275 | 141.56 | -0.223
141.62 | -0.175 | 141.62 | -0.183 | 141.6 | -0.195 | 141.52 | -0.306 | 141.6 | -0.275 | 141.58 | -0.223
141.64 | -0.175 | 141.63 | -0.183 | 141.62 | -0.195 | 141.54 | -0.306 | 141.61 | -0.275 | 141.59 | -0.223
141.65 | -0.175 | 141.65 | -0.183 | 141.64 | -0.195 | 141.55 | -0.306 | 141.63 | -0.275 | 141.61 | -0.223
141.67 | -0.175 | 141.67 | -0.183 | 141.65 | -0.195 | 141.57 | -0.306 | 141.65 | -0.275 | 141.63 | -0.223
141.69 | -0.175 | 141.68 | -0.183 | 141.67 | -0.195 | 141.59 | -0.306 | 141.66 | -0.275 | 141.64 | -0.223
141.7 | -0.175 | 141.7 | -0.183 | 141.69 | -0.195 | 141.6 | -0.306 | 141.68 | -0.275 | 141.66 | -0.223
141.72 | -0.175 | 141.72 | -0.183 | 141.7 | -0.195 | 141.62 | -0.306 | 141.7 | -0.275 | 141.68 | -0.223
141.74 | -0.175 | 141.73 | -0.183 | 141.72 | -0.195 | 141.64 | -0.306 | 141.71 | -0.275 | 141.69 | -0.223
141.75 | -0.175 | 141.75 | -0.183 | 141.74 | -0.195 | 141.65 | -0.306 | 141.73 | -0.275 | 141.71 | -0.223
141.77 | -0.175 | 141.77 | -0.183 | 141.75 | -0.195 | 141.67 | -0.306 | 141.75 | -0.275 | 141.72 | -0.223
141.79 | -0.175 | 141.78 | -0.183 | 141.77 | -0.195 | 141.69 | -0.306 | 141.77 | -0.275 | 141.74 | -0.223
141.8 | -0.175 | 141.8 | -0.183 | 141.79 | -0.195 | 141.7 | -0.306 | 141.78 | -0.275 | 141.76 | -0.223
141.82 | -0.175 | 141.82 | -0.183 | 141.8 | -0.195 | 141.72 | -0.306 | 141.8 | -0.275 | 141.78 | -0.223
141.84 | -0.175 | 141.83 | -0.183 | 141.82 | -0.195 | 141.74 | -0.306 | 141.82 | -0.275 | 141.79 | -0.223
141.85 | -0.175 | 141.85 | -0.183 | 141.84 | -0.195 | 141.75 | -0.306 | 141.83 | -0.275 | 141.81 | -0.223
141.87 | -0.175 | 141.87 | -0.183 | 141.85 | -0.195 | 141.77 | -0.306 | 141.85 | -0.275 | 141.83 | -0.223
141.89 | -0.175 | 141.88 | -0.183 | 141.87 | -0.195 | 141.78 | -0.306 | 141.86 | -0.275 | 141.84 | -0.224
141.9 | -0.175 | 141.9 | -0.183 | 141.89 | -0.195 | 141.8 | -0.306 | 141.88 | -0.275 | 141.86 | -0.224
141.92 | -0.175 | 141.92 | -0.183 | 141.9 | -0.195 | 141.82 | -0.306 | 141.9 | -0.275 | 141.87 | -0.224
141.94 | -0.175 | 141.93 | -0.183 | 141.92 | -0.195 | 141.84 | -0.306 | 141.91 | -0.275 | 141.89 | -0.224
141.95 | -0.175 | 141.95 | -0.183 | 141.94 | -0.195 | 141.85 | -0.306 | 141.93 | -0.275 | 141.91 | -0.224
141.97 | -0.175 | 141.97 | -0.183 | 141.96 | -0.195 | 141.87 | -0.306 | 141.95 | -0.275 | 141.93 | -0.224
141.99 | -0.175 | 141.98 | -0.183 | 141.97 | -0.195 | 141.89 | -0.306 | 141.97 | -0.275 | 141.94 | -0.224
142 | -0.175 | 142 | -0.183 | 141.99 | -0.195 | 141.9 | -0.306 | 141.98 | -0.275 | 141.96 | -0.224
142.02 | -0.175 | 142.02 | -0.183 | 142.01 | -0.195 | 141.92 | -0.306 | 142 | -0.275 | 141.98 | -0.224
142.04 | -0.175 | 142.03 | -0.183 | 142.02 | -0.195 | 141.94 | -0.306 | 142.02 | -0.275 | 141.99 | -0.224
142.05 | -0.175 | 142.05 | -0.183 | 142.04 | -0.195 | 141.95 | -0.306 | 142.03 | -0.275 | 142.01 | -0.224
142.07 | -0.175 | 142.07 | -0.183 | 142.05 | -0.195 | 141.97 | -0.306 | 142.05 | -0.275 | 142.02 | -0.224
142.09 | -0.175 | 142.08 | -0.183 | 142.07 | -0.195 | 141.99 | -0.306 | 142.07 | -0.275 | 142.04 | -0.224
142.1 | -0.175 | 142.1 | -0.183 | 142.09 | -0.195 | 142 | -0.306 | 142.08 | -0.275 | 142.06 | -0.224
142.12 | -0.175 | 142.12 | -0.183 | 142.1 | -0.195 | 142.02 | -0.306 | 142.1 | -0.275 | 142.08 | -0.224
142.14 | -0.175 | 142.13 | -0.183 | 142.12 | -0.195 | 142.03 | -0.306 | 142.12 | -0.275 | 142.09 | -0.224
142.15 | -0.175 | 142.15 | -0.183 | 142.14 | -0.195 | 142.05 | -0.306 | 142.13 | -0.275 | 142.11 | -0.224
142.17 | -0.175 | 142.17 | -0.183 | 142.16 | -0.195 | 142.07 | -0.306 | 142.15 | -0.275 | 142.12 | -0.224
142.19 | -0.175 | 142.18 | -0.183 | 142.17 | -0.195 | 142.09 | -0.306 | 142.16 | -0.275 | 142.14 | -0.224
142.2 | -0.175 | 142.2 | -0.183 | 142.19 | -0.195 | 142.1 | -0.306 | 142.18 | -0.275 | 142.16 | -0.224
142.22 | -0.175 | 142.22 | -0.183 | 142.21 | -0.195 | 142.12 | -0.306 | 142.2 | -0.275 | 142.18 | -0.224
142.24 | -0.175 | 142.23 | -0.183 | 142.22 | -0.195 | 142.14 | -0.306 | 142.21 | -0.275 | 142.19 | -0.224
142.25 | -0.175 | 142.25 | -0.183 | 142.24 | -0.195 | 142.15 | -0.306 | 142.23 | -0.275 | 142.21 | -0.224
142.27 | -0.175 | 142.27 | -0.183 | 142.26 | -0.195 | 142.17 | -0.306 | 142.25 | -0.275 | 142.23 | -0.224
142.29 | -0.175 | 142.28 | -0.183 | 142.27 | -0.195 | 142.19 | -0.306 | 142.27 | -0.275 | 142.24 | -0.224
142.3 | -0.175 | 142.3 | -0.183 | 142.29 | -0.195 | 142.2 | -0.306 | 142.28 | -0.275 | 142.26 | -0.224
142.32 | -0.175 | 142.32 | -0.183 | 142.31 | -0.195 | 142.22 | -0.306 | 142.3 | -0.275 | 142.28 | -0.224
142.34 | -0.175 | 142.33 | -0.183 | 142.32 | -0.195 | 142.24 | -0.306 | 142.31 | -0.275 | 142.29 | -0.224
142.35 | -0.175 | 142.35 | -0.183 | 142.34 | -0.195 | 142.25 | -0.306 | 142.33 | -0.275 | 142.31 | -0.224
142.37 | -0.175 | 142.37 | -0.183 | 142.36 | -0.195 | 142.27 | -0.306 | 142.35 | -0.275 | 142.33 | -0.224
142.39 | -0.175 | 142.38 | -0.183 | 142.37 | -0.195 | 142.29 | -0.306 | 142.37 | -0.275 | 142.34 | -0.224
142.4 | -0.175 | 142.4 | -0.183 | 142.39 | -0.195 | 142.3 | -0.306 | 142.38 | -0.275 | 142.36 | -0.224
142.42 | -0.175 | 142.42 | -0.183 | 142.41 | -0.195 | 142.32 | -0.306 | 142.4 | -0.275 | 142.38 | -0.224
142.44 | -0.175 | 142.43 | -0.183 | 142.42 | -0.195 | 142.34 | -0.306 | 142.41 | -0.275 | 142.39 | -0.224
142.45 | -0.175 | 142.45 | -0.183 | 142.44 | -0.195 | 142.35 | -0.306 | 142.43 | -0.275 | 142.41 | -0.224
142.47 | -0.175 | 142.47 | -0.183 | 142.46 | -0.195 | 142.37 | -0.306 | 142.45 | -0.275 | 142.43 | -0.224
142.49 | -0.175 | 142.48 | -0.183 | 142.47 | -0.195 | 142.39 | -0.306 | 142.47 | -0.275 | 142.44 | -0.224
142.5 | -0.175 | 142.5 | -0.183 | 142.49 | -0.195 | 142.4 | -0.306 | 142.48 | -0.275 | 142.46 | -0.224
142.52 | -0.175 | 142.52 | -0.183 | 142.51 | -0.195 | 142.42 | -0.306 | 142.5 | -0.275 | 142.48 | -0.224
142.54 | -0.175 | 142.53 | -0.183 | 142.52 | -0.195 | 142.44 | -0.306 | 142.52 | -0.275 | 142.49 | -0.224
142.55 | -0.175 | 142.55 | -0.183 | 142.54 | -0.195 | 142.45 | -0.306 | 142.53 | -0.275 | 142.51 | -0.224
142.57 | -0.175 | 142.57 | -0.183 | 142.56 | -0.195 | 142.47 | -0.306 | 142.55 | -0.275 | 142.53 | -0.224
142.59 | -0.175 | 142.58 | -0.183 | 142.57 | -0.195 | 142.49 | -0.306 | 142.56 | -0.275 | 142.54 | -0.224
142.6 | -0.175 | 142.6 | -0.183 | 142.59 | -0.195 | 142.5 | -0.307 | 142.58 | -0.275 | 142.56 | -0.224
142.62 | -0.175 | 142.62 | -0.183 | 142.61 | -0.195 | 142.52 | -0.307 | 142.6 | -0.275 | 142.58 | -0.224
142.64 | -0.175 | 142.63 | -0.183 | 142.62 | -0.195 | 142.54 | -0.307 | 142.62 | -0.275 | 142.59 | -0.224
142.65 | -0.175 | 142.65 | -0.183 | 142.64 | -0.195 | 142.55 | -0.307 | 142.63 | -0.275 | 142.61 | -0.224
142.67 | -0.175 | 142.67 | -0.183 | 142.66 | -0.195 | 142.57 | -0.307 | 142.65 | -0.275 | 142.63 | -0.224
142.69 | -0.175 | 142.68 | -0.183 | 142.67 | -0.195 | 142.59 | -0.307 | 142.66 | -0.275 | 142.64 | -0.224
142.7 | -0.175 | 142.7 | -0.183 | 142.69 | -0.195 | 142.6 | -0.307 | 142.68 | -0.275 | 142.66 | -0.224
142.72 | -0.175 | 142.72 | -0.183 | 142.71 | -0.195 | 142.62 | -0.307 | 142.7 | -0.275 | 142.68 | -0.224
142.74 | -0.175 | 142.73 | -0.183 | 142.72 | -0.195 | 142.64 | -0.307 | 142.72 | -0.275 | 142.69 | -0.224
142.75 | -0.175 | 142.75 | -0.183 | 142.74 | -0.195 | 142.65 | -0.307 | 142.73 | -0.275 | 142.71 | -0.224
142.77 | -0.175 | 142.77 | -0.183 | 142.76 | -0.195 | 142.67 | -0.307 | 142.75 | -0.275 | 142.73 | -0.224
142.79 | -0.175 | 142.78 | -0.183 | 142.77 | -0.195 | 142.68 | -0.307 | 142.76 | -0.275 | 142.74 | -0.224
142.8 | -0.175 | 142.8 | -0.183 | 142.79 | -0.195 | 142.7 | -0.307 | 142.78 | -0.275 | 142.76 | -0.224
142.82 | -0.175 | 142.82 | -0.183 | 142.81 | -0.195 | 142.72 | -0.307 | 142.8 | -0.275 | 142.78 | -0.224
142.84 | -0.176 | 142.83 | -0.183 | 142.82 | -0.195 | 142.73 | -0.307 | 142.81 | -0.275 | 142.79 | -0.224
142.85 | -0.176 | 142.85 | -0.183 | 142.84 | -0.195 | 142.75 | -0.307 | 142.83 | -0.275 | 142.81 | -0.224
142.87 | -0.176 | 142.87 | -0.183 | 142.86 | -0.195 | 142.77 | -0.307 | 142.85 | -0.275 | 142.83 | -0.224
142.89 | -0.176 | 142.88 | -0.183 | 142.87 | -0.195 | 142.79 | -0.307 | 142.86 | -0.275 | 142.84 | -0.224
142.9 | -0.176 | 142.9 | -0.183 | 142.89 | -0.195 | 142.8 | -0.307 | 142.88 | -0.275 | 142.86 | -0.224
142.92 | -0.176 | 142.92 | -0.183 | 142.91 | -0.195 | 142.82 | -0.307 | 142.9 | -0.275 | 142.88 | -0.224
142.94 | -0.176 | 142.93 | -0.183 | 142.92 | -0.195 | 142.84 | -0.307 | 142.91 | -0.275 | 142.89 | -0.224
142.95 | -0.176 | 142.95 | -0.183 | 142.94 | -0.195 | 142.85 | -0.307 | 142.93 | -0.275 | 142.91 | -0.224
142.97 | -0.176 | 142.97 | -0.183 | 142.96 | -0.195 | 142.87 | -0.307 | 142.95 | -0.275 | 142.93 | -0.224
142.99 | -0.176 | 142.98 | -0.183 | 142.97 | -0.195 | 142.89 | -0.307 | 142.96 | -0.275 | 142.94 | -0.224
143 | -0.176 | 143 | -0.183 | 142.99 | -0.195 | 142.9 | -0.307 | 142.98 | -0.275 | 142.96 | -0.224
143.02 | -0.176 | 143.02 | -0.183 | 143.01 | -0.195 | 142.92 | -0.307 | 143 | -0.275 | 142.98 | -0.224
143.04 | -0.176 | 143.03 | -0.183 | 143.02 | -0.195 | 142.94 | -0.307 | 143.02 | -0.275 | 142.99 | -0.224
143.05 | -0.176 | 143.05 | -0.183 | 143.04 | -0.195 | 142.95 | -0.307 | 143.03 | -0.275 | 143.01 | -0.224
143.07 | -0.176 | 143.07 | -0.183 | 143.06 | -0.195 | 142.97 | -0.307 | 143.05 | -0.275 | 143.03 | -0.224
143.09 | -0.176 | 143.08 | -0.183 | 143.07 | -0.195 | 142.99 | -0.307 | 143.06 | -0.275 | 143.04 | -0.224
143.1 | -0.176 | 143.1 | -0.183 | 143.09 | -0.195 | 143 | -0.307 | 143.08 | -0.275 | 143.06 | -0.224
143.12 | -0.176 | 143.12 | -0.183 | 143.11 | -0.195 | 143.02 | -0.307 | 143.1 | -0.275 | 143.08 | -0.224
143.14 | -0.176 | 143.13 | -0.183 | 143.12 | -0.195 | 143.04 | -0.307 | 143.11 | -0.275 | 143.09 | -0.224
143.15 | -0.176 | 143.15 | -0.183 | 143.14 | -0.195 | 143.05 | -0.307 | 143.13 | -0.275 | 143.11 | -0.224
143.17 | -0.176 | 143.17 | -0.183 | 143.16 | -0.195 | 143.07 | -0.307 | 143.15 | -0.275 | 143.13 | -0.224
143.19 | -0.176 | 143.18 | -0.183 | 143.17 | -0.195 | 143.09 | -0.307 | 143.17 | -0.275 | 143.14 | -0.224
143.2 | -0.176 | 143.2 | -0.183 | 143.19 | -0.195 | 143.1 | -0.307 | 143.18 | -0.275 | 143.16 | -0.224
143.22 | -0.176 | 143.22 | -0.183 | 143.21 | -0.195 | 143.12 | -0.307 | 143.2 | -0.275 | 143.18 | -0.224
143.24 | -0.176 | 143.23 | -0.183 | 143.22 | -0.195 | 143.13 | -0.307 | 143.21 | -0.275 | 143.19 | -0.224
143.25 | -0.176 | 143.25 | -0.183 | 143.24 | -0.195 | 143.15 | -0.307 | 143.23 | -0.275 | 143.21 | -0.224
143.27 | -0.176 | 143.27 | -0.183 | 143.26 | -0.195 | 143.17 | -0.307 | 143.25 | -0.275 | 143.23 | -0.224
143.29 | -0.176 | 143.28 | -0.183 | 143.27 | -0.196 | 143.18 | -0.307 | 143.27 | -0.275 | 143.24 | -0.224
143.3 | -0.176 | 143.3 | -0.183 | 143.29 | -0.196 | 143.2 | -0.307 | 143.28 | -0.275 | 143.26 | -0.224
143.32 | -0.176 | 143.32 | -0.183 | 143.31 | -0.196 | 143.22 | -0.307 | 143.3 | -0.275 | 143.27 | -0.224
143.34 | -0.176 | 143.34 | -0.183 | 143.32 | -0.196 | 143.23 | -0.307 | 143.31 | -0.275 | 143.29 | -0.224
143.35 | -0.176 | 143.35 | -0.183 | 143.34 | -0.196 | 143.25 | -0.307 | 143.33 | -0.275 | 143.31 | -0.224
143.37 | -0.176 | 143.37 | -0.183 | 143.36 | -0.196 | 143.27 | -0.307 | 143.35 | -0.275 | 143.33 | -0.224
143.39 | -0.176 | 143.38 | -0.183 | 143.37 | -0.196 | 143.29 | -0.307 | 143.37 | -0.275 | 143.34 | -0.224
143.41 | -0.176 | 143.4 | -0.183 | 143.39 | -0.196 | 143.3 | -0.307 | 143.38 | -0.275 | 143.36 | -0.224
143.42 | -0.176 | 143.42 | -0.183 | 143.41 | -0.196 | 143.32 | -0.307 | 143.4 | -0.275 | 143.38 | -0.224
143.44 | -0.176 | 143.43 | -0.183 | 143.42 | -0.196 | 143.33 | -0.307 | 143.42 | -0.275 | 143.39 | -0.224
143.45 | -0.176 | 143.45 | -0.183 | 143.44 | -0.196 | 143.35 | -0.307 | 143.43 | -0.275 | 143.41 | -0.224
143.47 | -0.176 | 143.47 | -0.183 | 143.46 | -0.196 | 143.37 | -0.307 | 143.45 | -0.275 | 143.43 | -0.224
143.49 | -0.176 | 143.48 | -0.183 | 143.47 | -0.196 | 143.38 | -0.307 | 143.47 | -0.275 | 143.44 | -0.224
143.5 | -0.176 | 143.5 | -0.183 | 143.49 | -0.196 | 143.4 | -0.307 | 143.48 | -0.275 | 143.46 | -0.224
143.52 | -0.176 | 143.52 | -0.183 | 143.51 | -0.196 | 143.42 | -0.307 | 143.5 | -0.275 | 143.48 | -0.224
143.54 | -0.176 | 143.54 | -0.183 | 143.52 | -0.196 | 143.44 | -0.307 | 143.52 | -0.275 | 143.49 | -0.224
143.55 | -0.176 | 143.55 | -0.183 | 143.54 | -0.196 | 143.45 | -0.307 | 143.53 | -0.275 | 143.51 | -0.224
143.57 | -0.176 | 143.57 | -0.183 | 143.56 | -0.196 | 143.47 | -0.307 | 143.55 | -0.275 | 143.52 | -0.224
143.59 | -0.176 | 143.59 | -0.183 | 143.57 | -0.196 | 143.48 | -0.307 | 143.57 | -0.275 | 143.54 | -0.224
143.6 | -0.176 | 143.6 | -0.183 | 143.59 | -0.196 | 143.5 | -0.307 | 143.58 | -0.275 | 143.56 | -0.224
143.62 | -0.176 | 143.62 | -0.183 | 143.61 | -0.196 | 143.52 | -0.307 | 143.6 | -0.275 | 143.58 | -0.224
143.64 | -0.176 | 143.64 | -0.183 | 143.62 | -0.196 | 143.54 | -0.307 | 143.62 | -0.275 | 143.59 | -0.224
143.66 | -0.176 | 143.65 | -0.183 | 143.64 | -0.196 | 143.55 | -0.307 | 143.63 | -0.275 | 143.61 | -0.224
143.67 | -0.176 | 143.67 | -0.183 | 143.66 | -0.196 | 143.57 | -0.307 | 143.65 | -0.275 | 143.62 | -0.224
143.69 | -0.176 | 143.69 | -0.183 | 143.67 | -0.196 | 143.59 | -0.307 | 143.67 | -0.275 | 143.64 | -0.224
143.71 | -0.176 | 143.7 | -0.183 | 143.69 | -0.196 | 143.6 | -0.307 | 143.68 | -0.275 | 143.66 | -0.224
143.72 | -0.176 | 143.72 | -0.183 | 143.71 | -0.196 | 143.62 | -0.307 | 143.7 | -0.275 | 143.68 | -0.224
143.74 | -0.176 | 143.74 | -0.183 | 143.73 | -0.196 | 143.64 | -0.307 | 143.72 | -0.275 | 143.69 | -0.224
143.75 | -0.176 | 143.75 | -0.183 | 143.74 | -0.196 | 143.65 | -0.307 | 143.73 | -0.275 | 143.71 | -0.224
143.77 | -0.176 | 143.77 | -0.183 | 143.76 | -0.196 | 143.67 | -0.307 | 143.75 | -0.275 | 143.73 | -0.224
143.79 | -0.176 | 143.78 | -0.183 | 143.77 | -0.196 | 143.69 | -0.307 | 143.77 | -0.275 | 143.74 | -0.224
143.81 | -0.176 | 143.8 | -0.183 | 143.79 | -0.196 | 143.7 | -0.307 | 143.78 | -0.275 | 143.76 | -0.224
143.82 | -0.176 | 143.82 | -0.183 | 143.81 | -0.196 | 143.72 | -0.307 | 143.8 | -0.275 | 143.78 | -0.224
143.84 | -0.176 | 143.84 | -0.183 | 143.82 | -0.196 | 143.74 | -0.307 | 143.82 | -0.275 | 143.79 | -0.224
143.85 | -0.176 | 143.85 | -0.183 | 143.84 | -0.196 | 143.75 | -0.307 | 143.83 | -0.275 | 143.81 | -0.224
143.87 | -0.176 | 143.87 | -0.183 | 143.86 | -0.196 | 143.77 | -0.307 | 143.85 | -0.275 | 143.83 | -0.224
143.89 | -0.176 | 143.88 | -0.183 | 143.87 | -0.196 | 143.79 | -0.307 | 143.87 | -0.275 | 143.84 | -0.224
143.91 | -0.176 | 143.9 | -0.183 | 143.89 | -0.196 | 143.8 | -0.307 | 143.88 | -0.275 | 143.86 | -0.224
143.92 | -0.176 | 143.92 | -0.183 | 143.91 | -0.196 | 143.82 | -0.307 | 143.9 | -0.275 | 143.88 | -0.224
143.94 | -0.176 | 143.94 | -0.183 | 143.92 | -0.196 | 143.84 | -0.307 | 143.92 | -0.275 | 143.89 | -0.224
143.95 | -0.176 | 143.95 | -0.183 | 143.94 | -0.196 | 143.85 | -0.307 | 143.93 | -0.275 | 143.91 | -0.224
143.97 | -0.176 | 143.97 | -0.183 | 143.96 | -0.196 | 143.87 | -0.307 | 143.95 | -0.275 | 143.93 | -0.224
143.99 | -0.176 | 143.99 | -0.183 | 143.97 | -0.196 | 143.89 | -0.307 | 143.97 | -0.275 | 143.94 | -0.224
144 | -0.176 | 144 | -0.183 | 143.99 | -0.196 | 143.9 | -0.307 | 143.98 | -0.275 | 143.96 | -0.224
144.02 | -0.176 | 144.02 | -0.183 | 144.01 | -0.196 | 143.92 | -0.307 | 144 | -0.275 | 143.98 | -0.224
144.04 | -0.176 | 144.04 | -0.183 | 144.02 | -0.196 | 143.94 | -0.307 | 144.02 | -0.275 | 143.99 | -0.224
144.05 | -0.176 | 144.05 | -0.183 | 144.04 | -0.196 | 143.95 | -0.307 | 144.03 | -0.275 | 144.01 | -0.224
144.07 | -0.176 | 144.07 | -0.183 | 144.06 | -0.196 | 143.97 | -0.307 | 144.05 | -0.275 | 144.03 | -0.224
144.09 | -0.176 | 144.09 | -0.183 | 144.07 | -0.196 | 143.99 | -0.307 | 144.07 | -0.275 | 144.04 | -0.224
144.1 | -0.176 | 144.1 | -0.183 | 144.09 | -0.196 | 144 | -0.307 | 144.08 | -0.275 | 144.06 | -0.224
144.12 | -0.176 | 144.12 | -0.183 | 144.11 | -0.196 | 144.02 | -0.307 | 144.1 | -0.275 | 144.08 | -0.224
144.14 | -0.176 | 144.14 | -0.183 | 144.12 | -0.196 | 144.04 | -0.307 | 144.12 | -0.275 | 144.09 | -0.224
144.15 | -0.176 | 144.15 | -0.183 | 144.14 | -0.196 | 144.05 | -0.307 | 144.13 | -0.275 | 144.11 | -0.224
144.17 | -0.176 | 144.17 | -0.183 | 144.16 | -0.196 | 144.07 | -0.307 | 144.15 | -0.275 | 144.13 | -0.224
144.19 | -0.176 | 144.19 | -0.183 | 144.17 | -0.196 | 144.09 | -0.307 | 144.17 | -0.275 | 144.14 | -0.224
144.21 | -0.176 | 144.2 | -0.183 | 144.19 | -0.196 | 144.1 | -0.307 | 144.18 | -0.275 | 144.16 | -0.224
144.22 | -0.176 | 144.22 | -0.183 | 144.21 | -0.196 | 144.12 | -0.307 | 144.2 | -0.275 | 144.18 | -0.224
144.24 | -0.176 | 144.24 | -0.183 | 144.22 | -0.196 | 144.14 | -0.307 | 144.22 | -0.275 | 144.19 | -0.224
144.26 | -0.176 | 144.25 | -0.183 | 144.24 | -0.196 | 144.15 | -0.307 | 144.23 | -0.275 | 144.21 | -0.224
144.27 | -0.176 | 144.27 | -0.183 | 144.26 | -0.196 | 144.17 | -0.307 | 144.25 | -0.275 | 144.23 | -0.224
144.29 | -0.176 | 144.29 | -0.183 | 144.27 | -0.196 | 144.19 | -0.307 | 144.27 | -0.275 | 144.24 | -0.224
144.3 | -0.176 | 144.3 | -0.183 | 144.29 | -0.196 | 144.2 | -0.307 | 144.28 | -0.275 | 144.26 | -0.224
144.32 | -0.176 | 144.32 | -0.183 | 144.31 | -0.196 | 144.22 | -0.307 | 144.3 | -0.275 | 144.28 | -0.224
144.34 | -0.176 | 144.34 | -0.183 | 144.32 | -0.196 | 144.24 | -0.307 | 144.32 | -0.275 | 144.29 | -0.224
144.36 | -0.176 | 144.35 | -0.183 | 144.34 | -0.196 | 144.25 | -0.307 | 144.33 | -0.275 | 144.31 | -0.224
144.37 | -0.176 | 144.37 | -0.183 | 144.36 | -0.196 | 144.27 | -0.307 | 144.35 | -0.275 | 144.33 | -0.224
144.39 | -0.176 | 144.39 | -0.183 | 144.37 | -0.196 | 144.29 | -0.307 | 144.37 | -0.275 | 144.34 | -0.224
144.41 | -0.176 | 144.4 | -0.183 | 144.39 | -0.196 | 144.3 | -0.307 | 144.38 | -0.275 | 144.36 | -0.224
144.42 | -0.176 | 144.42 | -0.183 | 144.41 | -0.196 | 144.32 | -0.307 | 144.4 | -0.275 | 144.38 | -0.224
144.44 | -0.176 | 144.44 | -0.183 | 144.42 | -0.196 | 144.34 | -0.307 | 144.42 | -0.275 | 144.39 | -0.224
144.45 | -0.176 | 144.45 | -0.183 | 144.44 | -0.196 | 144.35 | -0.307 | 144.43 | -0.275 | 144.41 | -0.224
144.47 | -0.176 | 144.47 | -0.183 | 144.46 | -0.196 | 144.37 | -0.307 | 144.45 | -0.275 | 144.43 | -0.224
144.49 | -0.176 | 144.49 | -0.183 | 144.47 | -0.196 | 144.39 | -0.307 | 144.47 | -0.275 | 144.44 | -0.224
144.5 | -0.176 | 144.5 | -0.183 | 144.49 | -0.196 | 144.4 | -0.307 | 144.48 | -0.275 | 144.46 | -0.224
144.52 | -0.176 | 144.52 | -0.183 | 144.51 | -0.196 | 144.42 | -0.307 | 144.5 | -0.275 | 144.48 | -0.224
144.54 | -0.176 | 144.54 | -0.183 | 144.52 | -0.196 | 144.44 | -0.307 | 144.52 | -0.275 | 144.49 | -0.224
144.55 | -0.176 | 144.55 | -0.183 | 144.54 | -0.196 | 144.45 | -0.307 | 144.53 | -0.275 | 144.51 | -0.224
144.57 | -0.177 | 144.57 | -0.183 | 144.56 | -0.196 | 144.47 | -0.307 | 144.55 | -0.275 | 144.53 | -0.224
144.59 | -0.177 | 144.59 | -0.183 | 144.57 | -0.196 | 144.49 | -0.307 | 144.57 | -0.275 | 144.54 | -0.224
144.6 | -0.177 | 144.6 | -0.183 | 144.59 | -0.196 | 144.5 | -0.307 | 144.58 | -0.275 | 144.56 | -0.224
144.62 | -0.177 | 144.62 | -0.183 | 144.61 | -0.196 | 144.52 | -0.307 | 144.6 | -0.275 | 144.58 | -0.224
144.64 | -0.177 | 144.64 | -0.183 | 144.62 | -0.196 | 144.54 | -0.307 | 144.62 | -0.275 | 144.59 | -0.224
144.65 | -0.177 | 144.65 | -0.183 | 144.64 | -0.196 | 144.55 | -0.307 | 144.63 | -0.275 | 144.61 | -0.224
144.67 | -0.177 | 144.67 | -0.183 | 144.66 | -0.196 | 144.57 | -0.307 | 144.65 | -0.275 | 144.63 | -0.224
144.69 | -0.177 | 144.69 | -0.183 | 144.67 | -0.196 | 144.59 | -0.307 | 144.67 | -0.275 | 144.64 | -0.224
144.7 | -0.177 | 144.7 | -0.183 | 144.69 | -0.196 | 144.6 | -0.307 | 144.68 | -0.275 | 144.66 | -0.224
144.72 | -0.177 | 144.72 | -0.183 | 144.71 | -0.196 | 144.62 | -0.307 | 144.7 | -0.275 | 144.68 | -0.224
144.74 | -0.177 | 144.74 | -0.183 | 144.72 | -0.196 | 144.64 | -0.307 | 144.72 | -0.275 | 144.69 | -0.224
144.76 | -0.177 | 144.75 | -0.183 | 144.74 | -0.196 | 144.65 | -0.307 | 144.73 | -0.275 | 144.71 | -0.224
144.77 | -0.177 | 144.77 | -0.183 | 144.76 | -0.196 | 144.67 | -0.307 | 144.75 | -0.275 | 144.73 | -0.224
144.79 | -0.177 | 144.78 | -0.183 | 144.77 | -0.196 | 144.69 | -0.307 | 144.77 | -0.275 | 144.74 | -0.224
144.8 | -0.177 | 144.8 | -0.183 | 144.79 | -0.196 | 144.7 | -0.307 | 144.78 | -0.275 | 144.76 | -0.224
144.82 | -0.177 | 144.82 | -0.183 | 144.81 | -0.196 | 144.72 | -0.307 | 144.8 | -0.275 | 144.78 | -0.224
144.84 | -0.177 | 144.84 | -0.183 | 144.82 | -0.196 | 144.74 | -0.307 | 144.82 | -0.275 | 144.79 | -0.224
144.85 | -0.177 | 144.85 | -0.183 | 144.84 | -0.196 | 144.75 | -0.307 | 144.83 | -0.275 | 144.81 | -0.224
144.87 | -0.177 | 144.87 | -0.183 | 144.86 | -0.196 | 144.77 | -0.307 | 144.85 | -0.275 | 144.83 | -0.224
144.89 | -0.177 | 144.89 | -0.183 | 144.87 | -0.196 | 144.79 | -0.307 | 144.87 | -0.275 | 144.84 | -0.224
144.91 | -0.177 | 144.9 | -0.183 | 144.89 | -0.196 | 144.8 | -0.307 | 144.88 | -0.275 | 144.86 | -0.224
144.92 | -0.177 | 144.92 | -0.183 | 144.91 | -0.196 | 144.82 | -0.307 | 144.9 | -0.275 | 144.88 | -0.224
144.94 | -0.177 | 144.94 | -0.183 | 144.92 | -0.196 | 144.84 | -0.307 | 144.92 | -0.275 | 144.89 | -0.224
144.95 | -0.177 | 144.95 | -0.183 | 144.94 | -0.196 | 144.86 | -0.307 | 144.93 | -0.275 | 144.91 | -0.224
144.97 | -0.177 | 144.97 | -0.183 | 144.96 | -0.196 | 144.87 | -0.307 | 144.95 | -0.275 | 144.93 | -0.224
144.99 | -0.177 | 144.99 | -0.183 | 144.97 | -0.196 | 144.89 | -0.308 | 144.97 | -0.275 | 144.94 | -0.224
145.01 | -0.177 | 145 | -0.183 | 144.99 | -0.196 | 144.9 | -0.308 | 144.98 | -0.275 | 144.96 | -0.224
145.02 | -0.177 | 145.02 | -0.183 | 145.01 | -0.196 | 144.92 | -0.308 | 145 | -0.275 | 144.98 | -0.224
145.04 | -0.177 | 145.04 | -0.183 | 145.02 | -0.196 | 144.94 | -0.308 | 145.02 | -0.275 | 144.99 | -0.224
145.06 | -0.177 | 145.05 | -0.183 | 145.04 | -0.196 | 144.95 | -0.308 | 145.03 | -0.275 | 145.01 | -0.224
145.07 | -0.177 | 145.07 | -0.183 | 145.06 | -0.196 | 144.97 | -0.308 | 145.05 | -0.275 | 145.03 | -0.224
145.09 | -0.177 | 145.09 | -0.183 | 145.07 | -0.196 | 144.99 | -0.308 | 145.07 | -0.275 | 145.04 | -0.224
145.1 | -0.177 | 145.1 | -0.183 | 145.09 | -0.196 | 145.01 | -0.308 | 145.08 | -0.275 | 145.06 | -0.224
145.12 | -0.177 | 145.12 | -0.183 | 145.11 | -0.196 | 145.02 | -0.308 | 145.1 | -0.275 | 145.08 | -0.224
145.14 | -0.177 | 145.13 | -0.183 | 145.12 | -0.196 | 145.04 | -0.308 | 145.12 | -0.275 | 145.09 | -0.224
145.15 | -0.177 | 145.15 | -0.183 | 145.14 | -0.196 | 145.05 | -0.308 | 145.13 | -0.275 | 145.11 | -0.224
145.17 | -0.177 | 145.17 | -0.183 | 145.16 | -0.196 | 145.07 | -0.308 | 145.15 | -0.275 | 145.13 | -0.224
145.19 | -0.177 | 145.18 | -0.183 | 145.17 | -0.196 | 145.09 | -0.308 | 145.17 | -0.275 | 145.14 | -0.224
145.2 | -0.177 | 145.2 | -0.183 | 145.19 | -0.196 | 145.1 | -0.308 | 145.18 | -0.275 | 145.16 | -0.224
145.22 | -0.177 | 145.22 | -0.183 | 145.21 | -0.196 | 145.12 | -0.308 | 145.2 | -0.275 | 145.18 | -0.224
145.24 | -0.177 | 145.23 | -0.183 | 145.22 | -0.196 | 145.14 | -0.308 | 145.22 | -0.275 | 145.19 | -0.224
145.25 | -0.177 | 145.25 | -0.183 | 145.24 | -0.196 | 145.16 | -0.308 | 145.23 | -0.275 | 145.21 | -0.224
145.27 | -0.177 | 145.27 | -0.183 | 145.26 | -0.196 | 145.17 | -0.308 | 145.25 | -0.275 | 145.23 | -0.224
145.29 | -0.177 | 145.29 | -0.183 | 145.27 | -0.196 | 145.19 | -0.308 | 145.27 | -0.275 | 145.24 | -0.224
145.3 | -0.177 | 145.3 | -0.183 | 145.29 | -0.196 | 145.2 | -0.308 | 145.28 | -0.275 | 145.26 | -0.224
145.32 | -0.177 | 145.32 | -0.184 | 145.31 | -0.196 | 145.22 | -0.308 | 145.3 | -0.275 | 145.28 | -0.224
145.34 | -0.177 | 145.33 | -0.184 | 145.32 | -0.196 | 145.24 | -0.308 | 145.32 | -0.275 | 145.29 | -0.224
145.36 | -0.177 | 145.35 | -0.184 | 145.34 | -0.196 | 145.25 | -0.308 | 145.33 | -0.275 | 145.31 | -0.224
145.37 | -0.177 | 145.37 | -0.184 | 145.36 | -0.196 | 145.27 | -0.308 | 145.35 | -0.275 | 145.32 | -0.224
145.39 | -0.177 | 145.39 | -0.184 | 145.37 | -0.196 | 145.29 | -0.308 | 145.36 | -0.275 | 145.34 | -0.224
145.4 | -0.177 | 145.4 | -0.184 | 145.39 | -0.196 | 145.3 | -0.308 | 145.38 | -0.275 | 145.36 | -0.224
145.42 | -0.177 | 145.42 | -0.184 | 145.41 | -0.196 | 145.32 | -0.308 | 145.4 | -0.275 | 145.38 | -0.224
145.44 | -0.177 | 145.44 | -0.184 | 145.42 | -0.196 | 145.34 | -0.308 | 145.42 | -0.275 | 145.39 | -0.224
145.45 | -0.177 | 145.45 | -0.184 | 145.44 | -0.196 | 145.35 | -0.308 | 145.43 | -0.275 | 145.41 | -0.224
145.47 | -0.177 | 145.47 | -0.183 | 145.46 | -0.196 | 145.37 | -0.308 | 145.45 | -0.275 | 145.43 | -0.224
145.49 | -0.177 | 145.49 | -0.183 | 145.47 | -0.196 | 145.39 | -0.308 | 145.47 | -0.275 | 145.44 | -0.224
145.51 | -0.177 | 145.5 | -0.183 | 145.49 | -0.196 | 145.4 | -0.308 | 145.48 | -0.275 | 145.46 | -0.224
145.52 | -0.177 | 145.52 | -0.183 | 145.51 | -0.196 | 145.42 | -0.308 | 145.5 | -0.275 | 145.48 | -0.224
145.54 | -0.177 | 145.53 | -0.183 | 145.52 | -0.196 | 145.44 | -0.308 | 145.52 | -0.275 | 145.49 | -0.224
145.56 | -0.177 | 145.55 | -0.183 | 145.54 | -0.196 | 145.45 | -0.308 | 145.53 | -0.275 | 145.51 | -0.224
145.57 | -0.177 | 145.57 | -0.183 | 145.56 | -0.196 | 145.47 | -0.308 | 145.55 | -0.275 | 145.53 | -0.224
145.59 | -0.177 | 145.58 | -0.183 | 145.57 | -0.196 | 145.49 | -0.308 | 145.57 | -0.275 | 145.54 | -0.224
145.61 | -0.177 | 145.6 | -0.183 | 145.59 | -0.196 | 145.5 | -0.308 | 145.58 | -0.275 | 145.56 | -0.224
145.62 | -0.177 | 145.62 | -0.183 | 145.61 | -0.196 | 145.52 | -0.308 | 145.6 | -0.275 | 145.58 | -0.224
145.64 | -0.177 | 145.64 | -0.183 | 145.62 | -0.196 | 145.54 | -0.308 | 145.62 | -0.275 | 145.59 | -0.224
145.65 | -0.177 | 145.65 | -0.183 | 145.64 | -0.196 | 145.55 | -0.308 | 145.63 | -0.275 | 145.61 | -0.224
145.67 | -0.177 | 145.67 | -0.183 | 145.66 | -0.196 | 145.57 | -0.308 | 145.65 | -0.275 | 145.63 | -0.224
145.69 | -0.177 | 145.69 | -0.183 | 145.67 | -0.196 | 145.59 | -0.308 | 145.67 | -0.275 | 145.64 | -0.224
145.7 | -0.177 | 145.7 | -0.183 | 145.69 | -0.196 | 145.6 | -0.308 | 145.68 | -0.275 | 145.66 | -0.224
145.72 | -0.177 | 145.72 | -0.183 | 145.71 | -0.196 | 145.62 | -0.308 | 145.7 | -0.275 | 145.68 | -0.224
145.74 | -0.177 | 145.73 | -0.183 | 145.72 | -0.196 | 145.64 | -0.308 | 145.72 | -0.275 | 145.69 | -0.224
145.76 | -0.177 | 145.75 | -0.183 | 145.74 | -0.196 | 145.66 | -0.308 | 145.73 | -0.275 | 145.71 | -0.224
145.77 | -0.177 | 145.77 | -0.183 | 145.76 | -0.196 | 145.67 | -0.308 | 145.75 | -0.275 | 145.73 | -0.224
145.79 | -0.177 | 145.78 | -0.183 | 145.77 | -0.196 | 145.69 | -0.308 | 145.77 | -0.275 | 145.74 | -0.224
145.8 | -0.177 | 145.8 | -0.183 | 145.79 | -0.196 | 145.7 | -0.308 | 145.78 | -0.275 | 145.76 | -0.224
145.82 | -0.177 | 145.82 | -0.183 | 145.81 | -0.196 | 145.72 | -0.308 | 145.8 | -0.275 | 145.78 | -0.224
145.84 | -0.177 | 145.83 | -0.183 | 145.82 | -0.196 | 145.74 | -0.308 | 145.82 | -0.275 | 145.79 | -0.224
145.85 | -0.177 | 145.85 | -0.183 | 145.84 | -0.196 | 145.75 | -0.308 | 145.83 | -0.275 | 145.81 | -0.224
145.87 | -0.177 | 145.87 | -0.183 | 145.86 | -0.196 | 145.77 | -0.308 | 145.85 | -0.275 | 145.83 | -0.224
145.89 | -0.177 | 145.89 | -0.183 | 145.87 | -0.196 | 145.79 | -0.308 | 145.87 | -0.275 | 145.84 | -0.224
145.9 | -0.177 | 145.9 | -0.183 | 145.89 | -0.196 | 145.8 | -0.308 | 145.88 | -0.275 | 145.86 | -0.224
145.92 | -0.177 | 145.92 | -0.183 | 145.91 | -0.196 | 145.82 | -0.308 | 145.9 | -0.275 | 145.88 | -0.224
145.94 | -0.177 | 145.94 | -0.183 | 145.92 | -0.196 | 145.84 | -0.308 | 145.92 | -0.275 | 145.89 | -0.224
145.95 | -0.177 | 145.95 | -0.183 | 145.94 | -0.196 | 145.85 | -0.308 | 145.93 | -0.275 | 145.91 | -0.224
145.97 | -0.177 | 145.97 | -0.183 | 145.96 | -0.196 | 145.87 | -0.308 | 145.95 | -0.275 | 145.93 | -0.224
145.99 | -0.177 | 145.98 | -0.183 | 145.97 | -0.196 | 145.89 | -0.308 | 145.97 | -0.275 | 145.94 | -0.224
146 | -0.177 | 146 | -0.183 | 145.99 | -0.196 | 145.9 | -0.308 | 145.98 | -0.275 | 145.96 | -0.224
146.02 | -0.177 | 146.02 | -0.183 | 146.01 | -0.196 | 145.92 | -0.308 | 146 | -0.275 | 145.98 | -0.224
146.04 | -0.177 | 146.04 | -0.183 | 146.02 | -0.196 | 145.94 | -0.308 | 146.02 | -0.275 | 145.99 | -0.224
146.05 | -0.177 | 146.05 | -0.183 | 146.04 | -0.196 | 145.95 | -0.308 | 146.03 | -0.275 | 146.01 | -0.224
146.07 | -0.177 | 146.07 | -0.183 | 146.06 | -0.196 | 145.97 | -0.308 | 146.05 | -0.275 | 146.03 | -0.224
146.09 | -0.177 | 146.08 | -0.183 | 146.07 | -0.196 | 145.99 | -0.308 | 146.06 | -0.275 | 146.04 | -0.224
146.1 | -0.177 | 146.1 | -0.183 | 146.09 | -0.196 | 146.01 | -0.308 | 146.08 | -0.275 | 146.06 | -0.224
146.12 | -0.177 | 146.12 | -0.183 | 146.11 | -0.196 | 146.02 | -0.308 | 146.1 | -0.275 | 146.08 | -0.224
146.14 | -0.177 | 146.14 | -0.183 | 146.12 | -0.196 | 146.04 | -0.308 | 146.11 | -0.275 | 146.09 | -0.224
146.15 | -0.177 | 146.15 | -0.183 | 146.14 | -0.196 | 146.06 | -0.308 | 146.13 | -0.275 | 146.11 | -0.224
146.17 | -0.177 | 146.17 | -0.183 | 146.16 | -0.196 | 146.07 | -0.308 | 146.15 | -0.275 | 146.13 | -0.224
146.19 | -0.177 | 146.18 | -0.183 | 146.17 | -0.196 | 146.09 | -0.308 | 146.17 | -0.275 | 146.14 | -0.224
146.2 | -0.177 | 146.2 | -0.183 | 146.19 | -0.196 | 146.11 | -0.308 | 146.18 | -0.275 | 146.16 | -0.224
146.22 | -0.177 | 146.22 | -0.183 | 146.21 | -0.196 | 146.12 | -0.308 | 146.2 | -0.275 | 146.18 | -0.224
146.24 | -0.177 | 146.24 | -0.183 | 146.22 | -0.196 | 146.14 | -0.308 | 146.22 | -0.275 | 146.19 | -0.224
146.25 | -0.177 | 146.25 | -0.183 | 146.24 | -0.196 | 146.15 | -0.308 | 146.23 | -0.275 | 146.21 | -0.224
146.27 | -0.177 | 146.27 | -0.183 | 146.26 | -0.196 | 146.17 | -0.308 | 146.25 | -0.275 | 146.23 | -0.224
146.29 | -0.177 | 146.29 | -0.183 | 146.27 | -0.196 | 146.19 | -0.308 | 146.27 | -0.275 | 146.24 | -0.224
146.3 | -0.177 | 146.3 | -0.183 | 146.29 | -0.196 | 146.2 | -0.308 | 146.28 | -0.275 | 146.26 | -0.224
146.32 | -0.177 | 146.32 | -0.183 | 146.31 | -0.196 | 146.22 | -0.308 | 146.3 | -0.275 | 146.28 | -0.224
146.34 | -0.177 | 146.34 | -0.183 | 146.32 | -0.196 | 146.24 | -0.308 | 146.32 | -0.275 | 146.29 | -0.224
146.35 | -0.177 | 146.35 | -0.183 | 146.34 | -0.196 | 146.26 | -0.308 | 146.33 | -0.275 | 146.31 | -0.224
146.37 | -0.177 | 146.37 | -0.183 | 146.36 | -0.196 | 146.27 | -0.308 | 146.35 | -0.275 | 146.33 | -0.224
146.39 | -0.177 | 146.39 | -0.183 | 146.37 | -0.196 | 146.29 | -0.308 | 146.36 | -0.275 | 146.34 | -0.224
146.4 | -0.177 | 146.4 | -0.183 | 146.39 | -0.196 | 146.31 | -0.308 | 146.38 | -0.275 | 146.36 | -0.224
146.42 | -0.177 | 146.42 | -0.183 | 146.41 | -0.196 | 146.32 | -0.308 | 146.4 | -0.275 | 146.38 | -0.224
146.44 | -0.177 | 146.44 | -0.183 | 146.42 | -0.196 | 146.34 | -0.308 | 146.42 | -0.275 | 146.39 | -0.224
146.45 | -0.177 | 146.45 | -0.183 | 146.44 | -0.196 | 146.35 | -0.308 | 146.43 | -0.275 | 146.41 | -0.224
146.47 | -0.177 | 146.47 | -0.183 | 146.46 | -0.196 | 146.37 | -0.308 | 146.45 | -0.275 | 146.43 | -0.224
146.49 | -0.177 | 146.49 | -0.183 | 146.47 | -0.196 | 146.39 | -0.308 | 146.47 | -0.275 | 146.44 | -0.224
146.51 | -0.177 | 146.5 | -0.183 | 146.49 | -0.196 | 146.41 | -0.308 | 146.48 | -0.275 | 146.46 | -0.224
146.52 | -0.177 | 146.52 | -0.183 | 146.51 | -0.196 | 146.42 | -0.308 | 146.5 | -0.275 | 146.48 | -0.224
146.54 | -0.177 | 146.54 | -0.183 | 146.52 | -0.196 | 146.44 | -0.308 | 146.52 | -0.275 | 146.49 | -0.224
146.55 | -0.177 | 146.55 | -0.183 | 146.54 | -0.196 | 146.45 | -0.308 | 146.53 | -0.275 | 146.51 | -0.224
146.57 | -0.177 | 146.57 | -0.183 | 146.56 | -0.196 | 146.47 | -0.308 | 146.55 | -0.275 | 146.53 | -0.224
146.59 | -0.177 | 146.59 | -0.183 | 146.57 | -0.196 | 146.49 | -0.308 | 146.57 | -0.275 | 146.54 | -0.224
146.61 | -0.177 | 146.6 | -0.183 | 146.59 | -0.196 | 146.5 | -0.308 | 146.58 | -0.275 | 146.56 | -0.224
146.62 | -0.177 | 146.62 | -0.183 | 146.61 | -0.196 | 146.52 | -0.308 | 146.6 | -0.275 | 146.58 | -0.224
146.64 | -0.177 | 146.64 | -0.183 | 146.62 | -0.196 | 146.54 | -0.308 | 146.62 | -0.275 | 146.59 | -0.224
146.66 | -0.177 | 146.65 | -0.183 | 146.64 | -0.196 | 146.55 | -0.308 | 146.63 | -0.275 | 146.61 | -0.224
146.67 | -0.177 | 146.67 | -0.183 | 146.66 | -0.196 | 146.57 | -0.308 | 146.65 | -0.275 | 146.63 | -0.224
146.69 | -0.177 | 146.69 | -0.183 | 146.67 | -0.196 | 146.59 | -0.308 | 146.67 | -0.275 | 146.64 | -0.224
146.71 | -0.177 | 146.7 | -0.183 | 146.69 | -0.196 | 146.6 | -0.308 | 146.68 | -0.275 | 146.66 | -0.224
146.72 | -0.177 | 146.72 | -0.183 | 146.71 | -0.196 | 146.62 | -0.308 | 146.7 | -0.275 | 146.68 | -0.224
146.74 | -0.178 | 146.73 | -0.183 | 146.72 | -0.196 | 146.64 | -0.308 | 146.72 | -0.275 | 146.69 | -0.224
146.76 | -0.178 | 146.75 | -0.183 | 146.74 | -0.196 | 146.65 | -0.308 | 146.73 | -0.275 | 146.71 | -0.224
146.77 | -0.178 | 146.77 | -0.183 | 146.76 | -0.196 | 146.67 | -0.308 | 146.75 | -0.275 | 146.73 | -0.224
146.79 | -0.178 | 146.78 | -0.183 | 146.77 | -0.196 | 146.69 | -0.308 | 146.77 | -0.275 | 146.74 | -0.224
146.81 | -0.178 | 146.8 | -0.183 | 146.79 | -0.196 | 146.7 | -0.308 | 146.78 | -0.275 | 146.76 | -0.224
146.82 | -0.178 | 146.82 | -0.183 | 146.81 | -0.196 | 146.72 | -0.308 | 146.8 | -0.275 | 146.78 | -0.224
146.84 | -0.178 | 146.84 | -0.183 | 146.82 | -0.196 | 146.74 | -0.308 | 146.82 | -0.275 | 146.79 | -0.224
146.86 | -0.178 | 146.85 | -0.183 | 146.84 | -0.196 | 146.75 | -0.308 | 146.83 | -0.275 | 146.81 | -0.224
146.87 | -0.178 | 146.87 | -0.183 | 146.86 | -0.196 | 146.77 | -0.308 | 146.85 | -0.275 | 146.83 | -0.224
146.89 | -0.178 | 146.88 | -0.183 | 146.87 | -0.196 | 146.79 | -0.308 | 146.87 | -0.275 | 146.84 | -0.225
146.91 | -0.178 | 146.9 | -0.183 | 146.89 | -0.196 | 146.81 | -0.308 | 146.88 | -0.275 | 146.86 | -0.225
146.92 | -0.178 | 146.92 | -0.183 | 146.91 | -0.196 | 146.82 | -0.308 | 146.9 | -0.275 | 146.88 | -0.225
146.94 | -0.178 | 146.94 | -0.183 | 146.92 | -0.196 | 146.84 | -0.308 | 146.92 | -0.275 | 146.89 | -0.225
146.96 | -0.178 | 146.95 | -0.183 | 146.94 | -0.196 | 146.85 | -0.308 | 146.93 | -0.275 | 146.91 | -0.225
146.97 | -0.178 | 146.97 | -0.183 | 146.96 | -0.196 | 146.87 | -0.308 | 146.95 | -0.275 | 146.93 | -0.225
146.99 | -0.178 | 146.98 | -0.183 | 146.97 | -0.196 | 146.89 | -0.308 | 146.97 | -0.275 | 146.94 | -0.225
147 | -0.178 | 147 | -0.183 | 146.99 | -0.196 | 146.91 | -0.308 | 146.98 | -0.275 | 146.96 | -0.225
147.02 | -0.178 | 147.02 | -0.183 | 147.01 | -0.196 | 146.92 | -0.308 | 147 | -0.275 | 146.97 | -0.225
147.04 | -0.178 | 147.04 | -0.183 | 147.02 | -0.196 | 146.94 | -0.308 | 147.02 | -0.275 | 146.99 | -0.225
147.05 | -0.178 | 147.05 | -0.183 | 147.04 | -0.196 | 146.96 | -0.308 | 147.03 | -0.275 | 147.01 | -0.225
147.07 | -0.178 | 147.07 | -0.183 | 147.06 | -0.196 | 146.97 | -0.308 | 147.05 | -0.275 | 147.03 | -0.225
147.09 | -0.178 | 147.09 | -0.183 | 147.07 | -0.196 | 146.99 | -0.308 | 147.07 | -0.275 | 147.04 | -0.225
147.1 | -0.178 | 147.1 | -0.183 | 147.09 | -0.196 | 147 | -0.308 | 147.08 | -0.275 | 147.06 | -0.225
147.12 | -0.178 | 147.12 | -0.183 | 147.11 | -0.196 | 147.02 | -0.308 | 147.1 | -0.275 | 147.08 | -0.225
147.14 | -0.178 | 147.14 | -0.183 | 147.12 | -0.196 | 147.04 | -0.308 | 147.12 | -0.275 | 147.09 | -0.225
147.16 | -0.178 | 147.15 | -0.183 | 147.14 | -0.196 | 147.05 | -0.308 | 147.13 | -0.275 | 147.11 | -0.225
147.17 | -0.178 | 147.17 | -0.183 | 147.16 | -0.196 | 147.07 | -0.308 | 147.15 | -0.275 | 147.13 | -0.225
147.19 | -0.178 | 147.19 | -0.183 | 147.17 | -0.196 | 147.09 | -0.308 | 147.17 | -0.275 | 147.14 | -0.225
147.21 | -0.178 | 147.2 | -0.183 | 147.19 | -0.196 | 147.1 | -0.308 | 147.18 | -0.275 | 147.16 | -0.225
147.22 | -0.178 | 147.22 | -0.183 | 147.21 | -0.196 | 147.12 | -0.308 | 147.2 | -0.275 | 147.18 | -0.225
147.24 | -0.178 | 147.24 | -0.183 | 147.22 | -0.196 | 147.14 | -0.308 | 147.22 | -0.275 | 147.19 | -0.225
147.26 | -0.178 | 147.25 | -0.183 | 147.24 | -0.196 | 147.15 | -0.308 | 147.23 | -0.275 | 147.21 | -0.225
147.27 | -0.178 | 147.27 | -0.183 | 147.26 | -0.196 | 147.17 | -0.308 | 147.25 | -0.275 | 147.23 | -0.225
147.29 | -0.178 | 147.29 | -0.183 | 147.27 | -0.196 | 147.19 | -0.308 | 147.27 | -0.275 | 147.24 | -0.225
147.31 | -0.178 | 147.3 | -0.183 | 147.29 | -0.196 | 147.2 | -0.308 | 147.28 | -0.275 | 147.26 | -0.225
147.32 | -0.178 | 147.32 | -0.183 | 147.31 | -0.196 | 147.22 | -0.308 | 147.3 | -0.275 | 147.28 | -0.225
147.34 | -0.178 | 147.34 | -0.183 | 147.32 | -0.196 | 147.24 | -0.308 | 147.32 | -0.275 | 147.29 | -0.225
147.36 | -0.178 | 147.35 | -0.183 | 147.34 | -0.196 | 147.26 | -0.308 | 147.33 | -0.275 | 147.31 | -0.225
147.37 | -0.178 | 147.37 | -0.183 | 147.36 | -0.196 | 147.27 | -0.308 | 147.35 | -0.275 | 147.33 | -0.225
147.39 | -0.178 | 147.39 | -0.183 | 147.37 | -0.196 | 147.29 | -0.308 | 147.37 | -0.275 | 147.34 | -0.225
147.4 | -0.178 | 147.4 | -0.183 | 147.39 | -0.196 | 147.3 | -0.308 | 147.38 | -0.275 | 147.36 | -0.225
147.42 | -0.178 | 147.42 | -0.183 | 147.41 | -0.196 | 147.32 | -0.308 | 147.4 | -0.275 | 147.38 | -0.225
147.44 | -0.178 | 147.44 | -0.183 | 147.42 | -0.196 | 147.34 | -0.308 | 147.42 | -0.275 | 147.39 | -0.225
147.45 | -0.178 | 147.45 | -0.183 | 147.44 | -0.196 | 147.35 | -0.308 | 147.43 | -0.275 | 147.41 | -0.225
147.47 | -0.178 | 147.47 | -0.183 | 147.46 | -0.196 | 147.37 | -0.308 | 147.45 | -0.275 | 147.43 | -0.225
147.49 | -0.178 | 147.49 | -0.183 | 147.47 | -0.196 | 147.39 | -0.308 | 147.47 | -0.275 | 147.44 | -0.225
147.5 | -0.178 | 147.5 | -0.183 | 147.49 | -0.196 | 147.4 | -0.308 | 147.48 | -0.275 | 147.46 | -0.225
147.52 | -0.178 | 147.52 | -0.183 | 147.51 | -0.196 | 147.42 | -0.308 | 147.5 | -0.275 | 147.48 | -0.225
147.54 | -0.178 | 147.54 | -0.183 | 147.52 | -0.196 | 147.44 | -0.308 | 147.52 | -0.275 | 147.49 | -0.225
147.56 | -0.178 | 147.55 | -0.183 | 147.54 | -0.196 | 147.45 | -0.308 | 147.53 | -0.275 | 147.51 | -0.225
147.57 | -0.178 | 147.57 | -0.183 | 147.56 | -0.196 | 147.47 | -0.308 | 147.55 | -0.275 | 147.53 | -0.225
147.59 | -0.178 | 147.59 | -0.183 | 147.57 | -0.196 | 147.49 | -0.308 | 147.57 | -0.275 | 147.54 | -0.225
147.61 | -0.178 | 147.6 | -0.183 | 147.59 | -0.196 | 147.5 | -0.308 | 147.58 | -0.275 | 147.56 | -0.225
147.62 | -0.178 | 147.62 | -0.183 | 147.61 | -0.196 | 147.52 | -0.308 | 147.6 | -0.275 | 147.58 | -0.225
147.64 | -0.178 | 147.64 | -0.183 | 147.62 | -0.196 | 147.54 | -0.308 | 147.62 | -0.275 | 147.59 | -0.225
147.65 | -0.178 | 147.65 | -0.183 | 147.64 | -0.196 | 147.55 | -0.308 | 147.63 | -0.275 | 147.61 | -0.225
147.67 | -0.178 | 147.67 | -0.183 | 147.66 | -0.196 | 147.57 | -0.308 | 147.65 | -0.275 | 147.63 | -0.225
147.69 | -0.178 | 147.69 | -0.183 | 147.67 | -0.196 | 147.59 | -0.308 | 147.67 | -0.275 | 147.64 | -0.225
147.71 | -0.178 | 147.7 | -0.183 | 147.69 | -0.196 | 147.6 | -0.308 | 147.68 | -0.275 | 147.66 | -0.225
147.72 | -0.178 | 147.72 | -0.183 | 147.71 | -0.196 | 147.62 | -0.308 | 147.7 | -0.275 | 147.68 | -0.225
147.74 | -0.178 | 147.74 | -0.183 | 147.72 | -0.196 | 147.64 | -0.308 | 147.72 | -0.275 | 147.69 | -0.225
147.76 | -0.178 | 147.75 | -0.183 | 147.74 | -0.196 | 147.66 | -0.308 | 147.73 | -0.275 | 147.71 | -0.225
147.77 | -0.178 | 147.77 | -0.183 | 147.76 | -0.196 | 147.67 | -0.308 | 147.75 | -0.275 | 147.73 | -0.225
147.79 | -0.178 | 147.79 | -0.183 | 147.77 | -0.196 | 147.69 | -0.308 | 147.77 | -0.275 | 147.74 | -0.225
147.8 | -0.178 | 147.8 | -0.183 | 147.79 | -0.196 | 147.71 | -0.308 | 147.78 | -0.275 | 147.76 | -0.225
147.82 | -0.178 | 147.82 | -0.183 | 147.81 | -0.196 | 147.72 | -0.308 | 147.8 | -0.275 | 147.78 | -0.225
147.84 | -0.178 | 147.84 | -0.183 | 147.82 | -0.196 | 147.74 | -0.308 | 147.82 | -0.275 | 147.79 | -0.225
147.86 | -0.178 | 147.85 | -0.183 | 147.84 | -0.196 | 147.75 | -0.308 | 147.83 | -0.275 | 147.81 | -0.225
147.87 | -0.178 | 147.87 | -0.183 | 147.86 | -0.196 | 147.77 | -0.308 | 147.85 | -0.275 | 147.83 | -0.225
147.89 | -0.178 | 147.89 | -0.183 | 147.87 | -0.196 | 147.79 | -0.308 | 147.87 | -0.275 | 147.84 | -0.225
147.91 | -0.178 | 147.9 | -0.183 | 147.89 | -0.196 | 147.8 | -0.308 | 147.88 | -0.275 | 147.86 | -0.225
147.92 | -0.178 | 147.92 | -0.183 | 147.91 | -0.196 | 147.82 | -0.308 | 147.9 | -0.275 | 147.88 | -0.225
147.94 | -0.178 | 147.94 | -0.183 | 147.92 | -0.196 | 147.84 | -0.308 | 147.92 | -0.275 | 147.89 | -0.225
147.95 | -0.178 | 147.95 | -0.183 | 147.94 | -0.196 | 147.85 | -0.308 | 147.93 | -0.275 | 147.91 | -0.225
147.97 | -0.178 | 147.97 | -0.183 | 147.96 | -0.196 | 147.87 | -0.308 | 147.95 | -0.275 | 147.93 | -0.225
147.99 | -0.178 | 147.99 | -0.183 | 147.97 | -0.196 | 147.89 | -0.308 | 147.97 | -0.275 | 147.94 | -0.225
148 | -0.179 | 148 | -0.183 | 147.99 | -0.196 | 147.9 | -0.308 | 147.98 | -0.275 | 147.96 | -0.225
148.02 | -0.178 | 148.02 | -0.183 | 148.01 | -0.196 | 147.92 | -0.308 | 148 | -0.275 | 147.98 | -0.225
148.04 | -0.178 | 148.04 | -0.183 | 148.02 | -0.196 | 147.94 | -0.308 | 148.02 | -0.275 | 147.99 | -0.225
148.05 | -0.178 | 148.05 | -0.183 | 148.04 | -0.196 | 147.95 | -0.308 | 148.03 | -0.275 | 148.01 | -0.225
148.07 | -0.178 | 148.07 | -0.183 | 148.06 | -0.196 | 147.97 | -0.308 | 148.05 | -0.275 | 148.03 | -0.225
148.09 | -0.178 | 148.08 | -0.183 | 148.08 | -0.196 | 147.99 | -0.308 | 148.07 | -0.275 | 148.04 | -0.225
148.11 | -0.179 | 148.1 | -0.183 | 148.09 | -0.196 | 148 | -0.308 | 148.08 | -0.275 | 148.06 | -0.225
148.12 | -0.179 | 148.12 | -0.183 | 148.11 | -0.196 | 148.02 | -0.308 | 148.1 | -0.275 | 148.08 | -0.225
148.14 | -0.179 | 148.14 | -0.183 | 148.12 | -0.196 | 148.04 | -0.308 | 148.12 | -0.275 | 148.09 | -0.225
148.16 | -0.179 | 148.15 | -0.183 | 148.14 | -0.196 | 148.06 | -0.308 | 148.13 | -0.275 | 148.11 | -0.225
148.17 | -0.179 | 148.17 | -0.183 | 148.16 | -0.196 | 148.07 | -0.308 | 148.15 | -0.275 | 148.13 | -0.225
148.19 | -0.179 | 148.19 | -0.183 | 148.17 | -0.196 | 148.09 | -0.308 | 148.17 | -0.275 | 148.14 | -0.225
148.21 | -0.179 | 148.2 | -0.183 | 148.19 | -0.196 | 148.11 | -0.308 | 148.18 | -0.275 | 148.16 | -0.225
148.22 | -0.179 | 148.22 | -0.183 | 148.21 | -0.196 | 148.12 | -0.308 | 148.2 | -0.275 | 148.18 | -0.225
148.24 | -0.179 | 148.24 | -0.183 | 148.22 | -0.196 | 148.14 | -0.308 | 148.22 | -0.275 | 148.19 | -0.225
148.26 | -0.179 | 148.25 | -0.183 | 148.24 | -0.196 | 148.15 | -0.308 | 148.23 | -0.275 | 148.21 | -0.225
148.27 | -0.179 | 148.27 | -0.183 | 148.26 | -0.196 | 148.17 | -0.308 | 148.25 | -0.275 | 148.23 | -0.225
148.29 | -0.179 | 148.29 | -0.183 | 148.28 | -0.196 | 148.19 | -0.308 | 148.27 | -0.275 | 148.24 | -0.225
148.3 | -0.179 | 148.3 | -0.183 | 148.29 | -0.196 | 148.2 | -0.308 | 148.28 | -0.275 | 148.26 | -0.225
148.32 | -0.179 | 148.32 | -0.183 | 148.31 | -0.196 | 148.22 | -0.308 | 148.3 | -0.275 | 148.28 | -0.225
148.34 | -0.179 | 148.34 | -0.183 | 148.33 | -0.196 | 148.24 | -0.308 | 148.32 | -0.275 | 148.29 | -0.225
148.36 | -0.179 | 148.35 | -0.183 | 148.34 | -0.196 | 148.25 | -0.308 | 148.33 | -0.275 | 148.31 | -0.225
148.37 | -0.179 | 148.37 | -0.183 | 148.36 | -0.196 | 148.27 | -0.308 | 148.35 | -0.275 | 148.33 | -0.225
148.39 | -0.179 | 148.38 | -0.183 | 148.37 | -0.196 | 148.29 | -0.308 | 148.37 | -0.275 | 148.34 | -0.225
148.41 | -0.179 | 148.4 | -0.183 | 148.39 | -0.196 | 148.31 | -0.308 | 148.38 | -0.275 | 148.36 | -0.225
148.42 | -0.179 | 148.42 | -0.183 | 148.41 | -0.196 | 148.32 | -0.308 | 148.4 | -0.275 | 148.38 | -0.225
148.44 | -0.179 | 148.43 | -0.183 | 148.43 | -0.196 | 148.34 | -0.308 | 148.42 | -0.275 | 148.39 | -0.225
148.46 | -0.179 | 148.45 | -0.183 | 148.44 | -0.196 | 148.35 | -0.308 | 148.43 | -0.275 | 148.41 | -0.225
148.47 | -0.179 | 148.47 | -0.183 | 148.46 | -0.196 | 148.37 | -0.308 | 148.45 | -0.275 | 148.43 | -0.225
148.49 | -0.179 | 148.49 | -0.183 | 148.47 | -0.196 | 148.39 | -0.308 | 148.47 | -0.275 | 148.44 | -0.225
148.51 | -0.179 | 148.5 | -0.183 | 148.49 | -0.196 | 148.4 | -0.308 | 148.48 | -0.275 | 148.46 | -0.225
148.52 | -0.179 | 148.52 | -0.183 | 148.51 | -0.196 | 148.42 | -0.308 | 148.5 | -0.275 | 148.48 | -0.225
148.54 | -0.179 | 148.54 | -0.183 | 148.52 | -0.196 | 148.44 | -0.308 | 148.52 | -0.275 | 148.49 | -0.225
148.56 | -0.179 | 148.55 | -0.183 | 148.54 | -0.196 | 148.45 | -0.308 | 148.53 | -0.275 | 148.51 | -0.225
148.57 | -0.179 | 148.57 | -0.183 | 148.56 | -0.196 | 148.47 | -0.308 | 148.55 | -0.275 | 148.53 | -0.225
148.59 | -0.179 | 148.59 | -0.183 | 148.57 | -0.196 | 148.49 | -0.308 | 148.57 | -0.275 | 148.54 | -0.225
148.61 | -0.179 | 148.6 | -0.183 | 148.59 | -0.196 | 148.51 | -0.308 | 148.58 | -0.275 | 148.56 | -0.225
148.62 | -0.179 | 148.62 | -0.183 | 148.61 | -0.196 | 148.52 | -0.308 | 148.6 | -0.275 | 148.58 | -0.225
148.64 | -0.179 | 148.64 | -0.183 | 148.62 | -0.196 | 148.54 | -0.308 | 148.62 | -0.275 | 148.59 | -0.225
148.66 | -0.179 | 148.65 | -0.183 | 148.64 | -0.196 | 148.55 | -0.308 | 148.64 | -0.275 | 148.61 | -0.225
148.67 | -0.179 | 148.67 | -0.183 | 148.66 | -0.196 | 148.57 | -0.308 | 148.65 | -0.275 | 148.63 | -0.225
148.69 | -0.179 | 148.69 | -0.183 | 148.67 | -0.196 | 148.59 | -0.308 | 148.67 | -0.275 | 148.64 | -0.225
148.71 | -0.179 | 148.7 | -0.183 | 148.69 | -0.196 | 148.6 | -0.308 | 148.69 | -0.276 | 148.66 | -0.225
148.72 | -0.179 | 148.72 | -0.183 | 148.71 | -0.196 | 148.62 | -0.308 | 148.7 | -0.276 | 148.68 | -0.225
148.74 | -0.179 | 148.73 | -0.183 | 148.72 | -0.196 | 148.64 | -0.308 | 148.72 | -0.276 | 148.69 | -0.225
148.76 | -0.179 | 148.75 | -0.183 | 148.74 | -0.196 | 148.65 | -0.308 | 148.73 | -0.276 | 148.71 | -0.225
148.77 | -0.179 | 148.77 | -0.183 | 148.76 | -0.196 | 148.67 | -0.308 | 148.75 | -0.276 | 148.73 | -0.225
148.79 | -0.179 | 148.79 | -0.183 | 148.77 | -0.196 | 148.69 | -0.308 | 148.77 | -0.276 | 148.74 | -0.225
148.81 | -0.179 | 148.8 | -0.183 | 148.79 | -0.196 | 148.71 | -0.308 | 148.79 | -0.276 | 148.76 | -0.225
148.82 | -0.179 | 148.82 | -0.183 | 148.81 | -0.196 | 148.72 | -0.308 | 148.8 | -0.276 | 148.78 | -0.225
148.84 | -0.179 | 148.84 | -0.183 | 148.82 | -0.196 | 148.74 | -0.308 | 148.82 | -0.276 | 148.79 | -0.225
148.85 | -0.179 | 148.85 | -0.183 | 148.84 | -0.196 | 148.76 | -0.308 | 148.83 | -0.276 | 148.81 | -0.225
148.87 | -0.179 | 148.87 | -0.183 | 148.86 | -0.196 | 148.77 | -0.308 | 148.85 | -0.276 | 148.83 | -0.225
148.89 | -0.179 | 148.89 | -0.183 | 148.88 | -0.196 | 148.79 | -0.308 | 148.87 | -0.276 | 148.84 | -0.225
148.9 | -0.179 | 148.9 | -0.183 | 148.89 | -0.196 | 148.81 | -0.308 | 148.89 | -0.276 | 148.86 | -0.225
148.92 | -0.179 | 148.92 | -0.183 | 148.91 | -0.196 | 148.82 | -0.308 | 148.9 | -0.276 | 148.88 | -0.225
148.94 | -0.179 | 148.94 | -0.183 | 148.93 | -0.196 | 148.84 | -0.308 | 148.92 | -0.276 | 148.89 | -0.225
148.95 | -0.179 | 148.95 | -0.183 | 148.94 | -0.196 | 148.86 | -0.308 | 148.94 | -0.276 | 148.91 | -0.225
148.97 | -0.179 | 148.97 | -0.183 | 148.96 | -0.196 | 148.87 | -0.308 | 148.95 | -0.276 | 148.93 | -0.225
148.99 | -0.179 | 148.99 | -0.183 | 148.98 | -0.196 | 148.89 | -0.308 | 148.97 | -0.276 | 148.94 | -0.225
149 | -0.179 | 149 | -0.183 | 148.99 | -0.196 | 148.9 | -0.308 | 148.99 | -0.276 | 148.96 | -0.225
149.02 | -0.179 | 149.02 | -0.183 | 149.01 | -0.196 | 148.92 | -0.308 | 149 | -0.276 | 148.98 | -0.225
149.04 | -0.179 | 149.04 | -0.183 | 149.03 | -0.196 | 148.94 | -0.308 | 149.02 | -0.276 | 148.99 | -0.225
149.05 | -0.18 | 149.05 | -0.183 | 149.04 | -0.196 | 148.96 | -0.308 | 149.04 | -0.276 | 149.01 | -0.225
149.07 | -0.18 | 149.07 | -0.183 | 149.06 | -0.196 | 148.97 | -0.308 | 149.05 | -0.276 | 149.03 | -0.225
149.09 | -0.18 | 149.09 | -0.183 | 149.07 | -0.196 | 148.99 | -0.308 | 149.07 | -0.276 | 149.04 | -0.226
149.1 | -0.18 | 149.1 | -0.183 | 149.09 | -0.196 | 149 | -0.308 | 149.09 | -0.276 | 149.06 | -0.226
149.12 | -0.18 | 149.12 | -0.183 | 149.11 | -0.196 | 149.02 | -0.308 | 149.1 | -0.276 | 149.08 | -0.226
149.14 | -0.18 | 149.14 | -0.183 | 149.13 | -0.196 | 149.04 | -0.308 | 149.12 | -0.276 | 149.09 | -0.226
149.16 | -0.18 | 149.15 | -0.183 | 149.14 | -0.196 | 149.06 | -0.308 | 149.14 | -0.276 | 149.11 | -0.226
149.17 | -0.18 | 149.17 | -0.183 | 149.16 | -0.196 | 149.07 | -0.308 | 149.15 | -0.276 | 149.13 | -0.226
149.19 | -0.18 | 149.19 | -0.183 | 149.17 | -0.196 | 149.09 | -0.308 | 149.17 | -0.276 | 149.14 | -0.226
149.21 | -0.18 | 149.2 | -0.183 | 149.19 | -0.196 | 149.11 | -0.308 | 149.19 | -0.276 | 149.16 | -0.226
149.22 | -0.18 | 149.22 | -0.183 | 149.21 | -0.196 | 149.12 | -0.308 | 149.2 | -0.276 | 149.18 | -0.226
149.24 | -0.18 | 149.24 | -0.183 | 149.22 | -0.196 | 149.14 | -0.308 | 149.22 | -0.276 | 149.19 | -0.226
149.25 | -0.18 | 149.25 | -0.183 | 149.24 | -0.196 | 149.16 | -0.308 | 149.24 | -0.276 | 149.21 | -0.226
149.27 | -0.18 | 149.27 | -0.183 | 149.26 | -0.196 | 149.17 | -0.308 | 149.25 | -0.276 | 149.23 | -0.226
149.29 | -0.18 | 149.29 | -0.183 | 149.28 | -0.196 | 149.19 | -0.308 | 149.27 | -0.276 | 149.24 | -0.226
149.3 | -0.18 | 149.3 | -0.183 | 149.29 | -0.196 | 149.21 | -0.308 | 149.29 | -0.276 | 149.26 | -0.226
149.32 | -0.18 | 149.32 | -0.183 | 149.31 | -0.196 | 149.22 | -0.308 | 149.3 | -0.276 | 149.28 | -0.226
149.34 | -0.18 | 149.34 | -0.183 | 149.32 | -0.196 | 149.24 | -0.308 | 149.32 | -0.276 | 149.29 | -0.226
149.35 | -0.18 | 149.35 | -0.183 | 149.34 | -0.196 | 149.26 | -0.308 | 149.34 | -0.276 | 149.31 | -0.226
149.37 | -0.18 | 149.37 | -0.183 | 149.36 | -0.196 | 149.27 | -0.308 | 149.35 | -0.276 | 149.33 | -0.226
149.39 | -0.18 | 149.39 | -0.183 | 149.38 | -0.196 | 149.29 | -0.308 | 149.37 | -0.276 | 149.34 | -0.226
149.41 | -0.18 | 149.4 | -0.183 | 149.39 | -0.196 | 149.31 | -0.308 | 149.39 | -0.276 | 149.36 | -0.226
149.42 | -0.18 | 149.42 | -0.183 | 149.41 | -0.196 | 149.32 | -0.308 | 149.4 | -0.276 | 149.38 | -0.226
149.44 | -0.18 | 149.44 | -0.183 | 149.42 | -0.196 | 149.34 | -0.308 | 149.42 | -0.276 | 149.39 | -0.226
149.46 | -0.18 | 149.45 | -0.183 | 149.44 | -0.196 | 149.36 | -0.308 | 149.44 | -0.276 | 149.41 | -0.226
149.47 | -0.18 | 149.47 | -0.183 | 149.46 | -0.196 | 149.37 | -0.308 | 149.45 | -0.276 | 149.43 | -0.226
149.49 | -0.18 | 149.49 | -0.183 | 149.47 | -0.196 | 149.39 | -0.308 | 149.47 | -0.276 | 149.44 | -0.226
149.5 | -0.18 | 149.5 | -0.183 | 149.49 | -0.196 | 149.4 | -0.308 | 149.49 | -0.276 | 149.46 | -0.226
149.52 | -0.18 | 149.52 | -0.183 | 149.51 | -0.196 | 149.42 | -0.308 | 149.5 | -0.276 | 149.48 | -0.226
149.54 | -0.18 | 149.54 | -0.183 | 149.52 | -0.196 | 149.44 | -0.308 | 149.52 | -0.276 | 149.49 | -0.226
149.55 | -0.18 | 149.55 | -0.183 | 149.54 | -0.196 | 149.46 | -0.308 | 149.54 | -0.276 | 149.51 | -0.226
149.57 | -0.18 | 149.57 | -0.183 | 149.56 | -0.196 | 149.47 | -0.308 | 149.55 | -0.276 | 149.53 | -0.226
149.59 | -0.18 | 149.59 | -0.183 | 149.57 | -0.196 | 149.49 | -0.308 | 149.57 | -0.276 | 149.54 | -0.226
149.6 | -0.18 | 149.6 | -0.183 | 149.59 | -0.196 | 149.51 | -0.308 | 149.59 | -0.276 | 149.56 | -0.226
149.62 | -0.18 | 149.62 | -0.183 | 149.61 | -0.196 | 149.52 | -0.308 | 149.6 | -0.276 | 149.58 | -0.226
149.64 | -0.18 | 149.64 | -0.183 | 149.62 | -0.196 | 149.54 | -0.308 | 149.62 | -0.276 | 149.59 | -0.226
149.65 | -0.18 | 149.65 | -0.183 | 149.64 | -0.196 | 149.56 | -0.308 | 149.64 | -0.276 | 149.61 | -0.226
149.67 | -0.18 | 149.67 | -0.183 | 149.66 | -0.196 | 149.57 | -0.308 | 149.65 | -0.276 | 149.63 | -0.226
149.69 | -0.18 | 149.69 | -0.183 | 149.67 | -0.196 | 149.59 | -0.308 | 149.67 | -0.276 | 149.64 | -0.226
149.7 | -0.18 | 149.7 | -0.183 | 149.69 | -0.196 | 149.61 | -0.308 | 149.69 | -0.276 | 149.66 | -0.226
149.72 | -0.18 | 149.72 | -0.183 | 149.71 | -0.196 | 149.62 | -0.308 | 149.7 | -0.276 | 149.68 | -0.226
149.74 | -0.18 | 149.74 | -0.183 | 149.72 | -0.196 | 149.64 | -0.308 | 149.72 | -0.276 | 149.69 | -0.226
149.75 | -0.18 | 149.75 | -0.183 | 149.74 | -0.196 | 149.65 | -0.308 | 149.74 | -0.276 | 149.71 | -0.226
149.77 | -0.18 | 149.77 | -0.183 | 149.76 | -0.196 | 149.67 | -0.308 | 149.75 | -0.276 | 149.73 | -0.226
149.79 | -0.18 | 149.79 | -0.183 | 149.77 | -0.196 | 149.69 | -0.308 | 149.77 | -0.276 | 149.74 | -0.226
149.8 | -0.18 | 149.8 | -0.183 | 149.79 | -0.196 | 149.71 | -0.308 | 149.79 | -0.276 | 149.76 | -0.226
149.82 | -0.18 | 149.82 | -0.183 | 149.81 | -0.196 | 149.72 | -0.308 | 149.8 | -0.276 | 149.78 | -0.226
149.84 | -0.18 | 149.84 | -0.183 | 149.82 | -0.196 | 149.74 | -0.308 | 149.82 | -0.276 | 149.79 | -0.226
149.85 | -0.18 | 149.85 | -0.183 | 149.84 | -0.196 | 149.76 | -0.308 | 149.84 | -0.276 | 149.81 | -0.226
149.87 | -0.18 | 149.87 | -0.183 | 149.86 | -0.196 | 149.77 | -0.308 | 149.85 | -0.276 | 149.83 | -0.226
149.89 | -0.18 | 149.89 | -0.183 | 149.88 | -0.196 | 149.79 | -0.308 | 149.87 | -0.276 | 149.84 | -0.226
149.9 | -0.18 | 149.9 | -0.183 | 149.89 | -0.196 | 149.8 | -0.308 | 149.89 | -0.276 | 149.86 | -0.226
149.92 | -0.18 | 149.92 | -0.183 | 149.91 | -0.196 | 149.82 | -0.308 | 149.9 | -0.276 | 149.88 | -0.226
149.94 | -0.18 | 149.94 | -0.183 | 149.92 | -0.196 | 149.84 | -0.308 | 149.92 | -0.276 | 149.89 | -0.226
149.95 | -0.18 | 149.95 | -0.183 | 149.94 | -0.196 | 149.85 | -0.308 | 149.94 | -0.276 | 149.91 | -0.226
149.97 | -0.181 | 149.97 | -0.183 | 149.96 | -0.196 | 149.87 | -0.308 | 149.95 | -0.276 | 149.93 | -0.226
149.99 | -0.181 | 149.99 | -0.183 | 149.97 | -0.196 | 149.89 | -0.309 | 149.97 | -0.276 | 149.94 | -0.226
150 | -0.181 | 150 | -0.183 | 149.99 | -0.196 | 149.9 | -0.309 | 149.99 | -0.276 | 149.96 | -0.226
150.02 | -0.181 | 150.02 | -0.183 | 150.01 | -0.196 | 149.92 | -0.309 | 150 | -0.276 | 149.98 | -0.226
150.04 | -0.181 | 150.04 | -0.183 | 150.02 | -0.196 | 149.94 | -0.309 | 150.02 | -0.276 | 149.99 | -0.226
150.05 | -0.181 | 150.05 | -0.183 | 150.04 | -0.196 | 149.96 | -0.309 | 150.04 | -0.276 | 150.01 | -0.226
150.07 | -0.181 | 150.07 | -0.183 | 150.06 | -0.196 | 149.97 | -0.309 | 150.05 | -0.276 | 150.03 | -0.226
150.09 | -0.181 | 150.09 | -0.183 | 150.08 | -0.196 | 149.99 | -0.309 | 150.07 | -0.276 | 150.04 | -0.226
150.1 | -0.181 | 150.1 | -0.183 | 150.09 | -0.196 | 150 | -0.309 | 150.09 | -0.276 | 150.06 | -0.226
150.12 | -0.181 | 150.12 | -0.183 | 150.11 | -0.196 | 150.02 | -0.309 | 150.1 | -0.276 | 150.08 | -0.226
150.14 | -0.181 | 150.14 | -0.183 | 150.13 | -0.196 | 150.04 | -0.309 | 150.12 | -0.276 | 150.09 | -0.226
150.15 | -0.181 | 150.15 | -0.183 | 150.14 | -0.196 | 150.05 | -0.309 | 150.14 | -0.276 | 150.11 | -0.226
150.17 | -0.181 | 150.17 | -0.183 | 150.16 | -0.196 | 150.07 | -0.309 | 150.15 | -0.276 | 150.13 | -0.226
150.19 | -0.181 | 150.19 | -0.183 | 150.18 | -0.196 | 150.09 | -0.309 | 150.17 | -0.276 | 150.14 | -0.226
150.2 | -0.181 | 150.2 | -0.183 | 150.19 | -0.196 | 150.1 | -0.309 | 150.19 | -0.276 | 150.16 | -0.226
150.22 | -0.181 | 150.22 | -0.183 | 150.21 | -0.196 | 150.12 | -0.309 | 150.2 | -0.276 | 150.18 | -0.226
150.24 | -0.181 | 150.24 | -0.183 | 150.23 | -0.196 | 150.14 | -0.309 | 150.22 | -0.276 | 150.19 | -0.226
150.25 | -0.181 | 150.25 | -0.183 | 150.24 | -0.196 | 150.15 | -0.309 | 150.24 | -0.276 | 150.21 | -0.226
150.27 | -0.181 | 150.27 | -0.183 | 150.26 | -0.196 | 150.17 | -0.309 | 150.25 | -0.276 | 150.23 | -0.226
150.29 | -0.181 | 150.29 | -0.183 | 150.28 | -0.196 | 150.19 | -0.309 | 150.27 | -0.276 | 150.24 | -0.226
150.3 | -0.181 | 150.3 | -0.183 | 150.29 | -0.196 | 150.2 | -0.309 | 150.29 | -0.276 | 150.26 | -0.226
150.32 | -0.181 | 150.32 | -0.183 | 150.31 | -0.196 | 150.22 | -0.309 | 150.3 | -0.276 | 150.28 | -0.226
150.34 | -0.181 | 150.34 | -0.183 | 150.33 | -0.196 | 150.24 | -0.309 | 150.32 | -0.276 | 150.29 | -0.226
150.35 | -0.181 | 150.35 | -0.183 | 150.34 | -0.196 | 150.25 | -0.309 | 150.34 | -0.276 | 150.31 | -0.226
150.37 | -0.181 | 150.37 | -0.183 | 150.36 | -0.196 | 150.27 | -0.309 | 150.35 | -0.276 | 150.33 | -0.226
150.39 | -0.181 | 150.39 | -0.183 | 150.38 | -0.196 | 150.29 | -0.309 | 150.37 | -0.276 | 150.34 | -0.226
150.4 | -0.181 | 150.4 | -0.183 | 150.39 | -0.196 | 150.3 | -0.309 | 150.39 | -0.276 | 150.36 | -0.226
150.42 | -0.181 | 150.42 | -0.183 | 150.41 | -0.196 | 150.32 | -0.309 | 150.4 | -0.276 | 150.38 | -0.226
150.44 | -0.181 | 150.44 | -0.183 | 150.43 | -0.196 | 150.34 | -0.309 | 150.42 | -0.276 | 150.39 | -0.226
150.45 | -0.181 | 150.45 | -0.183 | 150.44 | -0.196 | 150.35 | -0.308 | 150.44 | -0.276 | 150.41 | -0.226
150.47 | -0.181 | 150.47 | -0.183 | 150.46 | -0.196 | 150.37 | -0.308 | 150.45 | -0.276 | 150.43 | -0.226
150.49 | -0.181 | 150.49 | -0.183 | 150.48 | -0.196 | 150.39 | -0.308 | 150.47 | -0.276 | 150.44 | -0.226
150.5 | -0.181 | 150.5 | -0.183 | 150.49 | -0.196 | 150.4 | -0.308 | 150.49 | -0.276 | 150.46 | -0.226
150.52 | -0.181 | 150.52 | -0.183 | 150.51 | -0.196 | 150.42 | -0.308 | 150.5 | -0.276 | 150.48 | -0.226
150.54 | -0.181 | 150.54 | -0.183 | 150.53 | -0.196 | 150.44 | -0.308 | 150.52 | -0.276 | 150.49 | -0.226
150.55 | -0.181 | 150.55 | -0.183 | 150.54 | -0.196 | 150.45 | -0.308 | 150.53 | -0.276 | 150.51 | -0.226
150.57 | -0.181 | 150.57 | -0.183 | 150.56 | -0.196 | 150.47 | -0.308 | 150.55 | -0.276 | 150.53 | -0.226
150.59 | -0.181 | 150.59 | -0.183 | 150.58 | -0.196 | 150.49 | -0.308 | 150.57 | -0.276 | 150.54 | -0.226
150.6 | -0.181 | 150.6 | -0.183 | 150.59 | -0.196 | 150.5 | -0.308 | 150.59 | -0.276 | 150.56 | -0.226
150.62 | -0.181 | 150.62 | -0.183 | 150.61 | -0.196 | 150.52 | -0.308 | 150.6 | -0.276 | 150.58 | -0.226
150.64 | -0.181 | 150.64 | -0.183 | 150.63 | -0.196 | 150.54 | -0.309 | 150.62 | -0.276 | 150.59 | -0.226
150.65 | -0.181 | 150.65 | -0.183 | 150.64 | -0.196 | 150.55 | -0.308 | 150.64 | -0.276 | 150.61 | -0.226
150.67 | -0.181 | 150.67 | -0.183 | 150.66 | -0.196 | 150.57 | -0.308 | 150.65 | -0.276 | 150.63 | -0.226
150.69 | -0.181 | 150.69 | -0.183 | 150.68 | -0.196 | 150.59 | -0.308 | 150.67 | -0.276 | 150.64 | -0.226
150.7 | -0.181 | 150.7 | -0.183 | 150.69 | -0.196 | 150.6 | -0.308 | 150.69 | -0.276 | 150.66 | -0.226
150.72 | -0.181 | 150.72 | -0.183 | 150.71 | -0.196 | 150.62 | -0.308 | 150.7 | -0.276 | 150.68 | -0.226
150.74 | -0.181 | 150.74 | -0.183 | 150.73 | -0.196 | 150.64 | -0.308 | 150.72 | -0.276 | 150.69 | -0.226
150.75 | -0.181 | 150.75 | -0.183 | 150.74 | -0.196 | 150.65 | -0.308 | 150.74 | -0.276 | 150.71 | -0.226
150.77 | -0.181 | 150.77 | -0.183 | 150.76 | -0.196 | 150.67 | -0.308 | 150.75 | -0.276 | 150.73 | -0.226
150.79 | -0.181 | 150.79 | -0.183 | 150.77 | -0.196 | 150.69 | -0.308 | 150.77 | -0.276 | 150.74 | -0.226
150.8 | -0.181 | 150.8 | -0.183 | 150.79 | -0.196 | 150.71 | -0.308 | 150.79 | -0.276 | 150.76 | -0.226
150.82 | -0.181 | 150.82 | -0.183 | 150.81 | -0.196 | 150.72 | -0.308 | 150.8 | -0.276 | 150.78 | -0.226
150.84 | -0.181 | 150.84 | -0.183 | 150.83 | -0.196 | 150.74 | -0.308 | 150.82 | -0.276 | 150.79 | -0.226
150.85 | -0.181 | 150.85 | -0.183 | 150.84 | -0.196 | 150.75 | -0.308 | 150.84 | -0.276 | 150.81 | -0.226
150.87 | -0.181 | 150.87 | -0.183 | 150.86 | -0.196 | 150.77 | -0.308 | 150.85 | -0.276 | 150.83 | -0.226
150.89 | -0.181 | 150.89 | -0.183 | 150.88 | -0.196 | 150.79 | -0.308 | 150.87 | -0.276 | 150.84 | -0.226
150.9 | -0.181 | 150.9 | -0.183 | 150.89 | -0.196 | 150.8 | -0.308 | 150.89 | -0.276 | 150.86 | -0.226
150.92 | -0.181 | 150.92 | -0.183 | 150.91 | -0.196 | 150.82 | -0.308 | 150.9 | -0.276 | 150.88 | -0.226
150.94 | -0.181 | 150.94 | -0.183 | 150.93 | -0.196 | 150.84 | -0.308 | 150.92 | -0.276 | 150.89 | -0.226
150.95 | -0.182 | 150.95 | -0.183 | 150.94 | -0.196 | 150.85 | -0.308 | 150.94 | -0.276 | 150.91 | -0.226
150.97 | -0.182 | 150.97 | -0.183 | 150.96 | -0.196 | 150.87 | -0.308 | 150.95 | -0.276 | 150.93 | -0.226
150.99 | -0.182 | 150.99 | -0.183 | 150.98 | -0.196 | 150.89 | -0.308 | 150.97 | -0.276 | 150.94 | -0.226
151 | -0.182 | 151 | -0.183 | 150.99 | -0.196 | 150.91 | -0.308 | 150.99 | -0.276 | 150.96 | -0.226
151.02 | -0.182 | 151.02 | -0.183 | 151.01 | -0.196 | 150.92 | -0.308 | 151 | -0.276 | 150.98 | -0.226
151.04 | -0.182 | 151.04 | -0.183 | 151.03 | -0.196 | 150.94 | -0.308 | 151.02 | -0.276 | 150.99 | -0.226
151.05 | -0.182 | 151.05 | -0.183 | 151.04 | -0.196 | 150.96 | -0.308 | 151.04 | -0.276 | 151.01 | -0.226
151.07 | -0.182 | 151.07 | -0.183 | 151.06 | -0.196 | 150.97 | -0.308 | 151.05 | -0.276 | 151.03 | -0.226
151.09 | -0.182 | 151.09 | -0.183 | 151.08 | -0.196 | 150.99 | -0.308 | 151.07 | -0.276 | 151.04 | -0.226
151.1 | -0.182 | 151.1 | -0.183 | 151.09 | -0.196 | 151.01 | -0.308 | 151.09 | -0.276 | 151.06 | -0.226
151.12 | -0.182 | 151.12 | -0.183 | 151.11 | -0.196 | 151.02 | -0.308 | 151.1 | -0.276 | 151.08 | -0.226
151.14 | -0.182 | 151.14 | -0.183 | 151.13 | -0.196 | 151.04 | -0.308 | 151.12 | -0.276 | 151.09 | -0.226
151.15 | -0.182 | 151.15 | -0.183 | 151.14 | -0.196 | 151.05 | -0.308 | 151.14 | -0.276 | 151.11 | -0.226
151.17 | -0.182 | 151.17 | -0.183 | 151.16 | -0.196 | 151.07 | -0.308 | 151.15 | -0.276 | 151.13 | -0.226
151.19 | -0.182 | 151.19 | -0.183 | 151.18 | -0.196 | 151.09 | -0.308 | 151.17 | -0.276 | 151.14 | -0.226
151.2 | -0.182 | 151.2 | -0.183 | 151.19 | -0.196 | 151.11 | -0.308 | 151.19 | -0.276 | 151.16 | -0.226
151.22 | -0.182 | 151.22 | -0.183 | 151.21 | -0.196 | 151.12 | -0.308 | 151.2 | -0.276 | 151.18 | -0.226
151.24 | -0.182 | 151.24 | -0.183 | 151.23 | -0.196 | 151.14 | -0.308 | 151.22 | -0.276 | 151.19 | -0.226
151.25 | -0.182 | 151.25 | -0.183 | 151.24 | -0.196 | 151.16 | -0.308 | 151.24 | -0.276 | 151.21 | -0.226
151.27 | -0.182 | 151.27 | -0.183 | 151.26 | -0.196 | 151.17 | -0.308 | 151.25 | -0.276 | 151.23 | -0.226
151.29 | -0.182 | 151.29 | -0.183 | 151.28 | -0.196 | 151.19 | -0.308 | 151.27 | -0.276 | 151.24 | -0.226
151.3 | -0.182 | 151.3 | -0.183 | 151.29 | -0.196 | 151.21 | -0.308 | 151.29 | -0.276 | 151.26 | -0.226
151.32 | -0.182 | 151.32 | -0.183 | 151.31 | -0.196 | 151.22 | -0.308 | 151.3 | -0.276 | 151.28 | -0.226
151.34 | -0.182 | 151.34 | -0.183 | 151.33 | -0.196 | 151.24 | -0.308 | 151.32 | -0.276 | 151.29 | -0.226
151.35 | -0.182 | 151.35 | -0.183 | 151.34 | -0.196 | 151.26 | -0.308 | 151.34 | -0.276 | 151.31 | -0.226
151.37 | -0.182 | 151.37 | -0.183 | 151.36 | -0.196 | 151.27 | -0.308 | 151.35 | -0.276 | 151.33 | -0.226
151.39 | -0.182 | 151.39 | -0.183 | 151.38 | -0.196 | 151.29 | -0.308 | 151.37 | -0.276 | 151.34 | -0.226
151.4 | -0.182 | 151.4 | -0.183 | 151.39 | -0.196 | 151.3 | -0.308 | 151.39 | -0.276 | 151.36 | -0.226
151.42 | -0.182 | 151.42 | -0.183 | 151.41 | -0.196 | 151.32 | -0.308 | 151.4 | -0.276 | 151.38 | -0.226
151.44 | -0.182 | 151.44 | -0.183 | 151.43 | -0.196 | 151.34 | -0.308 | 151.42 | -0.276 | 151.39 | -0.226
151.45 | -0.182 | 151.45 | -0.183 | 151.44 | -0.196 | 151.36 | -0.308 | 151.44 | -0.276 | 151.41 | -0.226
151.47 | -0.182 | 151.47 | -0.183 | 151.46 | -0.196 | 151.37 | -0.308 | 151.45 | -0.276 | 151.43 | -0.226
151.49 | -0.182 | 151.49 | -0.183 | 151.48 | -0.196 | 151.39 | -0.308 | 151.47 | -0.276 | 151.44 | -0.226
151.5 | -0.182 | 151.5 | -0.183 | 151.49 | -0.196 | 151.41 | -0.308 | 151.49 | -0.276 | 151.46 | -0.226
151.52 | -0.182 | 151.52 | -0.183 | 151.51 | -0.196 | 151.42 | -0.309 | 151.5 | -0.276 | 151.48 | -0.226
151.54 | -0.182 | 151.54 | -0.183 | 151.53 | -0.196 | 151.44 | -0.309 | 151.52 | -0.276 | 151.49 | -0.226
151.55 | -0.183 | 151.55 | -0.183 | 151.54 | -0.196 | 151.46 | -0.309 | 151.54 | -0.276 | 151.51 | -0.226
151.57 | -0.183 | 151.57 | -0.183 | 151.56 | -0.196 | 151.47 | -0.309 | 151.55 | -0.276 | 151.53 | -0.226
151.59 | -0.183 | 151.59 | -0.183 | 151.58 | -0.196 | 151.49 | -0.309 | 151.57 | -0.276 | 151.54 | -0.226
151.6 | -0.183 | 151.6 | -0.183 | 151.59 | -0.196 | 151.51 | -0.309 | 151.59 | -0.276 | 151.56 | -0.226
151.62 | -0.183 | 151.62 | -0.183 | 151.61 | -0.196 | 151.52 | -0.309 | 151.6 | -0.276 | 151.58 | -0.226
151.64 | -0.183 | 151.64 | -0.183 | 151.63 | -0.196 | 151.54 | -0.309 | 151.62 | -0.276 | 151.59 | -0.226
151.65 | -0.183 | 151.65 | -0.183 | 151.64 | -0.196 | 151.56 | -0.309 | 151.64 | -0.276 | 151.61 | -0.226
151.67 | -0.183 | 151.67 | -0.183 | 151.66 | -0.196 | 151.57 | -0.309 | 151.65 | -0.276 | 151.63 | -0.226
151.69 | -0.183 | 151.69 | -0.183 | 151.68 | -0.196 | 151.59 | -0.309 | 151.67 | -0.276 | 151.64 | -0.226
151.7 | -0.183 | 151.7 | -0.183 | 151.69 | -0.196 | 151.61 | -0.309 | 151.69 | -0.276 | 151.66 | -0.226
151.72 | -0.183 | 151.72 | -0.183 | 151.71 | -0.196 | 151.62 | -0.309 | 151.7 | -0.276 | 151.68 | -0.226
151.74 | -0.183 | 151.74 | -0.183 | 151.73 | -0.196 | 151.64 | -0.309 | 151.72 | -0.276 | 151.7 | -0.226
151.75 | -0.183 | 151.75 | -0.183 | 151.74 | -0.196 | 151.66 | -0.309 | 151.74 | -0.276 | 151.71 | -0.226
151.77 | -0.183 | 151.77 | -0.183 | 151.76 | -0.196 | 151.67 | -0.309 | 151.75 | -0.276 | 151.73 | -0.226
151.79 | -0.183 | 151.79 | -0.183 | 151.77 | -0.196 | 151.69 | -0.309 | 151.77 | -0.276 | 151.74 | -0.226
151.8 | -0.183 | 151.8 | -0.183 | 151.79 | -0.196 | 151.71 | -0.309 | 151.79 | -0.276 | 151.76 | -0.226
151.82 | -0.183 | 151.82 | -0.183 | 151.81 | -0.196 | 151.72 | -0.309 | 151.8 | -0.276 | 151.78 | -0.226
151.84 | -0.183 | 151.84 | -0.183 | 151.83 | -0.197 | 151.74 | -0.309 | 151.82 | -0.276 | 151.79 | -0.226
151.85 | -0.183 | 151.85 | -0.183 | 151.84 | -0.197 | 151.76 | -0.309 | 151.84 | -0.276 | 151.81 | -0.226
151.87 | -0.183 | 151.87 | -0.183 | 151.86 | -0.197 | 151.77 | -0.309 | 151.85 | -0.276 | 151.83 | -0.226
151.89 | -0.183 | 151.89 | -0.183 | 151.88 | -0.197 | 151.79 | -0.309 | 151.87 | -0.276 | 151.84 | -0.226
151.9 | -0.183 | 151.9 | -0.183 | 151.89 | -0.197 | 151.81 | -0.309 | 151.89 | -0.276 | 151.86 | -0.226
151.92 | -0.183 | 151.92 | -0.183 | 151.91 | -0.197 | 151.82 | -0.309 | 151.9 | -0.276 | 151.88 | -0.226
151.94 | -0.183 | 151.94 | -0.183 | 151.93 | -0.197 | 151.84 | -0.309 | 151.92 | -0.276 | 151.89 | -0.226
151.95 | -0.183 | 151.95 | -0.183 | 151.94 | -0.197 | 151.86 | -0.309 | 151.94 | -0.276 | 151.91 | -0.226
151.97 | -0.183 | 151.97 | -0.183 | 151.96 | -0.197 | 151.87 | -0.309 | 151.95 | -0.276 | 151.93 | -0.227
151.99 | -0.183 | 151.99 | -0.183 | 151.98 | -0.197 | 151.89 | -0.309 | 151.97 | -0.276 | 151.95 | -0.227
152 | -0.183 | 152 | -0.183 | 151.99 | -0.197 | 151.91 | -0.309 | 151.99 | -0.276 | 151.96 | -0.227
152.02 | -0.183 | 152.02 | -0.183 | 152.01 | -0.197 | 151.92 | -0.309 | 152 | -0.276 | 151.98 | -0.227
152.04 | -0.184 | 152.04 | -0.183 | 152.03 | -0.197 | 151.94 | -0.309 | 152.02 | -0.276 | 151.99 | -0.227
152.05 | -0.184 | 152.05 | -0.183 | 152.04 | -0.197 | 151.96 | -0.309 | 152.04 | -0.276 | 152.01 | -0.227
152.07 | -0.184 | 152.07 | -0.183 | 152.06 | -0.197 | 151.97 | -0.309 | 152.05 | -0.276 | 152.03 | -0.227
152.09 | -0.184 | 152.09 | -0.183 | 152.08 | -0.197 | 151.99 | -0.309 | 152.07 | -0.276 | 152.04 | -0.227
152.11 | -0.184 | 152.1 | -0.183 | 152.09 | -0.197 | 152.01 | -0.309 | 152.09 | -0.276 | 152.06 | -0.227
152.12 | -0.184 | 152.12 | -0.183 | 152.11 | -0.197 | 152.02 | -0.309 | 152.1 | -0.276 | 152.08 | -0.227
152.14 | -0.184 | 152.14 | -0.183 | 152.13 | -0.197 | 152.04 | -0.309 | 152.12 | -0.276 | 152.1 | -0.227
152.15 | -0.184 | 152.15 | -0.183 | 152.14 | -0.197 | 152.06 | -0.309 | 152.14 | -0.276 | 152.11 | -0.227
152.17 | -0.184 | 152.17 | -0.183 | 152.16 | -0.197 | 152.07 | -0.309 | 152.15 | -0.276 | 152.13 | -0.227
152.19 | -0.184 | 152.19 | -0.183 | 152.18 | -0.197 | 152.09 | -0.309 | 152.17 | -0.276 | 152.14 | -0.227
152.2 | -0.184 | 152.2 | -0.183 | 152.19 | -0.197 | 152.11 | -0.309 | 152.19 | -0.276 | 152.16 | -0.227
152.22 | -0.184 | 152.22 | -0.183 | 152.21 | -0.197 | 152.12 | -0.309 | 152.2 | -0.276 | 152.18 | -0.227
152.24 | -0.184 | 152.24 | -0.183 | 152.23 | -0.197 | 152.14 | -0.309 | 152.22 | -0.276 | 152.19 | -0.227
152.25 | -0.184 | 152.25 | -0.183 | 152.24 | -0.197 | 152.16 | -0.309 | 152.24 | -0.276 | 152.21 | -0.227
152.27 | -0.184 | 152.27 | -0.183 | 152.26 | -0.197 | 152.17 | -0.309 | 152.25 | -0.276 | 152.23 | -0.227
152.29 | -0.184 | 152.29 | -0.183 | 152.28 | -0.197 | 152.19 | -0.309 | 152.27 | -0.276 | 152.24 | -0.227
152.3 | -0.184 | 152.3 | -0.183 | 152.29 | -0.197 | 152.21 | -0.309 | 152.29 | -0.276 | 152.26 | -0.227
152.32 | -0.184 | 152.32 | -0.183 | 152.31 | -0.197 | 152.22 | -0.309 | 152.3 | -0.276 | 152.28 | -0.227
152.34 | -0.184 | 152.34 | -0.183 | 152.33 | -0.197 | 152.24 | -0.309 | 152.32 | -0.276 | 152.29 | -0.227
152.35 | -0.184 | 152.35 | -0.183 | 152.34 | -0.197 | 152.26 | -0.309 | 152.34 | -0.276 | 152.31 | -0.227
152.37 | -0.184 | 152.37 | -0.183 | 152.36 | -0.197 | 152.27 | -0.309 | 152.35 | -0.276 | 152.33 | -0.227
152.39 | -0.184 | 152.39 | -0.183 | 152.38 | -0.197 | 152.29 | -0.309 | 152.37 | -0.276 | 152.34 | -0.227
152.4 | -0.184 | 152.4 | -0.183 | 152.39 | -0.197 | 152.31 | -0.309 | 152.39 | -0.276 | 152.36 | -0.227
152.42 | -0.184 | 152.42 | -0.183 | 152.41 | -0.197 | 152.32 | -0.309 | 152.4 | -0.276 | 152.38 | -0.227
152.44 | -0.184 | 152.44 | -0.183 | 152.43 | -0.197 | 152.34 | -0.309 | 152.42 | -0.276 | 152.39 | -0.227
152.45 | -0.184 | 152.45 | -0.183 | 152.44 | -0.197 | 152.36 | -0.309 | 152.44 | -0.276 | 152.41 | -0.227
152.47 | -0.184 | 152.47 | -0.183 | 152.46 | -0.197 | 152.37 | -0.309 | 152.45 | -0.276 | 152.43 | -0.227
152.49 | -0.184 | 152.49 | -0.183 | 152.47 | -0.197 | 152.39 | -0.309 | 152.47 | -0.276 | 152.44 | -0.227
152.5 | -0.184 | 152.5 | -0.183 | 152.49 | -0.197 | 152.41 | -0.309 | 152.49 | -0.276 | 152.46 | -0.227
152.52 | -0.184 | 152.52 | -0.183 | 152.51 | -0.196 | 152.42 | -0.309 | 152.5 | -0.276 | 152.48 | -0.227
152.54 | -0.184 | 152.54 | -0.183 | 152.53 | -0.196 | 152.44 | -0.309 | 152.52 | -0.276 | 152.5 | -0.227
152.55 | -0.185 | 152.55 | -0.183 | 152.54 | -0.196 | 152.46 | -0.309 | 152.54 | -0.276 | 152.51 | -0.227
152.57 | -0.185 | 152.57 | -0.183 | 152.56 | -0.196 | 152.47 | -0.309 | 152.55 | -0.276 | 152.53 | -0.227
152.59 | -0.185 | 152.59 | -0.183 | 152.58 | -0.196 | 152.49 | -0.309 | 152.57 | -0.276 | 152.55 | -0.227
152.6 | -0.185 | 152.6 | -0.183 | 152.59 | -0.196 | 152.51 | -0.309 | 152.59 | -0.276 | 152.56 | -0.227
152.62 | -0.185 | 152.62 | -0.183 | 152.61 | -0.196 | 152.52 | -0.309 | 152.6 | -0.276 | 152.58 | -0.227
152.64 | -0.185 | 152.64 | -0.183 | 152.63 | -0.196 | 152.54 | -0.309 | 152.62 | -0.276 | 152.6 | -0.227
152.65 | -0.185 | 152.65 | -0.183 | 152.64 | -0.196 | 152.56 | -0.309 | 152.64 | -0.276 | 152.61 | -0.227
152.67 | -0.185 | 152.67 | -0.183 | 152.66 | -0.196 | 152.57 | -0.309 | 152.65 | -0.276 | 152.63 | -0.227
152.69 | -0.185 | 152.69 | -0.183 | 152.68 | -0.196 | 152.59 | -0.309 | 152.67 | -0.276 | 152.64 | -0.227
152.7 | -0.185 | 152.7 | -0.183 | 152.69 | -0.196 | 152.61 | -0.309 | 152.69 | -0.276 | 152.66 | -0.227
152.72 | -0.185 | 152.72 | -0.183 | 152.71 | -0.196 | 152.62 | -0.309 | 152.7 | -0.276 | 152.68 | -0.227
152.74 | -0.185 | 152.74 | -0.183 | 152.73 | -0.196 | 152.64 | -0.309 | 152.72 | -0.276 | 152.69 | -0.227
152.75 | -0.185 | 152.75 | -0.183 | 152.74 | -0.196 | 152.66 | -0.309 | 152.74 | -0.276 | 152.71 | -0.227
152.77 | -0.185 | 152.77 | -0.183 | 152.76 | -0.196 | 152.67 | -0.309 | 152.75 | -0.276 | 152.73 | -0.227
152.79 | -0.185 | 152.79 | -0.183 | 152.78 | -0.196 | 152.69 | -0.309 | 152.77 | -0.276 | 152.74 | -0.227
152.8 | -0.185 | 152.8 | -0.183 | 152.79 | -0.196 | 152.71 | -0.309 | 152.79 | -0.276 | 152.76 | -0.227
152.82 | -0.185 | 152.82 | -0.183 | 152.81 | -0.196 | 152.72 | -0.309 | 152.8 | -0.276 | 152.78 | -0.227
152.84 | -0.185 | 152.84 | -0.183 | 152.83 | -0.196 | 152.74 | -0.309 | 152.82 | -0.276 | 152.79 | -0.227
152.85 | -0.185 | 152.85 | -0.183 | 152.84 | -0.196 | 152.75 | -0.309 | 152.84 | -0.276 | 152.81 | -0.227
152.87 | -0.185 | 152.87 | -0.183 | 152.86 | -0.196 | 152.77 | -0.309 | 152.85 | -0.276 | 152.83 | -0.227
152.89 | -0.185 | 152.89 | -0.183 | 152.88 | -0.196 | 152.79 | -0.309 | 152.87 | -0.276 | 152.85 | -0.227
152.9 | -0.185 | 152.9 | -0.183 | 152.89 | -0.196 | 152.8 | -0.309 | 152.89 | -0.276 | 152.86 | -0.227
152.92 | -0.185 | 152.92 | -0.183 | 152.91 | -0.196 | 152.82 | -0.309 | 152.9 | -0.276 | 152.88 | -0.227
152.94 | -0.185 | 152.94 | -0.183 | 152.93 | -0.196 | 152.84 | -0.309 | 152.92 | -0.276 | 152.9 | -0.227
152.95 | -0.185 | 152.95 | -0.183 | 152.94 | -0.196 | 152.85 | -0.309 | 152.94 | -0.276 | 152.91 | -0.227
152.97 | -0.185 | 152.97 | -0.183 | 152.96 | -0.196 | 152.87 | -0.309 | 152.95 | -0.276 | 152.93 | -0.227
152.99 | -0.185 | 152.99 | -0.183 | 152.98 | -0.196 | 152.89 | -0.309 | 152.97 | -0.276 | 152.94 | -0.227
153 | -0.185 | 153 | -0.183 | 152.99 | -0.196 | 152.91 | -0.309 | 152.99 | -0.276 | 152.96 | -0.227
153.02 | -0.185 | 153.02 | -0.183 | 153.01 | -0.196 | 152.92 | -0.309 | 153 | -0.276 | 152.98 | -0.227
153.04 | -0.185 | 153.04 | -0.183 | 153.03 | -0.196 | 152.94 | -0.309 | 153.02 | -0.276 | 152.99 | -0.227
153.05 | -0.185 | 153.05 | -0.183 | 153.04 | -0.196 | 152.95 | -0.309 | 153.04 | -0.276 | 153.01 | -0.227
153.07 | -0.185 | 153.07 | -0.183 | 153.06 | -0.196 | 152.97 | -0.309 | 153.05 | -0.276 | 153.03 | -0.227
153.09 | -0.185 | 153.09 | -0.183 | 153.08 | -0.196 | 152.99 | -0.309 | 153.07 | -0.276 | 153.04 | -0.227
153.1 | -0.186 | 153.1 | -0.183 | 153.09 | -0.196 | 153.01 | -0.309 | 153.09 | -0.276 | 153.06 | -0.227
153.12 | -0.186 | 153.12 | -0.183 | 153.11 | -0.196 | 153.02 | -0.309 | 153.1 | -0.276 | 153.08 | -0.227
153.14 | -0.186 | 153.14 | -0.183 | 153.13 | -0.196 | 153.04 | -0.309 | 153.12 | -0.276 | 153.09 | -0.227
153.15 | -0.186 | 153.15 | -0.183 | 153.14 | -0.196 | 153.06 | -0.309 | 153.14 | -0.276 | 153.11 | -0.227
153.17 | -0.186 | 153.17 | -0.183 | 153.16 | -0.196 | 153.07 | -0.309 | 153.15 | -0.276 | 153.13 | -0.227
153.19 | -0.186 | 153.19 | -0.183 | 153.18 | -0.196 | 153.09 | -0.309 | 153.17 | -0.276 | 153.15 | -0.227
153.2 | -0.186 | 153.2 | -0.183 | 153.19 | -0.196 | 153.11 | -0.309 | 153.19 | -0.276 | 153.16 | -0.227
153.22 | -0.186 | 153.22 | -0.183 | 153.21 | -0.196 | 153.12 | -0.309 | 153.2 | -0.276 | 153.18 | -0.227
153.24 | -0.186 | 153.24 | -0.183 | 153.23 | -0.196 | 153.14 | -0.309 | 153.22 | -0.276 | 153.19 | -0.227
153.25 | -0.186 | 153.25 | -0.183 | 153.24 | -0.196 | 153.16 | -0.309 | 153.24 | -0.276 | 153.21 | -0.227
153.27 | -0.186 | 153.27 | -0.183 | 153.26 | -0.196 | 153.17 | -0.309 | 153.25 | -0.276 | 153.23 | -0.227
153.29 | -0.186 | 153.29 | -0.183 | 153.28 | -0.196 | 153.19 | -0.309 | 153.27 | -0.276 | 153.24 | -0.227
153.3 | -0.186 | 153.3 | -0.183 | 153.29 | -0.196 | 153.21 | -0.309 | 153.29 | -0.276 | 153.26 | -0.227
153.32 | -0.186 | 153.32 | -0.183 | 153.31 | -0.196 | 153.22 | -0.309 | 153.3 | -0.276 | 153.28 | -0.227
153.34 | -0.186 | 153.34 | -0.183 | 153.33 | -0.196 | 153.24 | -0.309 | 153.32 | -0.276 | 153.29 | -0.227
153.35 | -0.186 | 153.35 | -0.183 | 153.34 | -0.196 | 153.25 | -0.309 | 153.34 | -0.276 | 153.31 | -0.227
153.37 | -0.186 | 153.37 | -0.183 | 153.36 | -0.196 | 153.27 | -0.309 | 153.35 | -0.276 | 153.33 | -0.227
153.39 | -0.186 | 153.39 | -0.183 | 153.38 | -0.196 | 153.29 | -0.309 | 153.37 | -0.276 | 153.34 | -0.227
153.4 | -0.186 | 153.4 | -0.183 | 153.39 | -0.196 | 153.31 | -0.309 | 153.39 | -0.276 | 153.36 | -0.227
153.42 | -0.186 | 153.42 | -0.183 | 153.41 | -0.196 | 153.32 | -0.309 | 153.4 | -0.276 | 153.38 | -0.227
153.44 | -0.186 | 153.44 | -0.183 | 153.43 | -0.196 | 153.34 | -0.309 | 153.42 | -0.276 | 153.39 | -0.227
153.45 | -0.186 | 153.46 | -0.183 | 153.44 | -0.196 | 153.36 | -0.309 | 153.44 | -0.277 | 153.41 | -0.227
153.47 | -0.186 | 153.47 | -0.183 | 153.46 | -0.196 | 153.37 | -0.309 | 153.45 | -0.277 | 153.43 | -0.227
153.49 | -0.186 | 153.49 | -0.183 | 153.48 | -0.196 | 153.39 | -0.309 | 153.47 | -0.277 | 153.44 | -0.227
153.5 | -0.186 | 153.5 | -0.183 | 153.49 | -0.196 | 153.4 | -0.309 | 153.48 | -0.277 | 153.46 | -0.227
153.52 | -0.186 | 153.52 | -0.183 | 153.51 | -0.196 | 153.42 | -0.309 | 153.5 | -0.277 | 153.48 | -0.227
153.54 | -0.186 | 153.54 | -0.183 | 153.53 | -0.196 | 153.44 | -0.309 | 153.52 | -0.277 | 153.49 | -0.227
153.55 | -0.186 | 153.55 | -0.183 | 153.55 | -0.196 | 153.45 | -0.309 | 153.54 | -0.277 | 153.51 | -0.227
153.57 | -0.187 | 153.57 | -0.183 | 153.56 | -0.197 | 153.47 | -0.309 | 153.55 | -0.277 | 153.53 | -0.227
153.59 | -0.187 | 153.59 | -0.183 | 153.58 | -0.197 | 153.49 | -0.309 | 153.57 | -0.277 | 153.54 | -0.227
153.6 | -0.187 | 153.6 | -0.183 | 153.6 | -0.197 | 153.51 | -0.309 | 153.59 | -0.277 | 153.56 | -0.227
153.62 | -0.187 | 153.62 | -0.183 | 153.61 | -0.197 | 153.52 | -0.309 | 153.6 | -0.277 | 153.58 | -0.227
153.64 | -0.187 | 153.64 | -0.183 | 153.63 | -0.197 | 153.54 | -0.309 | 153.62 | -0.276 | 153.59 | -0.227
153.65 | -0.187 | 153.65 | -0.183 | 153.65 | -0.197 | 153.55 | -0.309 | 153.64 | -0.276 | 153.61 | -0.227
153.67 | -0.187 | 153.67 | -0.183 | 153.66 | -0.197 | 153.57 | -0.309 | 153.65 | -0.276 | 153.63 | -0.227
153.69 | -0.187 | 153.69 | -0.183 | 153.68 | -0.197 | 153.59 | -0.309 | 153.67 | -0.276 | 153.64 | -0.227
153.7 | -0.187 | 153.7 | -0.183 | 153.7 | -0.197 | 153.61 | -0.309 | 153.68 | -0.276 | 153.66 | -0.227
153.72 | -0.187 | 153.72 | -0.183 | 153.71 | -0.197 | 153.62 | -0.309 | 153.7 | -0.276 | 153.68 | -0.227
153.74 | -0.187 | 153.74 | -0.183 | 153.73 | -0.197 | 153.64 | -0.309 | 153.72 | -0.276 | 153.69 | -0.227
153.75 | -0.187 | 153.75 | -0.183 | 153.74 | -0.197 | 153.66 | -0.309 | 153.74 | -0.276 | 153.71 | -0.227
153.77 | -0.187 | 153.77 | -0.183 | 153.76 | -0.197 | 153.67 | -0.309 | 153.75 | -0.276 | 153.73 | -0.227
153.79 | -0.187 | 153.79 | -0.183 | 153.78 | -0.197 | 153.69 | -0.309 | 153.77 | -0.276 | 153.75 | -0.227
153.8 | -0.187 | 153.8 | -0.183 | 153.8 | -0.197 | 153.71 | -0.309 | 153.79 | -0.276 | 153.76 | -0.227
153.82 | -0.187 | 153.82 | -0.183 | 153.81 | -0.197 | 153.72 | -0.309 | 153.8 | -0.276 | 153.78 | -0.227
153.84 | -0.187 | 153.84 | -0.183 | 153.83 | -0.197 | 153.74 | -0.309 | 153.82 | -0.276 | 153.79 | -0.227
153.85 | -0.187 | 153.85 | -0.183 | 153.85 | -0.197 | 153.76 | -0.309 | 153.84 | -0.276 | 153.81 | -0.227
153.87 | -0.187 | 153.87 | -0.183 | 153.86 | -0.197 | 153.77 | -0.309 | 153.85 | -0.276 | 153.83 | -0.227
153.89 | -0.187 | 153.89 | -0.183 | 153.88 | -0.197 | 153.79 | -0.309 | 153.87 | -0.276 | 153.84 | -0.227
153.9 | -0.187 | 153.9 | -0.183 | 153.9 | -0.197 | 153.81 | -0.309 | 153.89 | -0.276 | 153.86 | -0.227
153.92 | -0.188 | 153.92 | -0.183 | 153.91 | -0.197 | 153.82 | -0.309 | 153.9 | -0.276 | 153.88 | -0.227
153.94 | -0.188 | 153.94 | -0.183 | 153.93 | -0.197 | 153.84 | -0.309 | 153.92 | -0.276 | 153.9 | -0.227
153.95 | -0.188 | 153.95 | -0.183 | 153.95 | -0.197 | 153.86 | -0.309 | 153.94 | -0.276 | 153.91 | -0.227
153.97 | -0.188 | 153.97 | -0.183 | 153.96 | -0.197 | 153.87 | -0.309 | 153.95 | -0.276 | 153.93 | -0.227
153.99 | -0.188 | 153.99 | -0.183 | 153.98 | -0.197 | 153.89 | -0.309 | 153.97 | -0.276 | 153.95 | -0.227
154 | -0.188 | 154 | -0.183 | 154 | -0.197 | 153.91 | -0.309 | 153.99 | -0.276 | 153.96 | -0.227
154.02 | -0.188 | 154.02 | -0.183 | 154.01 | -0.197 | 153.92 | -0.309 | 154 | -0.276 | 153.98 | -0.227
154.04 | -0.188 | 154.04 | -0.183 | 154.03 | -0.197 | 153.94 | -0.309 | 154.02 | -0.276 | 154 | -0.227
154.05 | -0.188 | 154.05 | -0.183 | 154.05 | -0.197 | 153.96 | -0.309 | 154.04 | -0.276 | 154.01 | -0.227
154.07 | -0.188 | 154.07 | -0.183 | 154.06 | -0.197 | 153.97 | -0.309 | 154.05 | -0.276 | 154.03 | -0.227
154.09 | -0.188 | 154.09 | -0.183 | 154.08 | -0.197 | 153.99 | -0.309 | 154.07 | -0.276 | 154.04 | -0.227
154.1 | -0.188 | 154.1 | -0.183 | 154.1 | -0.197 | 154.01 | -0.309 | 154.09 | -0.276 | 154.06 | -0.227
154.12 | -0.188 | 154.12 | -0.183 | 154.11 | -0.197 | 154.02 | -0.309 | 154.1 | -0.276 | 154.08 | -0.227
154.14 | -0.188 | 154.14 | -0.183 | 154.13 | -0.197 | 154.04 | -0.309 | 154.12 | -0.276 | 154.1 | -0.227
154.15 | -0.188 | 154.15 | -0.183 | 154.15 | -0.197 | 154.06 | -0.309 | 154.14 | -0.276 | 154.11 | -0.227
154.17 | -0.188 | 154.17 | -0.183 | 154.16 | -0.197 | 154.07 | -0.309 | 154.15 | -0.276 | 154.13 | -0.227
154.19 | -0.188 | 154.19 | -0.183 | 154.18 | -0.197 | 154.09 | -0.309 | 154.17 | -0.276 | 154.15 | -0.227
154.2 | -0.188 | 154.2 | -0.183 | 154.2 | -0.197 | 154.11 | -0.309 | 154.19 | -0.276 | 154.16 | -0.227
154.22 | -0.188 | 154.22 | -0.183 | 154.21 | -0.197 | 154.12 | -0.309 | 154.2 | -0.276 | 154.18 | -0.227
154.24 | -0.188 | 154.24 | -0.183 | 154.23 | -0.197 | 154.14 | -0.309 | 154.22 | -0.276 | 154.2 | -0.227
154.25 | -0.188 | 154.25 | -0.183 | 154.25 | -0.197 | 154.16 | -0.309 | 154.24 | -0.276 | 154.21 | -0.227
154.27 | -0.188 | 154.27 | -0.183 | 154.26 | -0.197 | 154.17 | -0.309 | 154.25 | -0.276 | 154.23 | -0.227
154.29 | -0.189 | 154.29 | -0.183 | 154.28 | -0.197 | 154.19 | -0.309 | 154.27 | -0.276 | 154.25 | -0.227
154.3 | -0.189 | 154.3 | -0.183 | 154.3 | -0.197 | 154.21 | -0.309 | 154.29 | -0.276 | 154.26 | -0.227
154.32 | -0.189 | 154.32 | -0.183 | 154.31 | -0.197 | 154.22 | -0.309 | 154.3 | -0.276 | 154.28 | -0.227
154.34 | -0.189 | 154.34 | -0.183 | 154.33 | -0.197 | 154.24 | -0.309 | 154.32 | -0.276 | 154.3 | -0.227
154.35 | -0.189 | 154.35 | -0.183 | 154.35 | -0.197 | 154.26 | -0.309 | 154.34 | -0.276 | 154.31 | -0.227
154.37 | -0.189 | 154.37 | -0.183 | 154.36 | -0.197 | 154.27 | -0.309 | 154.35 | -0.276 | 154.33 | -0.227
154.39 | -0.189 | 154.39 | -0.183 | 154.38 | -0.197 | 154.29 | -0.309 | 154.37 | -0.276 | 154.35 | -0.227
154.4 | -0.189 | 154.4 | -0.183 | 154.4 | -0.197 | 154.31 | -0.309 | 154.39 | -0.276 | 154.36 | -0.227
154.42 | -0.189 | 154.42 | -0.183 | 154.41 | -0.197 | 154.32 | -0.309 | 154.4 | -0.276 | 154.38 | -0.227
154.44 | -0.189 | 154.44 | -0.183 | 154.43 | -0.197 | 154.34 | -0.309 | 154.42 | -0.276 | 154.4 | -0.227
154.45 | -0.189 | 154.45 | -0.183 | 154.45 | -0.197 | 154.36 | -0.309 | 154.44 | -0.276 | 154.41 | -0.227
154.47 | -0.189 | 154.47 | -0.183 | 154.46 | -0.197 | 154.37 | -0.309 | 154.45 | -0.276 | 154.43 | -0.227
154.49 | -0.189 | 154.49 | -0.183 | 154.48 | -0.197 | 154.39 | -0.309 | 154.47 | -0.276 | 154.45 | -0.227
154.5 | -0.189 | 154.5 | -0.183 | 154.5 | -0.197 | 154.41 | -0.309 | 154.49 | -0.276 | 154.46 | -0.227
154.52 | -0.189 | 154.52 | -0.183 | 154.51 | -0.197 | 154.42 | -0.309 | 154.5 | -0.276 | 154.48 | -0.227
154.54 | -0.189 | 154.54 | -0.183 | 154.53 | -0.197 | 154.44 | -0.309 | 154.52 | -0.276 | 154.5 | -0.227
154.55 | -0.189 | 154.55 | -0.183 | 154.55 | -0.197 | 154.46 | -0.309 | 154.54 | -0.276 | 154.51 | -0.227
154.57 | -0.189 | 154.57 | -0.183 | 154.56 | -0.197 | 154.47 | -0.309 | 154.55 | -0.276 | 154.53 | -0.227
154.59 | -0.189 | 154.59 | -0.183 | 154.58 | -0.197 | 154.49 | -0.309 | 154.57 | -0.276 | 154.55 | -0.227
154.6 | -0.189 | 154.6 | -0.183 | 154.6 | -0.197 | 154.51 | -0.309 | 154.59 | -0.276 | 154.56 | -0.227
154.62 | -0.189 | 154.62 | -0.184 | 154.61 | -0.197 | 154.52 | -0.309 | 154.6 | -0.276 | 154.58 | -0.227
154.64 | -0.19 | 154.64 | -0.184 | 154.63 | -0.197 | 154.54 | -0.309 | 154.62 | -0.276 | 154.6 | -0.227
154.65 | -0.19 | 154.65 | -0.184 | 154.65 | -0.197 | 154.56 | -0.309 | 154.64 | -0.276 | 154.61 | -0.227
154.67 | -0.19 | 154.67 | -0.184 | 154.66 | -0.197 | 154.57 | -0.309 | 154.65 | -0.276 | 154.63 | -0.227
154.69 | -0.19 | 154.69 | -0.184 | 154.68 | -0.197 | 154.59 | -0.309 | 154.67 | -0.276 | 154.65 | -0.227
154.7 | -0.19 | 154.7 | -0.184 | 154.7 | -0.197 | 154.61 | -0.309 | 154.69 | -0.276 | 154.66 | -0.227
154.72 | -0.19 | 154.72 | -0.184 | 154.71 | -0.197 | 154.62 | -0.309 | 154.71 | -0.276 | 154.68 | -0.227
154.74 | -0.19 | 154.74 | -0.184 | 154.73 | -0.197 | 154.64 | -0.309 | 154.72 | -0.276 | 154.7 | -0.227
154.75 | -0.19 | 154.76 | -0.184 | 154.75 | -0.197 | 154.66 | -0.309 | 154.74 | -0.276 | 154.71 | -0.227
154.77 | -0.19 | 154.77 | -0.184 | 154.76 | -0.197 | 154.67 | -0.309 | 154.76 | -0.276 | 154.73 | -0.227
154.79 | -0.19 | 154.79 | -0.184 | 154.78 | -0.197 | 154.69 | -0.309 | 154.77 | -0.276 | 154.75 | -0.227
154.8 | -0.19 | 154.8 | -0.184 | 154.8 | -0.197 | 154.71 | -0.309 | 154.79 | -0.276 | 154.76 | -0.227
154.82 | -0.19 | 154.82 | -0.184 | 154.81 | -0.197 | 154.72 | -0.309 | 154.8 | -0.276 | 154.78 | -0.227
154.84 | -0.19 | 154.84 | -0.184 | 154.83 | -0.197 | 154.74 | -0.309 | 154.82 | -0.276 | 154.8 | -0.227
154.85 | -0.19 | 154.85 | -0.184 | 154.85 | -0.197 | 154.76 | -0.309 | 154.84 | -0.276 | 154.81 | -0.227
154.87 | -0.19 | 154.87 | -0.184 | 154.86 | -0.197 | 154.77 | -0.309 | 154.86 | -0.276 | 154.83 | -0.227
154.89 | -0.19 | 154.89 | -0.184 | 154.88 | -0.197 | 154.79 | -0.309 | 154.87 | -0.276 | 154.85 | -0.227
154.9 | -0.19 | 154.9 | -0.184 | 154.9 | -0.197 | 154.81 | -0.309 | 154.89 | -0.276 | 154.86 | -0.227
154.92 | -0.19 | 154.92 | -0.184 | 154.91 | -0.197 | 154.82 | -0.309 | 154.9 | -0.276 | 154.88 | -0.227
154.94 | -0.19 | 154.94 | -0.184 | 154.93 | -0.197 | 154.84 | -0.309 | 154.92 | -0.276 | 154.9 | -0.227
154.95 | -0.191 | 154.95 | -0.184 | 154.95 | -0.197 | 154.86 | -0.309 | 154.94 | -0.276 | 154.91 | -0.227
154.97 | -0.191 | 154.97 | -0.184 | 154.96 | -0.197 | 154.87 | -0.309 | 154.96 | -0.276 | 154.93 | -0.227
154.99 | -0.191 | 154.99 | -0.184 | 154.98 | -0.197 | 154.89 | -0.309 | 154.97 | -0.276 | 154.95 | -0.227
155 | -0.191 | 155 | -0.184 | 155 | -0.197 | 154.91 | -0.309 | 154.99 | -0.276 | 154.96 | -0.227
155.02 | -0.191 | 155.02 | -0.184 | 155.01 | -0.197 | 154.92 | -0.309 | 155.01 | -0.276 | 154.98 | -0.227
155.04 | -0.191 | 155.04 | -0.184 | 155.03 | -0.197 | 154.94 | -0.309 | 155.02 | -0.276 | 155 | -0.227
155.05 | -0.191 | 155.05 | -0.184 | 155.05 | -0.197 | 154.96 | -0.309 | 155.04 | -0.276 | 155.01 | -0.227
155.07 | -0.191 | 155.07 | -0.184 | 155.06 | -0.197 | 154.98 | -0.309 | 155.06 | -0.276 | 155.03 | -0.227
155.09 | -0.191 | 155.09 | -0.184 | 155.08 | -0.198 | 154.99 | -0.309 | 155.07 | -0.276 | 155.05 | -0.227
155.1 | -0.191 | 155.1 | -0.184 | 155.1 | -0.198 | 155.01 | -0.309 | 155.09 | -0.277 | 155.06 | -0.227
155.12 | -0.191 | 155.12 | -0.184 | 155.11 | -0.198 | 155.02 | -0.309 | 155.11 | -0.277 | 155.08 | -0.227
155.14 | -0.191 | 155.14 | -0.184 | 155.13 | -0.198 | 155.04 | -0.309 | 155.12 | -0.277 | 155.1 | -0.227
155.15 | -0.191 | 155.15 | -0.184 | 155.15 | -0.198 | 155.06 | -0.309 | 155.14 | -0.277 | 155.11 | -0.227
155.17 | -0.191 | 155.17 | -0.184 | 155.16 | -0.198 | 155.07 | -0.309 | 155.16 | -0.277 | 155.13 | -0.227
155.19 | -0.191 | 155.19 | -0.184 | 155.18 | -0.198 | 155.09 | -0.309 | 155.17 | -0.277 | 155.15 | -0.227
155.2 | -0.191 | 155.2 | -0.184 | 155.2 | -0.198 | 155.11 | -0.309 | 155.19 | -0.277 | 155.16 | -0.227
155.22 | -0.191 | 155.22 | -0.184 | 155.21 | -0.198 | 155.12 | -0.309 | 155.2 | -0.277 | 155.18 | -0.227
155.24 | -0.191 | 155.24 | -0.184 | 155.23 | -0.198 | 155.14 | -0.309 | 155.22 | -0.277 | 155.2 | -0.227
155.25 | -0.191 | 155.25 | -0.184 | 155.25 | -0.198 | 155.16 | -0.309 | 155.24 | -0.277 | 155.21 | -0.227
155.27 | -0.191 | 155.27 | -0.184 | 155.26 | -0.198 | 155.17 | -0.309 | 155.26 | -0.277 | 155.23 | -0.227
155.29 | -0.191 | 155.29 | -0.184 | 155.28 | -0.198 | 155.19 | -0.309 | 155.27 | -0.277 | 155.25 | -0.227
155.3 | -0.191 | 155.3 | -0.184 | 155.3 | -0.198 | 155.21 | -0.309 | 155.29 | -0.277 | 155.26 | -0.227
155.32 | -0.191 | 155.32 | -0.184 | 155.31 | -0.198 | 155.22 | -0.309 | 155.31 | -0.277 | 155.28 | -0.227
155.34 | -0.191 | 155.34 | -0.184 | 155.33 | -0.198 | 155.24 | -0.309 | 155.32 | -0.277 | 155.3 | -0.227
155.35 | -0.192 | 155.35 | -0.184 | 155.35 | -0.198 | 155.26 | -0.309 | 155.34 | -0.277 | 155.31 | -0.227
155.37 | -0.192 | 155.37 | -0.184 | 155.36 | -0.198 | 155.27 | -0.309 | 155.36 | -0.277 | 155.33 | -0.227
155.39 | -0.192 | 155.39 | -0.184 | 155.38 | -0.198 | 155.29 | -0.309 | 155.37 | -0.277 | 155.35 | -0.227
155.4 | -0.192 | 155.4 | -0.184 | 155.4 | -0.198 | 155.31 | -0.309 | 155.39 | -0.277 | 155.36 | -0.227
155.42 | -0.192 | 155.42 | -0.184 | 155.41 | -0.198 | 155.32 | -0.309 | 155.41 | -0.277 | 155.38 | -0.227
155.44 | -0.192 | 155.44 | -0.184 | 155.43 | -0.198 | 155.34 | -0.309 | 155.42 | -0.277 | 155.4 | -0.227
155.45 | -0.192 | 155.45 | -0.184 | 155.45 | -0.198 | 155.36 | -0.309 | 155.44 | -0.277 | 155.41 | -0.227
155.47 | -0.192 | 155.47 | -0.184 | 155.46 | -0.198 | 155.37 | -0.309 | 155.46 | -0.277 | 155.43 | -0.227
155.49 | -0.192 | 155.49 | -0.184 | 155.48 | -0.198 | 155.39 | -0.309 | 155.47 | -0.277 | 155.45 | -0.227
155.5 | -0.192 | 155.5 | -0.184 | 155.5 | -0.198 | 155.41 | -0.309 | 155.49 | -0.277 | 155.46 | -0.227
155.52 | -0.192 | 155.52 | -0.184 | 155.51 | -0.198 | 155.43 | -0.309 | 155.51 | -0.277 | 155.48 | -0.227
155.54 | -0.192 | 155.54 | -0.184 | 155.53 | -0.198 | 155.44 | -0.309 | 155.52 | -0.277 | 155.5 | -0.227
155.55 | -0.192 | 155.55 | -0.184 | 155.55 | -0.198 | 155.46 | -0.309 | 155.54 | -0.277 | 155.52 | -0.227
155.57 | -0.192 | 155.57 | -0.184 | 155.56 | -0.198 | 155.47 | -0.309 | 155.56 | -0.277 | 155.53 | -0.227
155.59 | -0.192 | 155.59 | -0.184 | 155.58 | -0.198 | 155.49 | -0.309 | 155.57 | -0.277 | 155.55 | -0.227
155.6 | -0.192 | 155.6 | -0.184 | 155.6 | -0.198 | 155.51 | -0.309 | 155.59 | -0.277 | 155.56 | -0.227
155.62 | -0.192 | 155.62 | -0.184 | 155.61 | -0.198 | 155.52 | -0.309 | 155.61 | -0.277 | 155.58 | -0.227
155.63 | -0.192 | 155.64 | -0.184 | 155.63 | -0.198 | 155.54 | -0.309 | 155.62 | -0.277 | 155.6 | -0.227
155.65 | -0.192 | 155.65 | -0.184 | 155.65 | -0.198 | 155.56 | -0.309 | 155.64 | -0.277 | 155.62 | -0.227
155.67 | -0.193 | 155.67 | -0.184 | 155.66 | -0.198 | 155.57 | -0.309 | 155.66 | -0.277 | 155.63 | -0.227
155.69 | -0.193 | 155.69 | -0.184 | 155.68 | -0.198 | 155.59 | -0.309 | 155.67 | -0.277 | 155.65 | -0.227
155.7 | -0.193 | 155.7 | -0.184 | 155.7 | -0.198 | 155.61 | -0.309 | 155.69 | -0.277 | 155.66 | -0.227
155.72 | -0.193 | 155.72 | -0.184 | 155.71 | -0.198 | 155.62 | -0.309 | 155.71 | -0.277 | 155.68 | -0.227
155.74 | -0.193 | 155.74 | -0.184 | 155.73 | -0.198 | 155.64 | -0.309 | 155.72 | -0.277 | 155.7 | -0.227
155.75 | -0.193 | 155.75 | -0.184 | 155.75 | -0.198 | 155.66 | -0.309 | 155.74 | -0.277 | 155.72 | -0.227
155.77 | -0.193 | 155.77 | -0.184 | 155.76 | -0.198 | 155.67 | -0.309 | 155.76 | -0.277 | 155.73 | -0.227
155.79 | -0.193 | 155.79 | -0.184 | 155.78 | -0.198 | 155.69 | -0.309 | 155.77 | -0.277 | 155.75 | -0.227
155.8 | -0.193 | 155.8 | -0.184 | 155.8 | -0.198 | 155.71 | -0.309 | 155.79 | -0.277 | 155.77 | -0.227
155.82 | -0.193 | 155.82 | -0.184 | 155.81 | -0.198 | 155.72 | -0.309 | 155.8 | -0.277 | 155.78 | -0.227
155.84 | -0.193 | 155.84 | -0.184 | 155.83 | -0.198 | 155.74 | -0.309 | 155.82 | -0.277 | 155.8 | -0.227
155.85 | -0.193 | 155.85 | -0.184 | 155.85 | -0.198 | 155.76 | -0.309 | 155.84 | -0.277 | 155.82 | -0.227
155.87 | -0.193 | 155.87 | -0.184 | 155.86 | -0.198 | 155.77 | -0.309 | 155.86 | -0.277 | 155.83 | -0.227
155.89 | -0.193 | 155.89 | -0.184 | 155.88 | -0.198 | 155.79 | -0.309 | 155.87 | -0.277 | 155.85 | -0.227
155.9 | -0.193 | 155.9 | -0.184 | 155.9 | -0.198 | 155.81 | -0.309 | 155.89 | -0.277 | 155.86 | -0.227
155.92 | -0.193 | 155.92 | -0.184 | 155.91 | -0.198 | 155.82 | -0.309 | 155.91 | -0.277 | 155.88 | -0.227
155.94 | -0.193 | 155.94 | -0.184 | 155.93 | -0.198 | 155.84 | -0.309 | 155.92 | -0.277 | 155.9 | -0.227
155.95 | -0.193 | 155.95 | -0.184 | 155.95 | -0.198 | 155.86 | -0.309 | 155.94 | -0.277 | 155.92 | -0.227
155.97 | -0.193 | 155.97 | -0.184 | 155.96 | -0.198 | 155.87 | -0.309 | 155.96 | -0.277 | 155.93 | -0.227
155.99 | -0.193 | 155.99 | -0.184 | 155.98 | -0.198 | 155.89 | -0.309 | 155.97 | -0.277 | 155.95 | -0.227
156 | -0.193 | 156 | -0.184 | 156 | -0.198 | 155.91 | -0.309 | 155.99 | -0.277 | 155.97 | -0.227
156.02 | -0.193 | 156.02 | -0.184 | 156.01 | -0.198 | 155.92 | -0.309 | 156.01 | -0.277 | 155.98 | -0.227
156.04 | -0.193 | 156.04 | -0.184 | 156.03 | -0.198 | 155.94 | -0.309 | 156.02 | -0.277 | 156 | -0.227
156.05 | -0.193 | 156.05 | -0.184 | 156.05 | -0.198 | 155.96 | -0.309 | 156.04 | -0.277 | 156.02 | -0.227
156.07 | -0.193 | 156.07 | -0.184 | 156.06 | -0.198 | 155.97 | -0.309 | 156.06 | -0.277 | 156.03 | -0.227
156.09 | -0.194 | 156.09 | -0.184 | 156.08 | -0.198 | 155.99 | -0.309 | 156.07 | -0.277 | 156.05 | -0.227
156.1 | -0.194 | 156.1 | -0.184 | 156.1 | -0.198 | 156.01 | -0.309 | 156.09 | -0.277 | 156.07 | -0.227
156.12 | -0.194 | 156.12 | -0.184 | 156.11 | -0.198 | 156.02 | -0.309 | 156.11 | -0.277 | 156.08 | -0.227
156.14 | -0.194 | 156.14 | -0.184 | 156.13 | -0.198 | 156.04 | -0.309 | 156.12 | -0.277 | 156.1 | -0.227
156.15 | -0.194 | 156.15 | -0.184 | 156.15 | -0.198 | 156.06 | -0.309 | 156.14 | -0.277 | 156.12 | -0.227
156.17 | -0.194 | 156.17 | -0.184 | 156.16 | -0.198 | 156.07 | -0.309 | 156.15 | -0.277 | 156.13 | -0.227
156.19 | -0.194 | 156.19 | -0.184 | 156.18 | -0.198 | 156.09 | -0.309 | 156.17 | -0.277 | 156.15 | -0.227
156.2 | -0.194 | 156.2 | -0.184 | 156.2 | -0.198 | 156.11 | -0.309 | 156.19 | -0.277 | 156.17 | -0.227
156.22 | -0.194 | 156.22 | -0.184 | 156.21 | -0.198 | 156.12 | -0.309 | 156.2 | -0.277 | 156.18 | -0.227
156.24 | -0.194 | 156.24 | -0.184 | 156.23 | -0.198 | 156.14 | -0.309 | 156.22 | -0.277 | 156.2 | -0.227
156.25 | -0.194 | 156.25 | -0.184 | 156.25 | -0.198 | 156.16 | -0.309 | 156.24 | -0.277 | 156.22 | -0.227
156.27 | -0.194 | 156.27 | -0.184 | 156.26 | -0.198 | 156.17 | -0.309 | 156.26 | -0.277 | 156.23 | -0.227
156.29 | -0.194 | 156.29 | -0.184 | 156.28 | -0.198 | 156.19 | -0.309 | 156.27 | -0.277 | 156.25 | -0.227
156.3 | -0.194 | 156.3 | -0.184 | 156.3 | -0.198 | 156.21 | -0.309 | 156.29 | -0.277 | 156.27 | -0.227
156.32 | -0.194 | 156.32 | -0.184 | 156.31 | -0.198 | 156.22 | -0.309 | 156.31 | -0.277 | 156.28 | -0.227
156.34 | -0.194 | 156.34 | -0.184 | 156.33 | -0.198 | 156.24 | -0.309 | 156.32 | -0.277 | 156.3 | -0.227
156.35 | -0.194 | 156.35 | -0.184 | 156.35 | -0.198 | 156.26 | -0.309 | 156.34 | -0.277 | 156.32 | -0.227
156.37 | -0.195 | 156.37 | -0.184 | 156.36 | -0.198 | 156.27 | -0.31 | 156.36 | -0.277 | 156.33 | -0.227
156.39 | -0.195 | 156.39 | -0.184 | 156.38 | -0.198 | 156.29 | -0.31 | 156.37 | -0.277 | 156.35 | -0.227
156.4 | -0.195 | 156.4 | -0.184 | 156.4 | -0.198 | 156.31 | -0.31 | 156.39 | -0.277 | 156.37 | -0.227
156.42 | -0.195 | 156.42 | -0.184 | 156.41 | -0.198 | 156.32 | -0.31 | 156.4 | -0.277 | 156.38 | -0.227
156.44 | -0.195 | 156.44 | -0.184 | 156.43 | -0.198 | 156.34 | -0.31 | 156.42 | -0.277 | 156.4 | -0.227
156.45 | -0.195 | 156.45 | -0.184 | 156.45 | -0.198 | 156.36 | -0.31 | 156.44 | -0.277 | 156.42 | -0.227
156.47 | -0.195 | 156.47 | -0.184 | 156.46 | -0.198 | 156.37 | -0.31 | 156.46 | -0.277 | 156.43 | -0.227
156.49 | -0.195 | 156.49 | -0.184 | 156.48 | -0.198 | 156.39 | -0.31 | 156.47 | -0.277 | 156.45 | -0.227
156.5 | -0.195 | 156.5 | -0.184 | 156.5 | -0.198 | 156.41 | -0.31 | 156.49 | -0.277 | 156.47 | -0.227
156.52 | -0.195 | 156.52 | -0.184 | 156.51 | -0.198 | 156.42 | -0.31 | 156.51 | -0.277 | 156.48 | -0.227
156.54 | -0.195 | 156.54 | -0.184 | 156.53 | -0.198 | 156.44 | -0.31 | 156.52 | -0.277 | 156.5 | -0.227
156.55 | -0.195 | 156.55 | -0.184 | 156.55 | -0.198 | 156.46 | -0.31 | 156.54 | -0.277 | 156.52 | -0.227
156.57 | -0.195 | 156.57 | -0.184 | 156.56 | -0.198 | 156.47 | -0.31 | 156.56 | -0.277 | 156.53 | -0.227
156.59 | -0.196 | 156.59 | -0.184 | 156.58 | -0.198 | 156.49 | -0.31 | 156.57 | -0.277 | 156.55 | -0.227
156.6 | -0.196 | 156.6 | -0.184 | 156.6 | -0.198 | 156.51 | -0.31 | 156.59 | -0.277 | 156.57 | -0.227
156.62 | -0.196 | 156.62 | -0.184 | 156.61 | -0.198 | 156.52 | -0.31 | 156.6 | -0.277 | 156.58 | -0.227
156.64 | -0.196 | 156.64 | -0.184 | 156.63 | -0.198 | 156.54 | -0.31 | 156.62 | -0.277 | 156.6 | -0.227
156.65 | -0.196 | 156.65 | -0.184 | 156.65 | -0.198 | 156.56 | -0.31 | 156.64 | -0.277 | 156.62 | -0.227
156.67 | -0.196 | 156.67 | -0.184 | 156.66 | -0.198 | 156.57 | -0.31 | 156.65 | -0.277 | 156.63 | -0.227
156.69 | -0.196 | 156.69 | -0.184 | 156.68 | -0.198 | 156.59 | -0.31 | 156.67 | -0.277 | 156.65 | -0.227
156.7 | -0.196 | 156.7 | -0.184 | 156.7 | -0.198 | 156.61 | -0.31 | 156.69 | -0.277 | 156.67 | -0.227
156.72 | -0.196 | 156.72 | -0.184 | 156.71 | -0.198 | 156.62 | -0.31 | 156.7 | -0.277 | 156.68 | -0.227
156.74 | -0.196 | 156.74 | -0.184 | 156.73 | -0.198 | 156.64 | -0.31 | 156.72 | -0.277 | 156.7 | -0.227
156.75 | -0.196 | 156.75 | -0.184 | 156.75 | -0.198 | 156.66 | -0.31 | 156.74 | -0.277 | 156.72 | -0.227
156.77 | -0.197 | 156.77 | -0.184 | 156.76 | -0.198 | 156.67 | -0.31 | 156.75 | -0.277 | 156.73 | -0.227
156.79 | -0.197 | 156.79 | -0.184 | 156.78 | -0.198 | 156.69 | -0.31 | 156.77 | -0.277 | 156.75 | -0.227
156.8 | -0.197 | 156.8 | -0.184 | 156.8 | -0.198 | 156.71 | -0.31 | 156.79 | -0.277 | 156.77 | -0.227
156.82 | -0.197 | 156.82 | -0.184 | 156.81 | -0.198 | 156.72 | -0.31 | 156.8 | -0.277 | 156.78 | -0.227
156.84 | -0.197 | 156.84 | -0.184 | 156.83 | -0.198 | 156.74 | -0.31 | 156.82 | -0.277 | 156.8 | -0.227
156.85 | -0.197 | 156.85 | -0.184 | 156.85 | -0.198 | 156.76 | -0.31 | 156.84 | -0.277 | 156.82 | -0.227
156.87 | -0.197 | 156.87 | -0.184 | 156.86 | -0.198 | 156.77 | -0.31 | 156.85 | -0.277 | 156.83 | -0.227
156.89 | -0.197 | 156.89 | -0.184 | 156.88 | -0.198 | 156.79 | -0.31 | 156.87 | -0.277 | 156.85 | -0.227
156.9 | -0.197 | 156.9 | -0.184 | 156.9 | -0.198 | 156.81 | -0.31 | 156.89 | -0.277 | 156.87 | -0.227
156.92 | -0.197 | 156.92 | -0.184 | 156.91 | -0.198 | 156.82 | -0.31 | 156.9 | -0.277 | 156.88 | -0.227
156.94 | -0.197 | 156.94 | -0.184 | 156.93 | -0.198 | 156.84 | -0.31 | 156.92 | -0.277 | 156.9 | -0.227
156.95 | -0.198 | 156.95 | -0.184 | 156.95 | -0.198 | 156.86 | -0.31 | 156.94 | -0.277 | 156.92 | -0.227
156.97 | -0.198 | 156.97 | -0.184 | 156.96 | -0.198 | 156.87 | -0.31 | 156.95 | -0.277 | 156.93 | -0.227
156.99 | -0.198 | 156.99 | -0.184 | 156.98 | -0.198 | 156.89 | -0.31 | 156.97 | -0.277 | 156.95 | -0.227
157 | -0.198 | 157 | -0.184 | 157 | -0.198 | 156.91 | -0.31 | 156.99 | -0.277 | 156.97 | -0.227
157.02 | -0.198 | 157.02 | -0.184 | 157.01 | -0.198 | 156.92 | -0.31 | 157 | -0.277 | 156.98 | -0.227
157.04 | -0.198 | 157.04 | -0.184 | 157.03 | -0.198 | 156.94 | -0.31 | 157.02 | -0.277 | 157 | -0.227
157.05 | -0.198 | 157.05 | -0.184 | 157.05 | -0.198 | 156.96 | -0.309 | 157.04 | -0.277 | 157.02 | -0.227
157.07 | -0.198 | 157.07 | -0.184 | 157.06 | -0.198 | 156.97 | -0.309 | 157.05 | -0.277 | 157.03 | -0.227
157.09 | -0.198 | 157.09 | -0.184 | 157.08 | -0.198 | 156.99 | -0.309 | 157.07 | -0.277 | 157.05 | -0.227
157.1 | -0.198 | 157.1 | -0.184 | 157.1 | -0.198 | 157.01 | -0.309 | 157.09 | -0.277 | 157.07 | -0.227
157.12 | -0.198 | 157.12 | -0.184 | 157.11 | -0.198 | 157.02 | -0.31 | 157.1 | -0.277 | 157.08 | -0.227
157.14 | -0.198 | 157.14 | -0.184 | 157.13 | -0.198 | 157.04 | -0.31 | 157.12 | -0.277 | 157.1 | -0.227
157.15 | -0.198 | 157.15 | -0.184 | 157.15 | -0.198 | 157.06 | -0.31 | 157.14 | -0.277 | 157.12 | -0.227
157.17 | -0.198 | 157.17 | -0.184 | 157.16 | -0.198 | 157.07 | -0.31 | 157.15 | -0.277 | 157.13 | -0.227
157.19 | -0.198 | 157.19 | -0.184 | 157.18 | -0.198 | 157.09 | -0.31 | 157.17 | -0.277 | 157.15 | -0.227
157.2 | -0.198 | 157.2 | -0.184 | 157.2 | -0.198 | 157.11 | -0.31 | 157.19 | -0.277 | 157.17 | -0.227
157.22 | -0.198 | 157.22 | -0.184 | 157.21 | -0.198 | 157.12 | -0.31 | 157.2 | -0.277 | 157.18 | -0.227
157.24 | -0.198 | 157.24 | -0.184 | 157.23 | -0.198 | 157.14 | -0.31 | 157.22 | -0.277 | 157.2 | -0.227
157.25 | -0.199 | 157.25 | -0.184 | 157.25 | -0.198 | 157.16 | -0.31 | 157.24 | -0.277 | 157.22 | -0.227
157.27 | -0.199 | 157.27 | -0.184 | 157.26 | -0.198 | 157.17 | -0.31 | 157.25 | -0.277 | 157.23 | -0.227
157.29 | -0.199 | 157.29 | -0.184 | 157.28 | -0.198 | 157.19 | -0.31 | 157.27 | -0.277 | 157.25 | -0.227
157.3 | -0.199 | 157.3 | -0.184 | 157.3 | -0.198 | 157.21 | -0.31 | 157.29 | -0.277 | 157.27 | -0.227
157.32 | -0.199 | 157.32 | -0.184 | 157.31 | -0.198 | 157.22 | -0.31 | 157.3 | -0.277 | 157.28 | -0.227
157.33 | -0.199 | 157.34 | -0.184 | 157.33 | -0.198 | 157.24 | -0.31 | 157.32 | -0.277 | 157.3 | -0.227
157.35 | -0.199 | 157.35 | -0.184 | 157.35 | -0.198 | 157.26 | -0.31 | 157.34 | -0.277 | 157.32 | -0.227
157.37 | -0.199 | 157.37 | -0.184 | 157.36 | -0.198 | 157.27 | -0.31 | 157.35 | -0.277 | 157.33 | -0.227
157.39 | -0.199 | 157.39 | -0.184 | 157.38 | -0.198 | 157.29 | -0.31 | 157.37 | -0.277 | 157.35 | -0.227
157.4 | -0.199 | 157.4 | -0.184 | 157.4 | -0.198 | 157.31 | -0.31 | 157.39 | -0.277 | 157.37 | -0.227
157.42 | -0.199 | 157.42 | -0.184 | 157.41 | -0.198 | 157.32 | -0.31 | 157.4 | -0.277 | 157.38 | -0.227
157.44 | -0.199 | 157.44 | -0.184 | 157.43 | -0.198 | 157.34 | -0.31 | 157.42 | -0.277 | 157.4 | -0.227
157.45 | -0.199 | 157.45 | -0.184 | 157.45 | -0.198 | 157.36 | -0.31 | 157.44 | -0.277 | 157.41 | -0.227
157.47 | -0.199 | 157.47 | -0.184 | 157.46 | -0.198 | 157.37 | -0.31 | 157.45 | -0.277 | 157.43 | -0.227
157.49 | -0.199 | 157.49 | -0.184 | 157.48 | -0.198 | 157.39 | -0.31 | 157.47 | -0.277 | 157.45 | -0.227
157.5 | -0.199 | 157.5 | -0.184 | 157.49 | -0.198 | 157.41 | -0.31 | 157.49 | -0.277 | 157.47 | -0.227
157.52 | -0.199 | 157.52 | -0.184 | 157.51 | -0.198 | 157.42 | -0.31 | 157.5 | -0.277 | 157.48 | -0.227
157.54 | -0.2 | 157.54 | -0.184 | 157.53 | -0.198 | 157.44 | -0.31 | 157.52 | -0.277 | 157.5 | -0.227
157.55 | -0.2 | 157.55 | -0.184 | 157.55 | -0.198 | 157.46 | -0.31 | 157.54 | -0.277 | 157.52 | -0.227
157.57 | -0.2 | 157.57 | -0.184 | 157.56 | -0.198 | 157.48 | -0.31 | 157.55 | -0.277 | 157.53 | -0.227
157.59 | -0.2 | 157.59 | -0.184 | 157.58 | -0.198 | 157.49 | -0.31 | 157.57 | -0.277 | 157.55 | -0.227
157.6 | -0.2 | 157.6 | -0.184 | 157.6 | -0.198 | 157.51 | -0.31 | 157.59 | -0.277 | 157.57 | -0.227
157.62 | -0.2 | 157.62 | -0.184 | 157.61 | -0.198 | 157.53 | -0.31 | 157.6 | -0.277 | 157.58 | -0.227
157.64 | -0.2 | 157.64 | -0.184 | 157.63 | -0.198 | 157.54 | -0.31 | 157.62 | -0.277 | 157.6 | -0.227
157.65 | -0.2 | 157.65 | -0.184 | 157.65 | -0.198 | 157.56 | -0.31 | 157.64 | -0.277 | 157.62 | -0.227
157.67 | -0.2 | 157.67 | -0.184 | 157.66 | -0.198 | 157.57 | -0.31 | 157.65 | -0.277 | 157.63 | -0.227
157.69 | -0.2 | 157.69 | -0.184 | 157.68 | -0.198 | 157.59 | -0.31 | 157.67 | -0.277 | 157.65 | -0.227
157.7 | -0.2 | 157.7 | -0.184 | 157.7 | -0.198 | 157.61 | -0.31 | 157.69 | -0.277 | 157.67 | -0.227
157.72 | -0.2 | 157.72 | -0.184 | 157.71 | -0.198 | 157.63 | -0.31 | 157.7 | -0.277 | 157.68 | -0.227
157.74 | -0.2 | 157.74 | -0.184 | 157.73 | -0.198 | 157.64 | -0.31 | 157.72 | -0.277 | 157.7 | -0.227
157.75 | -0.2 | 157.75 | -0.184 | 157.75 | -0.198 | 157.66 | -0.31 | 157.74 | -0.277 | 157.72 | -0.227
157.77 | -0.2 | 157.77 | -0.184 | 157.76 | -0.198 | 157.68 | -0.31 | 157.75 | -0.277 | 157.73 | -0.227
157.79 | -0.2 | 157.79 | -0.184 | 157.78 | -0.198 | 157.69 | -0.31 | 157.77 | -0.277 | 157.75 | -0.227
157.8 | -0.2 | 157.8 | -0.184 | 157.8 | -0.198 | 157.71 | -0.31 | 157.79 | -0.277 | 157.77 | -0.227
157.82 | -0.2 | 157.82 | -0.184 | 157.81 | -0.198 | 157.72 | -0.31 | 157.8 | -0.277 | 157.78 | -0.227
157.84 | -0.2 | 157.84 | -0.184 | 157.83 | -0.198 | 157.74 | -0.31 | 157.82 | -0.277 | 157.8 | -0.227
157.85 | -0.201 | 157.85 | -0.184 | 157.85 | -0.198 | 157.76 | -0.31 | 157.84 | -0.277 | 157.82 | -0.227
157.87 | -0.201 | 157.87 | -0.184 | 157.86 | -0.198 | 157.78 | -0.31 | 157.85 | -0.277 | 157.83 | -0.227
157.89 | -0.201 | 157.89 | -0.184 | 157.88 | -0.198 | 157.79 | -0.31 | 157.87 | -0.277 | 157.85 | -0.227
157.9 | -0.201 | 157.9 | -0.184 | 157.9 | -0.198 | 157.81 | -0.31 | 157.89 | -0.277 | 157.87 | -0.227
157.92 | -0.201 | 157.92 | -0.184 | 157.91 | -0.198 | 157.82 | -0.31 | 157.9 | -0.277 | 157.88 | -0.227
157.94 | -0.201 | 157.94 | -0.184 | 157.93 | -0.198 | 157.84 | -0.31 | 157.92 | -0.277 | 157.9 | -0.227
157.95 | -0.201 | 157.95 | -0.184 | 157.95 | -0.198 | 157.86 | -0.31 | 157.94 | -0.277 | 157.92 | -0.227
157.97 | -0.201 | 157.97 | -0.184 | 157.96 | -0.198 | 157.87 | -0.31 | 157.95 | -0.277 | 157.93 | -0.227
157.99 | -0.201 | 157.99 | -0.184 | 157.98 | -0.198 | 157.89 | -0.31 | 157.97 | -0.277 | 157.95 | -0.227
158 | -0.202 | 158 | -0.184 | 158 | -0.198 | 157.91 | -0.31 | 157.99 | -0.277 | 157.97 | -0.227
158.02 | -0.202 | 158.02 | -0.184 | 158.01 | -0.198 | 157.93 | -0.31 | 158.01 | -0.277 | 157.98 | -0.227
158.04 | -0.202 | 158.04 | -0.184 | 158.03 | -0.198 | 157.94 | -0.31 | 158.02 | -0.277 | 158 | -0.227
158.05 | -0.202 | 158.05 | -0.184 | 158.05 | -0.198 | 157.96 | -0.31 | 158.04 | -0.277 | 158.02 | -0.227
158.07 | -0.202 | 158.07 | -0.184 | 158.06 | -0.198 | 157.98 | -0.31 | 158.05 | -0.277 | 158.03 | -0.227
158.08 | -0.202 | 158.09 | -0.184 | 158.08 | -0.198 | 157.99 | -0.31 | 158.07 | -0.277 | 158.05 | -0.227
158.1 | -0.202 | 158.1 | -0.184 | 158.1 | -0.198 | 158.01 | -0.31 | 158.09 | -0.277 | 158.07 | -0.227
158.12 | -0.202 | 158.12 | -0.184 | 158.11 | -0.198 | 158.03 | -0.31 | 158.1 | -0.277 | 158.08 | -0.227
158.13 | -0.202 | 158.14 | -0.184 | 158.13 | -0.198 | 158.04 | -0.31 | 158.12 | -0.277 | 158.1 | -0.227
158.15 | -0.202 | 158.15 | -0.184 | 158.15 | -0.198 | 158.06 | -0.31 | 158.14 | -0.277 | 158.12 | -0.227
158.17 | -0.202 | 158.17 | -0.184 | 158.16 | -0.198 | 158.08 | -0.31 | 158.15 | -0.277 | 158.13 | -0.227
158.18 | -0.202 | 158.19 | -0.184 | 158.18 | -0.198 | 158.09 | -0.31 | 158.17 | -0.277 | 158.15 | -0.227
158.2 | -0.202 | 158.2 | -0.184 | 158.2 | -0.198 | 158.11 | -0.31 | 158.19 | -0.277 | 158.17 | -0.227
158.22 | -0.202 | 158.22 | -0.184 | 158.21 | -0.198 | 158.13 | -0.31 | 158.2 | -0.277 | 158.18 | -0.227
158.24 | -0.203 | 158.24 | -0.184 | 158.23 | -0.198 | 158.14 | -0.31 | 158.22 | -0.277 | 158.2 | -0.227
158.25 | -0.203 | 158.25 | -0.184 | 158.25 | -0.198 | 158.16 | -0.31 | 158.24 | -0.277 | 158.22 | -0.227
158.27 | -0.203 | 158.27 | -0.184 | 158.26 | -0.198 | 158.18 | -0.31 | 158.25 | -0.277 | 158.23 | -0.227
158.29 | -0.203 | 158.29 | -0.184 | 158.28 | -0.198 | 158.19 | -0.31 | 158.27 | -0.277 | 158.25 | -0.227
158.3 | -0.203 | 158.3 | -0.184 | 158.29 | -0.198 | 158.21 | -0.31 | 158.29 | -0.277 | 158.27 | -0.227
158.32 | -0.203 | 158.32 | -0.184 | 158.31 | -0.198 | 158.23 | -0.31 | 158.3 | -0.277 | 158.28 | -0.227
158.34 | -0.203 | 158.34 | -0.184 | 158.33 | -0.198 | 158.24 | -0.31 | 158.32 | -0.277 | 158.3 | -0.227
158.35 | -0.203 | 158.35 | -0.184 | 158.35 | -0.198 | 158.26 | -0.31 | 158.34 | -0.277 | 158.32 | -0.227
158.37 | -0.203 | 158.37 | -0.184 | 158.36 | -0.198 | 158.28 | -0.31 | 158.35 | -0.277 | 158.33 | -0.227
158.38 | -0.203 | 158.39 | -0.184 | 158.38 | -0.198 | 158.29 | -0.31 | 158.37 | -0.277 | 158.35 | -0.227
158.4 | -0.203 | 158.4 | -0.184 | 158.4 | -0.198 | 158.31 | -0.31 | 158.39 | -0.277 | 158.37 | -0.227
158.42 | -0.204 | 158.42 | -0.184 | 158.41 | -0.198 | 158.33 | -0.31 | 158.4 | -0.277 | 158.38 | -0.227
158.44 | -0.204 | 158.44 | -0.184 | 158.43 | -0.198 | 158.34 | -0.31 | 158.42 | -0.277 | 158.4 | -0.227
158.45 | -0.204 | 158.45 | -0.184 | 158.45 | -0.198 | 158.36 | -0.31 | 158.44 | -0.277 | 158.42 | -0.227
158.47 | -0.204 | 158.47 | -0.184 | 158.46 | -0.198 | 158.38 | -0.31 | 158.45 | -0.277 | 158.43 | -0.227
158.48 | -0.204 | 158.49 | -0.184 | 158.48 | -0.198 | 158.39 | -0.31 | 158.47 | -0.277 | 158.45 | -0.227
158.5 | -0.204 | 158.5 | -0.184 | 158.5 | -0.198 | 158.41 | -0.31 | 158.49 | -0.277 | 158.47 | -0.227
158.52 | -0.204 | 158.52 | -0.184 | 158.51 | -0.198 | 158.43 | -0.31 | 158.5 | -0.277 | 158.48 | -0.227
158.53 | -0.204 | 158.54 | -0.184 | 158.53 | -0.198 | 158.44 | -0.31 | 158.52 | -0.277 | 158.5 | -0.227
158.55 | -0.204 | 158.55 | -0.184 | 158.54 | -0.198 | 158.46 | -0.31 | 158.54 | -0.277 | 158.52 | -0.227
158.57 | -0.204 | 158.57 | -0.184 | 158.56 | -0.198 | 158.48 | -0.31 | 158.55 | -0.277 | 158.53 | -0.227
158.58 | -0.204 | 158.59 | -0.184 | 158.58 | -0.198 | 158.49 | -0.31 | 158.57 | -0.277 | 158.55 | -0.227
158.6 | -0.205 | 158.6 | -0.184 | 158.59 | -0.198 | 158.51 | -0.31 | 158.59 | -0.277 | 158.57 | -0.227
158.62 | -0.205 | 158.62 | -0.184 | 158.61 | -0.198 | 158.53 | -0.31 | 158.6 | -0.277 | 158.58 | -0.227
158.63 | -0.205 | 158.64 | -0.184 | 158.63 | -0.198 | 158.54 | -0.31 | 158.62 | -0.277 | 158.6 | -0.227
158.65 | -0.205 | 158.65 | -0.184 | 158.64 | -0.198 | 158.56 | -0.31 | 158.64 | -0.277 | 158.62 | -0.227
158.67 | -0.205 | 158.67 | -0.184 | 158.66 | -0.198 | 158.58 | -0.31 | 158.65 | -0.277 | 158.63 | -0.227
158.68 | -0.205 | 158.69 | -0.184 | 158.68 | -0.198 | 158.59 | -0.31 | 158.67 | -0.277 | 158.65 | -0.227
158.7 | -0.205 | 158.7 | -0.184 | 158.69 | -0.198 | 158.61 | -0.31 | 158.69 | -0.277 | 158.67 | -0.227
158.72 | -0.205 | 158.72 | -0.184 | 158.71 | -0.198 | 158.63 | -0.31 | 158.7 | -0.277 | 158.68 | -0.227
158.73 | -0.205 | 158.74 | -0.184 | 158.73 | -0.198 | 158.64 | -0.31 | 158.72 | -0.277 | 158.7 | -0.227
158.75 | -0.205 | 158.75 | -0.184 | 158.74 | -0.198 | 158.66 | -0.31 | 158.74 | -0.277 | 158.72 | -0.227
158.77 | -0.205 | 158.77 | -0.184 | 158.76 | -0.198 | 158.68 | -0.31 | 158.75 | -0.277 | 158.73 | -0.227
158.78 | -0.205 | 158.79 | -0.184 | 158.78 | -0.198 | 158.69 | -0.31 | 158.77 | -0.277 | 158.75 | -0.227
158.8 | -0.205 | 158.8 | -0.184 | 158.79 | -0.198 | 158.71 | -0.31 | 158.79 | -0.277 | 158.77 | -0.227
158.82 | -0.205 | 158.82 | -0.184 | 158.81 | -0.198 | 158.73 | -0.31 | 158.8 | -0.277 | 158.78 | -0.227
158.83 | -0.205 | 158.84 | -0.184 | 158.83 | -0.198 | 158.74 | -0.31 | 158.82 | -0.277 | 158.8 | -0.227
158.85 | -0.205 | 158.85 | -0.184 | 158.84 | -0.198 | 158.76 | -0.31 | 158.84 | -0.277 | 158.82 | -0.227
158.87 | -0.205 | 158.87 | -0.184 | 158.86 | -0.198 | 158.78 | -0.31 | 158.85 | -0.277 | 158.83 | -0.227
158.88 | -0.205 | 158.89 | -0.184 | 158.88 | -0.198 | 158.79 | -0.31 | 158.87 | -0.277 | 158.85 | -0.227
158.9 | -0.206 | 158.9 | -0.184 | 158.89 | -0.198 | 158.81 | -0.31 | 158.89 | -0.277 | 158.87 | -0.227
158.92 | -0.206 | 158.92 | -0.184 | 158.91 | -0.198 | 158.83 | -0.31 | 158.9 | -0.277 | 158.88 | -0.227
158.94 | -0.206 | 158.94 | -0.184 | 158.93 | -0.198 | 158.84 | -0.31 | 158.92 | -0.277 | 158.9 | -0.227
158.95 | -0.206 | 158.95 | -0.184 | 158.94 | -0.198 | 158.86 | -0.31 | 158.94 | -0.277 | 158.92 | -0.227
158.97 | -0.206 | 158.97 | -0.184 | 158.96 | -0.198 | 158.88 | -0.31 | 158.95 | -0.277 | 158.93 | -0.227
158.99 | -0.206 | 158.99 | -0.184 | 158.98 | -0.198 | 158.89 | -0.31 | 158.97 | -0.277 | 158.95 | -0.227
159 | -0.206 | 159 | -0.184 | 158.99 | -0.198 | 158.91 | -0.31 | 158.99 | -0.277 | 158.97 | -0.227
159.02 | -0.206 | 159.02 | -0.184 | 159.01 | -0.198 | 158.93 | -0.31 | 159 | -0.277 | 158.98 | -0.227
159.04 | -0.206 | 159.04 | -0.184 | 159.03 | -0.198 | 158.94 | -0.31 | 159.02 | -0.277 | 159 | -0.227
159.05 | -0.206 | 159.05 | -0.184 | 159.04 | -0.198 | 158.96 | -0.31 | 159.04 | -0.277 | 159.02 | -0.227
159.07 | -0.206 | 159.07 | -0.184 | 159.06 | -0.198 | 158.98 | -0.31 | 159.05 | -0.277 | 159.03 | -0.227
159.08 | -0.206 | 159.09 | -0.184 | 159.08 | -0.198 | 158.99 | -0.31 | 159.07 | -0.277 | 159.05 | -0.227
159.1 | -0.206 | 159.1 | -0.184 | 159.09 | -0.198 | 159.01 | -0.31 | 159.09 | -0.277 | 159.07 | -0.227
159.12 | -0.206 | 159.12 | -0.184 | 159.11 | -0.198 | 159.03 | -0.31 | 159.1 | -0.277 | 159.08 | -0.227
159.14 | -0.207 | 159.14 | -0.184 | 159.13 | -0.198 | 159.04 | -0.31 | 159.12 | -0.277 | 159.1 | -0.227
159.15 | -0.207 | 159.15 | -0.184 | 159.14 | -0.198 | 159.06 | -0.31 | 159.14 | -0.277 | 159.12 | -0.227
159.17 | -0.207 | 159.17 | -0.184 | 159.16 | -0.198 | 159.08 | -0.31 | 159.15 | -0.277 | 159.13 | -0.227
159.18 | -0.207 | 159.19 | -0.184 | 159.18 | -0.198 | 159.09 | -0.31 | 159.17 | -0.277 | 159.15 | -0.227
159.2 | -0.207 | 159.2 | -0.184 | 159.19 | -0.198 | 159.11 | -0.31 | 159.19 | -0.277 | 159.17 | -0.227
159.22 | -0.207 | 159.22 | -0.184 | 159.21 | -0.198 | 159.13 | -0.31 | 159.2 | -0.277 | 159.18 | -0.227
159.24 | -0.207 | 159.24 | -0.184 | 159.23 | -0.198 | 159.14 | -0.31 | 159.22 | -0.277 | 159.2 | -0.227
159.25 | -0.207 | 159.25 | -0.184 | 159.24 | -0.198 | 159.16 | -0.31 | 159.24 | -0.277 | 159.22 | -0.227
159.27 | -0.207 | 159.27 | -0.184 | 159.26 | -0.198 | 159.18 | -0.31 | 159.25 | -0.277 | 159.23 | -0.227
159.28 | -0.207 | 159.29 | -0.184 | 159.28 | -0.198 | 159.19 | -0.31 | 159.27 | -0.277 | 159.25 | -0.227
159.3 | -0.207 | 159.3 | -0.184 | 159.29 | -0.198 | 159.21 | -0.31 | 159.29 | -0.277 | 159.27 | -0.227
159.32 | -0.207 | 159.32 | -0.184 | 159.31 | -0.198 | 159.23 | -0.31 | 159.3 | -0.277 | 159.28 | -0.227
159.33 | -0.207 | 159.34 | -0.184 | 159.33 | -0.198 | 159.24 | -0.31 | 159.32 | -0.277 | 159.3 | -0.227
159.35 | -0.208 | 159.35 | -0.184 | 159.34 | -0.198 | 159.26 | -0.31 | 159.34 | -0.277 | 159.32 | -0.227
159.37 | -0.208 | 159.37 | -0.184 | 159.36 | -0.198 | 159.28 | -0.31 | 159.35 | -0.277 | 159.33 | -0.227
159.38 | -0.208 | 159.39 | -0.184 | 159.38 | -0.198 | 159.29 | -0.31 | 159.37 | -0.277 | 159.35 | -0.227
159.4 | -0.208 | 159.41 | -0.184 | 159.39 | -0.198 | 159.31 | -0.31 | 159.39 | -0.277 | 159.37 | -0.227
159.42 | -0.208 | 159.42 | -0.184 | 159.41 | -0.198 | 159.33 | -0.31 | 159.4 | -0.277 | 159.38 | -0.227
159.43 | -0.208 | 159.44 | -0.184 | 159.43 | -0.198 | 159.34 | -0.31 | 159.42 | -0.277 | 159.4 | -0.227
159.45 | -0.208 | 159.45 | -0.184 | 159.44 | -0.198 | 159.36 | -0.31 | 159.44 | -0.277 | 159.42 | -0.227
159.47 | -0.208 | 159.47 | -0.184 | 159.46 | -0.198 | 159.38 | -0.31 | 159.45 | -0.277 | 159.43 | -0.227
159.49 | -0.209 | 159.49 | -0.184 | 159.48 | -0.198 | 159.39 | -0.31 | 159.47 | -0.277 | 159.45 | -0.227
159.5 | -0.209 | 159.5 | -0.184 | 159.49 | -0.198 | 159.41 | -0.31 | 159.49 | -0.277 | 159.47 | -0.227
159.52 | -0.209 | 159.52 | -0.184 | 159.51 | -0.198 | 159.43 | -0.31 | 159.5 | -0.277 | 159.48 | -0.227
159.54 | -0.209 | 159.54 | -0.184 | 159.53 | -0.198 | 159.44 | -0.31 | 159.52 | -0.277 | 159.5 | -0.227
159.55 | -0.209 | 159.55 | -0.184 | 159.54 | -0.198 | 159.46 | -0.31 | 159.54 | -0.277 | 159.52 | -0.227
159.57 | -0.209 | 159.57 | -0.184 | 159.56 | -0.198 | 159.47 | -0.31 | 159.55 | -0.277 | 159.53 | -0.227
159.58 | -0.209 | 159.59 | -0.184 | 159.58 | -0.198 | 159.49 | -0.31 | 159.57 | -0.277 | 159.55 | -0.227
159.6 | -0.209 | 159.6 | -0.184 | 159.59 | -0.198 | 159.51 | -0.31 | 159.59 | -0.277 | 159.57 | -0.227
159.62 | -0.209 | 159.62 | -0.184 | 159.61 | -0.198 | 159.53 | -0.31 | 159.6 | -0.277 | 159.58 | -0.227
159.64 | -0.209 | 159.64 | -0.184 | 159.63 | -0.198 | 159.54 | -0.31 | 159.62 | -0.277 | 159.6 | -0.227
159.65 | -0.209 | 159.66 | -0.184 | 159.64 | -0.198 | 159.56 | -0.31 | 159.64 | -0.277 | 159.62 | -0.227
159.67 | -0.21 | 159.67 | -0.184 | 159.66 | -0.198 | 159.58 | -0.31 | 159.65 | -0.277 | 159.63 | -0.227
159.69 | -0.21 | 159.69 | -0.184 | 159.68 | -0.198 | 159.59 | -0.31 | 159.67 | -0.277 | 159.65 | -0.227
159.7 | -0.21 | 159.71 | -0.184 | 159.69 | -0.198 | 159.61 | -0.31 | 159.69 | -0.277 | 159.67 | -0.227
159.72 | -0.21 | 159.72 | -0.184 | 159.71 | -0.198 | 159.62 | -0.31 | 159.7 | -0.277 | 159.68 | -0.227
159.74 | -0.211 | 159.74 | -0.184 | 159.73 | -0.198 | 159.64 | -0.31 | 159.72 | -0.277 | 159.7 | -0.227
159.75 | -0.211 | 159.75 | -0.184 | 159.74 | -0.198 | 159.66 | -0.31 | 159.74 | -0.277 | 159.72 | -0.227
159.77 | -0.211 | 159.77 | -0.184 | 159.76 | -0.198 | 159.67 | -0.31 | 159.75 | -0.277 | 159.73 | -0.227
159.78 | -0.211 | 159.79 | -0.184 | 159.78 | -0.198 | 159.69 | -0.31 | 159.77 | -0.277 | 159.75 | -0.227
159.8 | -0.211 | 159.8 | -0.184 | 159.79 | -0.198 | 159.71 | -0.31 | 159.79 | -0.277 | 159.77 | -0.227
159.82 | -0.212 | 159.82 | -0.184 | 159.81 | -0.198 | 159.72 | -0.31 | 159.8 | -0.277 | 159.78 | -0.227
159.83 | -0.212 | 159.84 | -0.184 | 159.83 | -0.198 | 159.74 | -0.31 | 159.82 | -0.277 | 159.8 | -0.227
159.85 | -0.212 | 159.86 | -0.184 | 159.84 | -0.198 | 159.76 | -0.31 | 159.84 | -0.277 | 159.82 | -0.227
159.87 | -0.212 | 159.87 | -0.184 | 159.86 | -0.198 | 159.78 | -0.31 | 159.85 | -0.277 | 159.83 | -0.227
159.88 | -0.212 | 159.89 | -0.184 | 159.88 | -0.198 | 159.79 | -0.31 | 159.87 | -0.277 | 159.85 | -0.227
159.9 | -0.212 | 159.91 | -0.184 | 159.89 | -0.198 | 159.81 | -0.31 | 159.89 | -0.277 | 159.87 | -0.227
159.92 | -0.212 | 159.92 | -0.184 | 159.91 | -0.198 | 159.83 | -0.31 | 159.9 | -0.277 | 159.88 | -0.227
159.94 | -0.212 | 159.94 | -0.184 | 159.93 | -0.198 | 159.84 | -0.31 | 159.92 | -0.277 | 159.9 | -0.227
159.95 | -0.212 | 159.96 | -0.184 | 159.94 | -0.198 | 159.86 | -0.31 | 159.94 | -0.277 | 159.92 | -0.227
159.97 | -0.212 | 159.97 | -0.184 | 159.96 | -0.198 | 159.88 | -0.31 | 159.95 | -0.277 | 159.93 | -0.227
159.99 | -0.213 | 159.99 | -0.184 | 159.98 | -0.198 | 159.89 | -0.31 | 159.97 | -0.277 | 159.95 | -0.227
160 | -0.213 | 160.01 | -0.184 | 159.99 | -0.198 | 159.91 | -0.31 | 159.99 | -0.277 | 159.97 | -0.227
160.02 | -0.213 | 160.02 | -0.184 | 160.01 | -0.198 | 159.93 | -0.31 | 160 | -0.277 | 159.98 | -0.227
160.03 | -0.213 | 160.04 | -0.184 | 160.03 | -0.198 | 159.94 | -0.31 | 160.02 | -0.277 | 160 | -0.227
160.05 | -0.213 | 160.06 | -0.184 | 160.04 | -0.198 | 159.96 | -0.31 | 160.04 | -0.277 | 160.02 | -0.227
160.07 | -0.213 | 160.07 | -0.184 | 160.06 | -0.198 | 159.98 | -0.31 | 160.05 | -0.277 | 160.03 | -0.227
160.09 | -0.213 | 160.09 | -0.184 | 160.08 | -0.198 | 159.99 | -0.31 | 160.07 | -0.277 | 160.05 | -0.227
160.1 | -0.213 | 160.11 | -0.184 | 160.1 | -0.198 | 160.01 | -0.31 | 160.09 | -0.277 | 160.07 | -0.227
160.12 | -0.214 | 160.12 | -0.184 | 160.11 | -0.198 | 160.03 | -0.31 | 160.1 | -0.277 | 160.08 | -0.227
160.13 | -0.214 | 160.14 | -0.184 | 160.13 | -0.198 | 160.04 | -0.31 | 160.12 | -0.277 | 160.1 | -0.227
160.15 | -0.214 | 160.15 | -0.184 | 160.14 | -0.198 | 160.06 | -0.31 | 160.14 | -0.277 | 160.12 | -0.227
160.17 | -0.214 | 160.17 | -0.184 | 160.16 | -0.198 | 160.08 | -0.31 | 160.15 | -0.277 | 160.13 | -0.227
160.18 | -0.214 | 160.19 | -0.184 | 160.18 | -0.198 | 160.09 | -0.31 | 160.17 | -0.277 | 160.15 | -0.227
160.2 | -0.214 | 160.21 | -0.184 | 160.2 | -0.198 | 160.11 | -0.31 | 160.19 | -0.277 | 160.17 | -0.227
160.22 | -0.214 | 160.22 | -0.184 | 160.21 | -0.198 | 160.13 | -0.31 | 160.2 | -0.277 | 160.18 | -0.227
160.23 | -0.214 | 160.24 | -0.184 | 160.23 | -0.198 | 160.14 | -0.31 | 160.22 | -0.277 | 160.2 | -0.227
160.25 | -0.214 | 160.26 | -0.184 | 160.24 | -0.198 | 160.16 | -0.31 | 160.24 | -0.277 | 160.22 | -0.227
160.27 | -0.215 | 160.27 | -0.184 | 160.26 | -0.198 | 160.18 | -0.31 | 160.25 | -0.277 | 160.23 | -0.227
160.28 | -0.215 | 160.29 | -0.184 | 160.28 | -0.198 | 160.19 | -0.31 | 160.27 | -0.277 | 160.25 | -0.227
160.3 | -0.215 | 160.31 | -0.184 | 160.3 | -0.198 | 160.21 | -0.31 | 160.29 | -0.277 | 160.27 | -0.227
160.32 | -0.215 | 160.32 | -0.184 | 160.31 | -0.198 | 160.23 | -0.31 | 160.3 | -0.277 | 160.28 | -0.227
160.34 | -0.215 | 160.34 | -0.184 | 160.33 | -0.198 | 160.24 | -0.31 | 160.32 | -0.277 | 160.3 | -0.227
160.35 | -0.215 | 160.36 | -0.184 | 160.34 | -0.198 | 160.26 | -0.31 | 160.34 | -0.277 | 160.32 | -0.227
160.37 | -0.215 | 160.37 | -0.184 | 160.36 | -0.198 | 160.28 | -0.31 | 160.35 | -0.277 | 160.33 | -0.227
160.38 | -0.215 | 160.39 | -0.184 | 160.38 | -0.198 | 160.29 | -0.31 | 160.37 | -0.277 | 160.35 | -0.227
160.4 | -0.215 | 160.41 | -0.184 | 160.4 | -0.198 | 160.31 | -0.31 | 160.39 | -0.277 | 160.37 | -0.227
160.42 | -0.215 | 160.42 | -0.184 | 160.41 | -0.198 | 160.33 | -0.31 | 160.4 | -0.277 | 160.38 | -0.227
160.44 | -0.215 | 160.44 | -0.184 | 160.43 | -0.198 | 160.34 | -0.31 | 160.42 | -0.277 | 160.4 | -0.227
160.45 | -0.216 | 160.46 | -0.184 | 160.44 | -0.198 | 160.36 | -0.31 | 160.44 | -0.277 | 160.42 | -0.227
160.47 | -0.216 | 160.47 | -0.184 | 160.46 | -0.198 | 160.38 | -0.31 | 160.45 | -0.277 | 160.43 | -0.227
160.48 | -0.216 | 160.49 | -0.184 | 160.48 | -0.198 | 160.39 | -0.31 | 160.47 | -0.277 | 160.45 | -0.227
160.5 | -0.216 | 160.51 | -0.184 | 160.49 | -0.198 | 160.41 | -0.31 | 160.49 | -0.277 | 160.47 | -0.227
160.52 | -0.216 | 160.52 | -0.184 | 160.51 | -0.198 | 160.43 | -0.31 | 160.51 | -0.277 | 160.48 | -0.227
160.53 | -0.216 | 160.54 | -0.184 | 160.53 | -0.198 | 160.44 | -0.31 | 160.52 | -0.277 | 160.5 | -0.227
160.55 | -0.217 | 160.56 | -0.184 | 160.54 | -0.198 | 160.46 | -0.31 | 160.54 | -0.277 | 160.52 | -0.227
160.57 | -0.217 | 160.57 | -0.184 | 160.56 | -0.198 | 160.48 | -0.31 | 160.55 | -0.277 | 160.53 | -0.227
160.58 | -0.217 | 160.59 | -0.184 | 160.58 | -0.198 | 160.49 | -0.31 | 160.57 | -0.277 | 160.55 | -0.227
160.6 | -0.217 | 160.61 | -0.184 | 160.6 | -0.198 | 160.51 | -0.31 | 160.59 | -0.277 | 160.57 | -0.227
160.62 | -0.217 | 160.62 | -0.184 | 160.61 | -0.198 | 160.53 | -0.31 | 160.6 | -0.277 | 160.58 | -0.227
160.63 | -0.218 | 160.64 | -0.184 | 160.63 | -0.198 | 160.54 | -0.31 | 160.62 | -0.277 | 160.6 | -0.227
160.65 | -0.218 | 160.66 | -0.184 | 160.65 | -0.198 | 160.56 | -0.31 | 160.64 | -0.277 | 160.62 | -0.227
160.67 | -0.218 | 160.67 | -0.184 | 160.66 | -0.198 | 160.58 | -0.31 | 160.65 | -0.277 | 160.63 | -0.227
160.68 | -0.218 | 160.69 | -0.184 | 160.68 | -0.198 | 160.59 | -0.31 | 160.67 | -0.277 | 160.65 | -0.227
160.7 | -0.218 | 160.71 | -0.184 | 160.7 | -0.198 | 160.61 | -0.31 | 160.69 | -0.277 | 160.67 | -0.227
160.72 | -0.218 | 160.72 | -0.184 | 160.71 | -0.198 | 160.63 | -0.31 | 160.7 | -0.277 | 160.68 | -0.227
160.73 | -0.218 | 160.74 | -0.184 | 160.73 | -0.198 | 160.64 | -0.31 | 160.72 | -0.277 | 160.7 | -0.227
160.75 | -0.218 | 160.76 | -0.184 | 160.74 | -0.198 | 160.66 | -0.31 | 160.74 | -0.277 | 160.72 | -0.227
160.77 | -0.218 | 160.77 | -0.184 | 160.76 | -0.198 | 160.68 | -0.31 | 160.75 | -0.277 | 160.73 | -0.227
160.78 | -0.218 | 160.79 | -0.184 | 160.78 | -0.198 | 160.69 | -0.31 | 160.77 | -0.277 | 160.75 | -0.227
160.8 | -0.219 | 160.81 | -0.184 | 160.8 | -0.198 | 160.71 | -0.31 | 160.79 | -0.277 | 160.77 | -0.227
160.82 | -0.219 | 160.82 | -0.184 | 160.81 | -0.199 | 160.73 | -0.31 | 160.81 | -0.277 | 160.78 | -0.227
160.83 | -0.219 | 160.84 | -0.184 | 160.83 | -0.199 | 160.74 | -0.31 | 160.82 | -0.277 | 160.8 | -0.227
160.85 | -0.219 | 160.86 | -0.184 | 160.85 | -0.199 | 160.76 | -0.31 | 160.84 | -0.277 | 160.82 | -0.227
160.87 | -0.219 | 160.87 | -0.184 | 160.86 | -0.199 | 160.78 | -0.31 | 160.85 | -0.277 | 160.83 | -0.227
160.88 | -0.219 | 160.89 | -0.184 | 160.88 | -0.199 | 160.79 | -0.31 | 160.87 | -0.277 | 160.85 | -0.227
160.9 | -0.22 | 160.91 | -0.184 | 160.9 | -0.199 | 160.81 | -0.31 | 160.89 | -0.277 | 160.87 | -0.227
160.92 | -0.22 | 160.92 | -0.184 | 160.91 | -0.199 | 160.83 | -0.31 | 160.91 | -0.277 | 160.88 | -0.227
160.93 | -0.22 | 160.94 | -0.184 | 160.93 | -0.199 | 160.84 | -0.31 | 160.92 | -0.277 | 160.9 | -0.227
160.95 | -0.22 | 160.96 | -0.184 | 160.95 | -0.199 | 160.86 | -0.31 | 160.94 | -0.277 | 160.92 | -0.227
160.97 | -0.22 | 160.97 | -0.184 | 160.96 | -0.199 | 160.88 | -0.31 | 160.96 | -0.277 | 160.93 | -0.227
160.98 | -0.22 | 160.99 | -0.184 | 160.98 | -0.199 | 160.89 | -0.31 | 160.97 | -0.277 | 160.95 | -0.227
161 | -0.22 | 161.01 | -0.184 | 160.99 | -0.199 | 160.91 | -0.31 | 160.99 | -0.277 | 160.97 | -0.227
161.02 | -0.22 | 161.02 | -0.184 | 161.01 | -0.199 | 160.92 | -0.31 | 161 | -0.277 | 160.98 | -0.227
161.03 | -0.221 | 161.04 | -0.184 | 161.03 | -0.199 | 160.94 | -0.31 | 161.02 | -0.277 | 161 | -0.227
161.05 | -0.221 | 161.06 | -0.184 | 161.04 | -0.199 | 160.96 | -0.31 | 161.04 | -0.277 | 161.02 | -0.227
161.07 | -0.221 | 161.07 | -0.184 | 161.06 | -0.199 | 160.97 | -0.31 | 161.05 | -0.277 | 161.03 | -0.227
161.08 | -0.221 | 161.09 | -0.184 | 161.08 | -0.199 | 160.99 | -0.31 | 161.07 | -0.277 | 161.05 | -0.227
161.1 | -0.221 | 161.11 | -0.184 | 161.09 | -0.199 | 161.01 | -0.31 | 161.09 | -0.277 | 161.07 | -0.227
161.12 | -0.221 | 161.12 | -0.184 | 161.11 | -0.199 | 161.03 | -0.31 | 161.11 | -0.277 | 161.08 | -0.227
161.13 | -0.221 | 161.14 | -0.184 | 161.13 | -0.199 | 161.04 | -0.31 | 161.12 | -0.277 | 161.1 | -0.227
161.15 | -0.221 | 161.16 | -0.184 | 161.14 | -0.199 | 161.06 | -0.31 | 161.14 | -0.277 | 161.12 | -0.227
161.17 | -0.221 | 161.17 | -0.184 | 161.16 | -0.199 | 161.08 | -0.31 | 161.16 | -0.277 | 161.13 | -0.227
161.18 | -0.222 | 161.19 | -0.184 | 161.18 | -0.199 | 161.09 | -0.31 | 161.17 | -0.277 | 161.15 | -0.227
161.2 | -0.222 | 161.21 | -0.184 | 161.19 | -0.199 | 161.11 | -0.31 | 161.19 | -0.277 | 161.17 | -0.227
161.22 | -0.222 | 161.22 | -0.184 | 161.21 | -0.199 | 161.13 | -0.31 | 161.21 | -0.277 | 161.18 | -0.227
161.23 | -0.222 | 161.24 | -0.184 | 161.23 | -0.199 | 161.14 | -0.31 | 161.22 | -0.277 | 161.2 | -0.227
161.25 | -0.222 | 161.26 | -0.184 | 161.24 | -0.199 | 161.16 | -0.31 | 161.24 | -0.277 | 161.22 | -0.227
161.27 | -0.222 | 161.27 | -0.184 | 161.26 | -0.199 | 161.18 | -0.31 | 161.26 | -0.277 | 161.23 | -0.227
161.28 | -0.222 | 161.29 | -0.184 | 161.28 | -0.199 | 161.19 | -0.31 | 161.27 | -0.277 | 161.25 | -0.227
161.3 | -0.222 | 161.31 | -0.184 | 161.29 | -0.199 | 161.21 | -0.31 | 161.29 | -0.277 | 161.27 | -0.227
161.32 | -0.222 | 161.32 | -0.184 | 161.31 | -0.199 | 161.23 | -0.31 | 161.31 | -0.277 | 161.28 | -0.227
161.33 | -0.223 | 161.34 | -0.184 | 161.33 | -0.199 | 161.24 | -0.31 | 161.32 | -0.277 | 161.3 | -0.227
161.35 | -0.223 | 161.36 | -0.184 | 161.34 | -0.199 | 161.26 | -0.31 | 161.34 | -0.277 | 161.32 | -0.227
161.37 | -0.223 | 161.37 | -0.184 | 161.36 | -0.199 | 161.28 | -0.31 | 161.36 | -0.277 | 161.33 | -0.227
161.38 | -0.223 | 161.39 | -0.184 | 161.38 | -0.199 | 161.29 | -0.31 | 161.37 | -0.277 | 161.35 | -0.227
161.4 | -0.223 | 161.41 | -0.184 | 161.39 | -0.199 | 161.31 | -0.31 | 161.39 | -0.277 | 161.37 | -0.227
161.41 | -0.223 | 161.42 | -0.184 | 161.41 | -0.199 | 161.33 | -0.31 | 161.41 | -0.277 | 161.38 | -0.227
161.43 | -0.223 | 161.44 | -0.184 | 161.43 | -0.199 | 161.34 | -0.31 | 161.42 | -0.277 | 161.4 | -0.227
161.45 | -0.224 | 161.46 | -0.184 | 161.44 | -0.199 | 161.36 | -0.31 | 161.44 | -0.277 | 161.41 | -0.227
161.47 | -0.224 | 161.47 | -0.184 | 161.46 | -0.199 | 161.38 | -0.31 | 161.46 | -0.277 | 161.43 | -0.227
161.48 | -0.224 | 161.49 | -0.184 | 161.48 | -0.199 | 161.39 | -0.31 | 161.47 | -0.277 | 161.45 | -0.227
161.5 | -0.224 | 161.51 | -0.184 | 161.49 | -0.199 | 161.41 | -0.31 | 161.49 | -0.277 | 161.47 | -0.227
161.51 | -0.225 | 161.52 | -0.184 | 161.51 | -0.199 | 161.43 | -0.31 | 161.51 | -0.277 | 161.48 | -0.227
161.53 | -0.225 | 161.54 | -0.184 | 161.53 | -0.199 | 161.44 | -0.31 | 161.52 | -0.277 | 161.5 | -0.227
161.55 | -0.225 | 161.56 | -0.184 | 161.54 | -0.199 | 161.46 | -0.31 | 161.54 | -0.277 | 161.51 | -0.227
161.56 | -0.225 | 161.57 | -0.184 | 161.56 | -0.199 | 161.48 | -0.31 | 161.56 | -0.277 | 161.53 | -0.227
161.58 | -0.225 | 161.59 | -0.184 | 161.58 | -0.199 | 161.49 | -0.31 | 161.57 | -0.277 | 161.55 | -0.227
161.6 | -0.225 | 161.61 | -0.184 | 161.59 | -0.199 | 161.51 | -0.31 | 161.59 | -0.277 | 161.57 | -0.227
161.61 | -0.226 | 161.62 | -0.184 | 161.61 | -0.199 | 161.53 | -0.31 | 161.61 | -0.277 | 161.58 | -0.227
161.63 | -0.226 | 161.64 | -0.184 | 161.63 | -0.199 | 161.54 | -0.31 | 161.62 | -0.277 | 161.6 | -0.227
161.65 | -0.226 | 161.66 | -0.184 | 161.65 | -0.199 | 161.56 | -0.31 | 161.64 | -0.277 | 161.62 | -0.227
161.66 | -0.226 | 161.67 | -0.184 | 161.66 | -0.199 | 161.58 | -0.31 | 161.66 | -0.277 | 161.63 | -0.227
161.68 | -0.226 | 161.69 | -0.184 | 161.68 | -0.199 | 161.59 | -0.31 | 161.67 | -0.277 | 161.65 | -0.227
161.7 | -0.226 | 161.71 | -0.184 | 161.69 | -0.199 | 161.61 | -0.31 | 161.69 | -0.278 | 161.67 | -0.227
161.71 | -0.226 | 161.72 | -0.184 | 161.71 | -0.199 | 161.63 | -0.31 | 161.71 | -0.278 | 161.68 | -0.227
161.73 | -0.226 | 161.74 | -0.184 | 161.73 | -0.199 | 161.64 | -0.31 | 161.72 | -0.278 | 161.7 | -0.227
161.75 | -0.226 | 161.76 | -0.184 | 161.74 | -0.199 | 161.66 | -0.31 | 161.74 | -0.278 | 161.72 | -0.227
161.76 | -0.226 | 161.77 | -0.184 | 161.76 | -0.199 | 161.68 | -0.31 | 161.76 | -0.278 | 161.73 | -0.227
161.78 | -0.226 | 161.79 | -0.184 | 161.78 | -0.199 | 161.69 | -0.31 | 161.77 | -0.278 | 161.75 | -0.227
161.8 | -0.227 | 161.81 | -0.184 | 161.79 | -0.199 | 161.71 | -0.31 | 161.79 | -0.278 | 161.77 | -0.227
161.81 | -0.227 | 161.82 | -0.184 | 161.81 | -0.199 | 161.73 | -0.31 | 161.81 | -0.278 | 161.78 | -0.227
161.83 | -0.227 | 161.84 | -0.184 | 161.83 | -0.199 | 161.74 | -0.31 | 161.82 | -0.278 | 161.8 | -0.227
161.85 | -0.227 | 161.86 | -0.184 | 161.84 | -0.199 | 161.76 | -0.31 | 161.84 | -0.278 | 161.82 | -0.227
161.86 | -0.227 | 161.87 | -0.184 | 161.86 | -0.199 | 161.78 | -0.31 | 161.86 | -0.278 | 161.83 | -0.227
161.88 | -0.227 | 161.89 | -0.184 | 161.88 | -0.199 | 161.79 | -0.31 | 161.87 | -0.278 | 161.85 | -0.227
161.9 | -0.227 | 161.91 | -0.184 | 161.89 | -0.199 | 161.81 | -0.31 | 161.89 | -0.278 | 161.87 | -0.227
161.91 | -0.227 | 161.92 | -0.184 | 161.91 | -0.199 | 161.83 | -0.31 | 161.91 | -0.278 | 161.88 | -0.227
161.93 | -0.228 | 161.94 | -0.184 | 161.93 | -0.199 | 161.84 | -0.31 | 161.92 | -0.278 | 161.9 | -0.227
161.95 | -0.228 | 161.96 | -0.184 | 161.95 | -0.199 | 161.86 | -0.31 | 161.94 | -0.278 | 161.91 | -0.227
161.96 | -0.228 | 161.97 | -0.184 | 161.96 | -0.199 | 161.88 | -0.31 | 161.96 | -0.278 | 161.93 | -0.227
161.98 | -0.228 | 161.99 | -0.184 | 161.98 | -0.199 | 161.89 | -0.31 | 161.97 | -0.278 | 161.95 | -0.227
162 | -0.229 | 162.01 | -0.184 | 161.99 | -0.199 | 161.91 | -0.31 | 161.99 | -0.278 | 161.97 | -0.227
162.01 | -0.229 | 162.02 | -0.184 | 162.01 | -0.199 | 161.93 | -0.31 | 162.01 | -0.278 | 161.98 | -0.227
162.03 | -0.229 | 162.04 | -0.184 | 162.03 | -0.199 | 161.94 | -0.31 | 162.02 | -0.278 | 162 | -0.227
162.05 | -0.229 | 162.06 | -0.184 | 162.04 | -0.199 | 161.96 | -0.31 | 162.04 | -0.278 | 162.02 | -0.227
162.06 | -0.229 | 162.07 | -0.184 | 162.06 | -0.199 | 161.98 | -0.31 | 162.06 | -0.278 | 162.03 | -0.227
162.08 | -0.229 | 162.09 | -0.184 | 162.08 | -0.199 | 161.99 | -0.31 | 162.07 | -0.278 | 162.05 | -0.227
162.1 | -0.229 | 162.11 | -0.185 | 162.09 | -0.199 | 162.01 | -0.31 | 162.09 | -0.278 | 162.07 | -0.227
162.11 | -0.229 | 162.12 | -0.185 | 162.11 | -0.199 | 162.03 | -0.31 | 162.11 | -0.278 | 162.08 | -0.227
162.13 | -0.23 | 162.14 | -0.185 | 162.13 | -0.199 | 162.04 | -0.31 | 162.12 | -0.278 | 162.1 | -0.227
162.15 | -0.23 | 162.16 | -0.185 | 162.14 | -0.199 | 162.06 | -0.31 | 162.14 | -0.278 | 162.12 | -0.227
162.16 | -0.23 | 162.17 | -0.185 | 162.16 | -0.199 | 162.08 | -0.31 | 162.16 | -0.278 | 162.13 | -0.227
162.18 | -0.23 | 162.19 | -0.185 | 162.18 | -0.199 | 162.09 | -0.31 | 162.17 | -0.278 | 162.15 | -0.227
162.2 | -0.23 | 162.21 | -0.185 | 162.19 | -0.199 | 162.11 | -0.31 | 162.19 | -0.278 | 162.17 | -0.227
162.21 | -0.23 | 162.22 | -0.185 | 162.21 | -0.199 | 162.13 | -0.31 | 162.21 | -0.278 | 162.18 | -0.227
162.23 | -0.231 | 162.24 | -0.185 | 162.23 | -0.199 | 162.14 | -0.31 | 162.22 | -0.278 | 162.2 | -0.227
162.25 | -0.231 | 162.26 | -0.185 | 162.24 | -0.199 | 162.16 | -0.31 | 162.24 | -0.278 | 162.22 | -0.227
162.26 | -0.231 | 162.27 | -0.185 | 162.26 | -0.199 | 162.18 | -0.31 | 162.26 | -0.278 | 162.23 | -0.227
162.28 | -0.231 | 162.29 | -0.185 | 162.28 | -0.199 | 162.19 | -0.31 | 162.27 | -0.278 | 162.25 | -0.227
162.3 | -0.231 | 162.31 | -0.185 | 162.29 | -0.199 | 162.21 | -0.31 | 162.29 | -0.278 | 162.27 | -0.227
162.31 | -0.231 | 162.32 | -0.185 | 162.31 | -0.199 | 162.23 | -0.31 | 162.31 | -0.278 | 162.28 | -0.227
162.33 | -0.231 | 162.34 | -0.185 | 162.33 | -0.199 | 162.24 | -0.31 | 162.32 | -0.278 | 162.3 | -0.227
162.35 | -0.231 | 162.36 | -0.185 | 162.34 | -0.199 | 162.26 | -0.31 | 162.34 | -0.278 | 162.32 | -0.227
162.36 | -0.231 | 162.37 | -0.185 | 162.36 | -0.199 | 162.28 | -0.31 | 162.36 | -0.278 | 162.33 | -0.227
162.38 | -0.231 | 162.39 | -0.185 | 162.38 | -0.199 | 162.29 | -0.31 | 162.37 | -0.278 | 162.35 | -0.227
162.4 | -0.231 | 162.41 | -0.185 | 162.39 | -0.199 | 162.31 | -0.31 | 162.39 | -0.278 | 162.37 | -0.227
162.41 | -0.231 | 162.42 | -0.185 | 162.41 | -0.199 | 162.33 | -0.31 | 162.41 | -0.278 | 162.38 | -0.227
162.43 | -0.232 | 162.44 | -0.185 | 162.43 | -0.199 | 162.34 | -0.31 | 162.42 | -0.278 | 162.4 | -0.227
162.45 | -0.232 | 162.46 | -0.185 | 162.44 | -0.199 | 162.36 | -0.31 | 162.44 | -0.278 | 162.42 | -0.227
162.46 | -0.232 | 162.47 | -0.185 | 162.46 | -0.199 | 162.38 | -0.31 | 162.46 | -0.278 | 162.43 | -0.227
162.48 | -0.233 | 162.49 | -0.185 | 162.48 | -0.199 | 162.39 | -0.31 | 162.47 | -0.278 | 162.45 | -0.227
162.5 | -0.234 | 162.51 | -0.185 | 162.49 | -0.199 | 162.41 | -0.31 | 162.49 | -0.278 | 162.47 | -0.227
162.51 | -0.234 | 162.52 | -0.185 | 162.51 | -0.199 | 162.43 | -0.31 | 162.51 | -0.278 | 162.48 | -0.227
162.53 | -0.234 | 162.54 | -0.185 | 162.53 | -0.199 | 162.44 | -0.31 | 162.52 | -0.278 | 162.5 | -0.227
162.55 | -0.234 | 162.56 | -0.185 | 162.54 | -0.199 | 162.46 | -0.31 | 162.54 | -0.278 | 162.52 | -0.227
162.56 | -0.234 | 162.57 | -0.185 | 162.56 | -0.199 | 162.48 | -0.31 | 162.56 | -0.278 | 162.53 | -0.227
162.58 | -0.234 | 162.59 | -0.185 | 162.58 | -0.199 | 162.49 | -0.31 | 162.57 | -0.278 | 162.55 | -0.227
162.6 | -0.234 | 162.61 | -0.185 | 162.59 | -0.199 | 162.51 | -0.31 | 162.59 | -0.278 | 162.57 | -0.227
162.61 | -0.235 | 162.62 | -0.185 | 162.61 | -0.199 | 162.53 | -0.31 | 162.61 | -0.278 | 162.58 | -0.227
162.63 | -0.235 | 162.64 | -0.185 | 162.63 | -0.199 | 162.54 | -0.31 | 162.62 | -0.278 | 162.6 | -0.227
162.65 | -0.235 | 162.66 | -0.185 | 162.64 | -0.199 | 162.56 | -0.31 | 162.64 | -0.278 | 162.62 | -0.227
162.66 | -0.236 | 162.67 | -0.185 | 162.66 | -0.199 | 162.58 | -0.31 | 162.66 | -0.278 | 162.63 | -0.227
162.68 | -0.236 | 162.69 | -0.185 | 162.68 | -0.199 | 162.59 | -0.31 | 162.67 | -0.278 | 162.65 | -0.227
162.7 | -0.236 | 162.71 | -0.185 | 162.69 | -0.199 | 162.61 | -0.31 | 162.69 | -0.278 | 162.67 | -0.227
162.71 | -0.237 | 162.72 | -0.185 | 162.71 | -0.199 | 162.63 | -0.31 | 162.71 | -0.278 | 162.68 | -0.227
162.73 | -0.237 | 162.74 | -0.185 | 162.73 | -0.199 | 162.64 | -0.31 | 162.73 | -0.278 | 162.7 | -0.227
162.75 | -0.237 | 162.76 | -0.185 | 162.74 | -0.199 | 162.66 | -0.31 | 162.74 | -0.278 | 162.72 | -0.227
162.76 | -0.237 | 162.77 | -0.185 | 162.76 | -0.199 | 162.68 | -0.31 | 162.76 | -0.278 | 162.73 | -0.227
162.78 | -0.237 | 162.79 | -0.185 | 162.78 | -0.199 | 162.69 | -0.31 | 162.77 | -0.278 | 162.75 | -0.227
162.8 | -0.238 | 162.81 | -0.185 | 162.79 | -0.199 | 162.71 | -0.31 | 162.79 | -0.278 | 162.77 | -0.227
162.81 | -0.238 | 162.82 | -0.185 | 162.81 | -0.199 | 162.73 | -0.31 | 162.81 | -0.278 | 162.78 | -0.227
162.83 | -0.238 | 162.84 | -0.185 | 162.83 | -0.199 | 162.74 | -0.31 | 162.82 | -0.278 | 162.8 | -0.227
162.85 | -0.239 | 162.86 | -0.185 | 162.84 | -0.199 | 162.76 | -0.31 | 162.84 | -0.278 | 162.82 | -0.227
162.86 | -0.239 | 162.87 | -0.185 | 162.86 | -0.199 | 162.78 | -0.31 | 162.86 | -0.278 | 162.83 | -0.227
162.88 | -0.24 | 162.89 | -0.185 | 162.88 | -0.199 | 162.79 | -0.31 | 162.87 | -0.278 | 162.85 | -0.227
162.9 | -0.24 | 162.91 | -0.185 | 162.89 | -0.199 | 162.81 | -0.31 | 162.89 | -0.278 | 162.87 | -0.227
162.91 | -0.24 | 162.92 | -0.185 | 162.91 | -0.199 | 162.83 | -0.31 | 162.91 | -0.278 | 162.88 | -0.227
162.93 | -0.241 | 162.94 | -0.185 | 162.93 | -0.199 | 162.84 | -0.31 | 162.92 | -0.278 | 162.9 | -0.227
162.95 | -0.241 | 162.96 | -0.185 | 162.95 | -0.199 | 162.86 | -0.31 | 162.94 | -0.278 | 162.92 | -0.228
162.96 | -0.242 | 162.97 | -0.185 | 162.96 | -0.199 | 162.88 | -0.31 | 162.96 | -0.278 | 162.93 | -0.228
162.98 | -0.242 | 162.99 | -0.185 | 162.98 | -0.199 | 162.89 | -0.311 | 162.97 | -0.278 | 162.95 | -0.228
163 | -0.242 | 163.01 | -0.185 | 163 | -0.199 | 162.91 | -0.311 | 162.99 | -0.278 | 162.97 | -0.228
163.01 | -0.243 | 163.02 | -0.185 | 163.01 | -0.199 | 162.93 | -0.311 | 163.01 | -0.278 | 162.98 | -0.228
163.03 | -0.243 | 163.04 | -0.185 | 163.03 | -0.199 | 162.94 | -0.311 | 163.02 | -0.278 | 163 | -0.228
163.05 | -0.243 | 163.06 | -0.185 | 163.04 | -0.199 | 162.96 | -0.311 | 163.04 | -0.278 | 163.02 | -0.228
163.06 | -0.243 | 163.07 | -0.185 | 163.06 | -0.199 | 162.98 | -0.311 | 163.06 | -0.278 | 163.03 | -0.228
163.08 | -0.244 | 163.09 | -0.185 | 163.08 | -0.199 | 162.99 | -0.311 | 163.08 | -0.278 | 163.05 | -0.228
163.1 | -0.244 | 163.11 | -0.185 | 163.09 | -0.199 | 163.01 | -0.311 | 163.09 | -0.278 | 163.07 | -0.228
163.11 | -0.244 | 163.12 | -0.185 | 163.11 | -0.199 | 163.03 | -0.311 | 163.11 | -0.278 | 163.08 | -0.228
163.13 | -0.244 | 163.14 | -0.185 | 163.13 | -0.199 | 163.04 | -0.311 | 163.13 | -0.278 | 163.1 | -0.228
163.15 | -0.244 | 163.16 | -0.185 | 163.15 | -0.199 | 163.06 | -0.311 | 163.14 | -0.278 | 163.12 | -0.228
163.16 | -0.244 | 163.17 | -0.185 | 163.16 | -0.199 | 163.08 | -0.311 | 163.16 | -0.278 | 163.13 | -0.228
163.18 | -0.244 | 163.19 | -0.185 | 163.18 | -0.199 | 163.09 | -0.311 | 163.18 | -0.278 | 163.15 | -0.228
163.2 | -0.245 | 163.21 | -0.185 | 163.19 | -0.199 | 163.11 | -0.311 | 163.19 | -0.278 | 163.17 | -0.228
163.21 | -0.245 | 163.22 | -0.185 | 163.21 | -0.199 | 163.13 | -0.311 | 163.21 | -0.278 | 163.18 | -0.228
163.23 | -0.245 | 163.24 | -0.185 | 163.23 | -0.199 | 163.14 | -0.311 | 163.22 | -0.278 | 163.2 | -0.228
163.25 | -0.245 | 163.26 | -0.185 | 163.25 | -0.199 | 163.16 | -0.311 | 163.24 | -0.278 | 163.22 | -0.228
163.26 | -0.246 | 163.27 | -0.185 | 163.26 | -0.199 | 163.18 | -0.311 | 163.26 | -0.278 | 163.23 | -0.228
163.28 | -0.246 | 163.29 | -0.185 | 163.28 | -0.199 | 163.19 | -0.311 | 163.28 | -0.278 | 163.25 | -0.228
163.3 | -0.246 | 163.31 | -0.185 | 163.3 | -0.199 | 163.21 | -0.311 | 163.29 | -0.278 | 163.27 | -0.228
163.31 | -0.246 | 163.32 | -0.185 | 163.31 | -0.199 | 163.23 | -0.311 | 163.31 | -0.278 | 163.28 | -0.228
163.33 | -0.247 | 163.34 | -0.185 | 163.33 | -0.199 | 163.24 | -0.311 | 163.33 | -0.278 | 163.3 | -0.228
163.35 | -0.247 | 163.36 | -0.185 | 163.35 | -0.199 | 163.26 | -0.311 | 163.34 | -0.278 | 163.32 | -0.228
163.36 | -0.247 | 163.37 | -0.185 | 163.36 | -0.199 | 163.28 | -0.311 | 163.36 | -0.278 | 163.33 | -0.228
163.38 | -0.248 | 163.39 | -0.185 | 163.38 | -0.199 | 163.3 | -0.311 | 163.37 | -0.278 | 163.35 | -0.228
163.4 | -0.248 | 163.41 | -0.185 | 163.4 | -0.199 | 163.31 | -0.311 | 163.39 | -0.278 | 163.37 | -0.228
163.41 | -0.248 | 163.42 | -0.185 | 163.41 | -0.199 | 163.33 | -0.311 | 163.41 | -0.278 | 163.38 | -0.228
163.43 | -0.248 | 163.44 | -0.185 | 163.43 | -0.199 | 163.35 | -0.311 | 163.42 | -0.278 | 163.4 | -0.228
163.45 | -0.248 | 163.46 | -0.185 | 163.45 | -0.199 | 163.36 | -0.311 | 163.44 | -0.278 | 163.42 | -0.228
163.46 | -0.248 | 163.47 | -0.185 | 163.46 | -0.199 | 163.38 | -0.311 | 163.46 | -0.278 | 163.43 | -0.228
163.48 | -0.248 | 163.49 | -0.185 | 163.48 | -0.199 | 163.4 | -0.311 | 163.47 | -0.278 | 163.45 | -0.228
163.49 | -0.248 | 163.51 | -0.185 | 163.5 | -0.199 | 163.41 | -0.311 | 163.49 | -0.278 | 163.47 | -0.228
163.51 | -0.248 | 163.52 | -0.185 | 163.51 | -0.199 | 163.43 | -0.311 | 163.51 | -0.278 | 163.48 | -0.228
163.53 | -0.249 | 163.54 | -0.185 | 163.53 | -0.199 | 163.44 | -0.311 | 163.52 | -0.278 | 163.5 | -0.228
163.54 | -0.249 | 163.56 | -0.185 | 163.55 | -0.199 | 163.46 | -0.311 | 163.54 | -0.278 | 163.52 | -0.228
163.56 | -0.249 | 163.57 | -0.185 | 163.56 | -0.199 | 163.48 | -0.311 | 163.56 | -0.278 | 163.53 | -0.228
163.58 | -0.25 | 163.59 | -0.185 | 163.58 | -0.199 | 163.5 | -0.311 | 163.58 | -0.278 | 163.55 | -0.228
163.6 | -0.25 | 163.61 | -0.185 | 163.6 | -0.199 | 163.51 | -0.311 | 163.59 | -0.278 | 163.57 | -0.228
163.61 | -0.25 | 163.62 | -0.185 | 163.61 | -0.199 | 163.53 | -0.311 | 163.61 | -0.278 | 163.58 | -0.228
163.63 | -0.251 | 163.64 | -0.185 | 163.63 | -0.199 | 163.55 | -0.311 | 163.62 | -0.278 | 163.6 | -0.228
163.64 | -0.251 | 163.66 | -0.185 | 163.65 | -0.199 | 163.56 | -0.311 | 163.64 | -0.278 | 163.62 | -0.228
163.66 | -0.251 | 163.67 | -0.185 | 163.66 | -0.199 | 163.58 | -0.311 | 163.66 | -0.278 | 163.63 | -0.228
163.68 | -0.252 | 163.69 | -0.185 | 163.68 | -0.199 | 163.6 | -0.311 | 163.68 | -0.278 | 163.65 | -0.228
163.7 | -0.252 | 163.71 | -0.185 | 163.7 | -0.199 | 163.61 | -0.311 | 163.69 | -0.278 | 163.67 | -0.228
163.71 | -0.252 | 163.72 | -0.185 | 163.71 | -0.199 | 163.63 | -0.311 | 163.71 | -0.278 | 163.68 | -0.228
163.73 | -0.252 | 163.74 | -0.185 | 163.73 | -0.199 | 163.64 | -0.311 | 163.72 | -0.278 | 163.7 | -0.228
163.74 | -0.252 | 163.76 | -0.185 | 163.75 | -0.199 | 163.66 | -0.311 | 163.74 | -0.278 | 163.72 | -0.228
163.76 | -0.252 | 163.77 | -0.185 | 163.76 | -0.199 | 163.68 | -0.311 | 163.76 | -0.278 | 163.73 | -0.228
163.78 | -0.252 | 163.79 | -0.185 | 163.78 | -0.199 | 163.7 | -0.311 | 163.78 | -0.278 | 163.75 | -0.228
163.79 | -0.252 | 163.81 | -0.185 | 163.8 | -0.199 | 163.71 | -0.311 | 163.79 | -0.278 | 163.77 | -0.228
163.81 | -0.253 | 163.82 | -0.185 | 163.81 | -0.199 | 163.73 | -0.311 | 163.81 | -0.278 | 163.78 | -0.228
163.83 | -0.253 | 163.84 | -0.185 | 163.83 | -0.199 | 163.75 | -0.311 | 163.83 | -0.278 | 163.8 | -0.228
163.85 | -0.253 | 163.86 | -0.185 | 163.85 | -0.199 | 163.76 | -0.311 | 163.84 | -0.278 | 163.82 | -0.228
163.86 | -0.253 | 163.87 | -0.185 | 163.86 | -0.199 | 163.78 | -0.311 | 163.86 | -0.278 | 163.83 | -0.228
163.88 | -0.253 | 163.89 | -0.185 | 163.88 | -0.199 | 163.8 | -0.311 | 163.88 | -0.278 | 163.85 | -0.228
163.89 | -0.254 | 163.91 | -0.185 | 163.9 | -0.199 | 163.81 | -0.311 | 163.89 | -0.278 | 163.87 | -0.228
163.91 | -0.254 | 163.92 | -0.185 | 163.91 | -0.199 | 163.83 | -0.311 | 163.91 | -0.278 | 163.88 | -0.228
163.93 | -0.254 | 163.94 | -0.185 | 163.93 | -0.199 | 163.85 | -0.311 | 163.93 | -0.278 | 163.9 | -0.228
163.94 | -0.254 | 163.96 | -0.185 | 163.95 | -0.199 | 163.86 | -0.311 | 163.94 | -0.278 | 163.92 | -0.228
163.96 | -0.254 | 163.97 | -0.185 | 163.96 | -0.199 | 163.88 | -0.311 | 163.96 | -0.278 | 163.93 | -0.228
163.98 | -0.254 | 163.99 | -0.185 | 163.98 | -0.199 | 163.9 | -0.311 | 163.98 | -0.278 | 163.95 | -0.228
163.99 | -0.254 | 164.01 | -0.185 | 164 | -0.199 | 163.91 | -0.311 | 163.99 | -0.278 | 163.97 | -0.228
164.01 | -0.255 | 164.02 | -0.185 | 164.01 | -0.199 | 163.93 | -0.311 | 164.01 | -0.278 | 163.98 | -0.228
164.03 | -0.255 | 164.04 | -0.185 | 164.03 | -0.199 | 163.95 | -0.311 | 164.03 | -0.278 | 164 | -0.228
164.04 | -0.255 | 164.06 | -0.185 | 164.05 | -0.199 | 163.96 | -0.311 | 164.04 | -0.278 | 164.02 | -0.228
164.06 | -0.255 | 164.07 | -0.185 | 164.06 | -0.199 | 163.98 | -0.311 | 164.06 | -0.278 | 164.03 | -0.228
164.08 | -0.256 | 164.09 | -0.185 | 164.08 | -0.199 | 164 | -0.311 | 164.08 | -0.278 | 164.05 | -0.228
164.09 | -0.256 | 164.11 | -0.185 | 164.1 | -0.2 | 164.01 | -0.311 | 164.09 | -0.278 | 164.07 | -0.228
164.11 | -0.256 | 164.12 | -0.185 | 164.11 | -0.2 | 164.03 | -0.311 | 164.11 | -0.278 | 164.08 | -0.228
164.13 | -0.256 | 164.14 | -0.185 | 164.13 | -0.2 | 164.05 | -0.311 | 164.13 | -0.278 | 164.1 | -0.228
164.14 | -0.256 | 164.16 | -0.185 | 164.15 | -0.2 | 164.06 | -0.311 | 164.14 | -0.278 | 164.12 | -0.228
164.16 | -0.256 | 164.17 | -0.185 | 164.16 | -0.2 | 164.08 | -0.311 | 164.16 | -0.278 | 164.13 | -0.228
164.18 | -0.257 | 164.19 | -0.185 | 164.18 | -0.2 | 164.1 | -0.311 | 164.18 | -0.278 | 164.15 | -0.228
164.19 | -0.257 | 164.21 | -0.185 | 164.2 | -0.2 | 164.11 | -0.311 | 164.19 | -0.278 | 164.17 | -0.228
164.21 | -0.257 | 164.22 | -0.185 | 164.21 | -0.2 | 164.13 | -0.311 | 164.21 | -0.278 | 164.18 | -0.228
164.23 | -0.257 | 164.24 | -0.185 | 164.23 | -0.2 | 164.15 | -0.311 | 164.23 | -0.278 | 164.2 | -0.228
164.25 | -0.258 | 164.26 | -0.185 | 164.25 | -0.2 | 164.16 | -0.311 | 164.24 | -0.278 | 164.22 | -0.228
164.26 | -0.258 | 164.27 | -0.185 | 164.26 | -0.2 | 164.18 | -0.311 | 164.26 | -0.278 | 164.23 | -0.228
164.28 | -0.258 | 164.29 | -0.185 | 164.28 | -0.2 | 164.2 | -0.311 | 164.28 | -0.278 | 164.25 | -0.228
164.29 | -0.258 | 164.31 | -0.185 | 164.3 | -0.2 | 164.21 | -0.311 | 164.29 | -0.278 | 164.27 | -0.228
164.31 | -0.258 | 164.32 | -0.185 | 164.31 | -0.2 | 164.23 | -0.311 | 164.31 | -0.278 | 164.28 | -0.228
164.33 | -0.259 | 164.34 | -0.185 | 164.33 | -0.2 | 164.25 | -0.311 | 164.33 | -0.278 | 164.3 | -0.228
164.34 | -0.259 | 164.36 | -0.185 | 164.35 | -0.2 | 164.26 | -0.311 | 164.34 | -0.278 | 164.32 | -0.228
164.36 | -0.259 | 164.37 | -0.185 | 164.36 | -0.2 | 164.28 | -0.311 | 164.36 | -0.278 | 164.33 | -0.228
164.38 | -0.26 | 164.39 | -0.185 | 164.38 | -0.2 | 164.3 | -0.311 | 164.38 | -0.278 | 164.35 | -0.228
164.4 | -0.261 | 164.41 | -0.185 | 164.4 | -0.2 | 164.31 | -0.311 | 164.39 | -0.278 | 164.37 | -0.228
164.41 | -0.261 | 164.42 | -0.185 | 164.41 | -0.2 | 164.33 | -0.311 | 164.41 | -0.278 | 164.38 | -0.228
164.43 | -0.262 | 164.44 | -0.185 | 164.43 | -0.2 | 164.35 | -0.311 | 164.43 | -0.278 | 164.4 | -0.228
164.44 | -0.262 | 164.46 | -0.185 | 164.45 | -0.2 | 164.36 | -0.311 | 164.44 | -0.278 | 164.42 | -0.228
164.46 | -0.262 | 164.47 | -0.185 | 164.46 | -0.2 | 164.38 | -0.311 | 164.46 | -0.278 | 164.43 | -0.228
164.48 | -0.262 | 164.49 | -0.185 | 164.48 | -0.2 | 164.4 | -0.311 | 164.48 | -0.278 | 164.45 | -0.228
164.49 | -0.262 | 164.51 | -0.185 | 164.5 | -0.2 | 164.41 | -0.311 | 164.49 | -0.278 | 164.47 | -0.228
164.51 | -0.262 | 164.52 | -0.185 | 164.51 | -0.2 | 164.43 | -0.311 | 164.51 | -0.278 | 164.48 | -0.228
164.53 | -0.263 | 164.54 | -0.185 | 164.53 | -0.2 | 164.45 | -0.311 | 164.53 | -0.278 | 164.5 | -0.228
164.54 | -0.263 | 164.56 | -0.185 | 164.55 | -0.2 | 164.46 | -0.311 | 164.54 | -0.278 | 164.52 | -0.228
164.56 | -0.263 | 164.57 | -0.185 | 164.56 | -0.2 | 164.48 | -0.311 | 164.56 | -0.278 | 164.53 | -0.228
164.58 | -0.263 | 164.59 | -0.185 | 164.58 | -0.2 | 164.5 | -0.311 | 164.58 | -0.278 | 164.55 | -0.228
164.59 | -0.263 | 164.61 | -0.185 | 164.6 | -0.2 | 164.51 | -0.311 | 164.59 | -0.278 | 164.57 | -0.228
164.61 | -0.263 | 164.62 | -0.185 | 164.61 | -0.2 | 164.53 | -0.311 | 164.61 | -0.278 | 164.58 | -0.228
164.63 | -0.263 | 164.64 | -0.185 | 164.63 | -0.2 | 164.55 | -0.311 | 164.63 | -0.278 | 164.6 | -0.228
164.64 | -0.263 | 164.66 | -0.185 | 164.65 | -0.2 | 164.56 | -0.311 | 164.64 | -0.278 | 164.62 | -0.228
164.66 | -0.264 | 164.67 | -0.185 | 164.66 | -0.2 | 164.58 | -0.311 | 164.66 | -0.278 | 164.63 | -0.228
164.68 | -0.264 | 164.69 | -0.185 | 164.68 | -0.2 | 164.59 | -0.311 | 164.68 | -0.278 | 164.65 | -0.228
164.69 | -0.264 | 164.71 | -0.185 | 164.7 | -0.2 | 164.61 | -0.311 | 164.69 | -0.278 | 164.67 | -0.228
164.71 | -0.264 | 164.72 | -0.185 | 164.71 | -0.2 | 164.63 | -0.311 | 164.71 | -0.278 | 164.68 | -0.228
164.73 | -0.264 | 164.74 | -0.185 | 164.73 | -0.2 | 164.65 | -0.311 | 164.73 | -0.278 | 164.7 | -0.228
164.74 | -0.264 | 164.76 | -0.185 | 164.75 | -0.2 | 164.66 | -0.311 | 164.74 | -0.278 | 164.72 | -0.228
164.76 | -0.264 | 164.77 | -0.185 | 164.76 | -0.2 | 164.68 | -0.311 | 164.76 | -0.278 | 164.73 | -0.228
164.78 | -0.264 | 164.79 | -0.185 | 164.78 | -0.2 | 164.7 | -0.311 | 164.78 | -0.278 | 164.75 | -0.228
164.79 | -0.264 | 164.81 | -0.185 | 164.8 | -0.2 | 164.71 | -0.311 | 164.79 | -0.278 | 164.77 | -0.228
164.81 | -0.264 | 164.82 | -0.185 | 164.81 | -0.2 | 164.73 | -0.311 | 164.81 | -0.278 | 164.78 | -0.228
164.83 | -0.265 | 164.84 | -0.185 | 164.83 | -0.2 | 164.74 | -0.311 | 164.83 | -0.278 | 164.8 | -0.228
164.84 | -0.265 | 164.86 | -0.185 | 164.85 | -0.2 | 164.76 | -0.311 | 164.84 | -0.278 | 164.82 | -0.228
164.86 | -0.265 | 164.87 | -0.185 | 164.86 | -0.2 | 164.78 | -0.311 | 164.86 | -0.278 | 164.83 | -0.228
164.88 | -0.265 | 164.89 | -0.185 | 164.88 | -0.2 | 164.8 | -0.311 | 164.88 | -0.278 | 164.85 | -0.228
164.89 | -0.265 | 164.91 | -0.185 | 164.9 | -0.2 | 164.81 | -0.311 | 164.89 | -0.278 | 164.87 | -0.228
164.91 | -0.265 | 164.92 | -0.185 | 164.91 | -0.2 | 164.83 | -0.311 | 164.91 | -0.278 | 164.88 | -0.228
164.93 | -0.265 | 164.94 | -0.185 | 164.93 | -0.2 | 164.85 | -0.311 | 164.93 | -0.278 | 164.9 | -0.228
164.94 | -0.265 | 164.96 | -0.185 | 164.95 | -0.2 | 164.86 | -0.311 | 164.94 | -0.278 | 164.92 | -0.228
164.96 | -0.265 | 164.97 | -0.185 | 164.96 | -0.2 | 164.88 | -0.311 | 164.96 | -0.278 | 164.93 | -0.228
164.98 | -0.265 | 164.99 | -0.185 | 164.98 | -0.2 | 164.89 | -0.311 | 164.98 | -0.278 | 164.95 | -0.228
164.99 | -0.265 | 165.01 | -0.185 | 165 | -0.2 | 164.91 | -0.311 | 164.99 | -0.278 | 164.97 | -0.228
165.01 | -0.266 | 165.02 | -0.185 | 165.01 | -0.2 | 164.93 | -0.311 | 165.01 | -0.278 | 164.98 | -0.228
165.03 | -0.266 | 165.04 | -0.185 | 165.03 | -0.2 | 164.95 | -0.311 | 165.02 | -0.278 | 165 | -0.228
165.04 | -0.266 | 165.06 | -0.185 | 165.05 | -0.2 | 164.96 | -0.311 | 165.04 | -0.278 | 165.02 | -0.228
165.06 | -0.266 | 165.07 | -0.185 | 165.06 | -0.2 | 164.98 | -0.311 | 165.06 | -0.278 | 165.03 | -0.228
165.08 | -0.266 | 165.09 | -0.185 | 165.08 | -0.2 | 164.99 | -0.311 | 165.08 | -0.278 | 165.05 | -0.228
165.09 | -0.266 | 165.11 | -0.185 | 165.1 | -0.2 | 165.01 | -0.311 | 165.09 | -0.278 | 165.07 | -0.228
165.11 | -0.266 | 165.12 | -0.185 | 165.11 | -0.2 | 165.03 | -0.311 | 165.11 | -0.278 | 165.08 | -0.228
165.13 | -0.266 | 165.14 | -0.185 | 165.13 | -0.2 | 165.04 | -0.311 | 165.13 | -0.278 | 165.1 | -0.228
165.14 | -0.266 | 165.16 | -0.185 | 165.15 | -0.2 | 165.06 | -0.311 | 165.14 | -0.278 | 165.12 | -0.228
165.16 | -0.266 | 165.17 | -0.185 | 165.16 | -0.2 | 165.08 | -0.311 | 165.16 | -0.278 | 165.13 | -0.228
165.17 | -0.266 | 165.19 | -0.185 | 165.18 | -0.2 | 165.1 | -0.311 | 165.17 | -0.278 | 165.15 | -0.228
165.19 | -0.266 | 165.21 | -0.185 | 165.2 | -0.2 | 165.11 | -0.311 | 165.19 | -0.278 | 165.17 | -0.228
165.21 | -0.266 | 165.22 | -0.185 | 165.21 | -0.2 | 165.13 | -0.311 | 165.21 | -0.278 | 165.18 | -0.228
165.23 | -0.266 | 165.24 | -0.185 | 165.23 | -0.2 | 165.14 | -0.311 | 165.22 | -0.278 | 165.2 | -0.228
165.24 | -0.266 | 165.26 | -0.185 | 165.25 | -0.2 | 165.16 | -0.311 | 165.24 | -0.278 | 165.22 | -0.228
165.26 | -0.266 | 165.27 | -0.185 | 165.26 | -0.2 | 165.18 | -0.311 | 165.26 | -0.278 | 165.23 | -0.228
165.28 | -0.266 | 165.29 | -0.185 | 165.28 | -0.2 | 165.19 | -0.311 | 165.28 | -0.278 | 165.25 | -0.228
165.29 | -0.266 | 165.31 | -0.185 | 165.3 | -0.2 | 165.21 | -0.311 | 165.29 | -0.278 | 165.27 | -0.228
165.31 | -0.266 | 165.32 | -0.185 | 165.31 | -0.2 | 165.23 | -0.311 | 165.31 | -0.278 | 165.28 | -0.228
165.33 | -0.266 | 165.34 | -0.185 | 165.33 | -0.2 | 165.24 | -0.311 | 165.33 | -0.278 | 165.3 | -0.228
165.34 | -0.266 | 165.36 | -0.185 | 165.35 | -0.2 | 165.26 | -0.311 | 165.34 | -0.278 | 165.32 | -0.228
165.36 | -0.266 | 165.37 | -0.185 | 165.36 | -0.2 | 165.28 | -0.311 | 165.36 | -0.278 | 165.33 | -0.228
165.38 | -0.266 | 165.39 | -0.185 | 165.38 | -0.2 | 165.29 | -0.311 | 165.38 | -0.278 | 165.35 | -0.228
165.39 | -0.266 | 165.41 | -0.185 | 165.4 | -0.2 | 165.31 | -0.311 | 165.39 | -0.278 | 165.37 | -0.228
165.41 | -0.267 | 165.42 | -0.185 | 165.41 | -0.2 | 165.33 | -0.311 | 165.41 | -0.278 | 165.38 | -0.228
165.43 | -0.267 | 165.44 | -0.185 | 165.43 | -0.2 | 165.35 | -0.311 | 165.42 | -0.278 | 165.4 | -0.228
165.44 | -0.267 | 165.46 | -0.185 | 165.45 | -0.2 | 165.36 | -0.311 | 165.44 | -0.278 | 165.42 | -0.228
165.46 | -0.267 | 165.47 | -0.185 | 165.46 | -0.2 | 165.38 | -0.311 | 165.46 | -0.278 | 165.43 | -0.228
165.48 | -0.267 | 165.49 | -0.185 | 165.48 | -0.2 | 165.4 | -0.311 | 165.47 | -0.278 | 165.45 | -0.228
165.49 | -0.267 | 165.51 | -0.185 | 165.5 | -0.2 | 165.41 | -0.311 | 165.49 | -0.278 | 165.47 | -0.228
165.51 | -0.267 | 165.52 | -0.185 | 165.51 | -0.2 | 165.43 | -0.311 | 165.51 | -0.278 | 165.48 | -0.228
165.53 | -0.267 | 165.54 | -0.185 | 165.53 | -0.2 | 165.45 | -0.311 | 165.52 | -0.278 | 165.5 | -0.228
165.54 | -0.267 | 165.56 | -0.185 | 165.55 | -0.2 | 165.46 | -0.311 | 165.54 | -0.278 | 165.52 | -0.228
165.56 | -0.267 | 165.57 | -0.185 | 165.56 | -0.2 | 165.48 | -0.311 | 165.56 | -0.278 | 165.53 | -0.228
165.58 | -0.267 | 165.59 | -0.185 | 165.58 | -0.2 | 165.49 | -0.311 | 165.57 | -0.278 | 165.55 | -0.228
165.59 | -0.267 | 165.61 | -0.185 | 165.6 | -0.2 | 165.51 | -0.311 | 165.59 | -0.278 | 165.57 | -0.228
165.61 | -0.267 | 165.62 | -0.185 | 165.61 | -0.2 | 165.53 | -0.311 | 165.61 | -0.278 | 165.58 | -0.228
165.63 | -0.267 | 165.64 | -0.185 | 165.63 | -0.2 | 165.55 | -0.311 | 165.62 | -0.278 | 165.6 | -0.228
165.64 | -0.267 | 165.66 | -0.185 | 165.65 | -0.2 | 165.56 | -0.311 | 165.64 | -0.278 | 165.62 | -0.228
165.66 | -0.267 | 165.67 | -0.185 | 165.66 | -0.2 | 165.58 | -0.311 | 165.66 | -0.278 | 165.63 | -0.228
165.68 | -0.267 | 165.69 | -0.185 | 165.68 | -0.2 | 165.6 | -0.311 | 165.67 | -0.278 | 165.65 | -0.228
165.69 | -0.267 | 165.71 | -0.185 | 165.7 | -0.2 | 165.61 | -0.311 | 165.69 | -0.278 | 165.67 | -0.228
165.71 | -0.267 | 165.72 | -0.185 | 165.71 | -0.2 | 165.63 | -0.311 | 165.71 | -0.278 | 165.68 | -0.228
165.73 | -0.267 | 165.74 | -0.185 | 165.73 | -0.2 | 165.65 | -0.311 | 165.72 | -0.278 | 165.7 | -0.228
165.74 | -0.267 | 165.76 | -0.185 | 165.75 | -0.2 | 165.66 | -0.311 | 165.74 | -0.278 | 165.72 | -0.229
165.76 | -0.267 | 165.77 | -0.185 | 165.77 | -0.2 | 165.68 | -0.311 | 165.76 | -0.278 | 165.73 | -0.229
165.78 | -0.267 | 165.79 | -0.185 | 165.78 | -0.2 | 165.7 | -0.311 | 165.77 | -0.278 | 165.75 | -0.229
165.79 | -0.267 | 165.81 | -0.185 | 165.8 | -0.2 | 165.71 | -0.311 | 165.79 | -0.278 | 165.77 | -0.229
165.81 | -0.267 | 165.82 | -0.185 | 165.81 | -0.2 | 165.73 | -0.311 | 165.81 | -0.278 | 165.78 | -0.229
165.83 | -0.267 | 165.84 | -0.185 | 165.83 | -0.2 | 165.75 | -0.311 | 165.82 | -0.278 | 165.8 | -0.229
165.84 | -0.267 | 165.86 | -0.185 | 165.85 | -0.2 | 165.76 | -0.311 | 165.84 | -0.278 | 165.82 | -0.229
165.86 | -0.267 | 165.87 | -0.185 | 165.86 | -0.2 | 165.78 | -0.311 | 165.86 | -0.278 | 165.83 | -0.229
165.88 | -0.267 | 165.89 | -0.185 | 165.88 | -0.2 | 165.8 | -0.311 | 165.87 | -0.278 | 165.85 | -0.229
165.89 | -0.267 | 165.91 | -0.185 | 165.9 | -0.2 | 165.81 | -0.311 | 165.89 | -0.278 | 165.87 | -0.229
165.91 | -0.267 | 165.92 | -0.185 | 165.92 | -0.2 | 165.83 | -0.311 | 165.91 | -0.278 | 165.88 | -0.229
165.93 | -0.267 | 165.94 | -0.185 | 165.93 | -0.2 | 165.85 | -0.311 | 165.92 | -0.278 | 165.9 | -0.229
165.94 | -0.268 | 165.96 | -0.185 | 165.95 | -0.2 | 165.86 | -0.311 | 165.94 | -0.278 | 165.92 | -0.229
165.96 | -0.268 | 165.97 | -0.185 | 165.97 | -0.2 | 165.88 | -0.311 | 165.96 | -0.278 | 165.93 | -0.229
165.98 | -0.268 | 165.99 | -0.185 | 165.98 | -0.2 | 165.89 | -0.311 | 165.98 | -0.278 | 165.95 | -0.229
165.99 | -0.268 | 166.01 | -0.185 | 166 | -0.2 | 165.91 | -0.311 | 165.99 | -0.278 | 165.97 | -0.229
166.01 | -0.268 | 166.02 | -0.185 | 166.01 | -0.2 | 165.93 | -0.311 | 166.01 | -0.278 | 165.98 | -0.229
166.03 | -0.268 | 166.04 | -0.185 | 166.03 | -0.2 | 165.95 | -0.311 | 166.02 | -0.278 | 166 | -0.229
166.04 | -0.268 | 166.06 | -0.185 | 166.05 | -0.2 | 165.96 | -0.311 | 166.04 | -0.278 | 166.02 | -0.229
166.06 | -0.268 | 166.07 | -0.185 | 166.06 | -0.2 | 165.98 | -0.311 | 166.06 | -0.278 | 166.03 | -0.229
166.08 | -0.268 | 166.09 | -0.185 | 166.08 | -0.2 | 166 | -0.311 | 166.08 | -0.278 | 166.05 | -0.229
166.09 | -0.268 | 166.11 | -0.185 | 166.1 | -0.2 | 166.01 | -0.311 | 166.09 | -0.278 | 166.07 | -0.229
166.11 | -0.268 | 166.12 | -0.185 | 166.12 | -0.2 | 166.03 | -0.311 | 166.11 | -0.278 | 166.08 | -0.229
166.13 | -0.268 | 166.14 | -0.185 | 166.13 | -0.2 | 166.05 | -0.311 | 166.13 | -0.278 | 166.1 | -0.229
166.14 | -0.268 | 166.16 | -0.185 | 166.15 | -0.2 | 166.06 | -0.311 | 166.14 | -0.278 | 166.12 | -0.229
166.16 | -0.268 | 166.18 | -0.185 | 166.17 | -0.2 | 166.08 | -0.311 | 166.16 | -0.278 | 166.13 | -0.229
166.18 | -0.268 | 166.19 | -0.185 | 166.18 | -0.2 | 166.1 | -0.311 | 166.17 | -0.278 | 166.15 | -0.229
166.19 | -0.268 | 166.21 | -0.185 | 166.2 | -0.2 | 166.11 | -0.311 | 166.19 | -0.278 | 166.17 | -0.229
166.21 | -0.268 | 166.22 | -0.185 | 166.22 | -0.2 | 166.13 | -0.311 | 166.21 | -0.278 | 166.18 | -0.229
166.23 | -0.268 | 166.24 | -0.185 | 166.23 | -0.2 | 166.15 | -0.311 | 166.22 | -0.278 | 166.2 | -0.229
166.24 | -0.268 | 166.26 | -0.185 | 166.25 | -0.2 | 166.16 | -0.311 | 166.24 | -0.278 | 166.22 | -0.229
166.26 | -0.268 | 166.28 | -0.185 | 166.27 | -0.2 | 166.18 | -0.311 | 166.26 | -0.278 | 166.23 | -0.229
166.28 | -0.268 | 166.29 | -0.185 | 166.28 | -0.2 | 166.2 | -0.311 | 166.28 | -0.278 | 166.25 | -0.229
166.29 | -0.268 | 166.31 | -0.185 | 166.3 | -0.2 | 166.21 | -0.311 | 166.29 | -0.278 | 166.27 | -0.229
166.31 | -0.268 | 166.33 | -0.185 | 166.32 | -0.2 | 166.23 | -0.311 | 166.31 | -0.278 | 166.28 | -0.229
166.33 | -0.268 | 166.34 | -0.185 | 166.33 | -0.2 | 166.25 | -0.311 | 166.33 | -0.278 | 166.3 | -0.229
166.34 | -0.268 | 166.36 | -0.185 | 166.35 | -0.2 | 166.26 | -0.311 | 166.34 | -0.278 | 166.32 | -0.229
166.36 | -0.268 | 166.37 | -0.185 | 166.37 | -0.2 | 166.28 | -0.311 | 166.36 | -0.278 | 166.33 | -0.229
166.38 | -0.268 | 166.39 | -0.185 | 166.38 | -0.2 | 166.3 | -0.311 | 166.37 | -0.278 | 166.35 | -0.229
166.39 | -0.268 | 166.41 | -0.185 | 166.4 | -0.2 | 166.31 | -0.311 | 166.39 | -0.278 | 166.37 | -0.229
166.41 | -0.268 | 166.42 | -0.185 | 166.42 | -0.2 | 166.33 | -0.311 | 166.41 | -0.278 | 166.38 | -0.229
166.43 | -0.268 | 166.44 | -0.185 | 166.43 | -0.2 | 166.35 | -0.311 | 166.42 | -0.278 | 166.4 | -0.229
166.44 | -0.268 | 166.46 | -0.185 | 166.45 | -0.2 | 166.36 | -0.311 | 166.44 | -0.278 | 166.42 | -0.229
166.46 | -0.268 | 166.48 | -0.185 | 166.47 | -0.2 | 166.38 | -0.311 | 166.46 | -0.278 | 166.43 | -0.229
166.48 | -0.268 | 166.49 | -0.185 | 166.48 | -0.2 | 166.39 | -0.311 | 166.48 | -0.278 | 166.45 | -0.229
166.49 | -0.268 | 166.51 | -0.185 | 166.5 | -0.2 | 166.41 | -0.311 | 166.49 | -0.278 | 166.47 | -0.229
166.51 | -0.268 | 166.53 | -0.185 | 166.52 | -0.2 | 166.43 | -0.311 | 166.51 | -0.278 | 166.48 | -0.229
166.53 | -0.268 | 166.54 | -0.185 | 166.53 | -0.2 | 166.45 | -0.311 | 166.53 | -0.278 | 166.5 | -0.229
166.55 | -0.268 | 166.56 | -0.185 | 166.55 | -0.2 | 166.46 | -0.311 | 166.54 | -0.278 | 166.52 | -0.229
166.56 | -0.268 | 166.58 | -0.185 | 166.57 | -0.2 | 166.48 | -0.311 | 166.56 | -0.278 | 166.53 | -0.229
166.58 | -0.268 | 166.59 | -0.185 | 166.58 | -0.2 | 166.5 | -0.311 | 166.57 | -0.278 | 166.55 | -0.229
166.59 | -0.268 | 166.61 | -0.185 | 166.6 | -0.2 | 166.51 | -0.311 | 166.59 | -0.278 | 166.57 | -0.229
166.61 | -0.268 | 166.63 | -0.185 | 166.62 | -0.2 | 166.53 | -0.311 | 166.61 | -0.278 | 166.58 | -0.229
166.63 | -0.268 | 166.64 | -0.185 | 166.63 | -0.2 | 166.55 | -0.311 | 166.63 | -0.278 | 166.6 | -0.229
166.65 | -0.268 | 166.66 | -0.185 | 166.65 | -0.2 | 166.56 | -0.311 | 166.64 | -0.278 | 166.62 | -0.229
166.66 | -0.268 | 166.68 | -0.185 | 166.67 | -0.201 | 166.58 | -0.311 | 166.66 | -0.278 | 166.63 | -0.229
166.68 | -0.268 | 166.69 | -0.185 | 166.68 | -0.201 | 166.6 | -0.311 | 166.68 | -0.278 | 166.65 | -0.229
166.7 | -0.268 | 166.71 | -0.185 | 166.7 | -0.201 | 166.61 | -0.311 | 166.69 | -0.278 | 166.67 | -0.229
166.71 | -0.268 | 166.73 | -0.185 | 166.72 | -0.201 | 166.63 | -0.311 | 166.71 | -0.278 | 166.68 | -0.229
166.73 | -0.268 | 166.74 | -0.185 | 166.73 | -0.201 | 166.65 | -0.311 | 166.73 | -0.278 | 166.7 | -0.229
166.75 | -0.268 | 166.76 | -0.185 | 166.75 | -0.201 | 166.66 | -0.311 | 166.74 | -0.278 | 166.72 | -0.229
166.76 | -0.268 | 166.78 | -0.185 | 166.77 | -0.201 | 166.68 | -0.311 | 166.76 | -0.278 | 166.73 | -0.229
166.78 | -0.268 | 166.79 | -0.185 | 166.78 | -0.201 | 166.7 | -0.311 | 166.78 | -0.278 | 166.75 | -0.229
166.8 | -0.269 | 166.81 | -0.185 | 166.8 | -0.201 | 166.71 | -0.311 | 166.79 | -0.278 | 166.77 | -0.229
166.81 | -0.269 | 166.83 | -0.185 | 166.82 | -0.201 | 166.73 | -0.311 | 166.81 | -0.278 | 166.78 | -0.229
166.83 | -0.268 | 166.84 | -0.185 | 166.83 | -0.201 | 166.75 | -0.311 | 166.83 | -0.278 | 166.8 | -0.229
166.84 | -0.268 | 166.86 | -0.185 | 166.85 | -0.201 | 166.76 | -0.311 | 166.84 | -0.278 | 166.82 | -0.23
166.86 | -0.268 | 166.88 | -0.185 | 166.87 | -0.201 | 166.78 | -0.311 | 166.86 | -0.278 | 166.83 | -0.23
166.88 | -0.268 | 166.89 | -0.185 | 166.88 | -0.201 | 166.8 | -0.311 | 166.88 | -0.278 | 166.85 | -0.23
166.9 | -0.268 | 166.91 | -0.185 | 166.9 | -0.201 | 166.81 | -0.311 | 166.89 | -0.278 | 166.87 | -0.23
166.91 | -0.268 | 166.93 | -0.185 | 166.92 | -0.201 | 166.83 | -0.311 | 166.91 | -0.278 | 166.88 | -0.23
166.93 | -0.268 | 166.94 | -0.185 | 166.93 | -0.201 | 166.85 | -0.311 | 166.92 | -0.278 | 166.9 | -0.23
166.95 | -0.268 | 166.96 | -0.185 | 166.95 | -0.201 | 166.86 | -0.311 | 166.94 | -0.278 | 166.92 | -0.23
166.96 | -0.268 | 166.98 | -0.185 | 166.97 | -0.201 | 166.88 | -0.311 | 166.96 | -0.278 | 166.93 | -0.23
166.98 | -0.268 | 166.99 | -0.185 | 166.98 | -0.201 | 166.9 | -0.311 | 166.97 | -0.278 | 166.95 | -0.23
167 | -0.268 | 167.01 | -0.185 | 167 | -0.201 | 166.91 | -0.311 | 166.99 | -0.278 | 166.97 | -0.23
167.01 | -0.268 | 167.03 | -0.185 | 167.02 | -0.201 | 166.93 | -0.311 | 167.01 | -0.278 | 166.98 | -0.23
167.03 | -0.268 | 167.04 | -0.185 | 167.03 | -0.201 | 166.95 | -0.311 | 167.03 | -0.278 | 167 | -0.23
167.05 | -0.268 | 167.06 | -0.185 | 167.05 | -0.201 | 166.96 | -0.311 | 167.04 | -0.278 | 167.02 | -0.23
167.06 | -0.268 | 167.08 | -0.185 | 167.07 | -0.201 | 166.98 | -0.311 | 167.06 | -0.278 | 167.04 | -0.23
167.08 | -0.268 | 167.09 | -0.186 | 167.08 | -0.201 | 167 | -0.311 | 167.08 | -0.278 | 167.05 | -0.23
167.1 | -0.268 | 167.11 | -0.186 | 167.1 | -0.201 | 167.01 | -0.311 | 167.09 | -0.278 | 167.07 | -0.23
167.11 | -0.268 | 167.13 | -0.186 | 167.12 | -0.201 | 167.03 | -0.311 | 167.11 | -0.278 | 167.08 | -0.23
167.13 | -0.268 | 167.14 | -0.186 | 167.13 | -0.201 | 167.05 | -0.312 | 167.12 | -0.278 | 167.1 | -0.23
167.15 | -0.268 | 167.16 | -0.186 | 167.15 | -0.201 | 167.06 | -0.312 | 167.14 | -0.278 | 167.12 | -0.23
167.16 | -0.268 | 167.18 | -0.186 | 167.17 | -0.201 | 167.08 | -0.312 | 167.16 | -0.278 | 167.13 | -0.23
167.18 | -0.268 | 167.19 | -0.186 | 167.18 | -0.201 | 167.09 | -0.312 | 167.17 | -0.278 | 167.15 | -0.23
167.2 | -0.268 | 167.21 | -0.186 | 167.2 | -0.201 | 167.11 | -0.312 | 167.19 | -0.278 | 167.17 | -0.23
167.21 | -0.268 | 167.23 | -0.186 | 167.22 | -0.201 | 167.13 | -0.312 | 167.21 | -0.278 | 167.18 | -0.23
167.23 | -0.268 | 167.24 | -0.186 | 167.23 | -0.201 | 167.14 | -0.312 | 167.22 | -0.278 | 167.2 | -0.23
167.25 | -0.268 | 167.26 | -0.186 | 167.25 | -0.201 | 167.16 | -0.312 | 167.24 | -0.278 | 167.22 | -0.23
167.26 | -0.268 | 167.28 | -0.186 | 167.27 | -0.201 | 167.18 | -0.312 | 167.26 | -0.278 | 167.23 | -0.23
167.28 | -0.268 | 167.29 | -0.186 | 167.28 | -0.201 | 167.19 | -0.312 | 167.27 | -0.278 | 167.25 | -0.23
167.3 | -0.268 | 167.31 | -0.186 | 167.3 | -0.201 | 167.21 | -0.312 | 167.29 | -0.278 | 167.27 | -0.23
167.31 | -0.268 | 167.33 | -0.186 | 167.32 | -0.201 | 167.23 | -0.312 | 167.31 | -0.278 | 167.28 | -0.23
167.33 | -0.268 | 167.34 | -0.186 | 167.33 | -0.201 | 167.25 | -0.312 | 167.32 | -0.278 | 167.3 | -0.23
167.35 | -0.268 | 167.36 | -0.186 | 167.35 | -0.201 | 167.26 | -0.312 | 167.34 | -0.278 | 167.32 | -0.23
167.36 | -0.268 | 167.38 | -0.186 | 167.37 | -0.201 | 167.28 | -0.312 | 167.36 | -0.278 | 167.33 | -0.23
167.38 | -0.268 | 167.39 | -0.186 | 167.38 | -0.201 | 167.29 | -0.312 | 167.37 | -0.278 | 167.35 | -0.23
167.4 | -0.269 | 167.41 | -0.186 | 167.4 | -0.201 | 167.31 | -0.312 | 167.39 | -0.278 | 167.37 | -0.23
167.41 | -0.269 | 167.43 | -0.186 | 167.42 | -0.201 | 167.33 | -0.312 | 167.41 | -0.278 | 167.38 | -0.23
167.43 | -0.27 | 167.44 | -0.186 | 167.43 | -0.201 | 167.35 | -0.312 | 167.42 | -0.278 | 167.4 | -0.23
167.45 | -0.27 | 167.46 | -0.186 | 167.45 | -0.201 | 167.36 | -0.312 | 167.44 | -0.278 | 167.42 | -0.23
167.46 | -0.272 | 167.48 | -0.186 | 167.46 | -0.201 | 167.38 | -0.312 | 167.46 | -0.278 | 167.43 | -0.23
167.48 | -0.273 | 167.49 | -0.186 | 167.48 | -0.201 | 167.4 | -0.312 | 167.47 | -0.278 | 167.45 | -0.23
167.5 | -0.274 | 167.51 | -0.186 | 167.5 | -0.201 | 167.41 | -0.312 | 167.49 | -0.278 | 167.47 | -0.23
167.51 | -0.274 | 167.53 | -0.186 | 167.51 | -0.201 | 167.43 | -0.312 | 167.51 | -0.278 | 167.48 | -0.23
167.53 | -0.274 | 167.54 | -0.186 | 167.53 | -0.201 | 167.45 | -0.312 | 167.52 | -0.278 | 167.5 | -0.23
167.55 | -0.274 | 167.56 | -0.186 | 167.55 | -0.201 | 167.46 | -0.312 | 167.54 | -0.278 | 167.52 | -0.23
167.56 | -0.274 | 167.58 | -0.186 | 167.57 | -0.201 | 167.48 | -0.312 | 167.56 | -0.278 | 167.53 | -0.23
167.58 | -0.274 | 167.59 | -0.186 | 167.58 | -0.201 | 167.5 | -0.312 | 167.57 | -0.278 | 167.55 | -0.23
167.6 | -0.273 | 167.61 | -0.186 | 167.6 | -0.201 | 167.51 | -0.312 | 167.59 | -0.278 | 167.57 | -0.23
167.61 | -0.273 | 167.63 | -0.186 | 167.62 | -0.201 | 167.53 | -0.312 | 167.61 | -0.278 | 167.58 | -0.23
167.63 | -0.272 | 167.64 | -0.186 | 167.63 | -0.201 | 167.55 | -0.312 | 167.62 | -0.278 | 167.6 | -0.23
167.65 | -0.272 | 167.66 | -0.186 | 167.65 | -0.201 | 167.56 | -0.312 | 167.64 | -0.278 | 167.62 | -0.23
167.66 | -0.271 | 167.68 | -0.186 | 167.67 | -0.201 | 167.58 | -0.312 | 167.66 | -0.278 | 167.63 | -0.23
167.68 | -0.271 | 167.69 | -0.186 | 167.68 | -0.201 | 167.6 | -0.312 | 167.67 | -0.278 | 167.65 | -0.23
167.7 | -0.27 | 167.71 | -0.186 | 167.7 | -0.201 | 167.61 | -0.312 | 167.69 | -0.278 | 167.67 | -0.23
167.71 | -0.27 | 167.72 | -0.186 | 167.72 | -0.201 | 167.63 | -0.312 | 167.71 | -0.278 | 167.68 | -0.23
167.73 | -0.269 | 167.74 | -0.186 | 167.73 | -0.201 | 167.65 | -0.312 | 167.72 | -0.278 | 167.7 | -0.23
167.75 | -0.269 | 167.76 | -0.186 | 167.75 | -0.201 | 167.66 | -0.312 | 167.74 | -0.278 | 167.72 | -0.23
167.76 | -0.269 | 167.78 | -0.186 | 167.76 | -0.201 | 167.68 | -0.312 | 167.76 | -0.278 | 167.73 | -0.23
167.78 | -0.268 | 167.79 | -0.186 | 167.78 | -0.201 | 167.7 | -0.312 | 167.77 | -0.278 | 167.75 | -0.23
167.8 | -0.268 | 167.81 | -0.186 | 167.8 | -0.201 | 167.71 | -0.312 | 167.79 | -0.278 | 167.77 | -0.23
167.81 | -0.267 | 167.82 | -0.186 | 167.81 | -0.201 | 167.73 | -0.312 | 167.81 | -0.278 | 167.78 | -0.23
167.83 | -0.267 | 167.84 | -0.186 | 167.83 | -0.201 | 167.75 | -0.312 | 167.82 | -0.278 | 167.8 | -0.23
167.84 | -0.266 | 167.86 | -0.186 | 167.85 | -0.201 | 167.76 | -0.312 | 167.84 | -0.278 | 167.82 | -0.23
167.86 | -0.265 | 167.87 | -0.186 | 167.86 | -0.201 | 167.78 | -0.312 | 167.86 | -0.278 | 167.83 | -0.23
167.88 | -0.264 | 167.89 | -0.186 | 167.88 | -0.201 | 167.8 | -0.312 | 167.87 | -0.278 | 167.85 | -0.23
167.9 | -0.263 | 167.91 | -0.186 | 167.9 | -0.201 | 167.81 | -0.312 | 167.89 | -0.278 | 167.87 | -0.23
167.91 | -0.262 | 167.92 | -0.186 | 167.91 | -0.201 | 167.83 | -0.312 | 167.91 | -0.278 | 167.88 | -0.23
167.93 | -0.261 | 167.94 | -0.186 | 167.93 | -0.201 | 167.85 | -0.312 | 167.93 | -0.278 | 167.9 | -0.23
167.95 | -0.261 | 167.96 | -0.186 | 167.95 | -0.201 | 167.86 | -0.312 | 167.94 | -0.278 | 167.92 | -0.23
167.96 | -0.26 | 167.98 | -0.186 | 167.97 | -0.201 | 167.88 | -0.312 | 167.96 | -0.278 | 167.93 | -0.23
167.98 | -0.26 | 167.99 | -0.186 | 167.98 | -0.201 | 167.9 | -0.312 | 167.97 | -0.278 | 167.95 | -0.231
168 | -0.26 | 168.01 | -0.186 | 168 | -0.201 | 167.91 | -0.312 | 167.99 | -0.278 | 167.97 | -0.231
168.01 | -0.26 | 168.03 | -0.186 | 168.02 | -0.201 | 167.93 | -0.312 | 168.01 | -0.278 | 167.98 | -0.231
168.03 | -0.259 | 168.04 | -0.186 | 168.03 | -0.201 | 167.95 | -0.312 | 168.03 | -0.278 | 168 | -0.231
168.05 | -0.259 | 168.06 | -0.186 | 168.05 | -0.201 | 167.96 | -0.312 | 168.04 | -0.278 | 168.02 | -0.231
168.06 | -0.259 | 168.07 | -0.186 | 168.07 | -0.201 | 167.98 | -0.312 | 168.06 | -0.278 | 168.03 | -0.231
168.08 | -0.259 | 168.09 | -0.186 | 168.08 | -0.201 | 168 | -0.312 | 168.07 | -0.278 | 168.05 | -0.231
168.1 | -0.259 | 168.11 | -0.186 | 168.1 | -0.201 | 168.01 | -0.312 | 168.09 | -0.278 | 168.07 | -0.231
168.11 | -0.258 | 168.13 | -0.186 | 168.12 | -0.201 | 168.03 | -0.312 | 168.11 | -0.278 | 168.08 | -0.231
168.13 | -0.258 | 168.14 | -0.186 | 168.13 | -0.201 | 168.05 | -0.312 | 168.13 | -0.278 | 168.1 | -0.231
168.15 | -0.258 | 168.16 | -0.187 | 168.15 | -0.201 | 168.06 | -0.312 | 168.14 | -0.278 | 168.12 | -0.231
168.16 | -0.258 | 168.17 | -0.187 | 168.17 | -0.201 | 168.08 | -0.312 | 168.16 | -0.278 | 168.13 | -0.231
168.18 | -0.258 | 168.19 | -0.188 | 168.18 | -0.201 | 168.1 | -0.312 | 168.18 | -0.278 | 168.15 | -0.231
168.2 | -0.257 | 168.21 | -0.188 | 168.2 | -0.201 | 168.11 | -0.312 | 168.19 | -0.278 | 168.17 | -0.231
168.21 | -0.257 | 168.22 | -0.189 | 168.22 | -0.201 | 168.13 | -0.312 | 168.21 | -0.278 | 168.18 | -0.231
168.23 | -0.257 | 168.24 | -0.19 | 168.23 | -0.201 | 168.15 | -0.312 | 168.23 | -0.278 | 168.2 | -0.231
168.25 | -0.256 | 168.26 | -0.191 | 168.25 | -0.201 | 168.16 | -0.312 | 168.24 | -0.278 | 168.22 | -0.231
168.26 | -0.256 | 168.28 | -0.191 | 168.27 | -0.201 | 168.18 | -0.312 | 168.26 | -0.278 | 168.23 | -0.231
168.28 | -0.255 | 168.29 | -0.192 | 168.28 | -0.201 | 168.2 | -0.312 | 168.28 | -0.278 | 168.25 | -0.231
168.3 | -0.255 | 168.31 | -0.192 | 168.3 | -0.201 | 168.21 | -0.312 | 168.29 | -0.278 | 168.27 | -0.231
168.31 | -0.254 | 168.32 | -0.192 | 168.32 | -0.201 | 168.23 | -0.312 | 168.31 | -0.278 | 168.28 | -0.231
168.33 | -0.254 | 168.34 | -0.192 | 168.33 | -0.201 | 168.25 | -0.312 | 168.33 | -0.278 | 168.3 | -0.231
168.35 | -0.254 | 168.36 | -0.192 | 168.35 | -0.201 | 168.26 | -0.312 | 168.34 | -0.278 | 168.32 | -0.231
168.36 | -0.254 | 168.37 | -0.192 | 168.37 | -0.201 | 168.28 | -0.312 | 168.36 | -0.278 | 168.33 | -0.231
168.38 | -0.253 | 168.39 | -0.192 | 168.38 | -0.201 | 168.3 | -0.312 | 168.38 | -0.278 | 168.35 | -0.231
168.4 | -0.253 | 168.41 | -0.192 | 168.4 | -0.201 | 168.31 | -0.312 | 168.39 | -0.278 | 168.37 | -0.231
168.41 | -0.253 | 168.42 | -0.192 | 168.42 | -0.201 | 168.33 | -0.312 | 168.41 | -0.278 | 168.38 | -0.231
168.43 | -0.253 | 168.44 | -0.192 | 168.43 | -0.201 | 168.35 | -0.312 | 168.43 | -0.278 | 168.4 | -0.231
168.45 | -0.252 | 168.46 | -0.192 | 168.45 | -0.201 | 168.36 | -0.312 | 168.44 | -0.278 | 168.42 | -0.231
168.46 | -0.252 | 168.47 | -0.192 | 168.47 | -0.201 | 168.38 | -0.312 | 168.46 | -0.278 | 168.43 | -0.231
168.48 | -0.252 | 168.49 | -0.192 | 168.48 | -0.201 | 168.4 | -0.312 | 168.48 | -0.278 | 168.45 | -0.231
168.5 | -0.252 | 168.51 | -0.192 | 168.5 | -0.201 | 168.41 | -0.312 | 168.49 | -0.278 | 168.47 | -0.231
168.51 | -0.251 | 168.52 | -0.192 | 168.51 | -0.201 | 168.43 | -0.312 | 168.51 | -0.278 | 168.48 | -0.231
168.53 | -0.251 | 168.54 | -0.192 | 168.53 | -0.201 | 168.45 | -0.312 | 168.53 | -0.278 | 168.5 | -0.231
168.55 | -0.251 | 168.56 | -0.192 | 168.55 | -0.201 | 168.46 | -0.312 | 168.54 | -0.278 | 168.52 | -0.231
168.56 | -0.251 | 168.57 | -0.192 | 168.57 | -0.201 | 168.48 | -0.312 | 168.56 | -0.278 | 168.53 | -0.231
168.58 | -0.251 | 168.59 | -0.192 | 168.58 | -0.201 | 168.5 | -0.312 | 168.58 | -0.278 | 168.55 | -0.231
168.6 | -0.25 | 168.61 | -0.192 | 168.6 | -0.201 | 168.51 | -0.312 | 168.59 | -0.278 | 168.57 | -0.231
168.61 | -0.25 | 168.62 | -0.192 | 168.62 | -0.201 | 168.53 | -0.312 | 168.61 | -0.278 | 168.58 | -0.231
168.63 | -0.249 | 168.64 | -0.192 | 168.63 | -0.201 | 168.55 | -0.312 | 168.63 | -0.278 | 168.6 | -0.231
168.65 | -0.249 | 168.66 | -0.192 | 168.65 | -0.201 | 168.56 | -0.312 | 168.64 | -0.278 | 168.62 | -0.231
168.66 | -0.249 | 168.67 | -0.192 | 168.67 | -0.201 | 168.58 | -0.312 | 168.66 | -0.278 | 168.63 | -0.231
168.68 | -0.248 | 168.69 | -0.192 | 168.68 | -0.201 | 168.6 | -0.312 | 168.68 | -0.278 | 168.65 | -0.231
168.7 | -0.248 | 168.71 | -0.192 | 168.7 | -0.201 | 168.61 | -0.312 | 168.69 | -0.278 | 168.67 | -0.231
168.71 | -0.248 | 168.72 | -0.192 | 168.72 | -0.201 | 168.63 | -0.312 | 168.71 | -0.278 | 168.68 | -0.231
168.73 | -0.247 | 168.74 | -0.192 | 168.73 | -0.201 | 168.65 | -0.312 | 168.73 | -0.278 | 168.7 | -0.231
168.75 | -0.247 | 168.76 | -0.192 | 168.75 | -0.201 | 168.66 | -0.312 | 168.74 | -0.278 | 168.72 | -0.231
168.76 | -0.247 | 168.77 | -0.192 | 168.77 | -0.201 | 168.68 | -0.312 | 168.76 | -0.278 | 168.73 | -0.231
168.78 | -0.246 | 168.79 | -0.191 | 168.78 | -0.201 | 168.7 | -0.312 | 168.78 | -0.278 | 168.75 | -0.231
168.8 | -0.246 | 168.81 | -0.191 | 168.8 | -0.201 | 168.71 | -0.312 | 168.79 | -0.278 | 168.77 | -0.231
168.81 | -0.246 | 168.82 | -0.191 | 168.81 | -0.201 | 168.73 | -0.312 | 168.81 | -0.278 | 168.78 | -0.231
168.83 | -0.246 | 168.84 | -0.191 | 168.83 | -0.201 | 168.75 | -0.312 | 168.83 | -0.278 | 168.8 | -0.231
168.85 | -0.245 | 168.86 | -0.191 | 168.85 | -0.201 | 168.76 | -0.312 | 168.84 | -0.279 | 168.82 | -0.231
168.86 | -0.245 | 168.87 | -0.191 | 168.87 | -0.201 | 168.78 | -0.312 | 168.86 | -0.279 | 168.83 | -0.231
168.88 | -0.245 | 168.89 | -0.191 | 168.88 | -0.201 | 168.8 | -0.312 | 168.88 | -0.279 | 168.85 | -0.231
168.9 | -0.245 | 168.91 | -0.191 | 168.9 | -0.201 | 168.81 | -0.312 | 168.89 | -0.279 | 168.87 | -0.231
168.91 | -0.244 | 168.92 | -0.191 | 168.92 | -0.201 | 168.83 | -0.312 | 168.91 | -0.279 | 168.88 | -0.231
168.93 | -0.244 | 168.94 | -0.191 | 168.93 | -0.201 | 168.85 | -0.312 | 168.93 | -0.279 | 168.9 | -0.231
168.95 | -0.244 | 168.96 | -0.191 | 168.95 | -0.201 | 168.86 | -0.312 | 168.94 | -0.279 | 168.92 | -0.231
168.96 | -0.244 | 168.97 | -0.191 | 168.97 | -0.201 | 168.88 | -0.312 | 168.96 | -0.279 | 168.93 | -0.231
168.98 | -0.243 | 168.99 | -0.191 | 168.98 | -0.201 | 168.9 | -0.312 | 168.98 | -0.279 | 168.95 | -0.231
169 | -0.243 | 169.01 | -0.191 | 169 | -0.201 | 168.91 | -0.312 | 168.99 | -0.279 | 168.97 | -0.231
169.02 | -0.242 | 169.02 | -0.191 | 169.01 | -0.201 | 168.93 | -0.312 | 169.01 | -0.279 | 168.98 | -0.231
169.03 | -0.242 | 169.04 | -0.191 | 169.03 | -0.201 | 168.95 | -0.312 | 169.03 | -0.279 | 169 | -0.231
169.05 | -0.242 | 169.06 | -0.191 | 169.05 | -0.201 | 168.96 | -0.312 | 169.04 | -0.279 | 169.02 | -0.231
169.07 | -0.241 | 169.07 | -0.191 | 169.07 | -0.201 | 168.98 | -0.312 | 169.06 | -0.279 | 169.03 | -0.231
169.08 | -0.241 | 169.09 | -0.191 | 169.08 | -0.201 | 169 | -0.312 | 169.08 | -0.279 | 169.05 | -0.231
169.1 | -0.24 | 169.11 | -0.191 | 169.1 | -0.201 | 169.01 | -0.312 | 169.09 | -0.279 | 169.07 | -0.231
169.12 | -0.24 | 169.13 | -0.191 | 169.12 | -0.201 | 169.03 | -0.312 | 169.11 | -0.279 | 169.08 | -0.231
169.13 | -0.24 | 169.14 | -0.191 | 169.13 | -0.201 | 169.05 | -0.312 | 169.13 | -0.279 | 169.1 | -0.231
169.15 | -0.239 | 169.16 | -0.191 | 169.15 | -0.201 | 169.06 | -0.312 | 169.14 | -0.279 | 169.12 | -0.231
169.17 | -0.239 | 169.17 | -0.191 | 169.17 | -0.201 | 169.08 | -0.312 | 169.16 | -0.279 | 169.13 | -0.231
169.18 | -0.239 | 169.19 | -0.191 | 169.18 | -0.201 | 169.1 | -0.312 | 169.18 | -0.279 | 169.15 | -0.231
169.2 | -0.239 | 169.21 | -0.191 | 169.2 | -0.201 | 169.11 | -0.312 | 169.19 | -0.279 | 169.17 | -0.231
169.22 | -0.238 | 169.22 | -0.191 | 169.22 | -0.201 | 169.13 | -0.312 | 169.21 | -0.279 | 169.18 | -0.231
169.23 | -0.238 | 169.24 | -0.191 | 169.23 | -0.201 | 169.15 | -0.312 | 169.23 | -0.279 | 169.2 | -0.231
169.25 | -0.238 | 169.26 | -0.191 | 169.25 | -0.201 | 169.16 | -0.312 | 169.24 | -0.279 | 169.22 | -0.231
169.27 | -0.238 | 169.28 | -0.191 | 169.27 | -0.201 | 169.18 | -0.312 | 169.26 | -0.279 | 169.23 | -0.231
169.28 | -0.237 | 169.29 | -0.19 | 169.28 | -0.201 | 169.2 | -0.312 | 169.28 | -0.279 | 169.25 | -0.231
169.3 | -0.237 | 169.31 | -0.19 | 169.3 | -0.201 | 169.21 | -0.312 | 169.29 | -0.279 | 169.27 | -0.231
169.32 | -0.237 | 169.33 | -0.19 | 169.32 | -0.201 | 169.23 | -0.312 | 169.31 | -0.279 | 169.28 | -0.231
169.33 | -0.236 | 169.34 | -0.19 | 169.33 | -0.201 | 169.25 | -0.312 | 169.33 | -0.279 | 169.3 | -0.231
169.35 | -0.236 | 169.36 | -0.19 | 169.35 | -0.201 | 169.26 | -0.312 | 169.34 | -0.279 | 169.32 | -0.231
169.37 | -0.235 | 169.38 | -0.19 | 169.37 | -0.201 | 169.28 | -0.312 | 169.36 | -0.279 | 169.33 | -0.231
169.38 | -0.235 | 169.39 | -0.19 | 169.38 | -0.201 | 169.3 | -0.312 | 169.38 | -0.279 | 169.35 | -0.231
169.4 | -0.234 | 169.41 | -0.19 | 169.4 | -0.201 | 169.31 | -0.312 | 169.39 | -0.279 | 169.37 | -0.231
169.42 | -0.234 | 169.43 | -0.19 | 169.42 | -0.201 | 169.33 | -0.312 | 169.41 | -0.279 | 169.38 | -0.231
169.43 | -0.234 | 169.44 | -0.19 | 169.43 | -0.201 | 169.35 | -0.312 | 169.43 | -0.279 | 169.4 | -0.231
169.45 | -0.233 | 169.46 | -0.19 | 169.45 | -0.201 | 169.36 | -0.312 | 169.44 | -0.279 | 169.42 | -0.231
169.47 | -0.233 | 169.47 | -0.19 | 169.46 | -0.201 | 169.38 | -0.312 | 169.46 | -0.279 | 169.43 | -0.231
169.48 | -0.232 | 169.49 | -0.19 | 169.48 | -0.201 | 169.4 | -0.312 | 169.48 | -0.279 | 169.45 | -0.231
169.5 | -0.232 | 169.51 | -0.19 | 169.5 | -0.202 | 169.41 | -0.312 | 169.49 | -0.279 | 169.47 | -0.231
169.52 | -0.232 | 169.53 | -0.19 | 169.52 | -0.202 | 169.43 | -0.312 | 169.51 | -0.279 | 169.48 | -0.231
169.53 | -0.232 | 169.54 | -0.19 | 169.53 | -0.202 | 169.45 | -0.312 | 169.53 | -0.279 | 169.5 | -0.231
169.55 | -0.232 | 169.56 | -0.19 | 169.55 | -0.202 | 169.46 | -0.312 | 169.54 | -0.279 | 169.52 | -0.231
169.57 | -0.231 | 169.58 | -0.19 | 169.56 | -0.202 | 169.48 | -0.312 | 169.56 | -0.279 | 169.53 | -0.231
169.58 | -0.231 | 169.59 | -0.19 | 169.58 | -0.202 | 169.5 | -0.312 | 169.58 | -0.279 | 169.55 | -0.231
169.6 | -0.231 | 169.61 | -0.19 | 169.6 | -0.202 | 169.51 | -0.312 | 169.59 | -0.279 | 169.57 | -0.231
169.62 | -0.231 | 169.63 | -0.19 | 169.62 | -0.202 | 169.53 | -0.312 | 169.61 | -0.279 | 169.58 | -0.231
169.63 | -0.23 | 169.64 | -0.19 | 169.63 | -0.202 | 169.55 | -0.312 | 169.63 | -0.279 | 169.6 | -0.231
169.65 | -0.23 | 169.66 | -0.19 | 169.65 | -0.202 | 169.56 | -0.312 | 169.64 | -0.279 | 169.62 | -0.231
169.67 | -0.229 | 169.67 | -0.19 | 169.67 | -0.202 | 169.58 | -0.312 | 169.66 | -0.279 | 169.63 | -0.231
169.68 | -0.228 | 169.69 | -0.19 | 169.68 | -0.202 | 169.6 | -0.312 | 169.68 | -0.279 | 169.65 | -0.231
169.7 | -0.228 | 169.71 | -0.19 | 169.7 | -0.202 | 169.61 | -0.312 | 169.69 | -0.279 | 169.67 | -0.231
169.72 | -0.227 | 169.73 | -0.19 | 169.71 | -0.202 | 169.63 | -0.312 | 169.71 | -0.279 | 169.69 | -0.231
169.73 | -0.227 | 169.74 | -0.19 | 169.73 | -0.202 | 169.65 | -0.312 | 169.73 | -0.279 | 169.7 | -0.231
169.75 | -0.227 | 169.76 | -0.19 | 169.75 | -0.202 | 169.66 | -0.312 | 169.74 | -0.279 | 169.72 | -0.231
169.77 | -0.226 | 169.77 | -0.19 | 169.76 | -0.202 | 169.68 | -0.312 | 169.76 | -0.279 | 169.74 | -0.231
169.78 | -0.226 | 169.79 | -0.19 | 169.78 | -0.202 | 169.7 | -0.312 | 169.78 | -0.279 | 169.75 | -0.231
169.8 | -0.226 | 169.81 | -0.19 | 169.8 | -0.202 | 169.71 | -0.312 | 169.79 | -0.279 | 169.77 | -0.231
169.82 | -0.226 | 169.83 | -0.19 | 169.81 | -0.202 | 169.73 | -0.312 | 169.81 | -0.279 | 169.78 | -0.231
169.84 | -0.225 | 169.84 | -0.19 | 169.83 | -0.202 | 169.75 | -0.312 | 169.83 | -0.279 | 169.8 | -0.231
169.85 | -0.225 | 169.86 | -0.19 | 169.85 | -0.202 | 169.76 | -0.312 | 169.84 | -0.279 | 169.82 | -0.231
169.87 | -0.224 | 169.88 | -0.19 | 169.86 | -0.202 | 169.78 | -0.312 | 169.86 | -0.279 | 169.84 | -0.231
169.88 | -0.223 | 169.89 | -0.19 | 169.88 | -0.202 | 169.8 | -0.312 | 169.88 | -0.279 | 169.85 | -0.231
169.9 | -0.223 | 169.91 | -0.19 | 169.9 | -0.202 | 169.81 | -0.312 | 169.89 | -0.279 | 169.87 | -0.231
169.92 | -0.222 | 169.93 | -0.19 | 169.91 | -0.202 | 169.83 | -0.312 | 169.91 | -0.279 | 169.89 | -0.231
169.94 | -0.221 | 169.94 | -0.19 | 169.93 | -0.202 | 169.85 | -0.312 | 169.93 | -0.279 | 169.9 | -0.231
169.95 | -0.221 | 169.96 | -0.19 | 169.95 | -0.202 | 169.86 | -0.312 | 169.94 | -0.279 | 169.92 | -0.231
169.97 | -0.22 | 169.97 | -0.19 | 169.96 | -0.202 | 169.88 | -0.312 | 169.96 | -0.279 | 169.93 | -0.231
169.99 | -0.22 | 169.99 | -0.189 | 169.98 | -0.202 | 169.9 | -0.312 | 169.98 | -0.279 | 169.95 | -0.232
170 | -0.22 | 170.01 | -0.189 | 170 | -0.202 | 169.91 | -0.312 | 169.99 | -0.279 | 169.97 | -0.232
170.02 | -0.219 | 170.03 | -0.189 | 170.01 | -0.202 | 169.93 | -0.312 | 170.01 | -0.279 | 169.98 | -0.232
170.04 | -0.219 | 170.04 | -0.189 | 170.03 | -0.202 | 169.95 | -0.312 | 170.03 | -0.279 | 170 | -0.232
170.05 | -0.219 | 170.06 | -0.189 | 170.05 | -0.202 | 169.96 | -0.312 | 170.04 | -0.279 | 170.02 | -0.232
170.07 | -0.218 | 170.08 | -0.189 | 170.07 | -0.202 | 169.98 | -0.312 | 170.06 | -0.279 | 170.04 | -0.232
170.09 | -0.218 | 170.09 | -0.189 | 170.08 | -0.202 | 170 | -0.312 | 170.08 | -0.279 | 170.05 | -0.232
170.1 | -0.218 | 170.11 | -0.189 | 170.1 | -0.202 | 170.01 | -0.312 | 170.09 | -0.279 | 170.07 | -0.232
170.12 | -0.218 | 170.12 | -0.189 | 170.12 | -0.202 | 170.03 | -0.312 | 170.11 | -0.279 | 170.09 | -0.232
170.14 | -0.217 | 170.14 | -0.189 | 170.13 | -0.202 | 170.05 | -0.312 | 170.13 | -0.279 | 170.1 | -0.232
170.15 | -0.217 | 170.16 | -0.189 | 170.15 | -0.202 | 170.06 | -0.312 | 170.14 | -0.279 | 170.12 | -0.232
170.17 | -0.216 | 170.18 | -0.189 | 170.16 | -0.202 | 170.08 | -0.312 | 170.16 | -0.279 | 170.14 | -0.232
170.19 | -0.215 | 170.19 | -0.189 | 170.18 | -0.202 | 170.1 | -0.312 | 170.18 | -0.279 | 170.15 | -0.232
170.2 | -0.215 | 170.21 | -0.189 | 170.2 | -0.202 | 170.11 | -0.312 | 170.19 | -0.279 | 170.17 | -0.232
170.22 | -0.214 | 170.23 | -0.189 | 170.21 | -0.202 | 170.13 | -0.312 | 170.21 | -0.279 | 170.19 | -0.232
170.24 | -0.214 | 170.24 | -0.189 | 170.23 | -0.202 | 170.15 | -0.312 | 170.23 | -0.279 | 170.2 | -0.232
170.25 | -0.214 | 170.26 | -0.189 | 170.25 | -0.202 | 170.16 | -0.312 | 170.24 | -0.279 | 170.22 | -0.232
170.27 | -0.213 | 170.28 | -0.189 | 170.26 | -0.202 | 170.18 | -0.312 | 170.26 | -0.279 | 170.23 | -0.232
170.29 | -0.213 | 170.29 | -0.189 | 170.28 | -0.202 | 170.2 | -0.312 | 170.28 | -0.279 | 170.25 | -0.232
170.3 | -0.213 | 170.31 | -0.189 | 170.3 | -0.202 | 170.21 | -0.312 | 170.29 | -0.279 | 170.27 | -0.232
170.32 | -0.213 | 170.33 | -0.189 | 170.32 | -0.202 | 170.23 | -0.312 | 170.31 | -0.279 | 170.28 | -0.232
170.34 | -0.213 | 170.34 | -0.189 | 170.33 | -0.202 | 170.25 | -0.312 | 170.33 | -0.279 | 170.3 | -0.232
170.35 | -0.213 | 170.36 | -0.189 | 170.35 | -0.202 | 170.26 | -0.312 | 170.34 | -0.279 | 170.32 | -0.232
170.37 | -0.212 | 170.38 | -0.189 | 170.37 | -0.202 | 170.28 | -0.312 | 170.36 | -0.279 | 170.34 | -0.232
170.39 | -0.212 | 170.39 | -0.189 | 170.38 | -0.202 | 170.3 | -0.312 | 170.38 | -0.279 | 170.35 | -0.232
170.4 | -0.212 | 170.41 | -0.189 | 170.4 | -0.202 | 170.31 | -0.312 | 170.39 | -0.279 | 170.37 | -0.232
170.42 | -0.211 | 170.43 | -0.189 | 170.41 | -0.202 | 170.33 | -0.312 | 170.41 | -0.279 | 170.39 | -0.232
170.44 | -0.21 | 170.44 | -0.189 | 170.43 | -0.202 | 170.35 | -0.312 | 170.43 | -0.279 | 170.4 | -0.232
170.45 | -0.21 | 170.46 | -0.189 | 170.45 | -0.202 | 170.36 | -0.312 | 170.44 | -0.279 | 170.42 | -0.232
170.47 | -0.209 | 170.48 | -0.189 | 170.47 | -0.202 | 170.38 | -0.312 | 170.46 | -0.279 | 170.44 | -0.232
170.49 | -0.208 | 170.49 | -0.189 | 170.48 | -0.202 | 170.4 | -0.312 | 170.48 | -0.279 | 170.45 | -0.232
170.5 | -0.208 | 170.51 | -0.189 | 170.5 | -0.202 | 170.41 | -0.312 | 170.49 | -0.279 | 170.47 | -0.232
170.52 | -0.207 | 170.53 | -0.189 | 170.51 | -0.202 | 170.43 | -0.312 | 170.51 | -0.279 | 170.48 | -0.232
170.54 | -0.207 | 170.54 | -0.189 | 170.53 | -0.202 | 170.45 | -0.312 | 170.53 | -0.279 | 170.5 | -0.232
170.56 | -0.207 | 170.56 | -0.189 | 170.55 | -0.202 | 170.46 | -0.312 | 170.54 | -0.279 | 170.52 | -0.232
170.57 | -0.206 | 170.58 | -0.189 | 170.56 | -0.202 | 170.48 | -0.312 | 170.56 | -0.279 | 170.53 | -0.232
170.59 | -0.206 | 170.59 | -0.189 | 170.58 | -0.202 | 170.5 | -0.312 | 170.58 | -0.279 | 170.55 | -0.232
170.61 | -0.205 | 170.61 | -0.189 | 170.6 | -0.202 | 170.51 | -0.312 | 170.59 | -0.279 | 170.57 | -0.232
170.62 | -0.205 | 170.63 | -0.188 | 170.62 | -0.202 | 170.53 | -0.312 | 170.61 | -0.279 | 170.59 | -0.232
170.64 | -0.205 | 170.64 | -0.188 | 170.63 | -0.202 | 170.55 | -0.312 | 170.63 | -0.279 | 170.6 | -0.232
170.66 | -0.204 | 170.66 | -0.188 | 170.65 | -0.202 | 170.56 | -0.312 | 170.64 | -0.279 | 170.62 | -0.232
170.67 | -0.204 | 170.68 | -0.188 | 170.67 | -0.202 | 170.58 | -0.312 | 170.66 | -0.279 | 170.64 | -0.232
170.69 | -0.203 | 170.69 | -0.188 | 170.68 | -0.202 | 170.6 | -0.312 | 170.68 | -0.279 | 170.65 | -0.232
170.71 | -0.203 | 170.71 | -0.188 | 170.7 | -0.202 | 170.61 | -0.312 | 170.69 | -0.279 | 170.67 | -0.232
170.72 | -0.203 | 170.73 | -0.188 | 170.72 | -0.202 | 170.63 | -0.312 | 170.71 | -0.279 | 170.69 | -0.232
170.74 | -0.202 | 170.74 | -0.188 | 170.73 | -0.202 | 170.65 | -0.312 | 170.73 | -0.279 | 170.7 | -0.232
170.76 | -0.202 | 170.76 | -0.188 | 170.75 | -0.202 | 170.66 | -0.312 | 170.74 | -0.279 | 170.72 | -0.232
170.77 | -0.202 | 170.78 | -0.188 | 170.77 | -0.202 | 170.68 | -0.312 | 170.76 | -0.279 | 170.74 | -0.232
170.79 | -0.202 | 170.79 | -0.188 | 170.78 | -0.202 | 170.7 | -0.312 | 170.78 | -0.279 | 170.75 | -0.232
170.81 | -0.202 | 170.81 | -0.188 | 170.8 | -0.202 | 170.71 | -0.312 | 170.79 | -0.279 | 170.77 | -0.232
170.82 | -0.201 | 170.83 | -0.188 | 170.81 | -0.202 | 170.73 | -0.312 | 170.81 | -0.279 | 170.79 | -0.232
170.84 | -0.201 | 170.84 | -0.188 | 170.83 | -0.202 | 170.75 | -0.312 | 170.83 | -0.279 | 170.8 | -0.232
170.86 | -0.201 | 170.86 | -0.188 | 170.85 | -0.202 | 170.76 | -0.312 | 170.84 | -0.279 | 170.82 | -0.232
170.87 | -0.2 | 170.88 | -0.188 | 170.87 | -0.202 | 170.78 | -0.312 | 170.86 | -0.279 | 170.83 | -0.232
170.89 | -0.199 | 170.89 | -0.188 | 170.88 | -0.202 | 170.8 | -0.312 | 170.88 | -0.279 | 170.85 | -0.232
170.91 | -0.199 | 170.91 | -0.188 | 170.9 | -0.202 | 170.81 | -0.312 | 170.89 | -0.279 | 170.87 | -0.232
170.92 | -0.199 | 170.93 | -0.188 | 170.91 | -0.202 | 170.83 | -0.312 | 170.91 | -0.279 | 170.89 | -0.232
170.94 | -0.198 | 170.94 | -0.188 | 170.93 | -0.202 | 170.85 | -0.312 | 170.93 | -0.279 | 170.9 | -0.232
170.96 | -0.198 | 170.96 | -0.188 | 170.95 | -0.202 | 170.86 | -0.312 | 170.94 | -0.279 | 170.92 | -0.232
170.98 | -0.198 | 170.98 | -0.188 | 170.97 | -0.202 | 170.88 | -0.313 | 170.96 | -0.279 | 170.94 | -0.232
170.99 | -0.197 | 170.99 | -0.188 | 170.98 | -0.202 | 170.9 | -0.313 | 170.98 | -0.279 | 170.95 | -0.232
171.01 | -0.197 | 171.01 | -0.188 | 171 | -0.202 | 170.91 | -0.313 | 170.99 | -0.279 | 170.97 | -0.232
171.03 | -0.197 | 171.03 | -0.188 | 171.01 | -0.202 | 170.93 | -0.313 | 171.01 | -0.279 | 170.99 | -0.232
171.04 | -0.196 | 171.04 | -0.188 | 171.03 | -0.202 | 170.95 | -0.313 | 171.03 | -0.279 | 171 | -0.232
171.06 | -0.196 | 171.06 | -0.188 | 171.05 | -0.202 | 170.96 | -0.313 | 171.04 | -0.279 | 171.02 | -0.232
171.08 | -0.196 | 171.08 | -0.188 | 171.07 | -0.202 | 170.98 | -0.313 | 171.06 | -0.279 | 171.04 | -0.232
171.09 | -0.195 | 171.09 | -0.188 | 171.08 | -0.202 | 171 | -0.313 | 171.08 | -0.279 | 171.05 | -0.232
171.11 | -0.195 | 171.11 | -0.188 | 171.1 | -0.202 | 171.01 | -0.313 | 171.09 | -0.279 | 171.07 | -0.232
171.13 | -0.195 | 171.13 | -0.188 | 171.12 | -0.202 | 171.03 | -0.313 | 171.11 | -0.279 | 171.09 | -0.232
171.14 | -0.195 | 171.14 | -0.188 | 171.13 | -0.202 | 171.05 | -0.313 | 171.13 | -0.279 | 171.1 | -0.232
171.16 | -0.194 | 171.16 | -0.188 | 171.15 | -0.202 | 171.06 | -0.313 | 171.14 | -0.279 | 171.12 | -0.232
171.18 | -0.194 | 171.18 | -0.188 | 171.16 | -0.202 | 171.08 | -0.313 | 171.16 | -0.279 | 171.13 | -0.232
171.19 | -0.194 | 171.2 | -0.188 | 171.18 | -0.202 | 171.1 | -0.313 | 171.18 | -0.279 | 171.15 | -0.232
171.21 | -0.194 | 171.21 | -0.188 | 171.2 | -0.202 | 171.11 | -0.313 | 171.19 | -0.279 | 171.17 | -0.232
171.23 | -0.194 | 171.23 | -0.188 | 171.22 | -0.202 | 171.13 | -0.313 | 171.21 | -0.279 | 171.19 | -0.232
171.24 | -0.193 | 171.24 | -0.188 | 171.23 | -0.202 | 171.15 | -0.313 | 171.23 | -0.279 | 171.2 | -0.232
171.26 | -0.193 | 171.26 | -0.188 | 171.25 | -0.202 | 171.16 | -0.313 | 171.24 | -0.279 | 171.22 | -0.232
171.28 | -0.193 | 171.28 | -0.188 | 171.27 | -0.202 | 171.18 | -0.313 | 171.26 | -0.279 | 171.23 | -0.232
171.29 | -0.193 | 171.3 | -0.188 | 171.28 | -0.202 | 171.2 | -0.313 | 171.28 | -0.279 | 171.25 | -0.232
171.31 | -0.193 | 171.31 | -0.188 | 171.3 | -0.202 | 171.21 | -0.313 | 171.29 | -0.279 | 171.27 | -0.232
171.33 | -0.193 | 171.33 | -0.188 | 171.32 | -0.202 | 171.23 | -0.313 | 171.31 | -0.279 | 171.28 | -0.232
171.34 | -0.193 | 171.34 | -0.188 | 171.33 | -0.202 | 171.25 | -0.313 | 171.33 | -0.279 | 171.3 | -0.232
171.36 | -0.193 | 171.36 | -0.188 | 171.35 | -0.202 | 171.26 | -0.313 | 171.34 | -0.279 | 171.32 | -0.232
171.38 | -0.193 | 171.38 | -0.188 | 171.37 | -0.202 | 171.28 | -0.313 | 171.36 | -0.279 | 171.33 | -0.232
171.39 | -0.193 | 171.4 | -0.188 | 171.38 | -0.202 | 171.3 | -0.313 | 171.38 | -0.279 | 171.35 | -0.232
171.41 | -0.192 | 171.41 | -0.188 | 171.4 | -0.202 | 171.31 | -0.313 | 171.39 | -0.279 | 171.37 | -0.232
171.43 | -0.192 | 171.43 | -0.188 | 171.42 | -0.202 | 171.33 | -0.313 | 171.41 | -0.279 | 171.39 | -0.232
171.44 | -0.192 | 171.45 | -0.188 | 171.43 | -0.202 | 171.35 | -0.313 | 171.43 | -0.279 | 171.4 | -0.232
171.46 | -0.192 | 171.46 | -0.188 | 171.45 | -0.202 | 171.36 | -0.313 | 171.44 | -0.279 | 171.42 | -0.232
171.48 | -0.191 | 171.48 | -0.188 | 171.47 | -0.202 | 171.38 | -0.313 | 171.46 | -0.279 | 171.44 | -0.232
171.5 | -0.191 | 171.5 | -0.188 | 171.48 | -0.202 | 171.4 | -0.313 | 171.48 | -0.279 | 171.45 | -0.232
171.51 | -0.191 | 171.51 | -0.188 | 171.5 | -0.202 | 171.41 | -0.313 | 171.49 | -0.279 | 171.47 | -0.232
171.53 | -0.191 | 171.53 | -0.188 | 171.51 | -0.202 | 171.43 | -0.313 | 171.51 | -0.279 | 171.49 | -0.232
171.55 | -0.191 | 171.55 | -0.188 | 171.53 | -0.202 | 171.45 | -0.313 | 171.53 | -0.279 | 171.5 | -0.232
171.56 | -0.191 | 171.56 | -0.188 | 171.55 | -0.202 | 171.46 | -0.313 | 171.54 | -0.279 | 171.52 | -0.232
171.58 | -0.19 | 171.58 | -0.188 | 171.57 | -0.202 | 171.48 | -0.313 | 171.56 | -0.279 | 171.53 | -0.232
171.6 | -0.19 | 171.6 | -0.188 | 171.58 | -0.202 | 171.5 | -0.313 | 171.58 | -0.279 | 171.55 | -0.232
171.61 | -0.19 | 171.61 | -0.188 | 171.6 | -0.202 | 171.51 | -0.313 | 171.59 | -0.279 | 171.57 | -0.232
171.63 | -0.189 | 171.63 | -0.188 | 171.62 | -0.202 | 171.53 | -0.313 | 171.61 | -0.279 | 171.59 | -0.232
171.65 | -0.189 | 171.65 | -0.188 | 171.63 | -0.202 | 171.55 | -0.313 | 171.63 | -0.279 | 171.6 | -0.232
171.66 | -0.189 | 171.66 | -0.188 | 171.65 | -0.202 | 171.56 | -0.313 | 171.64 | -0.279 | 171.62 | -0.232
171.68 | -0.189 | 171.68 | -0.188 | 171.67 | -0.202 | 171.58 | -0.313 | 171.66 | -0.279 | 171.64 | -0.232
171.7 | -0.189 | 171.7 | -0.188 | 171.68 | -0.202 | 171.6 | -0.313 | 171.68 | -0.279 | 171.65 | -0.232
171.71 | -0.189 | 171.71 | -0.188 | 171.7 | -0.202 | 171.61 | -0.313 | 171.69 | -0.279 | 171.67 | -0.232
171.73 | -0.189 | 171.73 | -0.188 | 171.72 | -0.202 | 171.63 | -0.313 | 171.71 | -0.279 | 171.69 | -0.232
171.74 | -0.189 | 171.75 | -0.188 | 171.73 | -0.202 | 171.65 | -0.313 | 171.73 | -0.279 | 171.7 | -0.232
171.76 | -0.189 | 171.76 | -0.188 | 171.75 | -0.202 | 171.66 | -0.313 | 171.74 | -0.279 | 171.72 | -0.232
171.78 | -0.188 | 171.78 | -0.188 | 171.76 | -0.202 | 171.68 | -0.313 | 171.76 | -0.279 | 171.74 | -0.232
171.8 | -0.188 | 171.8 | -0.188 | 171.78 | -0.202 | 171.7 | -0.313 | 171.78 | -0.279 | 171.75 | -0.232
171.81 | -0.188 | 171.81 | -0.188 | 171.8 | -0.202 | 171.71 | -0.313 | 171.79 | -0.279 | 171.77 | -0.232
171.83 | -0.188 | 171.83 | -0.188 | 171.82 | -0.202 | 171.73 | -0.313 | 171.81 | -0.279 | 171.79 | -0.232
171.85 | -0.188 | 171.85 | -0.188 | 171.83 | -0.202 | 171.75 | -0.313 | 171.83 | -0.279 | 171.8 | -0.232
171.86 | -0.188 | 171.86 | -0.188 | 171.85 | -0.202 | 171.76 | -0.313 | 171.84 | -0.279 | 171.82 | -0.232
171.88 | -0.187 | 171.88 | -0.188 | 171.86 | -0.202 | 171.78 | -0.313 | 171.86 | -0.279 | 171.84 | -0.232
171.9 | -0.187 | 171.9 | -0.188 | 171.88 | -0.203 | 171.8 | -0.313 | 171.88 | -0.279 | 171.85 | -0.232
171.91 | -0.187 | 171.91 | -0.188 | 171.9 | -0.203 | 171.81 | -0.313 | 171.89 | -0.279 | 171.87 | -0.232
171.93 | -0.187 | 171.93 | -0.188 | 171.91 | -0.203 | 171.83 | -0.313 | 171.91 | -0.279 | 171.88 | -0.232
171.95 | -0.187 | 171.95 | -0.188 | 171.93 | -0.203 | 171.85 | -0.313 | 171.93 | -0.279 | 171.9 | -0.232
171.96 | -0.187 | 171.96 | -0.188 | 171.95 | -0.203 | 171.86 | -0.313 | 171.94 | -0.279 | 171.92 | -0.232
171.98 | -0.187 | 171.98 | -0.188 | 171.97 | -0.203 | 171.88 | -0.313 | 171.96 | -0.279 | 171.93 | -0.232
172 | -0.186 | 172 | -0.188 | 171.98 | -0.203 | 171.9 | -0.313 | 171.98 | -0.279 | 171.95 | -0.232
172.01 | -0.186 | 172.01 | -0.188 | 172 | -0.203 | 171.91 | -0.313 | 171.99 | -0.279 | 171.97 | -0.232
172.03 | -0.186 | 172.03 | -0.188 | 172.01 | -0.203 | 171.93 | -0.313 | 172.01 | -0.279 | 171.98 | -0.232
172.05 | -0.186 | 172.05 | -0.188 | 172.03 | -0.203 | 171.95 | -0.313 | 172.03 | -0.279 | 172 | -0.232
172.06 | -0.186 | 172.06 | -0.188 | 172.05 | -0.203 | 171.96 | -0.313 | 172.04 | -0.279 | 172.02 | -0.232
172.08 | -0.185 | 172.08 | -0.188 | 172.06 | -0.203 | 171.98 | -0.313 | 172.06 | -0.279 | 172.03 | -0.232
172.1 | -0.185 | 172.1 | -0.188 | 172.08 | -0.203 | 172 | -0.313 | 172.08 | -0.279 | 172.05 | -0.232
172.11 | -0.185 | 172.11 | -0.188 | 172.1 | -0.203 | 172.01 | -0.313 | 172.09 | -0.279 | 172.07 | -0.232
172.13 | -0.184 | 172.13 | -0.188 | 172.11 | -0.203 | 172.03 | -0.313 | 172.11 | -0.279 | 172.09 | -0.232
172.15 | -0.184 | 172.15 | -0.188 | 172.13 | -0.203 | 172.05 | -0.313 | 172.13 | -0.279 | 172.1 | -0.232
172.16 | -0.184 | 172.16 | -0.188 | 172.15 | -0.203 | 172.06 | -0.313 | 172.14 | -0.279 | 172.12 | -0.232
172.18 | -0.183 | 172.18 | -0.188 | 172.16 | -0.203 | 172.08 | -0.313 | 172.16 | -0.279 | 172.13 | -0.232
172.2 | -0.183 | 172.2 | -0.188 | 172.18 | -0.203 | 172.1 | -0.313 | 172.18 | -0.279 | 172.15 | -0.232
172.21 | -0.183 | 172.21 | -0.188 | 172.2 | -0.203 | 172.11 | -0.313 | 172.19 | -0.279 | 172.17 | -0.232
172.23 | -0.182 | 172.23 | -0.188 | 172.21 | -0.203 | 172.13 | -0.313 | 172.21 | -0.279 | 172.19 | -0.232
172.25 | -0.182 | 172.25 | -0.188 | 172.23 | -0.203 | 172.15 | -0.313 | 172.23 | -0.279 | 172.2 | -0.232
172.26 | -0.182 | 172.26 | -0.188 | 172.25 | -0.203 | 172.16 | -0.313 | 172.24 | -0.279 | 172.22 | -0.232
172.28 | -0.182 | 172.28 | -0.188 | 172.26 | -0.203 | 172.18 | -0.313 | 172.26 | -0.279 | 172.23 | -0.232
172.3 | -0.181 | 172.3 | -0.188 | 172.28 | -0.203 | 172.2 | -0.313 | 172.28 | -0.28 | 172.25 | -0.232
172.31 | -0.181 | 172.31 | -0.188 | 172.3 | -0.203 | 172.21 | -0.313 | 172.29 | -0.28 | 172.27 | -0.232
172.33 | -0.181 | 172.33 | -0.188 | 172.31 | -0.203 | 172.23 | -0.313 | 172.31 | -0.28 | 172.28 | -0.232
172.35 | -0.181 | 172.35 | -0.188 | 172.33 | -0.203 | 172.25 | -0.313 | 172.33 | -0.28 | 172.3 | -0.232
172.36 | -0.181 | 172.36 | -0.188 | 172.35 | -0.203 | 172.26 | -0.313 | 172.34 | -0.28 | 172.32 | -0.232
172.38 | -0.181 | 172.38 | -0.188 | 172.36 | -0.203 | 172.28 | -0.313 | 172.36 | -0.28 | 172.33 | -0.232
172.4 | -0.181 | 172.39 | -0.188 | 172.38 | -0.203 | 172.3 | -0.313 | 172.38 | -0.28 | 172.35 | -0.232
172.41 | -0.181 | 172.41 | -0.188 | 172.4 | -0.203 | 172.31 | -0.313 | 172.39 | -0.28 | 172.37 | -0.232
172.43 | -0.181 | 172.43 | -0.188 | 172.41 | -0.203 | 172.33 | -0.313 | 172.41 | -0.28 | 172.38 | -0.232
172.45 | -0.181 | 172.45 | -0.188 | 172.43 | -0.203 | 172.35 | -0.313 | 172.43 | -0.28 | 172.4 | -0.232
172.46 | -0.181 | 172.46 | -0.188 | 172.45 | -0.203 | 172.36 | -0.313 | 172.44 | -0.28 | 172.42 | -0.232
172.48 | -0.181 | 172.48 | -0.188 | 172.46 | -0.203 | 172.38 | -0.313 | 172.46 | -0.28 | 172.44 | -0.232
172.5 | -0.181 | 172.49 | -0.188 | 172.48 | -0.203 | 172.4 | -0.313 | 172.48 | -0.28 | 172.45 | -0.232
172.51 | -0.18 | 172.51 | -0.188 | 172.5 | -0.203 | 172.41 | -0.313 | 172.49 | -0.28 | 172.47 | -0.232
172.53 | -0.18 | 172.53 | -0.188 | 172.51 | -0.203 | 172.43 | -0.313 | 172.51 | -0.28 | 172.49 | -0.232
172.55 | -0.18 | 172.54 | -0.188 | 172.53 | -0.203 | 172.45 | -0.313 | 172.53 | -0.28 | 172.5 | -0.232
172.56 | -0.18 | 172.56 | -0.188 | 172.55 | -0.203 | 172.46 | -0.313 | 172.54 | -0.28 | 172.52 | -0.232
172.58 | -0.18 | 172.58 | -0.188 | 172.56 | -0.203 | 172.48 | -0.313 | 172.56 | -0.28 | 172.53 | -0.232
172.6 | -0.18 | 172.6 | -0.188 | 172.58 | -0.203 | 172.5 | -0.313 | 172.58 | -0.28 | 172.55 | -0.232
172.61 | -0.18 | 172.61 | -0.188 | 172.6 | -0.203 | 172.51 | -0.313 | 172.59 | -0.28 | 172.57 | -0.232
172.63 | -0.179 | 172.63 | -0.188 | 172.61 | -0.203 | 172.53 | -0.313 | 172.61 | -0.28 | 172.58 | -0.232
172.65 | -0.179 | 172.65 | -0.188 | 172.63 | -0.203 | 172.55 | -0.313 | 172.63 | -0.28 | 172.6 | -0.232
172.66 | -0.179 | 172.66 | -0.188 | 172.65 | -0.203 | 172.56 | -0.313 | 172.64 | -0.28 | 172.62 | -0.232
172.68 | -0.179 | 172.68 | -0.188 | 172.66 | -0.203 | 172.58 | -0.313 | 172.66 | -0.28 | 172.64 | -0.232
172.7 | -0.179 | 172.69 | -0.188 | 172.68 | -0.203 | 172.6 | -0.313 | 172.68 | -0.28 | 172.65 | -0.232
172.71 | -0.179 | 172.71 | -0.188 | 172.7 | -0.203 | 172.61 | -0.313 | 172.69 | -0.28 | 172.67 | -0.232
172.73 | -0.179 | 172.73 | -0.188 | 172.71 | -0.203 | 172.63 | -0.313 | 172.71 | -0.28 | 172.68 | -0.232
172.75 | -0.179 | 172.74 | -0.188 | 172.73 | -0.203 | 172.65 | -0.313 | 172.73 | -0.28 | 172.7 | -0.232
172.76 | -0.179 | 172.76 | -0.188 | 172.75 | -0.203 | 172.66 | -0.313 | 172.74 | -0.28 | 172.72 | -0.232
172.78 | -0.179 | 172.78 | -0.188 | 172.76 | -0.203 | 172.68 | -0.313 | 172.76 | -0.28 | 172.73 | -0.232
172.8 | -0.179 | 172.79 | -0.188 | 172.78 | -0.203 | 172.7 | -0.313 | 172.78 | -0.28 | 172.75 | -0.232
172.81 | -0.179 | 172.81 | -0.188 | 172.8 | -0.203 | 172.71 | -0.313 | 172.8 | -0.28 | 172.77 | -0.232
172.83 | -0.179 | 172.83 | -0.188 | 172.81 | -0.203 | 172.73 | -0.313 | 172.81 | -0.28 | 172.78 | -0.232
172.85 | -0.179 | 172.85 | -0.188 | 172.83 | -0.203 | 172.75 | -0.313 | 172.83 | -0.28 | 172.8 | -0.232
172.86 | -0.179 | 172.86 | -0.188 | 172.85 | -0.203 | 172.76 | -0.313 | 172.84 | -0.28 | 172.82 | -0.232
172.88 | -0.179 | 172.88 | -0.188 | 172.86 | -0.203 | 172.78 | -0.313 | 172.86 | -0.28 | 172.84 | -0.232
172.9 | -0.179 | 172.89 | -0.188 | 172.88 | -0.203 | 172.8 | -0.313 | 172.88 | -0.28 | 172.85 | -0.232
172.91 | -0.179 | 172.91 | -0.188 | 172.9 | -0.203 | 172.81 | -0.313 | 172.89 | -0.28 | 172.87 | -0.232
172.93 | -0.179 | 172.93 | -0.188 | 172.91 | -0.203 | 172.83 | -0.313 | 172.91 | -0.28 | 172.88 | -0.232
172.95 | -0.178 | 172.95 | -0.188 | 172.93 | -0.203 | 172.85 | -0.313 | 172.93 | -0.28 | 172.9 | -0.232
172.96 | -0.178 | 172.96 | -0.188 | 172.95 | -0.203 | 172.86 | -0.313 | 172.94 | -0.28 | 172.92 | -0.232
172.98 | -0.178 | 172.98 | -0.188 | 172.96 | -0.203 | 172.88 | -0.313 | 172.96 | -0.28 | 172.94 | -0.232
173 | -0.178 | 173 | -0.188 | 172.98 | -0.203 | 172.9 | -0.313 | 172.98 | -0.28 | 172.95 | -0.232
173.01 | -0.178 | 173.01 | -0.188 | 173 | -0.203 | 172.91 | -0.313 | 172.99 | -0.28 | 172.97 | -0.232
173.03 | -0.178 | 173.03 | -0.188 | 173.01 | -0.203 | 172.93 | -0.313 | 173.01 | -0.28 | 172.99 | -0.232
173.05 | -0.178 | 173.04 | -0.188 | 173.03 | -0.203 | 172.95 | -0.313 | 173.03 | -0.28 | 173 | -0.232
173.06 | -0.178 | 173.06 | -0.188 | 173.05 | -0.203 | 172.96 | -0.313 | 173.04 | -0.28 | 173.02 | -0.232
173.08 | -0.178 | 173.08 | -0.188 | 173.06 | -0.203 | 172.98 | -0.313 | 173.06 | -0.28 | 173.04 | -0.232
173.1 | -0.178 | 173.09 | -0.188 | 173.08 | -0.203 | 173 | -0.313 | 173.08 | -0.28 | 173.05 | -0.232
173.11 | -0.178 | 173.11 | -0.188 | 173.1 | -0.203 | 173.01 | -0.313 | 173.09 | -0.28 | 173.07 | -0.232
173.13 | -0.178 | 173.13 | -0.188 | 173.11 | -0.203 | 173.03 | -0.313 | 173.11 | -0.28 | 173.09 | -0.232
173.15 | -0.178 | 173.15 | -0.188 | 173.13 | -0.203 | 173.05 | -0.313 | 173.13 | -0.28 | 173.1 | -0.232
173.17 | -0.178 | 173.16 | -0.188 | 173.15 | -0.203 | 173.06 | -0.313 | 173.14 | -0.28 | 173.12 | -0.232
173.18 | -0.178 | 173.18 | -0.188 | 173.16 | -0.203 | 173.08 | -0.313 | 173.16 | -0.28 | 173.13 | -0.232
173.2 | -0.178 | 173.2 | -0.187 | 173.18 | -0.203 | 173.1 | -0.313 | 173.18 | -0.28 | 173.15 | -0.232
173.21 | -0.178 | 173.21 | -0.187 | 173.2 | -0.203 | 173.11 | -0.313 | 173.19 | -0.28 | 173.17 | -0.232
173.23 | -0.178 | 173.23 | -0.187 | 173.21 | -0.203 | 173.13 | -0.313 | 173.21 | -0.28 | 173.19 | -0.232
173.25 | -0.178 | 173.25 | -0.187 | 173.23 | -0.203 | 173.15 | -0.313 | 173.23 | -0.28 | 173.2 | -0.232
173.26 | -0.178 | 173.26 | -0.187 | 173.25 | -0.203 | 173.16 | -0.313 | 173.24 | -0.28 | 173.22 | -0.232
173.28 | -0.178 | 173.28 | -0.187 | 173.26 | -0.203 | 173.18 | -0.313 | 173.26 | -0.28 | 173.23 | -0.232
173.3 | -0.178 | 173.3 | -0.187 | 173.28 | -0.203 | 173.2 | -0.313 | 173.28 | -0.28 | 173.25 | -0.232
173.31 | -0.178 | 173.31 | -0.187 | 173.3 | -0.203 | 173.21 | -0.313 | 173.29 | -0.28 | 173.27 | -0.232
173.33 | -0.178 | 173.33 | -0.187 | 173.31 | -0.203 | 173.23 | -0.313 | 173.31 | -0.28 | 173.29 | -0.232
173.35 | -0.178 | 173.35 | -0.187 | 173.33 | -0.203 | 173.25 | -0.313 | 173.33 | -0.28 | 173.3 | -0.232
173.36 | -0.178 | 173.36 | -0.187 | 173.35 | -0.203 | 173.26 | -0.313 | 173.34 | -0.28 | 173.32 | -0.232
173.38 | -0.178 | 173.38 | -0.187 | 173.36 | -0.203 | 173.28 | -0.313 | 173.36 | -0.28 | 173.34 | -0.232
173.4 | -0.178 | 173.4 | -0.187 | 173.38 | -0.203 | 173.3 | -0.313 | 173.38 | -0.28 | 173.35 | -0.232
173.41 | -0.178 | 173.41 | -0.187 | 173.4 | -0.203 | 173.31 | -0.313 | 173.39 | -0.28 | 173.37 | -0.232
173.43 | -0.178 | 173.43 | -0.187 | 173.41 | -0.203 | 173.33 | -0.313 | 173.41 | -0.28 | 173.39 | -0.232
173.45 | -0.178 | 173.45 | -0.187 | 173.43 | -0.203 | 173.35 | -0.313 | 173.43 | -0.28 | 173.4 | -0.232
173.46 | -0.178 | 173.46 | -0.187 | 173.45 | -0.203 | 173.36 | -0.313 | 173.44 | -0.28 | 173.42 | -0.232
173.48 | -0.177 | 173.48 | -0.187 | 173.46 | -0.203 | 173.38 | -0.313 | 173.46 | -0.28 | 173.44 | -0.232
173.5 | -0.177 | 173.49 | -0.187 | 173.48 | -0.203 | 173.4 | -0.313 | 173.48 | -0.28 | 173.45 | -0.232
173.52 | -0.177 | 173.51 | -0.187 | 173.5 | -0.203 | 173.41 | -0.313 | 173.49 | -0.28 | 173.47 | -0.232
173.53 | -0.177 | 173.53 | -0.187 | 173.51 | -0.203 | 173.43 | -0.313 | 173.51 | -0.28 | 173.49 | -0.232
173.55 | -0.177 | 173.54 | -0.187 | 173.53 | -0.203 | 173.45 | -0.313 | 173.53 | -0.28 | 173.5 | -0.232
173.56 | -0.177 | 173.56 | -0.187 | 173.55 | -0.203 | 173.46 | -0.313 | 173.54 | -0.28 | 173.52 | -0.232
173.58 | -0.177 | 173.58 | -0.187 | 173.56 | -0.203 | 173.48 | -0.314 | 173.56 | -0.28 | 173.53 | -0.232
173.6 | -0.177 | 173.59 | -0.187 | 173.58 | -0.203 | 173.5 | -0.314 | 173.58 | -0.28 | 173.55 | -0.232
173.61 | -0.177 | 173.61 | -0.187 | 173.6 | -0.203 | 173.51 | -0.314 | 173.59 | -0.28 | 173.57 | -0.232
173.63 | -0.177 | 173.63 | -0.187 | 173.61 | -0.203 | 173.53 | -0.314 | 173.61 | -0.28 | 173.58 | -0.232
173.65 | -0.177 | 173.64 | -0.187 | 173.63 | -0.203 | 173.55 | -0.314 | 173.63 | -0.28 | 173.6 | -0.232
173.67 | -0.177 | 173.66 | -0.187 | 173.65 | -0.203 | 173.56 | -0.314 | 173.65 | -0.28 | 173.62 | -0.232
173.68 | -0.177 | 173.68 | -0.187 | 173.67 | -0.203 | 173.58 | -0.314 | 173.66 | -0.28 | 173.63 | -0.232
173.7 | -0.177 | 173.7 | -0.187 | 173.68 | -0.203 | 173.6 | -0.314 | 173.68 | -0.28 | 173.65 | -0.232
173.71 | -0.177 | 173.71 | -0.187 | 173.7 | -0.203 | 173.61 | -0.314 | 173.69 | -0.28 | 173.67 | -0.232
173.73 | -0.177 | 173.73 | -0.187 | 173.72 | -0.203 | 173.63 | -0.314 | 173.71 | -0.28 | 173.69 | -0.232
173.75 | -0.177 | 173.74 | -0.187 | 173.73 | -0.203 | 173.65 | -0.314 | 173.73 | -0.28 | 173.7 | -0.232
173.77 | -0.177 | 173.76 | -0.187 | 173.75 | -0.203 | 173.66 | -0.314 | 173.74 | -0.28 | 173.72 | -0.232
173.78 | -0.177 | 173.78 | -0.187 | 173.77 | -0.203 | 173.68 | -0.314 | 173.76 | -0.28 | 173.73 | -0.232
173.8 | -0.177 | 173.79 | -0.187 | 173.78 | -0.203 | 173.7 | -0.314 | 173.78 | -0.28 | 173.75 | -0.232
173.81 | -0.177 | 173.81 | -0.187 | 173.8 | -0.203 | 173.71 | -0.314 | 173.79 | -0.28 | 173.77 | -0.232
173.83 | -0.177 | 173.83 | -0.187 | 173.82 | -0.203 | 173.73 | -0.314 | 173.81 | -0.28 | 173.78 | -0.232
173.85 | -0.177 | 173.84 | -0.187 | 173.83 | -0.203 | 173.75 | -0.314 | 173.83 | -0.28 | 173.8 | -0.232
173.87 | -0.177 | 173.86 | -0.187 | 173.85 | -0.203 | 173.76 | -0.314 | 173.84 | -0.28 | 173.82 | -0.232
173.88 | -0.177 | 173.88 | -0.187 | 173.86 | -0.203 | 173.78 | -0.314 | 173.86 | -0.28 | 173.83 | -0.232
173.9 | -0.177 | 173.89 | -0.187 | 173.88 | -0.203 | 173.8 | -0.314 | 173.88 | -0.28 | 173.85 | -0.232
173.91 | -0.177 | 173.91 | -0.187 | 173.9 | -0.203 | 173.81 | -0.314 | 173.89 | -0.28 | 173.87 | -0.232
173.93 | -0.177 | 173.93 | -0.187 | 173.92 | -0.203 | 173.83 | -0.314 | 173.91 | -0.28 | 173.89 | -0.232
173.95 | -0.177 | 173.94 | -0.187 | 173.93 | -0.203 | 173.85 | -0.314 | 173.93 | -0.28 | 173.9 | -0.232
173.97 | -0.177 | 173.96 | -0.187 | 173.95 | -0.203 | 173.86 | -0.314 | 173.94 | -0.28 | 173.92 | -0.232
173.98 | -0.177 | 173.98 | -0.187 | 173.97 | -0.203 | 173.88 | -0.314 | 173.96 | -0.28 | 173.94 | -0.232
174 | -0.177 | 173.99 | -0.187 | 173.98 | -0.203 | 173.9 | -0.314 | 173.98 | -0.28 | 173.95 | -0.232
174.02 | -0.177 | 174.01 | -0.187 | 174 | -0.203 | 173.91 | -0.314 | 174 | -0.28 | 173.97 | -0.232
174.03 | -0.177 | 174.03 | -0.187 | 174.01 | -0.203 | 173.93 | -0.314 | 174.01 | -0.28 | 173.99 | -0.232
174.05 | -0.177 | 174.04 | -0.187 | 174.03 | -0.203 | 173.95 | -0.314 | 174.03 | -0.28 | 174 | -0.232
174.07 | -0.177 | 174.06 | -0.187 | 174.05 | -0.203 | 173.96 | -0.314 | 174.04 | -0.28 | 174.02 | -0.232
174.08 | -0.177 | 174.08 | -0.187 | 174.06 | -0.203 | 173.98 | -0.314 | 174.06 | -0.28 | 174.04 | -0.232
174.1 | -0.176 | 174.09 | -0.187 | 174.08 | -0.203 | 174 | -0.314 | 174.08 | -0.28 | 174.05 | -0.232
174.12 | -0.176 | 174.11 | -0.187 | 174.1 | -0.203 | 174.01 | -0.314 | 174.09 | -0.28 | 174.07 | -0.232
174.13 | -0.176 | 174.13 | -0.187 | 174.11 | -0.203 | 174.03 | -0.314 | 174.11 | -0.28 | 174.08 | -0.232
174.15 | -0.176 | 174.14 | -0.187 | 174.13 | -0.203 | 174.05 | -0.314 | 174.13 | -0.28 | 174.1 | -0.232
174.17 | -0.176 | 174.16 | -0.187 | 174.15 | -0.203 | 174.06 | -0.314 | 174.14 | -0.28 | 174.12 | -0.232
174.18 | -0.176 | 174.18 | -0.187 | 174.17 | -0.203 | 174.08 | -0.314 | 174.16 | -0.28 | 174.14 | -0.232
174.2 | -0.176 | 174.19 | -0.187 | 174.18 | -0.203 | 174.1 | -0.314 | 174.18 | -0.28 | 174.15 | -0.232
174.22 | -0.176 | 174.21 | -0.187 | 174.2 | -0.203 | 174.11 | -0.314 | 174.19 | -0.28 | 174.17 | -0.232
174.23 | -0.176 | 174.23 | -0.187 | 174.22 | -0.203 | 174.13 | -0.314 | 174.21 | -0.28 | 174.19 | -0.232
174.25 | -0.176 | 174.25 | -0.187 | 174.23 | -0.203 | 174.15 | -0.314 | 174.23 | -0.28 | 174.2 | -0.232
174.27 | -0.176 | 174.26 | -0.187 | 174.25 | -0.203 | 174.16 | -0.314 | 174.24 | -0.28 | 174.22 | -0.232
174.28 | -0.176 | 174.28 | -0.187 | 174.27 | -0.203 | 174.18 | -0.314 | 174.26 | -0.28 | 174.24 | -0.232
174.3 | -0.176 | 174.29 | -0.187 | 174.28 | -0.203 | 174.2 | -0.314 | 174.28 | -0.28 | 174.25 | -0.232
174.32 | -0.176 | 174.31 | -0.187 | 174.3 | -0.203 | 174.21 | -0.314 | 174.29 | -0.28 | 174.27 | -0.232
174.33 | -0.176 | 174.33 | -0.187 | 174.32 | -0.203 | 174.23 | -0.314 | 174.31 | -0.28 | 174.28 | -0.232
174.35 | -0.176 | 174.35 | -0.187 | 174.33 | -0.203 | 174.25 | -0.314 | 174.33 | -0.28 | 174.3 | -0.232
174.37 | -0.176 | 174.36 | -0.187 | 174.35 | -0.203 | 174.26 | -0.314 | 174.34 | -0.28 | 174.32 | -0.232
174.38 | -0.176 | 174.38 | -0.187 | 174.37 | -0.203 | 174.28 | -0.314 | 174.36 | -0.28 | 174.34 | -0.232
174.4 | -0.176 | 174.39 | -0.187 | 174.38 | -0.203 | 174.3 | -0.314 | 174.38 | -0.28 | 174.35 | -0.232
174.42 | -0.176 | 174.41 | -0.187 | 174.4 | -0.203 | 174.32 | -0.314 | 174.39 | -0.28 | 174.37 | -0.232
174.43 | -0.176 | 174.43 | -0.187 | 174.42 | -0.203 | 174.33 | -0.314 | 174.41 | -0.28 | 174.38 | -0.232
174.45 | -0.176 | 174.44 | -0.187 | 174.43 | -0.203 | 174.35 | -0.314 | 174.43 | -0.28 | 174.4 | -0.232
174.47 | -0.176 | 174.46 | -0.187 | 174.45 | -0.203 | 174.36 | -0.314 | 174.44 | -0.28 | 174.42 | -0.232
174.48 | -0.176 | 174.48 | -0.187 | 174.47 | -0.203 | 174.38 | -0.314 | 174.46 | -0.28 | 174.44 | -0.232
174.5 | -0.176 | 174.5 | -0.187 | 174.48 | -0.203 | 174.4 | -0.314 | 174.48 | -0.28 | 174.45 | -0.232
174.52 | -0.176 | 174.51 | -0.187 | 174.5 | -0.203 | 174.42 | -0.314 | 174.49 | -0.28 | 174.47 | -0.232
174.53 | -0.176 | 174.53 | -0.187 | 174.52 | -0.203 | 174.43 | -0.314 | 174.51 | -0.28 | 174.48 | -0.232
174.55 | -0.176 | 174.55 | -0.187 | 174.53 | -0.203 | 174.45 | -0.314 | 174.53 | -0.28 | 174.5 | -0.232
174.57 | -0.176 | 174.56 | -0.187 | 174.55 | -0.203 | 174.46 | -0.314 | 174.54 | -0.28 | 174.52 | -0.232
174.58 | -0.176 | 174.58 | -0.187 | 174.57 | -0.203 | 174.48 | -0.314 | 174.56 | -0.28 | 174.54 | -0.232
174.6 | -0.176 | 174.6 | -0.187 | 174.58 | -0.203 | 174.5 | -0.314 | 174.58 | -0.28 | 174.55 | -0.232
174.62 | -0.176 | 174.61 | -0.187 | 174.6 | -0.203 | 174.51 | -0.314 | 174.59 | -0.28 | 174.57 | -0.232
174.63 | -0.176 | 174.63 | -0.187 | 174.62 | -0.203 | 174.53 | -0.314 | 174.61 | -0.28 | 174.59 | -0.232
174.65 | -0.176 | 174.65 | -0.187 | 174.63 | -0.203 | 174.55 | -0.314 | 174.63 | -0.28 | 174.6 | -0.232
174.67 | -0.176 | 174.66 | -0.187 | 174.65 | -0.203 | 174.56 | -0.314 | 174.64 | -0.28 | 174.62 | -0.232
174.68 | -0.176 | 174.68 | -0.187 | 174.67 | -0.203 | 174.58 | -0.314 | 174.66 | -0.28 | 174.64 | -0.232
174.7 | -0.176 | 174.69 | -0.187 | 174.68 | -0.203 | 174.6 | -0.314 | 174.68 | -0.28 | 174.65 | -0.232
174.72 | -0.176 | 174.71 | -0.187 | 174.7 | -0.203 | 174.61 | -0.314 | 174.69 | -0.28 | 174.67 | -0.232
174.73 | -0.176 | 174.73 | -0.187 | 174.72 | -0.203 | 174.63 | -0.314 | 174.71 | -0.28 | 174.69 | -0.232
174.75 | -0.176 | 174.75 | -0.187 | 174.73 | -0.203 | 174.65 | -0.314 | 174.73 | -0.28 | 174.7 | -0.232
174.77 | -0.176 | 174.76 | -0.187 | 174.75 | -0.203 | 174.66 | -0.314 | 174.74 | -0.28 | 174.72 | -0.232
174.78 | -0.176 | 174.78 | -0.187 | 174.77 | -0.203 | 174.68 | -0.314 | 174.76 | -0.28 | 174.73 | -0.232
174.8 | -0.176 | 174.8 | -0.187 | 174.78 | -0.203 | 174.7 | -0.314 | 174.78 | -0.28 | 174.75 | -0.232
174.82 | -0.176 | 174.81 | -0.187 | 174.8 | -0.203 | 174.71 | -0.314 | 174.79 | -0.28 | 174.77 | -0.232
174.83 | -0.176 | 174.83 | -0.187 | 174.82 | -0.203 | 174.73 | -0.314 | 174.81 | -0.28 | 174.79 | -0.232
174.85 | -0.175 | 174.84 | -0.187 | 174.83 | -0.203 | 174.75 | -0.314 | 174.83 | -0.28 | 174.8 | -0.232
174.87 | -0.175 | 174.86 | -0.187 | 174.85 | -0.204 | 174.76 | -0.314 | 174.84 | -0.28 | 174.82 | -0.232
174.88 | -0.175 | 174.88 | -0.187 | 174.87 | -0.204 | 174.78 | -0.314 | 174.86 | -0.28 | 174.84 | -0.232
174.9 | -0.175 | 174.89 | -0.187 | 174.88 | -0.204 | 174.8 | -0.314 | 174.88 | -0.28 | 174.85 | -0.232
174.92 | -0.175 | 174.91 | -0.187 | 174.9 | -0.204 | 174.81 | -0.314 | 174.89 | -0.28 | 174.87 | -0.232
174.93 | -0.175 | 174.93 | -0.187 | 174.92 | -0.204 | 174.83 | -0.314 | 174.91 | -0.28 | 174.89 | -0.232
174.95 | -0.175 | 174.95 | -0.187 | 174.93 | -0.204 | 174.85 | -0.314 | 174.93 | -0.28 | 174.9 | -0.232
174.97 | -0.175 | 174.96 | -0.187 | 174.95 | -0.204 | 174.86 | -0.314 | 174.94 | -0.28 | 174.92 | -0.232
174.98 | -0.175 | 174.98 | -0.187 | 174.97 | -0.204 | 174.88 | -0.314 | 174.96 | -0.28 | 174.94 | -0.232
175 | -0.175 | 175 | -0.187 | 174.98 | -0.204 | 174.9 | -0.314 | 174.98 | -0.28 | 174.95 | -0.232
175.02 | -0.175 | 175.01 | -0.187 | 175 | -0.204 | 174.91 | -0.314 | 174.99 | -0.28 | 174.97 | -0.232
175.03 | -0.175 | 175.03 | -0.187 | 175.02 | -0.204 | 174.93 | -0.314 | 175.01 | -0.28 | 174.99 | -0.232
175.05 | -0.175 | 175.05 | -0.187 | 175.03 | -0.204 | 174.95 | -0.314 | 175.03 | -0.28 | 175 | -0.232
175.07 | -0.175 | 175.06 | -0.187 | 175.05 | -0.204 | 174.96 | -0.314 | 175.04 | -0.28 | 175.02 | -0.232
175.08 | -0.175 | 175.08 | -0.187 | 175.07 | -0.204 | 174.98 | -0.314 | 175.06 | -0.28 | 175.04 | -0.232
175.1 | -0.175 | 175.1 | -0.187 | 175.08 | -0.204 | 175 | -0.314 | 175.08 | -0.28 | 175.05 | -0.232
175.12 | -0.175 | 175.11 | -0.187 | 175.1 | -0.204 | 175.01 | -0.314 | 175.09 | -0.28 | 175.07 | -0.232
175.13 | -0.175 | 175.13 | -0.187 | 175.12 | -0.204 | 175.03 | -0.314 | 175.11 | -0.28 | 175.09 | -0.232
175.15 | -0.175 | 175.15 | -0.187 | 175.13 | -0.204 | 175.05 | -0.314 | 175.13 | -0.28 | 175.1 | -0.232
175.17 | -0.175 | 175.16 | -0.187 | 175.15 | -0.204 | 175.06 | -0.314 | 175.14 | -0.28 | 175.12 | -0.232
175.18 | -0.175 | 175.18 | -0.187 | 175.17 | -0.204 | 175.08 | -0.314 | 175.16 | -0.28 | 175.14 | -0.232
175.2 | -0.175 | 175.2 | -0.187 | 175.18 | -0.204 | 175.1 | -0.314 | 175.18 | -0.28 | 175.15 | -0.232
175.22 | -0.175 | 175.21 | -0.187 | 175.2 | -0.204 | 175.11 | -0.314 | 175.19 | -0.28 | 175.17 | -0.232
175.23 | -0.175 | 175.23 | -0.187 | 175.22 | -0.204 | 175.13 | -0.314 | 175.21 | -0.28 | 175.19 | -0.232
175.25 | -0.175 | 175.25 | -0.187 | 175.23 | -0.204 | 175.15 | -0.314 | 175.23 | -0.28 | 175.2 | -0.232
175.27 | -0.175 | 175.26 | -0.187 | 175.25 | -0.204 | 175.16 | -0.314 | 175.24 | -0.28 | 175.22 | -0.232
175.28 | -0.175 | 175.28 | -0.187 | 175.27 | -0.204 | 175.18 | -0.314 | 175.26 | -0.28 | 175.24 | -0.232
175.3 | -0.175 | 175.29 | -0.187 | 175.28 | -0.204 | 175.2 | -0.314 | 175.28 | -0.28 | 175.25 | -0.232
175.32 | -0.175 | 175.31 | -0.187 | 175.3 | -0.204 | 175.21 | -0.314 | 175.29 | -0.28 | 175.27 | -0.232
175.33 | -0.175 | 175.33 | -0.187 | 175.32 | -0.204 | 175.23 | -0.314 | 175.31 | -0.28 | 175.28 | -0.232
175.35 | -0.175 | 175.35 | -0.187 | 175.33 | -0.204 | 175.25 | -0.314 | 175.33 | -0.28 | 175.3 | -0.232
175.37 | -0.175 | 175.36 | -0.187 | 175.35 | -0.204 | 175.26 | -0.314 | 175.34 | -0.28 | 175.32 | -0.232
175.38 | -0.175 | 175.38 | -0.187 | 175.37 | -0.204 | 175.28 | -0.314 | 175.36 | -0.28 | 175.34 | -0.232
175.4 | -0.175 | 175.4 | -0.187 | 175.38 | -0.204 | 175.3 | -0.314 | 175.38 | -0.28 | 175.35 | -0.232
175.42 | -0.175 | 175.41 | -0.187 | 175.4 | -0.204 | 175.31 | -0.314 | 175.4 | -0.28 | 175.37 | -0.232
175.43 | -0.175 | 175.43 | -0.187 | 175.42 | -0.204 | 175.33 | -0.314 | 175.41 | -0.28 | 175.39 | -0.232
175.45 | -0.175 | 175.45 | -0.187 | 175.43 | -0.204 | 175.35 | -0.314 | 175.43 | -0.28 | 175.4 | -0.232
175.47 | -0.175 | 175.46 | -0.187 | 175.45 | -0.204 | 175.37 | -0.314 | 175.44 | -0.28 | 175.42 | -0.232
175.48 | -0.175 | 175.48 | -0.187 | 175.47 | -0.204 | 175.38 | -0.314 | 175.46 | -0.28 | 175.44 | -0.232
175.5 | -0.175 | 175.5 | -0.187 | 175.48 | -0.204 | 175.4 | -0.314 | 175.48 | -0.28 | 175.45 | -0.232
175.52 | -0.175 | 175.51 | -0.187 | 175.5 | -0.204 | 175.42 | -0.314 | 175.5 | -0.28 | 175.47 | -0.232
175.53 | -0.175 | 175.53 | -0.187 | 175.52 | -0.204 | 175.43 | -0.314 | 175.51 | -0.28 | 175.49 | -0.232
175.55 | -0.175 | 175.55 | -0.187 | 175.53 | -0.204 | 175.45 | -0.314 | 175.53 | -0.28 | 175.5 | -0.232
175.57 | -0.175 | 175.56 | -0.187 | 175.55 | -0.204 | 175.47 | -0.314 | 175.55 | -0.28 | 175.52 | -0.232
175.58 | -0.175 | 175.58 | -0.187 | 175.57 | -0.204 | 175.48 | -0.314 | 175.56 | -0.28 | 175.54 | -0.232
175.6 | -0.175 | 175.6 | -0.187 | 175.58 | -0.204 | 175.5 | -0.314 | 175.58 | -0.28 | 175.55 | -0.232
175.62 | -0.175 | 175.61 | -0.187 | 175.6 | -0.204 | 175.52 | -0.314 | 175.6 | -0.28 | 175.57 | -0.232
175.64 | -0.175 | 175.63 | -0.187 | 175.62 | -0.204 | 175.53 | -0.314 | 175.61 | -0.28 | 175.59 | -0.232
175.65 | -0.175 | 175.65 | -0.187 | 175.63 | -0.204 | 175.55 | -0.314 | 175.63 | -0.28 | 175.6 | -0.232
175.67 | -0.175 | 175.66 | -0.187 | 175.65 | -0.204 | 175.57 | -0.314 | 175.65 | -0.28 | 175.62 | -0.232
175.68 | -0.175 | 175.68 | -0.187 | 175.67 | -0.204 | 175.58 | -0.314 | 175.66 | -0.28 | 175.64 | -0.232
175.7 | -0.175 | 175.7 | -0.187 | 175.68 | -0.204 | 175.6 | -0.314 | 175.68 | -0.28 | 175.65 | -0.232
175.72 | -0.175 | 175.71 | -0.187 | 175.7 | -0.204 | 175.61 | -0.314 | 175.69 | -0.28 | 175.67 | -0.232
175.73 | -0.175 | 175.73 | -0.187 | 175.72 | -0.204 | 175.63 | -0.314 | 175.71 | -0.28 | 175.69 | -0.232
175.75 | -0.175 | 175.74 | -0.187 | 175.73 | -0.204 | 175.65 | -0.314 | 175.73 | -0.28 | 175.7 | -0.232
175.77 | -0.175 | 175.76 | -0.187 | 175.75 | -0.204 | 175.67 | -0.314 | 175.75 | -0.28 | 175.72 | -0.232
175.78 | -0.175 | 175.78 | -0.187 | 175.77 | -0.204 | 175.68 | -0.314 | 175.76 | -0.28 | 175.74 | -0.232
175.8 | -0.175 | 175.79 | -0.187 | 175.78 | -0.204 | 175.7 | -0.314 | 175.78 | -0.28 | 175.75 | -0.232
175.82 | -0.175 | 175.81 | -0.187 | 175.8 | -0.204 | 175.72 | -0.314 | 175.8 | -0.28 | 175.77 | -0.232
175.83 | -0.175 | 175.83 | -0.187 | 175.82 | -0.204 | 175.73 | -0.314 | 175.81 | -0.281 | 175.79 | -0.232
175.85 | -0.175 | 175.85 | -0.187 | 175.83 | -0.204 | 175.75 | -0.314 | 175.83 | -0.281 | 175.8 | -0.232
175.87 | -0.175 | 175.86 | -0.187 | 175.85 | -0.204 | 175.77 | -0.314 | 175.85 | -0.281 | 175.82 | -0.232
175.88 | -0.175 | 175.88 | -0.187 | 175.87 | -0.204 | 175.78 | -0.314 | 175.86 | -0.281 | 175.84 | -0.232
175.9 | -0.175 | 175.89 | -0.187 | 175.88 | -0.204 | 175.8 | -0.314 | 175.88 | -0.281 | 175.85 | -0.232
175.92 | -0.175 | 175.91 | -0.187 | 175.9 | -0.204 | 175.82 | -0.314 | 175.9 | -0.281 | 175.87 | -0.232
175.93 | -0.175 | 175.93 | -0.187 | 175.92 | -0.204 | 175.83 | -0.314 | 175.91 | -0.281 | 175.89 | -0.232
175.95 | -0.175 | 175.94 | -0.187 | 175.93 | -0.204 | 175.85 | -0.314 | 175.93 | -0.281 | 175.9 | -0.232
175.97 | -0.175 | 175.96 | -0.187 | 175.95 | -0.204 | 175.87 | -0.314 | 175.95 | -0.281 | 175.92 | -0.232
175.98 | -0.175 | 175.98 | -0.187 | 175.97 | -0.204 | 175.88 | -0.314 | 175.96 | -0.281 | 175.94 | -0.232
176 | -0.175 | 175.99 | -0.187 | 175.98 | -0.204 | 175.9 | -0.314 | 175.98 | -0.281 | 175.95 | -0.232
176.02 | -0.175 | 176.01 | -0.187 | 176 | -0.204 | 175.92 | -0.314 | 176 | -0.281 | 175.97 | -0.232
176.03 | -0.175 | 176.03 | -0.187 | 176.02 | -0.204 | 175.93 | -0.314 | 176.01 | -0.281 | 175.99 | -0.232
176.05 | -0.175 | 176.04 | -0.187 | 176.03 | -0.204 | 175.95 | -0.314 | 176.03 | -0.281 | 176 | -0.232
176.07 | -0.175 | 176.06 | -0.187 | 176.05 | -0.204 | 175.97 | -0.314 | 176.05 | -0.281 | 176.02 | -0.232
176.08 | -0.175 | 176.08 | -0.187 | 176.07 | -0.204 | 175.98 | -0.314 | 176.06 | -0.281 | 176.04 | -0.232
176.1 | -0.175 | 176.1 | -0.187 | 176.08 | -0.204 | 176 | -0.314 | 176.08 | -0.281 | 176.05 | -0.232
176.12 | -0.175 | 176.11 | -0.188 | 176.1 | -0.204 | 176.02 | -0.314 | 176.1 | -0.281 | 176.07 | -0.232
176.13 | -0.175 | 176.13 | -0.188 | 176.12 | -0.204 | 176.03 | -0.314 | 176.11 | -0.281 | 176.09 | -0.232
176.15 | -0.175 | 176.14 | -0.188 | 176.13 | -0.204 | 176.05 | -0.314 | 176.13 | -0.281 | 176.1 | -0.232
176.17 | -0.175 | 176.16 | -0.188 | 176.15 | -0.204 | 176.07 | -0.314 | 176.15 | -0.281 | 176.12 | -0.232
176.18 | -0.175 | 176.18 | -0.188 | 176.17 | -0.204 | 176.08 | -0.314 | 176.16 | -0.281 | 176.14 | -0.232
176.2 | -0.175 | 176.19 | -0.188 | 176.18 | -0.204 | 176.1 | -0.314 | 176.18 | -0.281 | 176.15 | -0.232
176.22 | -0.175 | 176.21 | -0.188 | 176.2 | -0.204 | 176.12 | -0.314 | 176.2 | -0.281 | 176.17 | -0.232
176.23 | -0.174 | 176.23 | -0.188 | 176.22 | -0.204 | 176.13 | -0.314 | 176.21 | -0.281 | 176.19 | -0.232
176.25 | -0.174 | 176.24 | -0.188 | 176.23 | -0.204 | 176.15 | -0.314 | 176.23 | -0.281 | 176.2 | -0.232
176.27 | -0.174 | 176.26 | -0.188 | 176.25 | -0.204 | 176.17 | -0.314 | 176.25 | -0.281 | 176.22 | -0.232
176.28 | -0.174 | 176.28 | -0.188 | 176.27 | -0.204 | 176.18 | -0.314 | 176.26 | -0.281 | 176.24 | -0.232
176.3 | -0.174 | 176.29 | -0.188 | 176.28 | -0.204 | 176.2 | -0.314 | 176.28 | -0.281 | 176.25 | -0.232
176.32 | -0.174 | 176.31 | -0.188 | 176.3 | -0.204 | 176.22 | -0.314 | 176.3 | -0.281 | 176.27 | -0.232
176.34 | -0.174 | 176.33 | -0.188 | 176.32 | -0.204 | 176.23 | -0.315 | 176.31 | -0.281 | 176.29 | -0.232
176.35 | -0.174 | 176.34 | -0.187 | 176.33 | -0.204 | 176.25 | -0.315 | 176.33 | -0.281 | 176.3 | -0.232
176.37 | -0.174 | 176.36 | -0.187 | 176.35 | -0.204 | 176.27 | -0.315 | 176.35 | -0.281 | 176.32 | -0.232
176.39 | -0.174 | 176.38 | -0.187 | 176.37 | -0.204 | 176.28 | -0.315 | 176.36 | -0.281 | 176.34 | -0.232
176.4 | -0.174 | 176.39 | -0.187 | 176.38 | -0.204 | 176.3 | -0.315 | 176.38 | -0.281 | 176.35 | -0.232
176.42 | -0.174 | 176.41 | -0.187 | 176.4 | -0.204 | 176.32 | -0.315 | 176.4 | -0.281 | 176.37 | -0.232
176.43 | -0.174 | 176.43 | -0.187 | 176.42 | -0.204 | 176.33 | -0.315 | 176.41 | -0.281 | 176.39 | -0.232
176.45 | -0.174 | 176.44 | -0.187 | 176.43 | -0.204 | 176.35 | -0.315 | 176.43 | -0.281 | 176.4 | -0.232
176.47 | -0.174 | 176.46 | -0.187 | 176.45 | -0.204 | 176.37 | -0.315 | 176.45 | -0.281 | 176.42 | -0.232
176.48 | -0.174 | 176.48 | -0.187 | 176.47 | -0.205 | 176.38 | -0.315 | 176.46 | -0.281 | 176.44 | -0.232
176.5 | -0.174 | 176.5 | -0.187 | 176.48 | -0.205 | 176.4 | -0.315 | 176.48 | -0.281 | 176.45 | -0.232
176.52 | -0.174 | 176.51 | -0.187 | 176.5 | -0.205 | 176.42 | -0.315 | 176.5 | -0.281 | 176.47 | -0.233
176.53 | -0.174 | 176.53 | -0.187 | 176.52 | -0.205 | 176.43 | -0.315 | 176.51 | -0.281 | 176.49 | -0.233
176.55 | -0.174 | 176.54 | -0.187 | 176.53 | -0.205 | 176.45 | -0.315 | 176.53 | -0.281 | 176.5 | -0.233
176.57 | -0.174 | 176.56 | -0.187 | 176.55 | -0.205 | 176.47 | -0.315 | 176.55 | -0.281 | 176.52 | -0.233
176.59 | -0.174 | 176.58 | -0.187 | 176.57 | -0.205 | 176.48 | -0.315 | 176.56 | -0.281 | 176.54 | -0.233
176.6 | -0.174 | 176.6 | -0.187 | 176.58 | -0.205 | 176.5 | -0.315 | 176.58 | -0.281 | 176.55 | -0.233
176.62 | -0.174 | 176.61 | -0.187 | 176.6 | -0.205 | 176.52 | -0.315 | 176.6 | -0.281 | 176.57 | -0.233
176.63 | -0.174 | 176.63 | -0.187 | 176.62 | -0.205 | 176.53 | -0.315 | 176.61 | -0.281 | 176.59 | -0.233
176.65 | -0.174 | 176.65 | -0.187 | 176.63 | -0.205 | 176.55 | -0.315 | 176.63 | -0.281 | 176.6 | -0.233
176.67 | -0.174 | 176.66 | -0.187 | 176.65 | -0.205 | 176.57 | -0.315 | 176.65 | -0.281 | 176.62 | -0.233
176.68 | -0.174 | 176.68 | -0.187 | 176.67 | -0.205 | 176.58 | -0.315 | 176.66 | -0.281 | 176.64 | -0.233
176.7 | -0.174 | 176.69 | -0.187 | 176.68 | -0.205 | 176.6 | -0.315 | 176.68 | -0.281 | 176.65 | -0.233
176.72 | -0.174 | 176.71 | -0.187 | 176.7 | -0.205 | 176.62 | -0.315 | 176.7 | -0.281 | 176.67 | -0.233
176.73 | -0.174 | 176.73 | -0.187 | 176.72 | -0.205 | 176.63 | -0.315 | 176.71 | -0.281 | 176.69 | -0.233
176.75 | -0.174 | 176.75 | -0.187 | 176.73 | -0.205 | 176.65 | -0.315 | 176.73 | -0.281 | 176.7 | -0.233
176.77 | -0.174 | 176.76 | -0.187 | 176.75 | -0.205 | 176.67 | -0.315 | 176.75 | -0.281 | 176.72 | -0.233
176.78 | -0.174 | 176.78 | -0.187 | 176.77 | -0.205 | 176.68 | -0.315 | 176.76 | -0.281 | 176.74 | -0.233
176.8 | -0.174 | 176.8 | -0.187 | 176.78 | -0.205 | 176.7 | -0.315 | 176.78 | -0.281 | 176.75 | -0.233
176.82 | -0.174 | 176.81 | -0.187 | 176.8 | -0.205 | 176.72 | -0.315 | 176.8 | -0.281 | 176.77 | -0.233
176.84 | -0.174 | 176.83 | -0.187 | 176.82 | -0.205 | 176.73 | -0.315 | 176.81 | -0.281 | 176.79 | -0.233
176.85 | -0.174 | 176.85 | -0.187 | 176.83 | -0.205 | 176.75 | -0.315 | 176.83 | -0.281 | 176.8 | -0.233
176.87 | -0.174 | 176.86 | -0.187 | 176.85 | -0.205 | 176.77 | -0.315 | 176.85 | -0.281 | 176.82 | -0.233
176.88 | -0.174 | 176.88 | -0.187 | 176.87 | -0.205 | 176.78 | -0.315 | 176.86 | -0.281 | 176.84 | -0.233
176.9 | -0.174 | 176.9 | -0.187 | 176.88 | -0.205 | 176.8 | -0.315 | 176.88 | -0.281 | 176.85 | -0.233
176.92 | -0.174 | 176.91 | -0.188 | 176.9 | -0.205 | 176.82 | -0.315 | 176.9 | -0.281 | 176.87 | -0.233
176.93 | -0.174 | 176.93 | -0.188 | 176.92 | -0.205 | 176.83 | -0.315 | 176.91 | -0.281 | 176.89 | -0.233
176.95 | -0.174 | 176.94 | -0.188 | 176.93 | -0.205 | 176.85 | -0.315 | 176.93 | -0.281 | 176.9 | -0.233
176.97 | -0.174 | 176.96 | -0.188 | 176.95 | -0.205 | 176.87 | -0.315 | 176.95 | -0.281 | 176.92 | -0.233
176.98 | -0.174 | 176.98 | -0.188 | 176.97 | -0.205 | 176.88 | -0.315 | 176.96 | -0.281 | 176.94 | -0.233
177 | -0.174 | 177 | -0.188 | 176.98 | -0.205 | 176.9 | -0.315 | 176.98 | -0.281 | 176.95 | -0.233
177.02 | -0.174 | 177.01 | -0.188 | 177 | -0.205 | 176.92 | -0.315 | 177 | -0.281 | 176.97 | -0.233
177.03 | -0.174 | 177.03 | -0.188 | 177.02 | -0.205 | 176.93 | -0.315 | 177.01 | -0.281 | 176.99 | -0.233
177.05 | -0.174 | 177.04 | -0.189 | 177.03 | -0.205 | 176.95 | -0.315 | 177.03 | -0.281 | 177 | -0.233
177.07 | -0.174 | 177.06 | -0.189 | 177.05 | -0.205 | 176.97 | -0.315 | 177.05 | -0.281 | 177.02 | -0.233
177.08 | -0.174 | 177.08 | -0.19 | 177.07 | -0.205 | 176.98 | -0.315 | 177.06 | -0.281 | 177.04 | -0.233
177.1 | -0.174 | 177.09 | -0.19 | 177.08 | -0.205 | 177 | -0.315 | 177.08 | -0.281 | 177.05 | -0.233
177.12 | -0.174 | 177.11 | -0.19 | 177.1 | -0.205 | 177.02 | -0.315 | 177.1 | -0.281 | 177.07 | -0.233
177.13 | -0.174 | 177.13 | -0.19 | 177.12 | -0.205 | 177.03 | -0.315 | 177.11 | -0.281 | 177.09 | -0.233
177.15 | -0.174 | 177.14 | -0.19 | 177.13 | -0.205 | 177.05 | -0.315 | 177.13 | -0.281 | 177.1 | -0.233
177.17 | -0.174 | 177.16 | -0.19 | 177.15 | -0.205 | 177.07 | -0.315 | 177.14 | -0.281 | 177.12 | -0.233
177.18 | -0.174 | 177.18 | -0.19 | 177.17 | -0.205 | 177.08 | -0.315 | 177.16 | -0.281 | 177.14 | -0.233
177.2 | -0.174 | 177.19 | -0.19 | 177.18 | -0.205 | 177.1 | -0.315 | 177.18 | -0.281 | 177.15 | -0.233
177.22 | -0.174 | 177.21 | -0.19 | 177.2 | -0.205 | 177.12 | -0.315 | 177.2 | -0.281 | 177.17 | -0.233
177.23 | -0.174 | 177.23 | -0.19 | 177.22 | -0.205 | 177.13 | -0.315 | 177.21 | -0.281 | 177.19 | -0.233
177.25 | -0.174 | 177.24 | -0.19 | 177.23 | -0.205 | 177.15 | -0.315 | 177.23 | -0.281 | 177.2 | -0.233
177.27 | -0.174 | 177.26 | -0.19 | 177.25 | -0.205 | 177.17 | -0.315 | 177.25 | -0.281 | 177.22 | -0.233
177.28 | -0.174 | 177.28 | -0.19 | 177.27 | -0.205 | 177.18 | -0.315 | 177.26 | -0.281 | 177.24 | -0.233
177.3 | -0.174 | 177.29 | -0.19 | 177.28 | -0.205 | 177.2 | -0.315 | 177.28 | -0.281 | 177.25 | -0.233
177.32 | -0.174 | 177.31 | -0.19 | 177.3 | -0.205 | 177.22 | -0.315 | 177.3 | -0.281 | 177.27 | -0.233
177.33 | -0.174 | 177.33 | -0.19 | 177.32 | -0.205 | 177.23 | -0.315 | 177.31 | -0.281 | 177.29 | -0.233
177.35 | -0.174 | 177.34 | -0.19 | 177.33 | -0.205 | 177.25 | -0.315 | 177.33 | -0.281 | 177.3 | -0.233
177.37 | -0.174 | 177.36 | -0.19 | 177.35 | -0.205 | 177.27 | -0.315 | 177.35 | -0.281 | 177.32 | -0.233
177.38 | -0.174 | 177.38 | -0.19 | 177.37 | -0.205 | 177.28 | -0.315 | 177.36 | -0.281 | 177.34 | -0.233
177.4 | -0.174 | 177.39 | -0.19 | 177.38 | -0.205 | 177.3 | -0.315 | 177.38 | -0.281 | 177.35 | -0.233
177.42 | -0.174 | 177.41 | -0.19 | 177.4 | -0.205 | 177.32 | -0.315 | 177.4 | -0.281 | 177.37 | -0.233
177.43 | -0.174 | 177.43 | -0.19 | 177.42 | -0.205 | 177.33 | -0.315 | 177.41 | -0.281 | 177.39 | -0.233
177.45 | -0.174 | 177.45 | -0.19 | 177.43 | -0.205 | 177.35 | -0.315 | 177.43 | -0.281 | 177.4 | -0.233
177.47 | -0.174 | 177.46 | -0.19 | 177.45 | -0.205 | 177.37 | -0.315 | 177.44 | -0.281 | 177.42 | -0.233
177.48 | -0.174 | 177.48 | -0.19 | 177.47 | -0.205 | 177.38 | -0.315 | 177.46 | -0.281 | 177.44 | -0.233
177.5 | -0.174 | 177.49 | -0.19 | 177.48 | -0.205 | 177.4 | -0.315 | 177.48 | -0.281 | 177.45 | -0.233
177.52 | -0.174 | 177.51 | -0.19 | 177.5 | -0.205 | 177.42 | -0.315 | 177.5 | -0.281 | 177.47 | -0.233
177.53 | -0.174 | 177.53 | -0.19 | 177.52 | -0.205 | 177.43 | -0.315 | 177.51 | -0.281 | 177.49 | -0.233
177.55 | -0.174 | 177.54 | -0.19 | 177.53 | -0.205 | 177.45 | -0.315 | 177.53 | -0.281 | 177.5 | -0.233
177.57 | -0.174 | 177.56 | -0.19 | 177.55 | -0.205 | 177.47 | -0.315 | 177.55 | -0.281 | 177.52 | -0.233
177.58 | -0.174 | 177.58 | -0.19 | 177.57 | -0.205 | 177.48 | -0.315 | 177.56 | -0.281 | 177.54 | -0.233
177.6 | -0.174 | 177.59 | -0.19 | 177.58 | -0.205 | 177.5 | -0.315 | 177.58 | -0.281 | 177.55 | -0.233
177.62 | -0.174 | 177.61 | -0.19 | 177.6 | -0.205 | 177.52 | -0.315 | 177.6 | -0.281 | 177.57 | -0.233
177.63 | -0.174 | 177.63 | -0.19 | 177.62 | -0.205 | 177.53 | -0.315 | 177.61 | -0.281 | 177.59 | -0.233
177.65 | -0.174 | 177.65 | -0.19 | 177.63 | -0.205 | 177.55 | -0.315 | 177.63 | -0.281 | 177.6 | -0.233
177.67 | -0.174 | 177.66 | -0.19 | 177.65 | -0.205 | 177.57 | -0.315 | 177.65 | -0.281 | 177.62 | -0.233
177.68 | -0.173 | 177.68 | -0.19 | 177.67 | -0.205 | 177.58 | -0.315 | 177.66 | -0.281 | 177.64 | -0.233
177.7 | -0.173 | 177.69 | -0.19 | 177.68 | -0.205 | 177.6 | -0.315 | 177.68 | -0.281 | 177.65 | -0.233
177.72 | -0.173 | 177.71 | -0.19 | 177.7 | -0.205 | 177.62 | -0.315 | 177.7 | -0.281 | 177.67 | -0.233
177.73 | -0.173 | 177.73 | -0.19 | 177.72 | -0.205 | 177.63 | -0.315 | 177.71 | -0.281 | 177.69 | -0.233
177.75 | -0.173 | 177.74 | -0.19 | 177.73 | -0.205 | 177.65 | -0.315 | 177.73 | -0.281 | 177.7 | -0.233
177.77 | -0.173 | 177.76 | -0.19 | 177.75 | -0.205 | 177.67 | -0.315 | 177.75 | -0.281 | 177.72 | -0.233
177.78 | -0.173 | 177.78 | -0.19 | 177.77 | -0.205 | 177.68 | -0.315 | 177.76 | -0.281 | 177.74 | -0.233
177.8 | -0.173 | 177.79 | -0.19 | 177.78 | -0.205 | 177.7 | -0.315 | 177.78 | -0.281 | 177.75 | -0.233
177.82 | -0.173 | 177.81 | -0.19 | 177.8 | -0.205 | 177.72 | -0.315 | 177.8 | -0.281 | 177.77 | -0.233
177.83 | -0.173 | 177.83 | -0.19 | 177.82 | -0.205 | 177.73 | -0.315 | 177.81 | -0.281 | 177.79 | -0.233
177.85 | -0.173 | 177.84 | -0.19 | 177.83 | -0.205 | 177.75 | -0.315 | 177.83 | -0.281 | 177.8 | -0.233
177.87 | -0.173 | 177.86 | -0.19 | 177.85 | -0.205 | 177.77 | -0.315 | 177.85 | -0.281 | 177.82 | -0.233
177.88 | -0.173 | 177.88 | -0.19 | 177.87 | -0.205 | 177.78 | -0.315 | 177.86 | -0.281 | 177.84 | -0.233
177.9 | -0.173 | 177.89 | -0.19 | 177.88 | -0.205 | 177.8 | -0.315 | 177.88 | -0.281 | 177.85 | -0.233
177.92 | -0.173 | 177.91 | -0.19 | 177.9 | -0.205 | 177.82 | -0.315 | 177.9 | -0.281 | 177.87 | -0.233
177.93 | -0.173 | 177.93 | -0.19 | 177.92 | -0.205 | 177.83 | -0.315 | 177.91 | -0.281 | 177.89 | -0.233
177.95 | -0.173 | 177.95 | -0.19 | 177.93 | -0.205 | 177.85 | -0.315 | 177.93 | -0.281 | 177.9 | -0.233
177.97 | -0.173 | 177.96 | -0.19 | 177.95 | -0.205 | 177.87 | -0.315 | 177.95 | -0.281 | 177.92 | -0.233
177.99 | -0.173 | 177.98 | -0.19 | 177.97 | -0.205 | 177.88 | -0.315 | 177.96 | -0.281 | 177.94 | -0.233
178 | -0.173 | 177.99 | -0.19 | 177.98 | -0.205 | 177.9 | -0.315 | 177.98 | -0.281 | 177.96 | -0.233
178.02 | -0.173 | 178.01 | -0.19 | 178 | -0.205 | 177.92 | -0.315 | 178 | -0.281 | 177.97 | -0.233
178.03 | -0.173 | 178.03 | -0.19 | 178.02 | -0.205 | 177.93 | -0.315 | 178.01 | -0.281 | 177.99 | -0.233
178.05 | -0.173 | 178.04 | -0.19 | 178.03 | -0.205 | 177.95 | -0.315 | 178.03 | -0.281 | 178.01 | -0.233
178.07 | -0.173 | 178.06 | -0.19 | 178.05 | -0.205 | 177.97 | -0.315 | 178.05 | -0.281 | 178.02 | -0.233
178.08 | -0.173 | 178.08 | -0.19 | 178.07 | -0.205 | 177.98 | -0.315 | 178.06 | -0.281 | 178.04 | -0.233
178.1 | -0.173 | 178.09 | -0.19 | 178.08 | -0.205 | 178 | -0.315 | 178.08 | -0.281 | 178.06 | -0.233
178.12 | -0.173 | 178.11 | -0.19 | 178.1 | -0.205 | 178.02 | -0.315 | 178.1 | -0.281 | 178.07 | -0.233
178.13 | -0.173 | 178.13 | -0.19 | 178.12 | -0.205 | 178.03 | -0.315 | 178.11 | -0.281 | 178.09 | -0.233
178.15 | -0.173 | 178.15 | -0.19 | 178.13 | -0.205 | 178.05 | -0.315 | 178.13 | -0.281 | 178.11 | -0.233
178.17 | -0.173 | 178.16 | -0.19 | 178.15 | -0.205 | 178.07 | -0.315 | 178.15 | -0.281 | 178.12 | -0.233
178.18 | -0.173 | 178.18 | -0.19 | 178.17 | -0.205 | 178.08 | -0.315 | 178.16 | -0.281 | 178.14 | -0.233
178.2 | -0.173 | 178.19 | -0.19 | 178.18 | -0.205 | 178.1 | -0.315 | 178.18 | -0.281 | 178.16 | -0.233
178.22 | -0.173 | 178.21 | -0.19 | 178.2 | -0.205 | 178.12 | -0.315 | 178.2 | -0.281 | 178.17 | -0.233
178.23 | -0.173 | 178.23 | -0.19 | 178.22 | -0.205 | 178.13 | -0.315 | 178.21 | -0.281 | 178.19 | -0.233
178.25 | -0.173 | 178.25 | -0.19 | 178.23 | -0.205 | 178.15 | -0.315 | 178.23 | -0.281 | 178.2 | -0.233
178.27 | -0.173 | 178.26 | -0.19 | 178.25 | -0.205 | 178.17 | -0.315 | 178.24 | -0.281 | 178.22 | -0.233
178.28 | -0.173 | 178.28 | -0.19 | 178.27 | -0.205 | 178.18 | -0.315 | 178.26 | -0.281 | 178.24 | -0.233
178.3 | -0.173 | 178.29 | -0.19 | 178.28 | -0.205 | 178.2 | -0.315 | 178.28 | -0.281 | 178.26 | -0.233
178.32 | -0.173 | 178.31 | -0.19 | 178.3 | -0.205 | 178.22 | -0.315 | 178.3 | -0.281 | 178.27 | -0.233
178.34 | -0.173 | 178.33 | -0.19 | 178.32 | -0.205 | 178.23 | -0.315 | 178.31 | -0.281 | 178.29 | -0.233
178.35 | -0.173 | 178.35 | -0.19 | 178.33 | -0.205 | 178.25 | -0.315 | 178.33 | -0.281 | 178.31 | -0.233
178.37 | -0.173 | 178.36 | -0.19 | 178.35 | -0.205 | 178.27 | -0.315 | 178.34 | -0.281 | 178.32 | -0.233
178.38 | -0.173 | 178.38 | -0.19 | 178.37 | -0.205 | 178.28 | -0.315 | 178.36 | -0.281 | 178.34 | -0.233
178.4 | -0.173 | 178.4 | -0.19 | 178.38 | -0.205 | 178.3 | -0.315 | 178.38 | -0.281 | 178.35 | -0.233
178.42 | -0.173 | 178.41 | -0.19 | 178.4 | -0.205 | 178.32 | -0.315 | 178.4 | -0.281 | 178.37 | -0.233
178.43 | -0.173 | 178.43 | -0.19 | 178.42 | -0.205 | 178.33 | -0.315 | 178.41 | -0.281 | 178.39 | -0.233
178.45 | -0.173 | 178.45 | -0.19 | 178.43 | -0.205 | 178.35 | -0.315 | 178.43 | -0.281 | 178.4 | -0.233
178.47 | -0.173 | 178.46 | -0.19 | 178.45 | -0.205 | 178.37 | -0.315 | 178.45 | -0.281 | 178.42 | -0.233
178.49 | -0.173 | 178.48 | -0.189 | 178.47 | -0.205 | 178.38 | -0.315 | 178.46 | -0.281 | 178.44 | -0.233
178.5 | -0.173 | 178.5 | -0.189 | 178.48 | -0.205 | 178.4 | -0.315 | 178.48 | -0.281 | 178.45 | -0.233
178.52 | -0.173 | 178.51 | -0.189 | 178.5 | -0.205 | 178.42 | -0.315 | 178.5 | -0.281 | 178.47 | -0.233
178.53 | -0.173 | 178.53 | -0.189 | 178.52 | -0.205 | 178.43 | -0.315 | 178.51 | -0.281 | 178.49 | -0.233
178.55 | -0.173 | 178.55 | -0.189 | 178.53 | -0.205 | 178.45 | -0.315 | 178.53 | -0.281 | 178.51 | -0.233
178.57 | -0.173 | 178.56 | -0.189 | 178.55 | -0.205 | 178.47 | -0.315 | 178.54 | -0.281 | 178.52 | -0.233
178.58 | -0.173 | 178.58 | -0.189 | 178.57 | -0.205 | 178.48 | -0.315 | 178.56 | -0.281 | 178.54 | -0.233
178.6 | -0.173 | 178.6 | -0.189 | 178.58 | -0.205 | 178.5 | -0.315 | 178.58 | -0.281 | 178.55 | -0.233
178.62 | -0.173 | 178.61 | -0.189 | 178.6 | -0.205 | 178.52 | -0.315 | 178.6 | -0.281 | 178.57 | -0.233
178.63 | -0.173 | 178.63 | -0.189 | 178.62 | -0.206 | 178.53 | -0.315 | 178.61 | -0.281 | 178.59 | -0.233
178.65 | -0.173 | 178.65 | -0.189 | 178.63 | -0.206 | 178.55 | -0.315 | 178.63 | -0.281 | 178.61 | -0.233
178.67 | -0.173 | 178.66 | -0.189 | 178.65 | -0.206 | 178.57 | -0.315 | 178.65 | -0.281 | 178.62 | -0.233
178.68 | -0.173 | 178.68 | -0.189 | 178.67 | -0.206 | 178.58 | -0.315 | 178.66 | -0.281 | 178.64 | -0.233
178.7 | -0.173 | 178.7 | -0.189 | 178.68 | -0.206 | 178.6 | -0.315 | 178.68 | -0.281 | 178.66 | -0.233
178.72 | -0.173 | 178.71 | -0.189 | 178.7 | -0.206 | 178.62 | -0.315 | 178.69 | -0.281 | 178.67 | -0.233
178.73 | -0.173 | 178.73 | -0.189 | 178.72 | -0.206 | 178.63 | -0.315 | 178.71 | -0.281 | 178.69 | -0.233
178.75 | -0.173 | 178.75 | -0.189 | 178.73 | -0.206 | 178.65 | -0.315 | 178.73 | -0.281 | 178.7 | -0.233
178.77 | -0.173 | 178.76 | -0.189 | 178.75 | -0.206 | 178.67 | -0.315 | 178.74 | -0.281 | 178.72 | -0.233
178.78 | -0.173 | 178.78 | -0.189 | 178.77 | -0.206 | 178.68 | -0.315 | 178.76 | -0.281 | 178.74 | -0.233
178.8 | -0.173 | 178.8 | -0.189 | 178.78 | -0.206 | 178.7 | -0.315 | 178.78 | -0.281 | 178.76 | -0.233
178.82 | -0.173 | 178.81 | -0.189 | 178.8 | -0.206 | 178.72 | -0.315 | 178.79 | -0.281 | 178.77 | -0.233
178.83 | -0.173 | 178.83 | -0.189 | 178.82 | -0.206 | 178.73 | -0.315 | 178.81 | -0.281 | 178.79 | -0.233
178.85 | -0.173 | 178.85 | -0.189 | 178.83 | -0.206 | 178.75 | -0.315 | 178.83 | -0.281 | 178.81 | -0.233
178.87 | -0.173 | 178.86 | -0.189 | 178.85 | -0.206 | 178.77 | -0.315 | 178.84 | -0.281 | 178.82 | -0.233
178.88 | -0.173 | 178.88 | -0.189 | 178.87 | -0.206 | 178.78 | -0.315 | 178.86 | -0.281 | 178.84 | -0.233
178.9 | -0.173 | 178.9 | -0.189 | 178.88 | -0.206 | 178.8 | -0.315 | 178.88 | -0.281 | 178.85 | -0.233
178.92 | -0.173 | 178.91 | -0.189 | 178.9 | -0.206 | 178.82 | -0.315 | 178.89 | -0.281 | 178.87 | -0.233
178.94 | -0.173 | 178.93 | -0.189 | 178.92 | -0.206 | 178.83 | -0.315 | 178.91 | -0.281 | 178.89 | -0.233
178.95 | -0.173 | 178.95 | -0.189 | 178.93 | -0.206 | 178.85 | -0.315 | 178.93 | -0.281 | 178.9 | -0.233
178.97 | -0.173 | 178.96 | -0.189 | 178.95 | -0.206 | 178.87 | -0.315 | 178.94 | -0.281 | 178.92 | -0.233
178.98 | -0.173 | 178.98 | -0.189 | 178.97 | -0.206 | 178.88 | -0.315 | 178.96 | -0.281 | 178.94 | -0.233
179 | -0.173 | 179 | -0.189 | 178.98 | -0.206 | 178.9 | -0.315 | 178.98 | -0.281 | 178.96 | -0.233
179.02 | -0.173 | 179.01 | -0.189 | 179 | -0.206 | 178.92 | -0.315 | 179 | -0.281 | 178.97 | -0.233
179.03 | -0.173 | 179.03 | -0.189 | 179.02 | -0.206 | 178.93 | -0.315 | 179.01 | -0.281 | 178.99 | -0.233
179.05 | -0.173 | 179.05 | -0.189 | 179.03 | -0.206 | 178.95 | -0.315 | 179.03 | -0.281 | 179 | -0.233
179.07 | -0.173 | 179.06 | -0.189 | 179.05 | -0.206 | 178.97 | -0.315 | 179.04 | -0.281 | 179.02 | -0.233
179.08 | -0.173 | 179.08 | -0.189 | 179.07 | -0.206 | 178.98 | -0.315 | 179.06 | -0.281 | 179.04 | -0.233
179.1 | -0.173 | 179.1 | -0.189 | 179.08 | -0.206 | 179 | -0.315 | 179.08 | -0.281 | 179.06 | -0.233
179.12 | -0.173 | 179.11 | -0.189 | 179.1 | -0.206 | 179.02 | -0.315 | 179.09 | -0.281 | 179.07 | -0.233
179.13 | -0.173 | 179.13 | -0.189 | 179.12 | -0.206 | 179.03 | -0.315 | 179.11 | -0.281 | 179.09 | -0.233
179.15 | -0.173 | 179.15 | -0.189 | 179.13 | -0.206 | 179.05 | -0.315 | 179.13 | -0.281 | 179.1 | -0.233
179.17 | -0.173 | 179.16 | -0.189 | 179.15 | -0.206 | 179.07 | -0.315 | 179.14 | -0.281 | 179.12 | -0.233
179.18 | -0.173 | 179.18 | -0.189 | 179.17 | -0.206 | 179.08 | -0.315 | 179.16 | -0.281 | 179.14 | -0.233
179.2 | -0.173 | 179.2 | -0.189 | 179.18 | -0.206 | 179.1 | -0.315 | 179.18 | -0.281 | 179.15 | -0.233
179.22 | -0.173 | 179.21 | -0.189 | 179.2 | -0.206 | 179.12 | -0.315 | 179.2 | -0.281 | 179.17 | -0.233
179.23 | -0.173 | 179.23 | -0.189 | 179.22 | -0.206 | 179.13 | -0.315 | 179.21 | -0.281 | 179.19 | -0.233
179.25 | -0.173 | 179.25 | -0.189 | 179.23 | -0.206 | 179.15 | -0.315 | 179.23 | -0.281 | 179.2 | -0.233
179.27 | -0.173 | 179.26 | -0.189 | 179.25 | -0.206 | 179.17 | -0.315 | 179.25 | -0.281 | 179.22 | -0.233
179.28 | -0.173 | 179.28 | -0.189 | 179.27 | -0.206 | 179.18 | -0.315 | 179.26 | -0.281 | 179.24 | -0.233
179.3 | -0.173 | 179.29 | -0.189 | 179.28 | -0.206 | 179.2 | -0.315 | 179.28 | -0.281 | 179.26 | -0.233
179.32 | -0.173 | 179.31 | -0.189 | 179.3 | -0.206 | 179.22 | -0.315 | 179.3 | -0.281 | 179.27 | -0.233
179.33 | -0.173 | 179.33 | -0.189 | 179.32 | -0.206 | 179.23 | -0.315 | 179.31 | -0.281 | 179.29 | -0.233
179.35 | -0.173 | 179.35 | -0.189 | 179.33 | -0.206 | 179.25 | -0.315 | 179.33 | -0.281 | 179.31 | -0.233
179.37 | -0.173 | 179.36 | -0.189 | 179.35 | -0.206 | 179.27 | -0.315 | 179.35 | -0.281 | 179.32 | -0.233
179.38 | -0.173 | 179.38 | -0.189 | 179.37 | -0.206 | 179.28 | -0.315 | 179.36 | -0.281 | 179.34 | -0.233
179.4 | -0.173 | 179.4 | -0.189 | 179.38 | -0.206 | 179.3 | -0.315 | 179.38 | -0.281 | 179.36 | -0.233
179.42 | -0.173 | 179.41 | -0.189 | 179.4 | -0.206 | 179.32 | -0.315 | 179.4 | -0.281 | 179.37 | -0.233
179.43 | -0.173 | 179.43 | -0.189 | 179.42 | -0.206 | 179.33 | -0.315 | 179.41 | -0.281 | 179.39 | -0.233
179.45 | -0.173 | 179.45 | -0.19 | 179.43 | -0.206 | 179.35 | -0.315 | 179.43 | -0.281 | 179.41 | -0.233
179.47 | -0.173 | 179.46 | -0.19 | 179.45 | -0.206 | 179.37 | -0.315 | 179.44 | -0.281 | 179.42 | -0.233
179.48 | -0.173 | 179.48 | -0.19 | 179.47 | -0.206 | 179.38 | -0.315 | 179.46 | -0.281 | 179.44 | -0.233
179.5 | -0.173 | 179.5 | -0.19 | 179.48 | -0.206 | 179.4 | -0.315 | 179.48 | -0.281 | 179.46 | -0.233
179.52 | -0.173 | 179.51 | -0.19 | 179.5 | -0.206 | 179.42 | -0.315 | 179.49 | -0.281 | 179.47 | -0.233
179.53 | -0.173 | 179.53 | -0.19 | 179.52 | -0.206 | 179.43 | -0.315 | 179.51 | -0.281 | 179.49 | -0.233
179.55 | -0.173 | 179.55 | -0.19 | 179.53 | -0.206 | 179.45 | -0.315 | 179.53 | -0.281 | 179.51 | -0.233
179.57 | -0.173 | 179.56 | -0.19 | 179.55 | -0.206 | 179.47 | -0.315 | 179.55 | -0.281 | 179.52 | -0.233
179.58 | -0.173 | 179.58 | -0.19 | 179.57 | -0.206 | 179.48 | -0.315 | 179.56 | -0.281 | 179.54 | -0.233
179.6 | -0.173 | 179.6 | -0.19 | 179.58 | -0.206 | 179.5 | -0.315 | 179.58 | -0.281 | 179.56 | -0.233
179.62 | -0.173 | 179.61 | -0.19 | 179.6 | -0.206 | 179.52 | -0.315 | 179.6 | -0.281 | 179.57 | -0.233
179.63 | -0.173 | 179.63 | -0.19 | 179.62 | -0.206 | 179.53 | -0.315 | 179.61 | -0.281 | 179.59 | -0.233
179.65 | -0.173 | 179.64 | -0.19 | 179.63 | -0.206 | 179.55 | -0.315 | 179.63 | -0.281 | 179.61 | -0.233
179.67 | -0.173 | 179.66 | -0.19 | 179.65 | -0.206 | 179.57 | -0.315 | 179.64 | -0.281 | 179.62 | -0.234
179.68 | -0.173 | 179.68 | -0.19 | 179.67 | -0.206 | 179.58 | -0.315 | 179.66 | -0.281 | 179.64 | -0.234
179.7 | -0.173 | 179.69 | -0.19 | 179.68 | -0.206 | 179.6 | -0.315 | 179.68 | -0.281 | 179.66 | -0.234
179.72 | -0.173 | 179.71 | -0.19 | 179.7 | -0.206 | 179.62 | -0.315 | 179.7 | -0.281 | 179.67 | -0.234
179.73 | -0.173 | 179.73 | -0.19 | 179.72 | -0.206 | 179.63 | -0.315 | 179.71 | -0.281 | 179.69 | -0.234
179.75 | -0.173 | 179.74 | -0.19 | 179.73 | -0.206 | 179.65 | -0.315 | 179.73 | -0.281 | 179.71 | -0.234
179.77 | -0.173 | 179.76 | -0.19 | 179.75 | -0.206 | 179.67 | -0.315 | 179.75 | -0.281 | 179.72 | -0.234
179.78 | -0.173 | 179.78 | -0.19 | 179.77 | -0.206 | 179.68 | -0.315 | 179.76 | -0.281 | 179.74 | -0.234
179.8 | -0.173 | 179.79 | -0.19 | 179.78 | -0.206 | 179.7 | -0.315 | 179.78 | -0.281 | 179.76 | -0.234
179.82 | -0.173 | 179.81 | -0.19 | 179.8 | -0.206 | 179.72 | -0.315 | 179.8 | -0.281 | 179.77 | -0.234
179.83 | -0.173 | 179.83 | -0.19 | 179.82 | -0.206 | 179.73 | -0.315 | 179.81 | -0.281 | 179.79 | -0.234
179.85 | -0.173 | 179.85 | -0.19 | 179.83 | -0.206 | 179.75 | -0.315 | 179.83 | -0.281 | 179.81 | -0.234
179.87 | -0.173 | 179.86 | -0.19 | 179.85 | -0.206 | 179.77 | -0.315 | 179.85 | -0.281 | 179.82 | -0.234
179.88 | -0.173 | 179.88 | -0.19 | 179.87 | -0.206 | 179.78 | -0.315 | 179.86 | -0.281 | 179.84 | -0.234
179.9 | -0.173 | 179.89 | -0.19 | 179.88 | -0.206 | 179.8 | -0.315 | 179.88 | -0.281 | 179.86 | -0.234
179.92 | -0.173 | 179.91 | -0.19 | 179.9 | -0.206 | 179.82 | -0.315 | 179.89 | -0.281 | 179.87 | -0.234
179.93 | -0.173 | 179.93 | -0.19 | 179.92 | -0.206 | 179.83 | -0.315 | 179.91 | -0.281 | 179.89 | -0.234
179.95 | -0.173 | 179.94 | -0.19 | 179.94 | -0.206 | 179.85 | -0.315 | 179.93 | -0.281 | 179.91 | -0.234
179.97 | -0.173 | 179.96 | -0.19 | 179.95 | -0.206 | 179.87 | -0.315 | 179.95 | -0.281 | 179.92 | -0.234
179.98 | -0.173 | 179.98 | -0.19 | 179.97 | -0.206 | 179.88 | -0.315 | 179.96 | -0.281 | 179.94 | -0.234
180 | -0.173 | 179.99 | -0.19 | 179.98 | -0.206 | 179.9 | -0.315 | 179.98 | -0.281 | 179.96 | -0.234
180.02 | -0.173 | 180.01 | -0.19 | 180 | -0.206 | 179.92 | -0.315 | 180 | -0.281 | 179.97 | -0.234
180.03 | -0.173 | 180.03 | -0.19 | 180.02 | -0.206 | 179.93 | -0.315 | 180.01 | -0.281 | 179.99 | -0.234
180.05 | -0.173 | 180.04 | -0.19 | 180.03 | -0.206 | 179.95 | -0.315 | 180.03 | -0.281 | 180.01 | -0.234
180.07 | -0.173 | 180.06 | -0.19 | 180.05 | -0.206 | 179.96 | -0.315 | 180.05 | -0.281 | 180.02 | -0.234
180.08 | -0.173 | 180.08 | -0.19 | 180.07 | -0.206 | 179.98 | -0.315 | 180.06 | -0.281 | 180.04 | -0.234
180.1 | -0.173 | 180.1 | -0.19 | 180.08 | -0.206 | 180 | -0.315 | 180.08 | -0.281 | 180.06 | -0.234
180.12 | -0.173 | 180.11 | -0.19 | 180.1 | -0.206 | 180.02 | -0.315 | 180.1 | -0.281 | 180.07 | -0.234
180.13 | -0.173 | 180.13 | -0.19 | 180.12 | -0.206 | 180.03 | -0.315 | 180.11 | -0.281 | 180.09 | -0.234
180.15 | -0.173 | 180.15 | -0.19 | 180.13 | -0.206 | 180.05 | -0.315 | 180.13 | -0.281 | 180.11 | -0.234
180.17 | -0.173 | 180.16 | -0.19 | 180.15 | -0.206 | 180.07 | -0.315 | 180.15 | -0.281 | 180.12 | -0.234
180.18 | -0.173 | 180.18 | -0.19 | 180.17 | -0.206 | 180.08 | -0.315 | 180.16 | -0.281 | 180.14 | -0.234
180.2 | -0.173 | 180.19 | -0.19 | 180.18 | -0.206 | 180.1 | -0.315 | 180.18 | -0.281 | 180.16 | -0.234
180.22 | -0.173 | 180.21 | -0.19 | 180.2 | -0.206 | 180.12 | -0.315 | 180.2 | -0.281 | 180.17 | -0.234
180.23 | -0.173 | 180.23 | -0.19 | 180.22 | -0.206 | 180.13 | -0.315 | 180.21 | -0.281 | 180.19 | -0.234
180.25 | -0.173 | 180.24 | -0.19 | 180.24 | -0.206 | 180.15 | -0.315 | 180.23 | -0.281 | 180.21 | -0.234
180.27 | -0.173 | 180.26 | -0.19 | 180.25 | -0.206 | 180.17 | -0.315 | 180.24 | -0.281 | 180.22 | -0.234
180.28 | -0.173 | 180.28 | -0.189 | 180.27 | -0.206 | 180.18 | -0.315 | 180.26 | -0.281 | 180.24 | -0.234
180.3 | -0.173 | 180.29 | -0.189 | 180.29 | -0.206 | 180.2 | -0.315 | 180.28 | -0.281 | 180.26 | -0.234
180.32 | -0.173 | 180.31 | -0.189 | 180.3 | -0.206 | 180.22 | -0.315 | 180.29 | -0.281 | 180.27 | -0.234
180.33 | -0.173 | 180.33 | -0.189 | 180.32 | -0.206 | 180.23 | -0.315 | 180.31 | -0.281 | 180.29 | -0.234
180.35 | -0.173 | 180.34 | -0.189 | 180.34 | -0.206 | 180.25 | -0.315 | 180.33 | -0.281 | 180.31 | -0.234
180.37 | -0.173 | 180.36 | -0.189 | 180.35 | -0.206 | 180.27 | -0.315 | 180.35 | -0.281 | 180.32 | -0.234
180.38 | -0.173 | 180.38 | -0.189 | 180.37 | -0.206 | 180.28 | -0.315 | 180.36 | -0.281 | 180.34 | -0.234
180.4 | -0.173 | 180.39 | -0.189 | 180.39 | -0.206 | 180.3 | -0.315 | 180.38 | -0.281 | 180.36 | -0.234
180.42 | -0.173 | 180.41 | -0.189 | 180.4 | -0.206 | 180.32 | -0.315 | 180.4 | -0.281 | 180.37 | -0.234
180.43 | -0.173 | 180.43 | -0.189 | 180.42 | -0.206 | 180.33 | -0.315 | 180.41 | -0.281 | 180.39 | -0.234
180.45 | -0.173 | 180.44 | -0.189 | 180.44 | -0.206 | 180.35 | -0.315 | 180.43 | -0.281 | 180.41 | -0.234
180.47 | -0.173 | 180.46 | -0.189 | 180.45 | -0.206 | 180.37 | -0.315 | 180.45 | -0.281 | 180.42 | -0.234
180.48 | -0.173 | 180.48 | -0.189 | 180.47 | -0.206 | 180.38 | -0.315 | 180.46 | -0.281 | 180.44 | -0.234
180.5 | -0.173 | 180.49 | -0.189 | 180.48 | -0.206 | 180.4 | -0.315 | 180.48 | -0.281 | 180.46 | -0.234
180.52 | -0.173 | 180.51 | -0.189 | 180.5 | -0.206 | 180.42 | -0.315 | 180.5 | -0.281 | 180.47 | -0.234
180.53 | -0.173 | 180.53 | -0.189 | 180.52 | -0.206 | 180.43 | -0.315 | 180.51 | -0.281 | 180.49 | -0.234
180.55 | -0.173 | 180.54 | -0.189 | 180.53 | -0.206 | 180.45 | -0.315 | 180.53 | -0.281 | 180.51 | -0.234
180.57 | -0.173 | 180.56 | -0.189 | 180.55 | -0.206 | 180.46 | -0.315 | 180.55 | -0.281 | 180.52 | -0.234
180.58 | -0.173 | 180.58 | -0.189 | 180.57 | -0.206 | 180.48 | -0.315 | 180.56 | -0.281 | 180.54 | -0.234
180.6 | -0.173 | 180.6 | -0.189 | 180.58 | -0.206 | 180.5 | -0.315 | 180.58 | -0.281 | 180.55 | -0.234
180.62 | -0.173 | 180.61 | -0.189 | 180.6 | -0.206 | 180.52 | -0.315 | 180.6 | -0.281 | 180.57 | -0.234
180.63 | -0.173 | 180.63 | -0.189 | 180.62 | -0.206 | 180.53 | -0.315 | 180.61 | -0.281 | 180.59 | -0.234
180.65 | -0.173 | 180.64 | -0.189 | 180.64 | -0.206 | 180.55 | -0.315 | 180.63 | -0.281 | 180.61 | -0.234
180.67 | -0.173 | 180.66 | -0.189 | 180.65 | -0.206 | 180.57 | -0.315 | 180.65 | -0.281 | 180.62 | -0.234
180.68 | -0.173 | 180.68 | -0.189 | 180.67 | -0.206 | 180.58 | -0.315 | 180.66 | -0.281 | 180.64 | -0.234
180.7 | -0.173 | 180.69 | -0.189 | 180.69 | -0.206 | 180.6 | -0.315 | 180.68 | -0.281 | 180.66 | -0.234
180.72 | -0.173 | 180.71 | -0.189 | 180.7 | -0.206 | 180.62 | -0.315 | 180.7 | -0.281 | 180.67 | -0.234
180.73 | -0.173 | 180.73 | -0.189 | 180.72 | -0.206 | 180.63 | -0.315 | 180.71 | -0.281 | 180.69 | -0.234
180.75 | -0.173 | 180.74 | -0.189 | 180.74 | -0.206 | 180.65 | -0.315 | 180.73 | -0.281 | 180.71 | -0.234
180.77 | -0.173 | 180.76 | -0.189 | 180.75 | -0.206 | 180.67 | -0.315 | 180.75 | -0.281 | 180.72 | -0.234
180.78 | -0.173 | 180.78 | -0.189 | 180.77 | -0.206 | 180.68 | -0.315 | 180.76 | -0.281 | 180.74 | -0.234
180.8 | -0.173 | 180.79 | -0.189 | 180.79 | -0.206 | 180.7 | -0.315 | 180.78 | -0.281 | 180.76 | -0.234
180.82 | -0.173 | 180.81 | -0.189 | 180.8 | -0.206 | 180.72 | -0.315 | 180.8 | -0.281 | 180.77 | -0.234
180.83 | -0.173 | 180.83 | -0.189 | 180.82 | -0.206 | 180.73 | -0.315 | 180.81 | -0.281 | 180.79 | -0.234
180.85 | -0.173 | 180.84 | -0.189 | 180.84 | -0.206 | 180.75 | -0.315 | 180.83 | -0.281 | 180.81 | -0.234
180.87 | -0.173 | 180.86 | -0.189 | 180.85 | -0.206 | 180.77 | -0.315 | 180.84 | -0.281 | 180.82 | -0.234
180.88 | -0.173 | 180.88 | -0.189 | 180.87 | -0.206 | 180.78 | -0.315 | 180.86 | -0.281 | 180.84 | -0.234
180.9 | -0.173 | 180.89 | -0.189 | 180.89 | -0.206 | 180.8 | -0.315 | 180.88 | -0.281 | 180.85 | -0.234
180.92 | -0.173 | 180.91 | -0.189 | 180.9 | -0.206 | 180.82 | -0.315 | 180.9 | -0.281 | 180.87 | -0.234
180.93 | -0.173 | 180.93 | -0.189 | 180.92 | -0.206 | 180.83 | -0.315 | 180.91 | -0.281 | 180.89 | -0.234
180.95 | -0.173 | 180.94 | -0.189 | 180.93 | -0.206 | 180.85 | -0.315 | 180.93 | -0.281 | 180.9 | -0.234
180.97 | -0.173 | 180.96 | -0.189 | 180.95 | -0.206 | 180.87 | -0.315 | 180.95 | -0.281 | 180.92 | -0.234
180.98 | -0.173 | 180.98 | -0.189 | 180.97 | -0.206 | 180.88 | -0.315 | 180.96 | -0.281 | 180.94 | -0.234
181 | -0.173 | 180.99 | -0.189 | 180.99 | -0.206 | 180.9 | -0.315 | 180.98 | -0.281 | 180.95 | -0.234
181.02 | -0.173 | 181.01 | -0.189 | 181 | -0.207 | 180.92 | -0.315 | 181 | -0.281 | 180.97 | -0.234
181.03 | -0.173 | 181.03 | -0.189 | 181.02 | -0.207 | 180.93 | -0.316 | 181.01 | -0.281 | 180.99 | -0.234
181.05 | -0.173 | 181.04 | -0.189 | 181.04 | -0.207 | 180.95 | -0.316 | 181.03 | -0.281 | 181.01 | -0.234
181.07 | -0.173 | 181.06 | -0.189 | 181.05 | -0.207 | 180.97 | -0.316 | 181.05 | -0.281 | 181.02 | -0.234
181.08 | -0.173 | 181.08 | -0.189 | 181.07 | -0.207 | 180.98 | -0.316 | 181.06 | -0.281 | 181.04 | -0.234
181.1 | -0.173 | 181.09 | -0.189 | 181.09 | -0.207 | 181 | -0.316 | 181.08 | -0.281 | 181.06 | -0.234
181.12 | -0.173 | 181.11 | -0.189 | 181.1 | -0.207 | 181.02 | -0.316 | 181.1 | -0.281 | 181.07 | -0.234
181.13 | -0.173 | 181.13 | -0.189 | 181.12 | -0.207 | 181.03 | -0.316 | 181.11 | -0.281 | 181.09 | -0.234
181.15 | -0.173 | 181.14 | -0.189 | 181.14 | -0.207 | 181.05 | -0.316 | 181.13 | -0.281 | 181.11 | -0.234
181.17 | -0.173 | 181.16 | -0.189 | 181.15 | -0.207 | 181.07 | -0.316 | 181.15 | -0.281 | 181.12 | -0.234
181.18 | -0.173 | 181.18 | -0.189 | 181.17 | -0.207 | 181.08 | -0.316 | 181.16 | -0.281 | 181.14 | -0.234
181.2 | -0.173 | 181.19 | -0.189 | 181.19 | -0.207 | 181.1 | -0.316 | 181.18 | -0.281 | 181.16 | -0.234
181.22 | -0.173 | 181.21 | -0.189 | 181.2 | -0.207 | 181.12 | -0.316 | 181.2 | -0.281 | 181.17 | -0.234
181.23 | -0.173 | 181.23 | -0.189 | 181.22 | -0.207 | 181.13 | -0.316 | 181.21 | -0.281 | 181.19 | -0.234
181.25 | -0.173 | 181.24 | -0.189 | 181.24 | -0.207 | 181.15 | -0.316 | 181.23 | -0.281 | 181.21 | -0.234
181.27 | -0.173 | 181.26 | -0.189 | 181.25 | -0.207 | 181.17 | -0.316 | 181.25 | -0.281 | 181.22 | -0.234
181.28 | -0.173 | 181.28 | -0.189 | 181.27 | -0.207 | 181.18 | -0.316 | 181.26 | -0.281 | 181.24 | -0.234
181.3 | -0.173 | 181.29 | -0.189 | 181.29 | -0.207 | 181.2 | -0.316 | 181.28 | -0.281 | 181.26 | -0.234
181.32 | -0.173 | 181.31 | -0.189 | 181.3 | -0.207 | 181.22 | -0.316 | 181.3 | -0.282 | 181.27 | -0.234
181.33 | -0.173 | 181.33 | -0.189 | 181.32 | -0.207 | 181.23 | -0.316 | 181.31 | -0.282 | 181.29 | -0.234
181.35 | -0.173 | 181.34 | -0.189 | 181.34 | -0.207 | 181.25 | -0.316 | 181.33 | -0.282 | 181.31 | -0.234
181.37 | -0.173 | 181.36 | -0.189 | 181.35 | -0.207 | 181.27 | -0.316 | 181.35 | -0.282 | 181.32 | -0.234
181.38 | -0.173 | 181.38 | -0.189 | 181.37 | -0.207 | 181.28 | -0.316 | 181.36 | -0.282 | 181.34 | -0.234
181.4 | -0.173 | 181.39 | -0.189 | 181.39 | -0.207 | 181.3 | -0.316 | 181.38 | -0.282 | 181.36 | -0.234
181.42 | -0.173 | 181.41 | -0.189 | 181.4 | -0.207 | 181.32 | -0.316 | 181.4 | -0.282 | 181.37 | -0.234
181.43 | -0.173 | 181.43 | -0.189 | 181.42 | -0.207 | 181.33 | -0.316 | 181.41 | -0.282 | 181.39 | -0.234
181.45 | -0.173 | 181.44 | -0.189 | 181.44 | -0.207 | 181.35 | -0.316 | 181.43 | -0.282 | 181.41 | -0.234
181.47 | -0.173 | 181.46 | -0.189 | 181.45 | -0.207 | 181.37 | -0.316 | 181.45 | -0.282 | 181.42 | -0.234
181.48 | -0.173 | 181.48 | -0.189 | 181.47 | -0.207 | 181.38 | -0.316 | 181.46 | -0.282 | 181.44 | -0.234
181.5 | -0.173 | 181.49 | -0.189 | 181.49 | -0.207 | 181.4 | -0.316 | 181.48 | -0.282 | 181.46 | -0.234
181.52 | -0.173 | 181.51 | -0.189 | 181.5 | -0.207 | 181.42 | -0.316 | 181.5 | -0.282 | 181.47 | -0.234
181.53 | -0.173 | 181.53 | -0.189 | 181.52 | -0.207 | 181.43 | -0.316 | 181.51 | -0.282 | 181.49 | -0.234
181.55 | -0.173 | 181.54 | -0.189 | 181.54 | -0.207 | 181.45 | -0.316 | 181.53 | -0.282 | 181.51 | -0.234
181.57 | -0.173 | 181.56 | -0.189 | 181.55 | -0.207 | 181.47 | -0.316 | 181.55 | -0.282 | 181.52 | -0.234
181.58 | -0.173 | 181.58 | -0.189 | 181.57 | -0.207 | 181.48 | -0.316 | 181.56 | -0.282 | 181.54 | -0.234
181.6 | -0.173 | 181.59 | -0.189 | 181.59 | -0.207 | 181.5 | -0.316 | 181.58 | -0.282 | 181.56 | -0.234
181.62 | -0.173 | 181.61 | -0.189 | 181.6 | -0.207 | 181.52 | -0.316 | 181.6 | -0.282 | 181.57 | -0.234
181.63 | -0.173 | 181.63 | -0.189 | 181.62 | -0.207 | 181.53 | -0.316 | 181.61 | -0.282 | 181.59 | -0.235
181.65 | -0.173 | 181.64 | -0.189 | 181.64 | -0.207 | 181.55 | -0.316 | 181.63 | -0.282 | 181.61 | -0.235
181.67 | -0.173 | 181.66 | -0.189 | 181.65 | -0.207 | 181.57 | -0.316 | 181.65 | -0.282 | 181.62 | -0.235
181.68 | -0.173 | 181.68 | -0.189 | 181.67 | -0.207 | 181.58 | -0.316 | 181.66 | -0.282 | 181.64 | -0.235
181.7 | -0.173 | 181.69 | -0.189 | 181.69 | -0.207 | 181.6 | -0.316 | 181.68 | -0.282 | 181.66 | -0.235
181.72 | -0.173 | 181.71 | -0.189 | 181.7 | -0.207 | 181.62 | -0.316 | 181.7 | -0.282 | 181.67 | -0.235
181.73 | -0.173 | 181.73 | -0.189 | 181.72 | -0.207 | 181.63 | -0.316 | 181.71 | -0.282 | 181.69 | -0.235
181.75 | -0.173 | 181.74 | -0.189 | 181.74 | -0.207 | 181.65 | -0.316 | 181.73 | -0.282 | 181.71 | -0.235
181.77 | -0.173 | 181.76 | -0.189 | 181.75 | -0.207 | 181.67 | -0.316 | 181.75 | -0.282 | 181.72 | -0.235
181.78 | -0.173 | 181.78 | -0.189 | 181.77 | -0.207 | 181.68 | -0.316 | 181.76 | -0.282 | 181.74 | -0.235
181.8 | -0.173 | 181.79 | -0.189 | 181.79 | -0.207 | 181.7 | -0.316 | 181.78 | -0.282 | 181.76 | -0.235
181.82 | -0.173 | 181.81 | -0.189 | 181.8 | -0.207 | 181.72 | -0.316 | 181.8 | -0.282 | 181.77 | -0.235
181.83 | -0.173 | 181.83 | -0.189 | 181.82 | -0.207 | 181.73 | -0.316 | 181.81 | -0.282 | 181.79 | -0.235
181.85 | -0.173 | 181.84 | -0.189 | 181.84 | -0.207 | 181.75 | -0.316 | 181.83 | -0.282 | 181.81 | -0.235
181.87 | -0.173 | 181.86 | -0.189 | 181.85 | -0.207 | 181.77 | -0.316 | 181.85 | -0.282 | 181.82 | -0.235
181.88 | -0.173 | 181.88 | -0.189 | 181.87 | -0.207 | 181.78 | -0.316 | 181.86 | -0.282 | 181.84 | -0.235
181.9 | -0.173 | 181.89 | -0.189 | 181.89 | -0.207 | 181.8 | -0.316 | 181.88 | -0.282 | 181.86 | -0.235
181.92 | -0.173 | 181.91 | -0.189 | 181.9 | -0.207 | 181.82 | -0.316 | 181.9 | -0.282 | 181.87 | -0.235
181.93 | -0.173 | 181.93 | -0.189 | 181.92 | -0.207 | 181.83 | -0.316 | 181.91 | -0.282 | 181.89 | -0.235
181.95 | -0.173 | 181.94 | -0.189 | 181.94 | -0.207 | 181.85 | -0.316 | 181.93 | -0.282 | 181.91 | -0.235
181.97 | -0.173 | 181.96 | -0.189 | 181.95 | -0.207 | 181.87 | -0.316 | 181.95 | -0.282 | 181.92 | -0.235
181.98 | -0.173 | 181.98 | -0.189 | 181.97 | -0.207 | 181.88 | -0.316 | 181.96 | -0.282 | 181.94 | -0.235
182 | -0.173 | 181.99 | -0.189 | 181.99 | -0.207 | 181.9 | -0.316 | 181.98 | -0.282 | 181.96 | -0.235
182.02 | -0.173 | 182.01 | -0.189 | 182 | -0.207 | 181.92 | -0.316 | 182 | -0.282 | 181.97 | -0.235
182.03 | -0.173 | 182.03 | -0.189 | 182.02 | -0.207 | 181.93 | -0.316 | 182.01 | -0.282 | 181.99 | -0.235
182.05 | -0.173 | 182.04 | -0.189 | 182.04 | -0.207 | 181.95 | -0.316 | 182.03 | -0.282 | 182.01 | -0.235
182.07 | -0.173 | 182.06 | -0.189 | 182.05 | -0.207 | 181.97 | -0.316 | 182.05 | -0.282 | 182.02 | -0.235
182.08 | -0.173 | 182.08 | -0.189 | 182.07 | -0.207 | 181.98 | -0.316 | 182.06 | -0.282 | 182.04 | -0.235
182.1 | -0.173 | 182.09 | -0.189 | 182.09 | -0.207 | 182 | -0.316 | 182.08 | -0.282 | 182.06 | -0.235
182.12 | -0.173 | 182.11 | -0.189 | 182.1 | -0.207 | 182.02 | -0.316 | 182.1 | -0.282 | 182.07 | -0.235
182.13 | -0.173 | 182.13 | -0.189 | 182.12 | -0.207 | 182.03 | -0.316 | 182.11 | -0.282 | 182.09 | -0.235
182.15 | -0.173 | 182.14 | -0.189 | 182.14 | -0.207 | 182.05 | -0.316 | 182.13 | -0.282 | 182.11 | -0.235
182.17 | -0.173 | 182.16 | -0.189 | 182.15 | -0.207 | 182.07 | -0.316 | 182.15 | -0.282 | 182.12 | -0.236
182.18 | -0.173 | 182.18 | -0.189 | 182.17 | -0.207 | 182.08 | -0.316 | 182.16 | -0.282 | 182.14 | -0.236
182.2 | -0.173 | 182.19 | -0.189 | 182.19 | -0.207 | 182.1 | -0.316 | 182.18 | -0.282 | 182.16 | -0.236
182.22 | -0.173 | 182.21 | -0.189 | 182.2 | -0.207 | 182.12 | -0.316 | 182.2 | -0.282 | 182.17 | -0.236
182.23 | -0.173 | 182.23 | -0.189 | 182.22 | -0.207 | 182.13 | -0.316 | 182.21 | -0.282 | 182.19 | -0.236
182.25 | -0.173 | 182.24 | -0.189 | 182.24 | -0.207 | 182.15 | -0.316 | 182.23 | -0.282 | 182.21 | -0.236
182.27 | -0.173 | 182.26 | -0.189 | 182.25 | -0.207 | 182.17 | -0.316 | 182.25 | -0.282 | 182.22 | -0.236
182.28 | -0.173 | 182.28 | -0.189 | 182.27 | -0.207 | 182.18 | -0.316 | 182.26 | -0.282 | 182.24 | -0.236
182.3 | -0.173 | 182.29 | -0.189 | 182.29 | -0.207 | 182.2 | -0.316 | 182.28 | -0.282 | 182.26 | -0.236
182.32 | -0.173 | 182.31 | -0.189 | 182.3 | -0.207 | 182.22 | -0.316 | 182.3 | -0.282 | 182.27 | -0.236
182.33 | -0.173 | 182.33 | -0.189 | 182.32 | -0.207 | 182.23 | -0.316 | 182.31 | -0.282 | 182.29 | -0.236
182.35 | -0.173 | 182.34 | -0.189 | 182.34 | -0.207 | 182.25 | -0.316 | 182.33 | -0.282 | 182.31 | -0.236
182.37 | -0.173 | 182.36 | -0.189 | 182.35 | -0.207 | 182.27 | -0.316 | 182.35 | -0.282 | 182.32 | -0.236
182.38 | -0.173 | 182.38 | -0.189 | 182.37 | -0.207 | 182.28 | -0.316 | 182.36 | -0.282 | 182.34 | -0.236
182.4 | -0.173 | 182.39 | -0.189 | 182.39 | -0.207 | 182.3 | -0.316 | 182.38 | -0.282 | 182.36 | -0.236
182.42 | -0.173 | 182.41 | -0.189 | 182.4 | -0.207 | 182.32 | -0.316 | 182.4 | -0.282 | 182.37 | -0.236
182.43 | -0.173 | 182.43 | -0.189 | 182.42 | -0.207 | 182.33 | -0.316 | 182.41 | -0.282 | 182.39 | -0.236
182.45 | -0.173 | 182.44 | -0.189 | 182.44 | -0.207 | 182.35 | -0.316 | 182.43 | -0.282 | 182.41 | -0.236
182.47 | -0.173 | 182.46 | -0.189 | 182.45 | -0.207 | 182.37 | -0.316 | 182.45 | -0.282 | 182.42 | -0.236
182.48 | -0.173 | 182.48 | -0.189 | 182.47 | -0.207 | 182.38 | -0.316 | 182.46 | -0.282 | 182.44 | -0.236
182.5 | -0.173 | 182.49 | -0.189 | 182.49 | -0.207 | 182.4 | -0.316 | 182.48 | -0.282 | 182.45 | -0.236
182.52 | -0.173 | 182.51 | -0.189 | 182.5 | -0.207 | 182.42 | -0.316 | 182.5 | -0.282 | 182.47 | -0.236
182.53 | -0.173 | 182.53 | -0.189 | 182.52 | -0.207 | 182.43 | -0.316 | 182.51 | -0.282 | 182.49 | -0.236
182.55 | -0.173 | 182.54 | -0.189 | 182.54 | -0.207 | 182.45 | -0.316 | 182.53 | -0.282 | 182.5 | -0.236
182.57 | -0.173 | 182.56 | -0.189 | 182.55 | -0.207 | 182.47 | -0.316 | 182.55 | -0.282 | 182.52 | -0.236
182.58 | -0.173 | 182.58 | -0.189 | 182.57 | -0.207 | 182.48 | -0.316 | 182.56 | -0.282 | 182.54 | -0.236
182.6 | -0.173 | 182.59 | -0.189 | 182.59 | -0.207 | 182.5 | -0.316 | 182.58 | -0.282 | 182.56 | -0.236
182.62 | -0.173 | 182.61 | -0.189 | 182.6 | -0.207 | 182.52 | -0.316 | 182.6 | -0.282 | 182.57 | -0.236
182.63 | -0.173 | 182.63 | -0.189 | 182.62 | -0.207 | 182.53 | -0.316 | 182.61 | -0.282 | 182.59 | -0.236
182.65 | -0.173 | 182.64 | -0.189 | 182.64 | -0.207 | 182.55 | -0.316 | 182.63 | -0.282 | 182.61 | -0.236
182.67 | -0.173 | 182.66 | -0.189 | 182.65 | -0.207 | 182.57 | -0.316 | 182.65 | -0.282 | 182.62 | -0.236
182.68 | -0.173 | 182.68 | -0.189 | 182.67 | -0.207 | 182.58 | -0.316 | 182.66 | -0.282 | 182.64 | -0.236
182.7 | -0.173 | 182.69 | -0.189 | 182.69 | -0.207 | 182.6 | -0.316 | 182.68 | -0.282 | 182.65 | -0.236
182.72 | -0.173 | 182.71 | -0.189 | 182.7 | -0.207 | 182.62 | -0.316 | 182.7 | -0.282 | 182.67 | -0.236
182.73 | -0.173 | 182.73 | -0.189 | 182.72 | -0.207 | 182.63 | -0.316 | 182.71 | -0.282 | 182.69 | -0.236
182.75 | -0.173 | 182.74 | -0.189 | 182.74 | -0.207 | 182.65 | -0.316 | 182.73 | -0.282 | 182.71 | -0.236
182.77 | -0.173 | 182.76 | -0.189 | 182.75 | -0.207 | 182.67 | -0.316 | 182.75 | -0.282 | 182.72 | -0.236
182.78 | -0.173 | 182.78 | -0.189 | 182.77 | -0.207 | 182.68 | -0.316 | 182.76 | -0.282 | 182.74 | -0.236
182.8 | -0.173 | 182.79 | -0.189 | 182.79 | -0.207 | 182.7 | -0.316 | 182.78 | -0.282 | 182.75 | -0.236
182.82 | -0.173 | 182.81 | -0.189 | 182.8 | -0.207 | 182.72 | -0.316 | 182.8 | -0.282 | 182.77 | -0.236
182.83 | -0.173 | 182.83 | -0.189 | 182.82 | -0.207 | 182.73 | -0.316 | 182.81 | -0.282 | 182.79 | -0.236
182.85 | -0.173 | 182.84 | -0.189 | 182.84 | -0.207 | 182.75 | -0.316 | 182.83 | -0.282 | 182.8 | -0.236
182.87 | -0.173 | 182.86 | -0.189 | 182.85 | -0.207 | 182.77 | -0.316 | 182.85 | -0.282 | 182.82 | -0.236
182.88 | -0.173 | 182.88 | -0.189 | 182.87 | -0.207 | 182.78 | -0.316 | 182.86 | -0.282 | 182.84 | -0.236
182.9 | -0.173 | 182.89 | -0.189 | 182.89 | -0.207 | 182.8 | -0.316 | 182.88 | -0.282 | 182.86 | -0.236
182.92 | -0.173 | 182.91 | -0.189 | 182.9 | -0.207 | 182.82 | -0.316 | 182.9 | -0.282 | 182.87 | -0.236
182.93 | -0.173 | 182.93 | -0.189 | 182.92 | -0.207 | 182.83 | -0.316 | 182.91 | -0.282 | 182.89 | -0.236
182.95 | -0.173 | 182.94 | -0.189 | 182.94 | -0.207 | 182.85 | -0.316 | 182.93 | -0.282 | 182.91 | -0.236
182.97 | -0.173 | 182.96 | -0.189 | 182.95 | -0.207 | 182.87 | -0.316 | 182.95 | -0.282 | 182.92 | -0.237
182.98 | -0.173 | 182.98 | -0.189 | 182.97 | -0.207 | 182.88 | -0.316 | 182.96 | -0.282 | 182.94 | -0.237
183 | -0.173 | 182.99 | -0.189 | 182.99 | -0.207 | 182.9 | -0.316 | 182.98 | -0.282 | 182.96 | -0.237
183.02 | -0.173 | 183.01 | -0.189 | 183 | -0.208 | 182.92 | -0.316 | 183 | -0.282 | 182.97 | -0.237
183.03 | -0.173 | 183.03 | -0.189 | 183.02 | -0.208 | 182.93 | -0.316 | 183.01 | -0.282 | 182.99 | -0.237
183.05 | -0.173 | 183.04 | -0.189 | 183.04 | -0.208 | 182.95 | -0.316 | 183.03 | -0.282 | 183 | -0.237
183.07 | -0.173 | 183.06 | -0.189 | 183.05 | -0.208 | 182.97 | -0.316 | 183.05 | -0.282 | 183.02 | -0.237
183.08 | -0.173 | 183.08 | -0.189 | 183.07 | -0.208 | 182.98 | -0.316 | 183.06 | -0.282 | 183.04 | -0.237
183.1 | -0.173 | 183.09 | -0.189 | 183.09 | -0.208 | 183 | -0.316 | 183.08 | -0.282 | 183.05 | -0.237
183.12 | -0.173 | 183.11 | -0.189 | 183.1 | -0.208 | 183.02 | -0.316 | 183.1 | -0.282 | 183.07 | -0.237
183.13 | -0.173 | 183.13 | -0.189 | 183.12 | -0.208 | 183.03 | -0.316 | 183.11 | -0.282 | 183.09 | -0.237
183.15 | -0.173 | 183.14 | -0.189 | 183.14 | -0.208 | 183.05 | -0.316 | 183.13 | -0.282 | 183.11 | -0.237
183.17 | -0.173 | 183.16 | -0.189 | 183.15 | -0.208 | 183.07 | -0.316 | 183.15 | -0.282 | 183.12 | -0.237
183.18 | -0.173 | 183.18 | -0.189 | 183.17 | -0.208 | 183.08 | -0.316 | 183.16 | -0.282 | 183.14 | -0.237
183.2 | -0.173 | 183.19 | -0.189 | 183.19 | -0.208 | 183.1 | -0.316 | 183.18 | -0.282 | 183.15 | -0.237
183.22 | -0.173 | 183.21 | -0.189 | 183.2 | -0.208 | 183.12 | -0.316 | 183.2 | -0.282 | 183.17 | -0.237
183.23 | -0.173 | 183.23 | -0.189 | 183.22 | -0.208 | 183.13 | -0.316 | 183.21 | -0.282 | 183.19 | -0.237
183.25 | -0.173 | 183.24 | -0.189 | 183.24 | -0.208 | 183.15 | -0.316 | 183.23 | -0.282 | 183.2 | -0.237
183.27 | -0.173 | 183.26 | -0.189 | 183.25 | -0.208 | 183.17 | -0.316 | 183.25 | -0.282 | 183.22 | -0.237
183.28 | -0.173 | 183.28 | -0.189 | 183.27 | -0.208 | 183.18 | -0.316 | 183.26 | -0.282 | 183.24 | -0.237
183.3 | -0.173 | 183.29 | -0.189 | 183.29 | -0.208 | 183.2 | -0.316 | 183.28 | -0.282 | 183.25 | -0.237
183.32 | -0.173 | 183.31 | -0.189 | 183.3 | -0.208 | 183.22 | -0.316 | 183.3 | -0.282 | 183.27 | -0.237
183.33 | -0.173 | 183.33 | -0.189 | 183.32 | -0.208 | 183.23 | -0.316 | 183.31 | -0.282 | 183.29 | -0.237
183.35 | -0.173 | 183.34 | -0.189 | 183.34 | -0.208 | 183.25 | -0.316 | 183.33 | -0.282 | 183.3 | -0.237
183.37 | -0.173 | 183.36 | -0.189 | 183.35 | -0.208 | 183.27 | -0.316 | 183.35 | -0.282 | 183.32 | -0.237
183.38 | -0.173 | 183.38 | -0.189 | 183.37 | -0.208 | 183.28 | -0.316 | 183.36 | -0.282 | 183.34 | -0.237
183.4 | -0.173 | 183.39 | -0.189 | 183.39 | -0.208 | 183.3 | -0.316 | 183.38 | -0.282 | 183.35 | -0.237
183.42 | -0.173 | 183.41 | -0.189 | 183.4 | -0.208 | 183.32 | -0.316 | 183.4 | -0.282 | 183.37 | -0.237
183.43 | -0.173 | 183.43 | -0.189 | 183.42 | -0.208 | 183.33 | -0.316 | 183.41 | -0.282 | 183.39 | -0.237
183.45 | -0.173 | 183.44 | -0.189 | 183.44 | -0.208 | 183.35 | -0.316 | 183.43 | -0.282 | 183.4 | -0.237
183.47 | -0.173 | 183.46 | -0.189 | 183.45 | -0.208 | 183.37 | -0.316 | 183.45 | -0.282 | 183.42 | -0.237
183.48 | -0.173 | 183.48 | -0.189 | 183.47 | -0.208 | 183.38 | -0.316 | 183.46 | -0.282 | 183.44 | -0.237
183.5 | -0.173 | 183.49 | -0.189 | 183.49 | -0.208 | 183.4 | -0.316 | 183.48 | -0.282 | 183.46 | -0.237
183.52 | -0.173 | 183.51 | -0.189 | 183.5 | -0.208 | 183.42 | -0.316 | 183.5 | -0.282 | 183.47 | -0.237
183.53 | -0.173 | 183.53 | -0.189 | 183.52 | -0.208 | 183.43 | -0.316 | 183.51 | -0.282 | 183.49 | -0.237
183.55 | -0.173 | 183.54 | -0.189 | 183.54 | -0.208 | 183.45 | -0.316 | 183.53 | -0.282 | 183.5 | -0.237
183.57 | -0.173 | 183.56 | -0.189 | 183.55 | -0.208 | 183.47 | -0.316 | 183.55 | -0.282 | 183.52 | -0.237
183.58 | -0.173 | 183.58 | -0.189 | 183.57 | -0.208 | 183.48 | -0.316 | 183.56 | -0.282 | 183.54 | -0.237
183.6 | -0.173 | 183.59 | -0.189 | 183.59 | -0.208 | 183.5 | -0.316 | 183.58 | -0.282 | 183.55 | -0.237
183.62 | -0.173 | 183.61 | -0.189 | 183.6 | -0.208 | 183.52 | -0.316 | 183.6 | -0.282 | 183.57 | -0.237
183.63 | -0.173 | 183.63 | -0.189 | 183.62 | -0.208 | 183.53 | -0.317 | 183.61 | -0.282 | 183.59 | -0.237
183.65 | -0.173 | 183.64 | -0.189 | 183.64 | -0.208 | 183.55 | -0.317 | 183.63 | -0.282 | 183.6 | -0.237
183.67 | -0.173 | 183.66 | -0.189 | 183.65 | -0.208 | 183.57 | -0.317 | 183.65 | -0.282 | 183.62 | -0.237
183.68 | -0.173 | 183.68 | -0.189 | 183.67 | -0.208 | 183.58 | -0.317 | 183.66 | -0.282 | 183.64 | -0.237
183.7 | -0.173 | 183.69 | -0.189 | 183.69 | -0.208 | 183.6 | -0.317 | 183.68 | -0.282 | 183.65 | -0.237
183.72 | -0.173 | 183.71 | -0.189 | 183.7 | -0.208 | 183.62 | -0.317 | 183.7 | -0.282 | 183.67 | -0.237
183.73 | -0.173 | 183.73 | -0.189 | 183.72 | -0.208 | 183.63 | -0.317 | 183.71 | -0.282 | 183.69 | -0.237
183.75 | -0.173 | 183.74 | -0.189 | 183.74 | -0.208 | 183.65 | -0.317 | 183.73 | -0.282 | 183.7 | -0.237
183.77 | -0.173 | 183.76 | -0.189 | 183.75 | -0.208 | 183.67 | -0.317 | 183.75 | -0.282 | 183.72 | -0.237
183.78 | -0.173 | 183.78 | -0.189 | 183.77 | -0.208 | 183.68 | -0.317 | 183.76 | -0.282 | 183.74 | -0.237
183.8 | -0.173 | 183.79 | -0.189 | 183.79 | -0.208 | 183.7 | -0.317 | 183.78 | -0.282 | 183.75 | -0.237
183.82 | -0.173 | 183.81 | -0.189 | 183.8 | -0.208 | 183.72 | -0.317 | 183.8 | -0.282 | 183.77 | -0.237
183.83 | -0.173 | 183.83 | -0.189 | 183.82 | -0.208 | 183.73 | -0.317 | 183.81 | -0.282 | 183.79 | -0.237
183.85 | -0.173 | 183.84 | -0.189 | 183.84 | -0.208 | 183.75 | -0.317 | 183.83 | -0.282 | 183.8 | -0.237
183.87 | -0.173 | 183.86 | -0.189 | 183.85 | -0.208 | 183.77 | -0.317 | 183.85 | -0.282 | 183.82 | -0.237
183.88 | -0.173 | 183.88 | -0.189 | 183.87 | -0.208 | 183.78 | -0.317 | 183.86 | -0.282 | 183.84 | -0.237
183.9 | -0.173 | 183.89 | -0.189 | 183.89 | -0.208 | 183.8 | -0.317 | 183.88 | -0.282 | 183.85 | -0.237
183.92 | -0.173 | 183.91 | -0.189 | 183.9 | -0.208 | 183.82 | -0.317 | 183.9 | -0.282 | 183.87 | -0.237
183.93 | -0.173 | 183.93 | -0.189 | 183.92 | -0.208 | 183.83 | -0.317 | 183.91 | -0.282 | 183.89 | -0.237
183.95 | -0.173 | 183.94 | -0.189 | 183.94 | -0.208 | 183.85 | -0.317 | 183.93 | -0.282 | 183.91 | -0.237
183.97 | -0.173 | 183.96 | -0.189 | 183.95 | -0.208 | 183.87 | -0.317 | 183.95 | -0.282 | 183.92 | -0.237
183.98 | -0.173 | 183.98 | -0.189 | 183.97 | -0.208 | 183.88 | -0.317 | 183.96 | -0.282 | 183.94 | -0.237
184 | -0.173 | 183.99 | -0.189 | 183.99 | -0.208 | 183.9 | -0.317 | 183.98 | -0.282 | 183.95 | -0.237
184.02 | -0.173 | 184.01 | -0.189 | 184 | -0.208 | 183.92 | -0.317 | 184 | -0.282 | 183.97 | -0.237
184.03 | -0.173 | 184.03 | -0.189 | 184.02 | -0.208 | 183.93 | -0.317 | 184.01 | -0.282 | 183.99 | -0.237
184.05 | -0.173 | 184.04 | -0.189 | 184.04 | -0.208 | 183.95 | -0.317 | 184.03 | -0.282 | 184 | -0.237
184.07 | -0.173 | 184.06 | -0.189 | 184.05 | -0.208 | 183.97 | -0.317 | 184.05 | -0.282 | 184.02 | -0.237
184.08 | -0.173 | 184.08 | -0.189 | 184.07 | -0.208 | 183.98 | -0.317 | 184.06 | -0.282 | 184.04 | -0.237
184.1 | -0.173 | 184.09 | -0.189 | 184.09 | -0.208 | 184 | -0.317 | 184.08 | -0.282 | 184.06 | -0.237
184.12 | -0.173 | 184.11 | -0.189 | 184.1 | -0.208 | 184.02 | -0.317 | 184.1 | -0.282 | 184.07 | -0.237
184.13 | -0.173 | 184.13 | -0.189 | 184.12 | -0.208 | 184.03 | -0.317 | 184.11 | -0.282 | 184.09 | -0.237
184.15 | -0.173 | 184.14 | -0.189 | 184.14 | -0.208 | 184.05 | -0.317 | 184.13 | -0.282 | 184.11 | -0.237
184.17 | -0.173 | 184.16 | -0.189 | 184.15 | -0.208 | 184.07 | -0.317 | 184.15 | -0.282 | 184.12 | -0.237
184.18 | -0.173 | 184.18 | -0.189 | 184.17 | -0.208 | 184.08 | -0.317 | 184.16 | -0.282 | 184.14 | -0.237
184.2 | -0.173 | 184.19 | -0.189 | 184.19 | -0.208 | 184.1 | -0.317 | 184.18 | -0.282 | 184.15 | -0.237
184.22 | -0.173 | 184.21 | -0.189 | 184.2 | -0.208 | 184.12 | -0.317 | 184.2 | -0.282 | 184.17 | -0.237
184.23 | -0.173 | 184.23 | -0.189 | 184.22 | -0.208 | 184.13 | -0.317 | 184.21 | -0.282 | 184.19 | -0.237
184.25 | -0.173 | 184.24 | -0.189 | 184.24 | -0.208 | 184.15 | -0.317 | 184.23 | -0.282 | 184.2 | -0.237
184.27 | -0.173 | 184.26 | -0.189 | 184.25 | -0.208 | 184.17 | -0.317 | 184.25 | -0.282 | 184.22 | -0.237
184.28 | -0.173 | 184.28 | -0.189 | 184.27 | -0.208 | 184.18 | -0.317 | 184.26 | -0.282 | 184.24 | -0.238
184.3 | -0.173 | 184.29 | -0.189 | 184.29 | -0.208 | 184.2 | -0.317 | 184.28 | -0.282 | 184.25 | -0.238
184.32 | -0.173 | 184.31 | -0.189 | 184.3 | -0.208 | 184.22 | -0.317 | 184.3 | -0.282 | 184.27 | -0.238
184.33 | -0.173 | 184.33 | -0.189 | 184.32 | -0.208 | 184.23 | -0.317 | 184.31 | -0.282 | 184.29 | -0.238
184.35 | -0.173 | 184.34 | -0.189 | 184.34 | -0.208 | 184.25 | -0.317 | 184.33 | -0.282 | 184.31 | -0.238
184.37 | -0.173 | 184.36 | -0.189 | 184.35 | -0.208 | 184.27 | -0.317 | 184.35 | -0.282 | 184.32 | -0.238
184.38 | -0.173 | 184.38 | -0.189 | 184.37 | -0.208 | 184.28 | -0.317 | 184.36 | -0.282 | 184.34 | -0.238
184.4 | -0.173 | 184.39 | -0.189 | 184.39 | -0.208 | 184.3 | -0.317 | 184.38 | -0.282 | 184.36 | -0.238
184.42 | -0.173 | 184.41 | -0.189 | 184.4 | -0.208 | 184.32 | -0.317 | 184.39 | -0.282 | 184.37 | -0.238
184.43 | -0.173 | 184.43 | -0.189 | 184.42 | -0.208 | 184.33 | -0.317 | 184.41 | -0.282 | 184.39 | -0.238
184.45 | -0.173 | 184.44 | -0.189 | 184.44 | -0.208 | 184.35 | -0.317 | 184.43 | -0.282 | 184.41 | -0.238
184.47 | -0.173 | 184.46 | -0.189 | 184.45 | -0.208 | 184.37 | -0.317 | 184.45 | -0.282 | 184.42 | -0.238
184.48 | -0.173 | 184.48 | -0.189 | 184.47 | -0.208 | 184.38 | -0.317 | 184.46 | -0.282 | 184.44 | -0.238
184.5 | -0.173 | 184.49 | -0.189 | 184.49 | -0.208 | 184.4 | -0.317 | 184.48 | -0.282 | 184.45 | -0.238
184.52 | -0.173 | 184.51 | -0.189 | 184.5 | -0.208 | 184.42 | -0.317 | 184.5 | -0.282 | 184.47 | -0.238
184.53 | -0.173 | 184.53 | -0.189 | 184.52 | -0.208 | 184.43 | -0.317 | 184.51 | -0.282 | 184.49 | -0.238
184.55 | -0.173 | 184.54 | -0.189 | 184.54 | -0.208 | 184.45 | -0.317 | 184.53 | -0.282 | 184.5 | -0.238
184.57 | -0.173 | 184.56 | -0.189 | 184.55 | -0.208 | 184.47 | -0.317 | 184.55 | -0.282 | 184.52 | -0.238
184.58 | -0.173 | 184.58 | -0.189 | 184.57 | -0.208 | 184.48 | -0.317 | 184.56 | -0.282 | 184.54 | -0.238
184.6 | -0.173 | 184.59 | -0.189 | 184.59 | -0.208 | 184.5 | -0.317 | 184.58 | -0.282 | 184.55 | -0.238
184.62 | -0.173 | 184.61 | -0.189 | 184.6 | -0.208 | 184.52 | -0.317 | 184.6 | -0.282 | 184.57 | -0.238
184.63 | -0.173 | 184.63 | -0.189 | 184.62 | -0.208 | 184.53 | -0.317 | 184.61 | -0.282 | 184.59 | -0.238
184.65 | -0.173 | 184.64 | -0.189 | 184.64 | -0.208 | 184.55 | -0.317 | 184.63 | -0.282 | 184.6 | -0.238
184.67 | -0.173 | 184.66 | -0.189 | 184.65 | -0.208 | 184.57 | -0.317 | 184.65 | -0.282 | 184.62 | -0.238
184.68 | -0.173 | 184.68 | -0.189 | 184.67 | -0.208 | 184.58 | -0.317 | 184.66 | -0.282 | 184.64 | -0.238
184.7 | -0.173 | 184.69 | -0.189 | 184.69 | -0.208 | 184.6 | -0.317 | 184.68 | -0.282 | 184.66 | -0.238
184.72 | -0.173 | 184.71 | -0.189 | 184.7 | -0.208 | 184.62 | -0.317 | 184.7 | -0.282 | 184.67 | -0.238
184.73 | -0.173 | 184.73 | -0.189 | 184.72 | -0.208 | 184.63 | -0.317 | 184.71 | -0.282 | 184.69 | -0.238
184.75 | -0.173 | 184.74 | -0.189 | 184.74 | -0.208 | 184.65 | -0.317 | 184.73 | -0.282 | 184.7 | -0.238
184.77 | -0.173 | 184.76 | -0.189 | 184.75 | -0.208 | 184.67 | -0.317 | 184.75 | -0.282 | 184.72 | -0.238
184.78 | -0.173 | 184.78 | -0.189 | 184.77 | -0.208 | 184.68 | -0.317 | 184.76 | -0.282 | 184.74 | -0.238
184.8 | -0.173 | 184.79 | -0.189 | 184.79 | -0.208 | 184.7 | -0.317 | 184.78 | -0.282 | 184.75 | -0.238
184.82 | -0.173 | 184.81 | -0.189 | 184.8 | -0.208 | 184.72 | -0.317 | 184.8 | -0.282 | 184.77 | -0.238
184.83 | -0.173 | 184.83 | -0.189 | 184.82 | -0.208 | 184.73 | -0.317 | 184.81 | -0.282 | 184.79 | -0.238
184.85 | -0.173 | 184.84 | -0.189 | 184.84 | -0.208 | 184.75 | -0.317 | 184.83 | -0.282 | 184.8 | -0.238
184.87 | -0.173 | 184.86 | -0.189 | 184.85 | -0.208 | 184.77 | -0.317 | 184.85 | -0.282 | 184.82 | -0.238
184.88 | -0.173 | 184.88 | -0.189 | 184.87 | -0.208 | 184.78 | -0.317 | 184.86 | -0.282 | 184.84 | -0.238
184.9 | -0.173 | 184.9 | -0.189 | 184.89 | -0.208 | 184.8 | -0.317 | 184.88 | -0.282 | 184.85 | -0.238
184.92 | -0.173 | 184.91 | -0.189 | 184.9 | -0.208 | 184.82 | -0.317 | 184.9 | -0.282 | 184.87 | -0.238
184.93 | -0.173 | 184.93 | -0.189 | 184.92 | -0.208 | 184.83 | -0.317 | 184.91 | -0.282 | 184.89 | -0.238
184.95 | -0.173 | 184.94 | -0.189 | 184.93 | -0.209 | 184.85 | -0.317 | 184.93 | -0.282 | 184.9 | -0.238
184.97 | -0.173 | 184.96 | -0.189 | 184.95 | -0.209 | 184.87 | -0.317 | 184.95 | -0.282 | 184.92 | -0.238
184.98 | -0.173 | 184.98 | -0.189 | 184.97 | -0.209 | 184.88 | -0.317 | 184.96 | -0.282 | 184.94 | -0.238
185 | -0.173 | 184.99 | -0.189 | 184.99 | -0.209 | 184.9 | -0.317 | 184.98 | -0.282 | 184.95 | -0.238
185.02 | -0.173 | 185.01 | -0.189 | 185 | -0.209 | 184.92 | -0.317 | 185 | -0.282 | 184.97 | -0.238
185.03 | -0.173 | 185.03 | -0.189 | 185.02 | -0.209 | 184.93 | -0.317 | 185.01 | -0.282 | 184.99 | -0.238
185.05 | -0.173 | 185.04 | -0.189 | 185.04 | -0.209 | 184.95 | -0.317 | 185.03 | -0.282 | 185 | -0.238
185.07 | -0.173 | 185.06 | -0.189 | 185.05 | -0.209 | 184.97 | -0.317 | 185.05 | -0.282 | 185.02 | -0.238
185.08 | -0.173 | 185.08 | -0.189 | 185.07 | -0.209 | 184.98 | -0.317 | 185.06 | -0.282 | 185.04 | -0.238
185.1 | -0.173 | 185.09 | -0.189 | 185.09 | -0.209 | 185 | -0.317 | 185.08 | -0.282 | 185.05 | -0.238
185.12 | -0.173 | 185.11 | -0.189 | 185.1 | -0.209 | 185.02 | -0.317 | 185.1 | -0.282 | 185.07 | -0.238
185.13 | -0.173 | 185.13 | -0.189 | 185.12 | -0.209 | 185.03 | -0.317 | 185.11 | -0.282 | 185.09 | -0.238
185.15 | -0.173 | 185.14 | -0.189 | 185.13 | -0.209 | 185.05 | -0.317 | 185.13 | -0.282 | 185.1 | -0.238
185.17 | -0.173 | 185.16 | -0.189 | 185.15 | -0.209 | 185.07 | -0.317 | 185.15 | -0.282 | 185.12 | -0.238
185.18 | -0.173 | 185.18 | -0.189 | 185.17 | -0.209 | 185.08 | -0.317 | 185.16 | -0.282 | 185.14 | -0.238
185.2 | -0.173 | 185.19 | -0.189 | 185.19 | -0.209 | 185.1 | -0.317 | 185.18 | -0.282 | 185.15 | -0.238
185.22 | -0.173 | 185.21 | -0.189 | 185.2 | -0.209 | 185.12 | -0.317 | 185.2 | -0.282 | 185.17 | -0.238
185.23 | -0.173 | 185.23 | -0.189 | 185.22 | -0.209 | 185.13 | -0.317 | 185.21 | -0.282 | 185.19 | -0.238
185.25 | -0.173 | 185.24 | -0.189 | 185.24 | -0.209 | 185.15 | -0.317 | 185.23 | -0.282 | 185.2 | -0.238
185.27 | -0.173 | 185.26 | -0.189 | 185.25 | -0.209 | 185.17 | -0.317 | 185.25 | -0.282 | 185.22 | -0.238
185.28 | -0.173 | 185.28 | -0.189 | 185.27 | -0.209 | 185.18 | -0.317 | 185.26 | -0.282 | 185.24 | -0.238
185.3 | -0.173 | 185.3 | -0.189 | 185.29 | -0.209 | 185.2 | -0.317 | 185.28 | -0.282 | 185.25 | -0.238
185.32 | -0.173 | 185.31 | -0.189 | 185.3 | -0.209 | 185.22 | -0.317 | 185.3 | -0.282 | 185.27 | -0.238
185.33 | -0.173 | 185.33 | -0.189 | 185.32 | -0.209 | 185.23 | -0.317 | 185.31 | -0.282 | 185.29 | -0.238
185.35 | -0.173 | 185.34 | -0.19 | 185.34 | -0.209 | 185.25 | -0.317 | 185.33 | -0.282 | 185.3 | -0.238
185.37 | -0.173 | 185.36 | -0.19 | 185.35 | -0.209 | 185.27 | -0.317 | 185.35 | -0.282 | 185.32 | -0.238
185.38 | -0.173 | 185.38 | -0.19 | 185.37 | -0.209 | 185.28 | -0.317 | 185.36 | -0.282 | 185.34 | -0.238
185.4 | -0.173 | 185.39 | -0.19 | 185.39 | -0.209 | 185.3 | -0.317 | 185.38 | -0.282 | 185.35 | -0.238
185.42 | -0.173 | 185.41 | -0.19 | 185.4 | -0.209 | 185.32 | -0.317 | 185.4 | -0.282 | 185.37 | -0.238
185.43 | -0.173 | 185.43 | -0.189 | 185.42 | -0.209 | 185.33 | -0.317 | 185.41 | -0.282 | 185.39 | -0.238
185.45 | -0.173 | 185.44 | -0.189 | 185.43 | -0.209 | 185.35 | -0.317 | 185.43 | -0.282 | 185.4 | -0.238
185.47 | -0.173 | 185.46 | -0.189 | 185.45 | -0.209 | 185.37 | -0.317 | 185.45 | -0.282 | 185.42 | -0.238
185.48 | -0.173 | 185.48 | -0.189 | 185.47 | -0.209 | 185.38 | -0.317 | 185.46 | -0.282 | 185.44 | -0.238
185.5 | -0.173 | 185.5 | -0.189 | 185.49 | -0.209 | 185.4 | -0.317 | 185.48 | -0.282 | 185.45 | -0.238
185.52 | -0.173 | 185.51 | -0.19 | 185.5 | -0.209 | 185.42 | -0.317 | 185.5 | -0.282 | 185.47 | -0.238
185.53 | -0.173 | 185.53 | -0.19 | 185.52 | -0.209 | 185.43 | -0.317 | 185.51 | -0.282 | 185.49 | -0.238
185.55 | -0.173 | 185.54 | -0.19 | 185.54 | -0.209 | 185.45 | -0.317 | 185.53 | -0.282 | 185.5 | -0.238
185.57 | -0.173 | 185.56 | -0.19 | 185.55 | -0.209 | 185.47 | -0.317 | 185.55 | -0.282 | 185.52 | -0.238
185.58 | -0.173 | 185.58 | -0.19 | 185.57 | -0.209 | 185.48 | -0.317 | 185.56 | -0.282 | 185.54 | -0.238
185.6 | -0.173 | 185.59 | -0.19 | 185.59 | -0.209 | 185.5 | -0.317 | 185.58 | -0.282 | 185.55 | -0.238
185.62 | -0.173 | 185.61 | -0.19 | 185.6 | -0.209 | 185.52 | -0.317 | 185.6 | -0.282 | 185.57 | -0.238
185.63 | -0.173 | 185.63 | -0.19 | 185.62 | -0.209 | 185.53 | -0.317 | 185.61 | -0.282 | 185.59 | -0.238
185.65 | -0.173 | 185.64 | -0.19 | 185.64 | -0.209 | 185.55 | -0.317 | 185.63 | -0.282 | 185.6 | -0.238
185.67 | -0.173 | 185.66 | -0.19 | 185.65 | -0.209 | 185.57 | -0.317 | 185.65 | -0.282 | 185.62 | -0.238
185.68 | -0.173 | 185.68 | -0.19 | 185.67 | -0.209 | 185.58 | -0.317 | 185.66 | -0.282 | 185.64 | -0.238
185.7 | -0.173 | 185.69 | -0.19 | 185.69 | -0.209 | 185.6 | -0.317 | 185.68 | -0.282 | 185.65 | -0.238
185.72 | -0.173 | 185.71 | -0.19 | 185.7 | -0.209 | 185.62 | -0.317 | 185.7 | -0.282 | 185.67 | -0.238
185.73 | -0.173 | 185.73 | -0.19 | 185.72 | -0.209 | 185.63 | -0.317 | 185.71 | -0.282 | 185.69 | -0.238
185.75 | -0.173 | 185.74 | -0.19 | 185.74 | -0.209 | 185.65 | -0.317 | 185.73 | -0.282 | 185.7 | -0.238
185.77 | -0.173 | 185.76 | -0.19 | 185.75 | -0.209 | 185.67 | -0.317 | 185.75 | -0.282 | 185.72 | -0.238
185.78 | -0.173 | 185.78 | -0.19 | 185.77 | -0.209 | 185.68 | -0.317 | 185.76 | -0.282 | 185.74 | -0.238
185.8 | -0.173 | 185.79 | -0.19 | 185.79 | -0.209 | 185.7 | -0.317 | 185.78 | -0.282 | 185.75 | -0.238
185.82 | -0.173 | 185.81 | -0.19 | 185.8 | -0.209 | 185.72 | -0.317 | 185.8 | -0.282 | 185.77 | -0.238
185.83 | -0.173 | 185.83 | -0.19 | 185.82 | -0.209 | 185.73 | -0.317 | 185.81 | -0.282 | 185.79 | -0.238
185.85 | -0.173 | 185.84 | -0.19 | 185.83 | -0.209 | 185.75 | -0.317 | 185.83 | -0.282 | 185.8 | -0.238
185.87 | -0.173 | 185.86 | -0.19 | 185.85 | -0.209 | 185.77 | -0.317 | 185.85 | -0.282 | 185.82 | -0.238
185.88 | -0.173 | 185.88 | -0.19 | 185.87 | -0.209 | 185.78 | -0.317 | 185.86 | -0.282 | 185.84 | -0.238
185.9 | -0.173 | 185.9 | -0.19 | 185.88 | -0.209 | 185.8 | -0.317 | 185.88 | -0.282 | 185.85 | -0.238
185.92 | -0.173 | 185.91 | -0.19 | 185.9 | -0.209 | 185.82 | -0.317 | 185.9 | -0.282 | 185.87 | -0.238
185.93 | -0.173 | 185.93 | -0.19 | 185.92 | -0.209 | 185.83 | -0.317 | 185.91 | -0.282 | 185.89 | -0.238
185.95 | -0.173 | 185.94 | -0.19 | 185.94 | -0.209 | 185.85 | -0.317 | 185.93 | -0.282 | 185.9 | -0.238
185.97 | -0.173 | 185.96 | -0.19 | 185.95 | -0.209 | 185.87 | -0.317 | 185.95 | -0.282 | 185.92 | -0.238
185.98 | -0.173 | 185.98 | -0.19 | 185.97 | -0.209 | 185.88 | -0.317 | 185.96 | -0.282 | 185.94 | -0.238
186 | -0.173 | 185.99 | -0.19 | 185.99 | -0.209 | 185.9 | -0.317 | 185.98 | -0.282 | 185.95 | -0.238
186.02 | -0.173 | 186.01 | -0.19 | 186 | -0.209 | 185.92 | -0.317 | 186 | -0.282 | 185.97 | -0.238
186.03 | -0.173 | 186.03 | -0.19 | 186.02 | -0.209 | 185.93 | -0.317 | 186.01 | -0.282 | 185.99 | -0.238
186.05 | -0.173 | 186.04 | -0.19 | 186.04 | -0.209 | 185.95 | -0.317 | 186.03 | -0.282 | 186 | -0.238
186.07 | -0.173 | 186.06 | -0.19 | 186.05 | -0.209 | 185.97 | -0.317 | 186.05 | -0.282 | 186.02 | -0.238
186.08 | -0.173 | 186.08 | -0.19 | 186.07 | -0.209 | 185.98 | -0.317 | 186.06 | -0.282 | 186.04 | -0.238
186.1 | -0.173 | 186.09 | -0.19 | 186.08 | -0.209 | 186 | -0.317 | 186.08 | -0.282 | 186.05 | -0.238
186.12 | -0.173 | 186.11 | -0.19 | 186.1 | -0.209 | 186.02 | -0.317 | 186.1 | -0.282 | 186.07 | -0.238
186.13 | -0.173 | 186.13 | -0.19 | 186.12 | -0.209 | 186.03 | -0.317 | 186.11 | -0.282 | 186.09 | -0.238
186.15 | -0.173 | 186.14 | -0.19 | 186.14 | -0.209 | 186.05 | -0.317 | 186.13 | -0.282 | 186.11 | -0.238
186.17 | -0.173 | 186.16 | -0.19 | 186.15 | -0.209 | 186.07 | -0.317 | 186.15 | -0.282 | 186.12 | -0.238
186.18 | -0.173 | 186.18 | -0.19 | 186.17 | -0.209 | 186.08 | -0.317 | 186.17 | -0.283 | 186.14 | -0.238
186.2 | -0.173 | 186.2 | -0.19 | 186.18 | -0.209 | 186.1 | -0.317 | 186.18 | -0.283 | 186.15 | -0.238
186.22 | -0.173 | 186.21 | -0.19 | 186.2 | -0.209 | 186.12 | -0.317 | 186.2 | -0.283 | 186.17 | -0.238
186.23 | -0.173 | 186.23 | -0.19 | 186.22 | -0.209 | 186.14 | -0.317 | 186.21 | -0.283 | 186.19 | -0.238
186.25 | -0.173 | 186.25 | -0.19 | 186.24 | -0.209 | 186.15 | -0.317 | 186.23 | -0.283 | 186.21 | -0.238
186.27 | -0.173 | 186.26 | -0.19 | 186.25 | -0.209 | 186.17 | -0.317 | 186.25 | -0.283 | 186.22 | -0.238
186.28 | -0.173 | 186.28 | -0.19 | 186.27 | -0.209 | 186.19 | -0.317 | 186.26 | -0.283 | 186.24 | -0.238
186.3 | -0.173 | 186.29 | -0.19 | 186.29 | -0.209 | 186.2 | -0.317 | 186.28 | -0.283 | 186.25 | -0.238
186.32 | -0.173 | 186.31 | -0.19 | 186.3 | -0.209 | 186.22 | -0.317 | 186.3 | -0.283 | 186.27 | -0.238
186.33 | -0.173 | 186.33 | -0.19 | 186.32 | -0.209 | 186.24 | -0.317 | 186.32 | -0.283 | 186.29 | -0.238
186.35 | -0.173 | 186.34 | -0.19 | 186.33 | -0.209 | 186.25 | -0.317 | 186.33 | -0.283 | 186.31 | -0.238
186.37 | -0.173 | 186.36 | -0.19 | 186.35 | -0.209 | 186.27 | -0.317 | 186.35 | -0.283 | 186.32 | -0.238
186.38 | -0.173 | 186.38 | -0.19 | 186.37 | -0.209 | 186.29 | -0.317 | 186.37 | -0.283 | 186.34 | -0.238
186.4 | -0.173 | 186.39 | -0.19 | 186.38 | -0.209 | 186.3 | -0.317 | 186.38 | -0.283 | 186.36 | -0.238
186.42 | -0.173 | 186.41 | -0.19 | 186.4 | -0.209 | 186.32 | -0.317 | 186.4 | -0.283 | 186.37 | -0.238
186.44 | -0.173 | 186.43 | -0.19 | 186.42 | -0.209 | 186.34 | -0.317 | 186.41 | -0.283 | 186.39 | -0.238
186.45 | -0.173 | 186.44 | -0.19 | 186.43 | -0.209 | 186.35 | -0.317 | 186.43 | -0.283 | 186.41 | -0.238
186.47 | -0.173 | 186.46 | -0.19 | 186.45 | -0.209 | 186.37 | -0.317 | 186.45 | -0.283 | 186.42 | -0.238
186.49 | -0.173 | 186.48 | -0.19 | 186.47 | -0.209 | 186.38 | -0.317 | 186.47 | -0.283 | 186.44 | -0.238
186.5 | -0.173 | 186.49 | -0.19 | 186.49 | -0.209 | 186.4 | -0.317 | 186.48 | -0.283 | 186.46 | -0.238
186.52 | -0.173 | 186.51 | -0.19 | 186.5 | -0.209 | 186.42 | -0.317 | 186.5 | -0.283 | 186.47 | -0.238
186.53 | -0.173 | 186.53 | -0.19 | 186.52 | -0.209 | 186.43 | -0.317 | 186.52 | -0.283 | 186.49 | -0.238
186.55 | -0.173 | 186.54 | -0.19 | 186.53 | -0.209 | 186.45 | -0.317 | 186.53 | -0.283 | 186.51 | -0.238
186.57 | -0.173 | 186.56 | -0.19 | 186.55 | -0.209 | 186.47 | -0.317 | 186.55 | -0.283 | 186.52 | -0.238
186.58 | -0.173 | 186.58 | -0.19 | 186.57 | -0.209 | 186.49 | -0.317 | 186.57 | -0.283 | 186.54 | -0.238
186.6 | -0.173 | 186.6 | -0.19 | 186.58 | -0.209 | 186.5 | -0.317 | 186.58 | -0.283 | 186.56 | -0.238
186.62 | -0.173 | 186.61 | -0.19 | 186.6 | -0.209 | 186.52 | -0.317 | 186.6 | -0.283 | 186.57 | -0.238
186.63 | -0.173 | 186.63 | -0.19 | 186.62 | -0.209 | 186.54 | -0.317 | 186.62 | -0.283 | 186.59 | -0.238
186.65 | -0.173 | 186.64 | -0.19 | 186.63 | -0.209 | 186.55 | -0.317 | 186.63 | -0.283 | 186.61 | -0.238
186.67 | -0.173 | 186.66 | -0.19 | 186.65 | -0.209 | 186.57 | -0.317 | 186.65 | -0.283 | 186.62 | -0.238
186.68 | -0.173 | 186.68 | -0.19 | 186.67 | -0.209 | 186.59 | -0.317 | 186.67 | -0.283 | 186.64 | -0.238
186.7 | -0.173 | 186.7 | -0.19 | 186.68 | -0.209 | 186.6 | -0.317 | 186.68 | -0.283 | 186.66 | -0.238
186.72 | -0.173 | 186.71 | -0.19 | 186.7 | -0.209 | 186.62 | -0.317 | 186.7 | -0.283 | 186.67 | -0.238
186.73 | -0.173 | 186.73 | -0.19 | 186.72 | -0.209 | 186.64 | -0.318 | 186.72 | -0.283 | 186.69 | -0.238
186.75 | -0.173 | 186.74 | -0.19 | 186.73 | -0.209 | 186.65 | -0.318 | 186.73 | -0.283 | 186.71 | -0.238
186.77 | -0.173 | 186.76 | -0.19 | 186.75 | -0.209 | 186.67 | -0.318 | 186.75 | -0.283 | 186.72 | -0.238
186.78 | -0.173 | 186.78 | -0.19 | 186.77 | -0.209 | 186.69 | -0.318 | 186.77 | -0.283 | 186.74 | -0.238
186.8 | -0.173 | 186.79 | -0.19 | 186.78 | -0.209 | 186.7 | -0.318 | 186.78 | -0.283 | 186.76 | -0.238
186.82 | -0.173 | 186.81 | -0.19 | 186.8 | -0.209 | 186.72 | -0.318 | 186.8 | -0.283 | 186.77 | -0.238
186.84 | -0.173 | 186.83 | -0.19 | 186.82 | -0.209 | 186.74 | -0.318 | 186.82 | -0.283 | 186.79 | -0.238
186.85 | -0.173 | 186.84 | -0.19 | 186.83 | -0.209 | 186.75 | -0.318 | 186.83 | -0.283 | 186.81 | -0.238
186.87 | -0.173 | 186.86 | -0.19 | 186.85 | -0.209 | 186.77 | -0.318 | 186.85 | -0.283 | 186.82 | -0.238
186.89 | -0.173 | 186.88 | -0.19 | 186.87 | -0.209 | 186.79 | -0.318 | 186.87 | -0.283 | 186.84 | -0.238
186.9 | -0.173 | 186.9 | -0.19 | 186.88 | -0.209 | 186.8 | -0.318 | 186.88 | -0.283 | 186.86 | -0.238
186.92 | -0.173 | 186.91 | -0.19 | 186.9 | -0.209 | 186.82 | -0.318 | 186.9 | -0.283 | 186.87 | -0.238
186.93 | -0.173 | 186.93 | -0.19 | 186.92 | -0.209 | 186.84 | -0.318 | 186.92 | -0.283 | 186.89 | -0.238
186.95 | -0.173 | 186.95 | -0.19 | 186.93 | -0.209 | 186.85 | -0.318 | 186.93 | -0.283 | 186.91 | -0.238
186.97 | -0.173 | 186.96 | -0.19 | 186.95 | -0.209 | 186.87 | -0.318 | 186.95 | -0.283 | 186.92 | -0.238
186.98 | -0.173 | 186.98 | -0.19 | 186.97 | -0.209 | 186.89 | -0.318 | 186.97 | -0.283 | 186.94 | -0.238
187 | -0.173 | 187 | -0.19 | 186.98 | -0.209 | 186.9 | -0.318 | 186.98 | -0.283 | 186.96 | -0.238
187.02 | -0.173 | 187.01 | -0.19 | 187 | -0.209 | 186.92 | -0.318 | 187 | -0.283 | 186.97 | -0.238
187.03 | -0.173 | 187.03 | -0.19 | 187.02 | -0.209 | 186.94 | -0.318 | 187.02 | -0.283 | 186.99 | -0.238
187.05 | -0.173 | 187.04 | -0.19 | 187.03 | -0.209 | 186.95 | -0.318 | 187.03 | -0.283 | 187.01 | -0.238
187.07 | -0.173 | 187.06 | -0.19 | 187.05 | -0.209 | 186.97 | -0.318 | 187.05 | -0.283 | 187.02 | -0.238
187.09 | -0.173 | 187.08 | -0.19 | 187.07 | -0.209 | 186.99 | -0.318 | 187.07 | -0.283 | 187.04 | -0.238
187.1 | -0.173 | 187.09 | -0.19 | 187.08 | -0.209 | 187 | -0.318 | 187.08 | -0.283 | 187.06 | -0.238
187.12 | -0.173 | 187.11 | -0.19 | 187.1 | -0.209 | 187.02 | -0.318 | 187.1 | -0.283 | 187.07 | -0.238
187.14 | -0.173 | 187.13 | -0.19 | 187.12 | -0.209 | 187.04 | -0.318 | 187.12 | -0.283 | 187.09 | -0.238
187.15 | -0.173 | 187.15 | -0.19 | 187.13 | -0.21 | 187.05 | -0.318 | 187.13 | -0.283 | 187.11 | -0.238
187.17 | -0.173 | 187.16 | -0.19 | 187.15 | -0.21 | 187.07 | -0.318 | 187.15 | -0.283 | 187.12 | -0.238
187.18 | -0.173 | 187.18 | -0.19 | 187.17 | -0.21 | 187.09 | -0.318 | 187.17 | -0.283 | 187.14 | -0.238
187.2 | -0.173 | 187.19 | -0.19 | 187.18 | -0.21 | 187.1 | -0.318 | 187.18 | -0.283 | 187.16 | -0.238
187.22 | -0.173 | 187.21 | -0.19 | 187.2 | -0.21 | 187.12 | -0.318 | 187.2 | -0.283 | 187.17 | -0.238
187.23 | -0.173 | 187.23 | -0.19 | 187.22 | -0.21 | 187.14 | -0.318 | 187.22 | -0.283 | 187.19 | -0.238
187.25 | -0.173 | 187.24 | -0.19 | 187.23 | -0.21 | 187.15 | -0.318 | 187.23 | -0.283 | 187.21 | -0.238
187.27 | -0.173 | 187.26 | -0.19 | 187.25 | -0.21 | 187.17 | -0.318 | 187.25 | -0.283 | 187.22 | -0.238
187.29 | -0.173 | 187.28 | -0.19 | 187.27 | -0.21 | 187.19 | -0.318 | 187.27 | -0.283 | 187.24 | -0.238
187.3 | -0.173 | 187.29 | -0.19 | 187.28 | -0.21 | 187.2 | -0.318 | 187.28 | -0.283 | 187.26 | -0.238
187.32 | -0.173 | 187.31 | -0.19 | 187.3 | -0.21 | 187.22 | -0.318 | 187.3 | -0.283 | 187.27 | -0.238
187.33 | -0.173 | 187.33 | -0.19 | 187.32 | -0.21 | 187.24 | -0.318 | 187.32 | -0.283 | 187.29 | -0.238
187.35 | -0.173 | 187.35 | -0.19 | 187.33 | -0.21 | 187.25 | -0.318 | 187.33 | -0.283 | 187.31 | -0.238
187.37 | -0.173 | 187.36 | -0.19 | 187.35 | -0.21 | 187.27 | -0.318 | 187.35 | -0.283 | 187.32 | -0.238
187.38 | -0.173 | 187.38 | -0.19 | 187.37 | -0.21 | 187.29 | -0.318 | 187.37 | -0.283 | 187.34 | -0.238
187.4 | -0.173 | 187.39 | -0.19 | 187.38 | -0.21 | 187.3 | -0.318 | 187.38 | -0.283 | 187.36 | -0.238
187.42 | -0.173 | 187.41 | -0.19 | 187.4 | -0.21 | 187.32 | -0.318 | 187.4 | -0.283 | 187.37 | -0.238
187.44 | -0.173 | 187.43 | -0.19 | 187.42 | -0.21 | 187.34 | -0.318 | 187.42 | -0.283 | 187.39 | -0.238
187.45 | -0.173 | 187.44 | -0.19 | 187.43 | -0.21 | 187.35 | -0.318 | 187.43 | -0.283 | 187.41 | -0.238
187.47 | -0.173 | 187.46 | -0.19 | 187.45 | -0.21 | 187.37 | -0.318 | 187.45 | -0.283 | 187.42 | -0.238
187.48 | -0.173 | 187.48 | -0.19 | 187.47 | -0.21 | 187.38 | -0.318 | 187.47 | -0.283 | 187.44 | -0.238
187.5 | -0.173 | 187.49 | -0.19 | 187.48 | -0.21 | 187.4 | -0.318 | 187.48 | -0.283 | 187.46 | -0.238
187.52 | -0.174 | 187.51 | -0.19 | 187.5 | -0.21 | 187.42 | -0.318 | 187.5 | -0.283 | 187.48 | -0.238
187.53 | -0.174 | 187.53 | -0.19 | 187.52 | -0.21 | 187.44 | -0.318 | 187.52 | -0.283 | 187.49 | -0.238
187.55 | -0.174 | 187.55 | -0.19 | 187.53 | -0.21 | 187.45 | -0.318 | 187.53 | -0.283 | 187.51 | -0.238
187.57 | -0.174 | 187.56 | -0.19 | 187.55 | -0.21 | 187.47 | -0.318 | 187.55 | -0.283 | 187.52 | -0.238
187.58 | -0.174 | 187.58 | -0.19 | 187.57 | -0.21 | 187.49 | -0.318 | 187.56 | -0.283 | 187.54 | -0.238
187.6 | -0.174 | 187.59 | -0.19 | 187.58 | -0.21 | 187.5 | -0.318 | 187.58 | -0.283 | 187.56 | -0.238
187.62 | -0.174 | 187.61 | -0.19 | 187.6 | -0.21 | 187.52 | -0.318 | 187.6 | -0.283 | 187.57 | -0.238
187.63 | -0.174 | 187.63 | -0.19 | 187.62 | -0.21 | 187.54 | -0.318 | 187.61 | -0.283 | 187.59 | -0.238
187.65 | -0.174 | 187.65 | -0.19 | 187.63 | -0.21 | 187.55 | -0.318 | 187.63 | -0.283 | 187.61 | -0.238
187.67 | -0.174 | 187.66 | -0.19 | 187.65 | -0.21 | 187.57 | -0.318 | 187.65 | -0.283 | 187.62 | -0.238
187.68 | -0.174 | 187.68 | -0.19 | 187.67 | -0.21 | 187.59 | -0.318 | 187.67 | -0.283 | 187.64 | -0.238
187.7 | -0.174 | 187.69 | -0.191 | 187.68 | -0.21 | 187.6 | -0.318 | 187.68 | -0.283 | 187.66 | -0.238
187.72 | -0.174 | 187.71 | -0.191 | 187.7 | -0.21 | 187.62 | -0.318 | 187.7 | -0.283 | 187.67 | -0.238
187.73 | -0.174 | 187.73 | -0.191 | 187.72 | -0.21 | 187.64 | -0.318 | 187.72 | -0.283 | 187.69 | -0.238
187.75 | -0.174 | 187.74 | -0.191 | 187.73 | -0.21 | 187.65 | -0.318 | 187.73 | -0.283 | 187.71 | -0.238
187.77 | -0.174 | 187.76 | -0.191 | 187.75 | -0.21 | 187.67 | -0.318 | 187.75 | -0.283 | 187.72 | -0.238
187.79 | -0.174 | 187.78 | -0.191 | 187.77 | -0.21 | 187.69 | -0.318 | 187.77 | -0.283 | 187.74 | -0.238
187.8 | -0.174 | 187.79 | -0.191 | 187.78 | -0.21 | 187.7 | -0.318 | 187.78 | -0.283 | 187.76 | -0.238
187.82 | -0.174 | 187.81 | -0.191 | 187.8 | -0.21 | 187.72 | -0.318 | 187.8 | -0.283 | 187.77 | -0.238
187.83 | -0.174 | 187.83 | -0.191 | 187.82 | -0.21 | 187.74 | -0.318 | 187.82 | -0.283 | 187.79 | -0.238
187.85 | -0.174 | 187.84 | -0.191 | 187.83 | -0.21 | 187.75 | -0.318 | 187.83 | -0.283 | 187.81 | -0.238
187.87 | -0.174 | 187.86 | -0.191 | 187.85 | -0.21 | 187.77 | -0.318 | 187.85 | -0.283 | 187.82 | -0.238
187.88 | -0.174 | 187.88 | -0.191 | 187.87 | -0.21 | 187.79 | -0.318 | 187.87 | -0.283 | 187.84 | -0.238
187.9 | -0.174 | 187.9 | -0.191 | 187.88 | -0.21 | 187.8 | -0.318 | 187.88 | -0.283 | 187.86 | -0.238
187.92 | -0.174 | 187.91 | -0.191 | 187.9 | -0.21 | 187.82 | -0.318 | 187.9 | -0.283 | 187.87 | -0.238
187.93 | -0.174 | 187.93 | -0.191 | 187.92 | -0.21 | 187.84 | -0.318 | 187.91 | -0.283 | 187.89 | -0.238
187.95 | -0.174 | 187.95 | -0.191 | 187.93 | -0.21 | 187.85 | -0.318 | 187.93 | -0.283 | 187.91 | -0.239
187.97 | -0.174 | 187.96 | -0.191 | 187.95 | -0.21 | 187.87 | -0.318 | 187.95 | -0.283 | 187.92 | -0.239
187.98 | -0.174 | 187.98 | -0.191 | 187.97 | -0.21 | 187.89 | -0.318 | 187.96 | -0.283 | 187.94 | -0.239
188 | -0.174 | 187.99 | -0.191 | 187.98 | -0.21 | 187.9 | -0.318 | 187.98 | -0.283 | 187.96 | -0.239
188.02 | -0.174 | 188.01 | -0.191 | 188 | -0.21 | 187.92 | -0.318 | 188 | -0.283 | 187.97 | -0.239
188.03 | -0.174 | 188.03 | -0.191 | 188.02 | -0.21 | 187.94 | -0.318 | 188.02 | -0.283 | 187.99 | -0.239
188.05 | -0.174 | 188.05 | -0.191 | 188.03 | -0.21 | 187.95 | -0.318 | 188.03 | -0.283 | 188.01 | -0.239
188.07 | -0.174 | 188.06 | -0.191 | 188.05 | -0.21 | 187.97 | -0.318 | 188.05 | -0.283 | 188.02 | -0.239
188.08 | -0.174 | 188.08 | -0.191 | 188.07 | -0.21 | 187.98 | -0.318 | 188.06 | -0.283 | 188.04 | -0.239
188.1 | -0.174 | 188.09 | -0.191 | 188.08 | -0.21 | 188 | -0.318 | 188.08 | -0.283 | 188.06 | -0.239
188.12 | -0.174 | 188.11 | -0.191 | 188.1 | -0.21 | 188.02 | -0.318 | 188.1 | -0.283 | 188.07 | -0.239
188.13 | -0.174 | 188.13 | -0.191 | 188.12 | -0.21 | 188.04 | -0.318 | 188.11 | -0.283 | 188.09 | -0.239
188.15 | -0.174 | 188.14 | -0.191 | 188.13 | -0.21 | 188.05 | -0.318 | 188.13 | -0.283 | 188.11 | -0.239
188.17 | -0.174 | 188.16 | -0.191 | 188.15 | -0.21 | 188.07 | -0.318 | 188.15 | -0.283 | 188.12 | -0.239
188.18 | -0.174 | 188.18 | -0.191 | 188.17 | -0.21 | 188.09 | -0.318 | 188.16 | -0.283 | 188.14 | -0.239
188.2 | -0.174 | 188.19 | -0.191 | 188.18 | -0.21 | 188.1 | -0.318 | 188.18 | -0.283 | 188.16 | -0.239
188.22 | -0.174 | 188.21 | -0.191 | 188.2 | -0.21 | 188.12 | -0.318 | 188.2 | -0.283 | 188.17 | -0.239
188.23 | -0.173 | 188.23 | -0.191 | 188.22 | -0.21 | 188.14 | -0.318 | 188.22 | -0.283 | 188.19 | -0.239
188.25 | -0.173 | 188.24 | -0.191 | 188.23 | -0.21 | 188.15 | -0.318 | 188.23 | -0.283 | 188.21 | -0.239
188.27 | -0.173 | 188.26 | -0.191 | 188.25 | -0.21 | 188.17 | -0.318 | 188.25 | -0.283 | 188.22 | -0.239
188.29 | -0.173 | 188.28 | -0.191 | 188.27 | -0.21 | 188.19 | -0.318 | 188.26 | -0.283 | 188.24 | -0.239
188.3 | -0.173 | 188.29 | -0.191 | 188.28 | -0.21 | 188.2 | -0.318 | 188.28 | -0.283 | 188.26 | -0.239
188.32 | -0.173 | 188.31 | -0.191 | 188.3 | -0.21 | 188.22 | -0.318 | 188.3 | -0.283 | 188.27 | -0.239
188.33 | -0.173 | 188.33 | -0.191 | 188.32 | -0.21 | 188.24 | -0.318 | 188.32 | -0.283 | 188.29 | -0.239
188.35 | -0.173 | 188.35 | -0.191 | 188.33 | -0.21 | 188.25 | -0.318 | 188.33 | -0.283 | 188.31 | -0.239
188.37 | -0.173 | 188.36 | -0.191 | 188.35 | -0.21 | 188.27 | -0.318 | 188.35 | -0.283 | 188.32 | -0.239
188.39 | -0.173 | 188.38 | -0.191 | 188.37 | -0.21 | 188.29 | -0.318 | 188.37 | -0.283 | 188.34 | -0.239
188.4 | -0.173 | 188.4 | -0.191 | 188.38 | -0.21 | 188.3 | -0.318 | 188.38 | -0.283 | 188.36 | -0.239
188.42 | -0.173 | 188.41 | -0.191 | 188.4 | -0.21 | 188.32 | -0.318 | 188.4 | -0.283 | 188.37 | -0.239
188.44 | -0.173 | 188.43 | -0.191 | 188.42 | -0.21 | 188.34 | -0.318 | 188.42 | -0.283 | 188.39 | -0.239
188.45 | -0.173 | 188.45 | -0.191 | 188.44 | -0.21 | 188.35 | -0.318 | 188.43 | -0.283 | 188.41 | -0.239
188.47 | -0.173 | 188.46 | -0.191 | 188.45 | -0.21 | 188.37 | -0.318 | 188.45 | -0.283 | 188.42 | -0.239
188.49 | -0.173 | 188.48 | -0.191 | 188.47 | -0.21 | 188.39 | -0.318 | 188.47 | -0.283 | 188.44 | -0.239
188.5 | -0.173 | 188.5 | -0.191 | 188.49 | -0.21 | 188.4 | -0.318 | 188.48 | -0.283 | 188.46 | -0.239
188.52 | -0.173 | 188.51 | -0.191 | 188.5 | -0.21 | 188.42 | -0.318 | 188.5 | -0.283 | 188.47 | -0.239
188.54 | -0.173 | 188.53 | -0.191 | 188.52 | -0.21 | 188.44 | -0.318 | 188.52 | -0.283 | 188.49 | -0.239
188.55 | -0.173 | 188.55 | -0.191 | 188.53 | -0.21 | 188.45 | -0.318 | 188.53 | -0.283 | 188.51 | -0.239
188.57 | -0.173 | 188.56 | -0.191 | 188.55 | -0.21 | 188.47 | -0.318 | 188.55 | -0.283 | 188.52 | -0.239
188.58 | -0.173 | 188.58 | -0.191 | 188.57 | -0.21 | 188.49 | -0.318 | 188.57 | -0.283 | 188.54 | -0.239
188.6 | -0.173 | 188.6 | -0.191 | 188.59 | -0.21 | 188.5 | -0.318 | 188.58 | -0.283 | 188.56 | -0.239
188.62 | -0.173 | 188.61 | -0.191 | 188.6 | -0.21 | 188.52 | -0.318 | 188.6 | -0.283 | 188.57 | -0.239
188.64 | -0.173 | 188.63 | -0.191 | 188.62 | -0.21 | 188.54 | -0.318 | 188.61 | -0.283 | 188.59 | -0.239
188.65 | -0.173 | 188.64 | -0.191 | 188.64 | -0.21 | 188.55 | -0.318 | 188.63 | -0.283 | 188.61 | -0.239
188.67 | -0.173 | 188.66 | -0.191 | 188.65 | -0.21 | 188.57 | -0.318 | 188.65 | -0.283 | 188.62 | -0.239
188.69 | -0.173 | 188.68 | -0.191 | 188.67 | -0.21 | 188.59 | -0.318 | 188.67 | -0.283 | 188.64 | -0.239
188.7 | -0.173 | 188.69 | -0.191 | 188.68 | -0.21 | 188.6 | -0.318 | 188.68 | -0.283 | 188.66 | -0.239
188.72 | -0.173 | 188.71 | -0.191 | 188.7 | -0.21 | 188.62 | -0.318 | 188.7 | -0.283 | 188.67 | -0.239
188.74 | -0.173 | 188.73 | -0.191 | 188.72 | -0.21 | 188.64 | -0.318 | 188.72 | -0.283 | 188.69 | -0.239
188.75 | -0.173 | 188.74 | -0.191 | 188.73 | -0.21 | 188.65 | -0.318 | 188.73 | -0.283 | 188.71 | -0.239
188.77 | -0.173 | 188.76 | -0.191 | 188.75 | -0.21 | 188.67 | -0.318 | 188.75 | -0.283 | 188.72 | -0.239
188.79 | -0.173 | 188.78 | -0.191 | 188.77 | -0.21 | 188.69 | -0.318 | 188.76 | -0.283 | 188.74 | -0.239
188.8 | -0.173 | 188.79 | -0.191 | 188.78 | -0.21 | 188.7 | -0.318 | 188.78 | -0.283 | 188.76 | -0.239
188.82 | -0.173 | 188.81 | -0.191 | 188.8 | -0.21 | 188.72 | -0.318 | 188.8 | -0.283 | 188.77 | -0.239
188.83 | -0.173 | 188.83 | -0.191 | 188.82 | -0.21 | 188.74 | -0.318 | 188.81 | -0.283 | 188.79 | -0.239
188.85 | -0.173 | 188.84 | -0.191 | 188.83 | -0.21 | 188.75 | -0.318 | 188.83 | -0.283 | 188.81 | -0.239
188.87 | -0.173 | 188.86 | -0.191 | 188.85 | -0.21 | 188.77 | -0.318 | 188.85 | -0.283 | 188.82 | -0.239
188.89 | -0.173 | 188.88 | -0.191 | 188.87 | -0.21 | 188.79 | -0.318 | 188.86 | -0.283 | 188.84 | -0.239
188.9 | -0.173 | 188.89 | -0.191 | 188.88 | -0.21 | 188.8 | -0.318 | 188.88 | -0.283 | 188.86 | -0.239
188.92 | -0.173 | 188.91 | -0.191 | 188.9 | -0.21 | 188.82 | -0.318 | 188.9 | -0.283 | 188.87 | -0.239
188.94 | -0.173 | 188.93 | -0.191 | 188.92 | -0.21 | 188.84 | -0.318 | 188.91 | -0.283 | 188.89 | -0.239
188.95 | -0.173 | 188.95 | -0.191 | 188.93 | -0.21 | 188.85 | -0.318 | 188.93 | -0.283 | 188.91 | -0.238
188.97 | -0.173 | 188.96 | -0.191 | 188.95 | -0.21 | 188.87 | -0.318 | 188.95 | -0.283 | 188.92 | -0.238
188.98 | -0.173 | 188.98 | -0.191 | 188.97 | -0.21 | 188.89 | -0.318 | 188.96 | -0.283 | 188.94 | -0.238
189 | -0.173 | 189 | -0.191 | 188.99 | -0.21 | 188.9 | -0.318 | 188.98 | -0.283 | 188.96 | -0.238
189.02 | -0.173 | 189.01 | -0.191 | 189 | -0.21 | 188.92 | -0.318 | 189 | -0.283 | 188.97 | -0.238
189.04 | -0.173 | 189.03 | -0.191 | 189.02 | -0.21 | 188.94 | -0.318 | 189.02 | -0.283 | 188.99 | -0.238
189.05 | -0.173 | 189.05 | -0.191 | 189.03 | -0.211 | 188.95 | -0.318 | 189.03 | -0.283 | 189.01 | -0.238
189.07 | -0.173 | 189.06 | -0.191 | 189.05 | -0.211 | 188.97 | -0.318 | 189.05 | -0.283 | 189.02 | -0.238
189.09 | -0.173 | 189.08 | -0.191 | 189.07 | -0.211 | 188.99 | -0.318 | 189.07 | -0.283 | 189.04 | -0.238
189.1 | -0.173 | 189.1 | -0.191 | 189.08 | -0.211 | 189 | -0.318 | 189.08 | -0.283 | 189.06 | -0.238
189.12 | -0.173 | 189.11 | -0.191 | 189.1 | -0.211 | 189.02 | -0.318 | 189.1 | -0.283 | 189.07 | -0.238
189.14 | -0.173 | 189.13 | -0.191 | 189.12 | -0.211 | 189.04 | -0.318 | 189.12 | -0.283 | 189.09 | -0.238
189.15 | -0.173 | 189.15 | -0.191 | 189.13 | -0.211 | 189.05 | -0.318 | 189.13 | -0.283 | 189.11 | -0.238
189.17 | -0.173 | 189.16 | -0.191 | 189.15 | -0.211 | 189.07 | -0.318 | 189.15 | -0.283 | 189.12 | -0.238
189.19 | -0.173 | 189.18 | -0.191 | 189.17 | -0.211 | 189.09 | -0.318 | 189.17 | -0.283 | 189.14 | -0.238
189.2 | -0.173 | 189.2 | -0.191 | 189.19 | -0.211 | 189.1 | -0.318 | 189.18 | -0.283 | 189.16 | -0.238
189.22 | -0.173 | 189.21 | -0.191 | 189.2 | -0.211 | 189.12 | -0.318 | 189.2 | -0.283 | 189.17 | -0.238
189.24 | -0.173 | 189.23 | -0.191 | 189.22 | -0.211 | 189.14 | -0.318 | 189.21 | -0.283 | 189.19 | -0.238
189.25 | -0.173 | 189.25 | -0.191 | 189.24 | -0.211 | 189.15 | -0.318 | 189.23 | -0.283 | 189.21 | -0.238
189.27 | -0.173 | 189.26 | -0.191 | 189.25 | -0.211 | 189.17 | -0.318 | 189.25 | -0.283 | 189.22 | -0.238
189.29 | -0.173 | 189.28 | -0.191 | 189.27 | -0.211 | 189.19 | -0.318 | 189.27 | -0.283 | 189.24 | -0.238
189.3 | -0.173 | 189.3 | -0.191 | 189.28 | -0.211 | 189.2 | -0.318 | 189.28 | -0.283 | 189.26 | -0.238
189.32 | -0.173 | 189.31 | -0.191 | 189.3 | -0.211 | 189.22 | -0.318 | 189.3 | -0.283 | 189.27 | -0.238
189.34 | -0.174 | 189.33 | -0.191 | 189.32 | -0.211 | 189.24 | -0.318 | 189.32 | -0.283 | 189.29 | -0.238
189.35 | -0.174 | 189.35 | -0.191 | 189.34 | -0.211 | 189.25 | -0.318 | 189.33 | -0.283 | 189.31 | -0.238
189.37 | -0.174 | 189.36 | -0.191 | 189.35 | -0.211 | 189.27 | -0.318 | 189.35 | -0.283 | 189.32 | -0.238
189.39 | -0.174 | 189.38 | -0.191 | 189.37 | -0.211 | 189.29 | -0.318 | 189.37 | -0.283 | 189.34 | -0.238
189.4 | -0.174 | 189.4 | -0.191 | 189.38 | -0.211 | 189.3 | -0.318 | 189.38 | -0.283 | 189.36 | -0.238
189.42 | -0.174 | 189.41 | -0.191 | 189.4 | -0.211 | 189.32 | -0.318 | 189.4 | -0.283 | 189.37 | -0.238
189.44 | -0.174 | 189.43 | -0.191 | 189.42 | -0.211 | 189.34 | -0.318 | 189.41 | -0.283 | 189.39 | -0.238
189.45 | -0.174 | 189.45 | -0.191 | 189.43 | -0.211 | 189.35 | -0.318 | 189.43 | -0.283 | 189.41 | -0.238
189.47 | -0.174 | 189.46 | -0.191 | 189.45 | -0.211 | 189.37 | -0.318 | 189.45 | -0.283 | 189.42 | -0.238
189.48 | -0.174 | 189.48 | -0.191 | 189.47 | -0.211 | 189.39 | -0.318 | 189.46 | -0.283 | 189.44 | -0.238
189.5 | -0.174 | 189.5 | -0.191 | 189.48 | -0.211 | 189.4 | -0.318 | 189.48 | -0.283 | 189.46 | -0.238
189.52 | -0.174 | 189.51 | -0.191 | 189.5 | -0.211 | 189.42 | -0.318 | 189.5 | -0.283 | 189.47 | -0.238
189.53 | -0.174 | 189.53 | -0.191 | 189.52 | -0.211 | 189.44 | -0.318 | 189.52 | -0.283 | 189.49 | -0.238
189.55 | -0.174 | 189.55 | -0.191 | 189.53 | -0.211 | 189.45 | -0.318 | 189.53 | -0.283 | 189.51 | -0.238
189.57 | -0.174 | 189.56 | -0.191 | 189.55 | -0.211 | 189.47 | -0.318 | 189.55 | -0.283 | 189.52 | -0.238
189.59 | -0.174 | 189.58 | -0.191 | 189.57 | -0.211 | 189.49 | -0.318 | 189.57 | -0.283 | 189.54 | -0.238
189.6 | -0.174 | 189.6 | -0.191 | 189.58 | -0.211 | 189.5 | -0.318 | 189.58 | -0.283 | 189.56 | -0.238
189.62 | -0.174 | 189.61 | -0.191 | 189.6 | -0.211 | 189.52 | -0.319 | 189.6 | -0.283 | 189.57 | -0.238
189.64 | -0.174 | 189.63 | -0.191 | 189.62 | -0.211 | 189.54 | -0.319 | 189.62 | -0.283 | 189.59 | -0.238
189.65 | -0.174 | 189.65 | -0.191 | 189.63 | -0.211 | 189.55 | -0.319 | 189.63 | -0.283 | 189.61 | -0.238
189.67 | -0.174 | 189.66 | -0.191 | 189.65 | -0.211 | 189.57 | -0.319 | 189.65 | -0.284 | 189.62 | -0.238
189.69 | -0.174 | 189.68 | -0.191 | 189.67 | -0.211 | 189.59 | -0.319 | 189.67 | -0.284 | 189.64 | -0.238
189.7 | -0.174 | 189.7 | -0.191 | 189.68 | -0.211 | 189.6 | -0.319 | 189.68 | -0.284 | 189.66 | -0.238
189.72 | -0.174 | 189.71 | -0.191 | 189.7 | -0.211 | 189.62 | -0.319 | 189.7 | -0.283 | 189.67 | -0.238
189.74 | -0.174 | 189.73 | -0.191 | 189.72 | -0.211 | 189.64 | -0.319 | 189.71 | -0.283 | 189.69 | -0.238
189.75 | -0.174 | 189.75 | -0.191 | 189.73 | -0.211 | 189.65 | -0.319 | 189.73 | -0.283 | 189.71 | -0.238
189.77 | -0.174 | 189.76 | -0.191 | 189.75 | -0.211 | 189.67 | -0.319 | 189.75 | -0.283 | 189.72 | -0.238
189.79 | -0.174 | 189.78 | -0.191 | 189.77 | -0.211 | 189.69 | -0.319 | 189.77 | -0.283 | 189.74 | -0.238
189.8 | -0.174 | 189.8 | -0.191 | 189.78 | -0.211 | 189.7 | -0.319 | 189.78 | -0.283 | 189.76 | -0.238
189.82 | -0.174 | 189.81 | -0.191 | 189.8 | -0.211 | 189.72 | -0.319 | 189.8 | -0.283 | 189.77 | -0.238
189.84 | -0.174 | 189.83 | -0.191 | 189.82 | -0.211 | 189.74 | -0.319 | 189.82 | -0.283 | 189.79 | -0.238
189.85 | -0.174 | 189.85 | -0.191 | 189.83 | -0.211 | 189.75 | -0.319 | 189.83 | -0.283 | 189.81 | -0.238
189.87 | -0.174 | 189.86 | -0.191 | 189.85 | -0.211 | 189.77 | -0.319 | 189.85 | -0.283 | 189.82 | -0.238
189.88 | -0.174 | 189.88 | -0.191 | 189.87 | -0.211 | 189.79 | -0.319 | 189.87 | -0.283 | 189.84 | -0.238
189.9 | -0.174 | 189.9 | -0.191 | 189.88 | -0.211 | 189.8 | -0.319 | 189.88 | -0.283 | 189.86 | -0.238
189.92 | -0.174 | 189.91 | -0.191 | 189.9 | -0.211 | 189.82 | -0.319 | 189.9 | -0.283 | 189.87 | -0.239
189.94 | -0.174 | 189.93 | -0.191 | 189.92 | -0.211 | 189.84 | -0.319 | 189.92 | -0.283 | 189.89 | -0.239
189.95 | -0.174 | 189.95 | -0.191 | 189.93 | -0.211 | 189.85 | -0.319 | 189.93 | -0.283 | 189.91 | -0.239
189.97 | -0.174 | 189.96 | -0.191 | 189.95 | -0.211 | 189.87 | -0.319 | 189.95 | -0.283 | 189.92 | -0.239
189.98 | -0.174 | 189.98 | -0.191 | 189.97 | -0.211 | 189.89 | -0.319 | 189.97 | -0.283 | 189.94 | -0.239
190 | -0.174 | 190 | -0.191 | 189.98 | -0.211 | 189.9 | -0.319 | 189.98 | -0.283 | 189.96 | -0.239
190.02 | -0.174 | 190.01 | -0.191 | 190 | -0.211 | 189.92 | -0.319 | 190 | -0.283 | 189.97 | -0.239
190.04 | -0.174 | 190.03 | -0.191 | 190.02 | -0.211 | 189.94 | -0.319 | 190.02 | -0.283 | 189.99 | -0.239
190.05 | -0.174 | 190.05 | -0.191 | 190.03 | -0.211 | 189.95 | -0.319 | 190.03 | -0.283 | 190.01 | -0.239
190.07 | -0.174 | 190.06 | -0.191 | 190.05 | -0.211 | 189.97 | -0.319 | 190.05 | -0.283 | 190.02 | -0.239
190.09 | -0.174 | 190.08 | -0.191 | 190.07 | -0.211 | 189.99 | -0.319 | 190.07 | -0.283 | 190.04 | -0.238
190.1 | -0.174 | 190.1 | -0.192 | 190.08 | -0.211 | 190 | -0.319 | 190.08 | -0.283 | 190.06 | -0.238
190.12 | -0.174 | 190.11 | -0.192 | 190.1 | -0.211 | 190.02 | -0.319 | 190.1 | -0.283 | 190.07 | -0.238
190.14 | -0.174 | 190.13 | -0.192 | 190.12 | -0.211 | 190.04 | -0.319 | 190.12 | -0.283 | 190.09 | -0.238
190.15 | -0.174 | 190.15 | -0.192 | 190.13 | -0.211 | 190.05 | -0.319 | 190.13 | -0.283 | 190.11 | -0.238
190.17 | -0.174 | 190.16 | -0.192 | 190.15 | -0.211 | 190.07 | -0.319 | 190.15 | -0.283 | 190.12 | -0.238
190.19 | -0.174 | 190.18 | -0.192 | 190.17 | -0.211 | 190.09 | -0.319 | 190.17 | -0.284 | 190.14 | -0.238
190.2 | -0.174 | 190.2 | -0.192 | 190.18 | -0.211 | 190.1 | -0.319 | 190.18 | -0.284 | 190.16 | -0.238
190.22 | -0.174 | 190.21 | -0.192 | 190.2 | -0.211 | 190.12 | -0.319 | 190.2 | -0.284 | 190.17 | -0.238
190.24 | -0.174 | 190.23 | -0.192 | 190.22 | -0.211 | 190.14 | -0.319 | 190.22 | -0.284 | 190.19 | -0.238
190.25 | -0.174 | 190.25 | -0.192 | 190.23 | -0.211 | 190.15 | -0.319 | 190.23 | -0.284 | 190.21 | -0.238
190.27 | -0.174 | 190.26 | -0.192 | 190.25 | -0.211 | 190.17 | -0.319 | 190.25 | -0.284 | 190.22 | -0.238
190.29 | -0.174 | 190.28 | -0.192 | 190.27 | -0.211 | 190.19 | -0.319 | 190.27 | -0.284 | 190.24 | -0.238
190.3 | -0.174 | 190.3 | -0.192 | 190.29 | -0.211 | 190.2 | -0.319 | 190.28 | -0.284 | 190.26 | -0.238
190.32 | -0.174 | 190.31 | -0.192 | 190.3 | -0.211 | 190.22 | -0.319 | 190.3 | -0.284 | 190.27 | -0.238
190.34 | -0.174 | 190.33 | -0.192 | 190.32 | -0.211 | 190.24 | -0.319 | 190.32 | -0.284 | 190.29 | -0.238
190.35 | -0.174 | 190.35 | -0.192 | 190.33 | -0.211 | 190.25 | -0.319 | 190.33 | -0.284 | 190.31 | -0.238
190.37 | -0.174 | 190.36 | -0.192 | 190.35 | -0.211 | 190.27 | -0.319 | 190.35 | -0.284 | 190.32 | -0.238
190.39 | -0.174 | 190.38 | -0.192 | 190.37 | -0.211 | 190.29 | -0.319 | 190.37 | -0.284 | 190.34 | -0.238
190.4 | -0.174 | 190.4 | -0.192 | 190.39 | -0.211 | 190.3 | -0.319 | 190.38 | -0.284 | 190.36 | -0.238
190.42 | -0.174 | 190.41 | -0.192 | 190.4 | -0.211 | 190.32 | -0.319 | 190.4 | -0.284 | 190.37 | -0.238
190.44 | -0.174 | 190.43 | -0.192 | 190.42 | -0.211 | 190.34 | -0.319 | 190.42 | -0.284 | 190.39 | -0.238
190.45 | -0.174 | 190.45 | -0.192 | 190.44 | -0.211 | 190.35 | -0.319 | 190.43 | -0.284 | 190.41 | -0.238
190.47 | -0.174 | 190.46 | -0.192 | 190.45 | -0.211 | 190.37 | -0.319 | 190.45 | -0.284 | 190.42 | -0.238
190.49 | -0.174 | 190.48 | -0.192 | 190.47 | -0.211 | 190.39 | -0.319 | 190.47 | -0.284 | 190.44 | -0.238
190.5 | -0.174 | 190.5 | -0.192 | 190.48 | -0.211 | 190.4 | -0.319 | 190.48 | -0.284 | 190.46 | -0.238
190.52 | -0.174 | 190.51 | -0.192 | 190.5 | -0.211 | 190.42 | -0.319 | 190.5 | -0.284 | 190.47 | -0.238
190.54 | -0.174 | 190.53 | -0.192 | 190.52 | -0.211 | 190.44 | -0.319 | 190.52 | -0.284 | 190.49 | -0.238
190.55 | -0.174 | 190.55 | -0.192 | 190.53 | -0.211 | 190.45 | -0.319 | 190.53 | -0.284 | 190.51 | -0.238
190.57 | -0.174 | 190.56 | -0.192 | 190.55 | -0.211 | 190.47 | -0.319 | 190.55 | -0.284 | 190.52 | -0.238
190.59 | -0.174 | 190.58 | -0.192 | 190.57 | -0.211 | 190.49 | -0.319 | 190.57 | -0.284 | 190.54 | -0.238
190.6 | -0.174 | 190.6 | -0.192 | 190.59 | -0.211 | 190.5 | -0.319 | 190.58 | -0.284 | 190.56 | -0.238
190.62 | -0.174 | 190.61 | -0.192 | 190.6 | -0.211 | 190.52 | -0.319 | 190.6 | -0.284 | 190.57 | -0.238
190.64 | -0.174 | 190.63 | -0.192 | 190.62 | -0.211 | 190.54 | -0.319 | 190.62 | -0.284 | 190.59 | -0.238
190.65 | -0.174 | 190.65 | -0.192 | 190.63 | -0.211 | 190.55 | -0.319 | 190.63 | -0.284 | 190.61 | -0.238
190.67 | -0.174 | 190.66 | -0.192 | 190.65 | -0.211 | 190.57 | -0.319 | 190.65 | -0.284 | 190.62 | -0.238
190.69 | -0.174 | 190.68 | -0.192 | 190.67 | -0.211 | 190.59 | -0.319 | 190.67 | -0.284 | 190.64 | -0.238
190.7 | -0.174 | 190.7 | -0.192 | 190.69 | -0.211 | 190.6 | -0.319 | 190.68 | -0.284 | 190.66 | -0.238
190.72 | -0.174 | 190.71 | -0.192 | 190.7 | -0.211 | 190.62 | -0.319 | 190.7 | -0.284 | 190.67 | -0.238
190.74 | -0.174 | 190.73 | -0.192 | 190.72 | -0.211 | 190.64 | -0.319 | 190.72 | -0.284 | 190.69 | -0.238
190.75 | -0.174 | 190.75 | -0.192 | 190.74 | -0.211 | 190.65 | -0.319 | 190.73 | -0.284 | 190.71 | -0.238
190.77 | -0.174 | 190.76 | -0.192 | 190.75 | -0.211 | 190.67 | -0.319 | 190.75 | -0.284 | 190.72 | -0.238
190.79 | -0.174 | 190.78 | -0.192 | 190.77 | -0.211 | 190.69 | -0.319 | 190.77 | -0.284 | 190.74 | -0.238
190.8 | -0.174 | 190.8 | -0.192 | 190.79 | -0.211 | 190.7 | -0.319 | 190.78 | -0.284 | 190.76 | -0.238
190.82 | -0.174 | 190.81 | -0.192 | 190.8 | -0.211 | 190.72 | -0.319 | 190.8 | -0.284 | 190.77 | -0.238
190.84 | -0.174 | 190.83 | -0.192 | 190.82 | -0.212 | 190.74 | -0.319 | 190.82 | -0.284 | 190.79 | -0.238
190.85 | -0.174 | 190.85 | -0.192 | 190.84 | -0.212 | 190.75 | -0.319 | 190.83 | -0.284 | 190.81 | -0.238
190.87 | -0.174 | 190.86 | -0.192 | 190.85 | -0.212 | 190.77 | -0.319 | 190.85 | -0.284 | 190.82 | -0.238
190.89 | -0.174 | 190.88 | -0.192 | 190.87 | -0.212 | 190.79 | -0.319 | 190.87 | -0.284 | 190.84 | -0.238
190.9 | -0.174 | 190.9 | -0.192 | 190.89 | -0.212 | 190.8 | -0.319 | 190.88 | -0.284 | 190.86 | -0.238
190.92 | -0.174 | 190.91 | -0.192 | 190.9 | -0.212 | 190.82 | -0.319 | 190.9 | -0.284 | 190.87 | -0.239
190.94 | -0.174 | 190.93 | -0.192 | 190.92 | -0.212 | 190.84 | -0.319 | 190.92 | -0.284 | 190.89 | -0.239
190.95 | -0.174 | 190.95 | -0.192 | 190.94 | -0.212 | 190.85 | -0.319 | 190.93 | -0.284 | 190.91 | -0.239
190.97 | -0.174 | 190.96 | -0.192 | 190.95 | -0.212 | 190.87 | -0.319 | 190.95 | -0.284 | 190.92 | -0.239
190.99 | -0.174 | 190.98 | -0.191 | 190.97 | -0.212 | 190.89 | -0.319 | 190.97 | -0.284 | 190.94 | -0.239
191 | -0.174 | 191 | -0.191 | 190.99 | -0.212 | 190.9 | -0.319 | 190.98 | -0.284 | 190.96 | -0.239
191.02 | -0.174 | 191.01 | -0.191 | 191 | -0.212 | 190.92 | -0.319 | 191 | -0.284 | 190.97 | -0.239
191.04 | -0.174 | 191.03 | -0.191 | 191.02 | -0.212 | 190.94 | -0.319 | 191.02 | -0.284 | 190.99 | -0.239
191.05 | -0.174 | 191.05 | -0.191 | 191.04 | -0.212 | 190.95 | -0.319 | 191.03 | -0.284 | 191.01 | -0.239
191.07 | -0.174 | 191.06 | -0.191 | 191.05 | -0.212 | 190.97 | -0.319 | 191.05 | -0.284 | 191.02 | -0.239
191.09 | -0.174 | 191.08 | -0.191 | 191.07 | -0.212 | 190.99 | -0.319 | 191.07 | -0.284 | 191.04 | -0.239
191.1 | -0.174 | 191.1 | -0.191 | 191.09 | -0.212 | 191 | -0.319 | 191.08 | -0.284 | 191.06 | -0.239
191.12 | -0.174 | 191.11 | -0.191 | 191.1 | -0.212 | 191.02 | -0.319 | 191.1 | -0.284 | 191.07 | -0.239
191.14 | -0.174 | 191.13 | -0.191 | 191.12 | -0.212 | 191.04 | -0.319 | 191.12 | -0.284 | 191.09 | -0.239
191.15 | -0.174 | 191.15 | -0.191 | 191.14 | -0.212 | 191.05 | -0.319 | 191.14 | -0.284 | 191.11 | -0.239
191.17 | -0.174 | 191.16 | -0.191 | 191.15 | -0.212 | 191.07 | -0.319 | 191.15 | -0.284 | 191.12 | -0.239
191.19 | -0.174 | 191.18 | -0.191 | 191.17 | -0.212 | 191.09 | -0.319 | 191.17 | -0.284 | 191.14 | -0.239
191.2 | -0.174 | 191.2 | -0.191 | 191.19 | -0.212 | 191.1 | -0.319 | 191.18 | -0.284 | 191.16 | -0.239
191.22 | -0.174 | 191.21 | -0.191 | 191.2 | -0.212 | 191.12 | -0.319 | 191.2 | -0.284 | 191.17 | -0.239
191.24 | -0.174 | 191.23 | -0.191 | 191.22 | -0.212 | 191.14 | -0.319 | 191.22 | -0.284 | 191.19 | -0.239
191.25 | -0.174 | 191.25 | -0.191 | 191.24 | -0.212 | 191.15 | -0.319 | 191.23 | -0.284 | 191.21 | -0.239
191.27 | -0.174 | 191.26 | -0.191 | 191.25 | -0.212 | 191.17 | -0.319 | 191.25 | -0.284 | 191.22 | -0.239
191.29 | -0.174 | 191.28 | -0.191 | 191.27 | -0.212 | 191.19 | -0.319 | 191.27 | -0.284 | 191.24 | -0.239
191.3 | -0.174 | 191.3 | -0.191 | 191.29 | -0.212 | 191.2 | -0.319 | 191.28 | -0.284 | 191.26 | -0.239
191.32 | -0.174 | 191.31 | -0.191 | 191.3 | -0.212 | 191.22 | -0.319 | 191.3 | -0.284 | 191.27 | -0.239
191.34 | -0.174 | 191.33 | -0.191 | 191.32 | -0.212 | 191.24 | -0.319 | 191.32 | -0.284 | 191.29 | -0.239
191.35 | -0.174 | 191.35 | -0.191 | 191.34 | -0.212 | 191.25 | -0.319 | 191.33 | -0.284 | 191.31 | -0.239
191.37 | -0.174 | 191.36 | -0.191 | 191.35 | -0.212 | 191.27 | -0.319 | 191.35 | -0.284 | 191.32 | -0.239
191.39 | -0.174 | 191.38 | -0.191 | 191.37 | -0.212 | 191.29 | -0.319 | 191.37 | -0.284 | 191.34 | -0.239
191.4 | -0.174 | 191.4 | -0.191 | 191.39 | -0.212 | 191.3 | -0.319 | 191.38 | -0.284 | 191.36 | -0.239
191.42 | -0.174 | 191.41 | -0.191 | 191.4 | -0.212 | 191.32 | -0.319 | 191.4 | -0.284 | 191.37 | -0.239
191.44 | -0.174 | 191.43 | -0.191 | 191.42 | -0.212 | 191.34 | -0.319 | 191.42 | -0.284 | 191.39 | -0.239
191.45 | -0.174 | 191.45 | -0.191 | 191.44 | -0.212 | 191.35 | -0.319 | 191.43 | -0.284 | 191.41 | -0.239
191.47 | -0.174 | 191.46 | -0.191 | 191.45 | -0.212 | 191.37 | -0.319 | 191.45 | -0.284 | 191.42 | -0.239
191.49 | -0.174 | 191.48 | -0.191 | 191.47 | -0.212 | 191.39 | -0.319 | 191.47 | -0.284 | 191.44 | -0.239
191.5 | -0.174 | 191.5 | -0.191 | 191.49 | -0.212 | 191.4 | -0.319 | 191.48 | -0.284 | 191.46 | -0.239
191.52 | -0.174 | 191.51 | -0.191 | 191.5 | -0.212 | 191.42 | -0.319 | 191.5 | -0.284 | 191.47 | -0.239
191.54 | -0.174 | 191.53 | -0.191 | 191.52 | -0.212 | 191.44 | -0.319 | 191.52 | -0.284 | 191.49 | -0.239
191.55 | -0.174 | 191.55 | -0.191 | 191.54 | -0.212 | 191.45 | -0.319 | 191.53 | -0.284 | 191.51 | -0.239
191.57 | -0.174 | 191.56 | -0.191 | 191.55 | -0.212 | 191.47 | -0.319 | 191.55 | -0.284 | 191.52 | -0.239
191.59 | -0.174 | 191.58 | -0.191 | 191.57 | -0.212 | 191.49 | -0.319 | 191.57 | -0.284 | 191.54 | -0.239
191.6 | -0.174 | 191.6 | -0.191 | 191.59 | -0.212 | 191.5 | -0.319 | 191.58 | -0.284 | 191.56 | -0.239
191.62 | -0.174 | 191.61 | -0.191 | 191.6 | -0.212 | 191.52 | -0.319 | 191.6 | -0.284 | 191.57 | -0.239
191.64 | -0.174 | 191.63 | -0.191 | 191.62 | -0.213 | 191.54 | -0.319 | 191.62 | -0.284 | 191.59 | -0.239
191.65 | -0.174 | 191.65 | -0.191 | 191.64 | -0.213 | 191.55 | -0.319 | 191.63 | -0.284 | 191.61 | -0.239
191.67 | -0.174 | 191.66 | -0.191 | 191.65 | -0.213 | 191.57 | -0.319 | 191.65 | -0.284 | 191.62 | -0.239
191.69 | -0.174 | 191.68 | -0.191 | 191.67 | -0.213 | 191.59 | -0.319 | 191.67 | -0.284 | 191.64 | -0.239
191.7 | -0.174 | 191.7 | -0.191 | 191.69 | -0.213 | 191.6 | -0.319 | 191.68 | -0.284 | 191.66 | -0.239
191.72 | -0.174 | 191.71 | -0.192 | 191.7 | -0.213 | 191.62 | -0.319 | 191.7 | -0.284 | 191.67 | -0.239
191.74 | -0.174 | 191.73 | -0.192 | 191.72 | -0.213 | 191.64 | -0.319 | 191.72 | -0.284 | 191.69 | -0.239
191.75 | -0.174 | 191.75 | -0.192 | 191.74 | -0.213 | 191.65 | -0.319 | 191.73 | -0.284 | 191.71 | -0.239
191.77 | -0.174 | 191.76 | -0.192 | 191.75 | -0.213 | 191.67 | -0.319 | 191.75 | -0.284 | 191.72 | -0.239
191.79 | -0.174 | 191.78 | -0.193 | 191.77 | -0.213 | 191.69 | -0.319 | 191.77 | -0.284 | 191.74 | -0.239
191.8 | -0.174 | 191.8 | -0.193 | 191.79 | -0.213 | 191.7 | -0.319 | 191.78 | -0.284 | 191.76 | -0.239
191.82 | -0.174 | 191.81 | -0.194 | 191.8 | -0.213 | 191.72 | -0.319 | 191.8 | -0.284 | 191.77 | -0.239
191.84 | -0.174 | 191.83 | -0.194 | 191.82 | -0.213 | 191.74 | -0.319 | 191.82 | -0.284 | 191.79 | -0.239
191.85 | -0.174 | 191.85 | -0.194 | 191.84 | -0.213 | 191.75 | -0.319 | 191.83 | -0.284 | 191.81 | -0.239
191.87 | -0.174 | 191.86 | -0.194 | 191.85 | -0.213 | 191.77 | -0.319 | 191.85 | -0.284 | 191.82 | -0.239
191.89 | -0.174 | 191.88 | -0.194 | 191.87 | -0.213 | 191.79 | -0.319 | 191.87 | -0.284 | 191.84 | -0.239
191.9 | -0.174 | 191.9 | -0.195 | 191.89 | -0.213 | 191.8 | -0.319 | 191.88 | -0.284 | 191.86 | -0.239
191.92 | -0.174 | 191.91 | -0.195 | 191.9 | -0.213 | 191.82 | -0.319 | 191.9 | -0.284 | 191.87 | -0.239
191.94 | -0.174 | 191.93 | -0.195 | 191.92 | -0.213 | 191.84 | -0.319 | 191.92 | -0.284 | 191.89 | -0.239
191.95 | -0.174 | 191.95 | -0.195 | 191.94 | -0.213 | 191.85 | -0.319 | 191.93 | -0.284 | 191.91 | -0.239
191.97 | -0.174 | 191.96 | -0.195 | 191.95 | -0.213 | 191.87 | -0.319 | 191.95 | -0.284 | 191.92 | -0.239
191.99 | -0.174 | 191.98 | -0.195 | 191.97 | -0.213 | 191.89 | -0.319 | 191.97 | -0.284 | 191.94 | -0.239
192 | -0.174 | 192 | -0.195 | 191.99 | -0.213 | 191.9 | -0.319 | 191.98 | -0.284 | 191.96 | -0.239
192.02 | -0.174 | 192.01 | -0.195 | 192 | -0.213 | 191.92 | -0.319 | 192 | -0.284 | 191.97 | -0.239
192.04 | -0.174 | 192.03 | -0.195 | 192.02 | -0.213 | 191.94 | -0.319 | 192.02 | -0.284 | 191.99 | -0.239
192.05 | -0.174 | 192.05 | -0.195 | 192.04 | -0.213 | 191.95 | -0.319 | 192.03 | -0.284 | 192.01 | -0.239
192.07 | -0.174 | 192.06 | -0.194 | 192.05 | -0.213 | 191.97 | -0.319 | 192.05 | -0.284 | 192.02 | -0.239
192.09 | -0.174 | 192.08 | -0.194 | 192.07 | -0.213 | 191.99 | -0.319 | 192.07 | -0.284 | 192.04 | -0.239
192.1 | -0.174 | 192.1 | -0.194 | 192.09 | -0.213 | 192 | -0.319 | 192.08 | -0.284 | 192.06 | -0.239
192.12 | -0.174 | 192.11 | -0.194 | 192.1 | -0.213 | 192.02 | -0.319 | 192.1 | -0.284 | 192.07 | -0.239
192.14 | -0.174 | 192.13 | -0.194 | 192.12 | -0.213 | 192.04 | -0.319 | 192.12 | -0.284 | 192.09 | -0.239
192.15 | -0.174 | 192.15 | -0.194 | 192.14 | -0.213 | 192.05 | -0.319 | 192.13 | -0.284 | 192.11 | -0.239
192.17 | -0.174 | 192.16 | -0.194 | 192.15 | -0.213 | 192.07 | -0.319 | 192.15 | -0.284 | 192.12 | -0.239
192.19 | -0.174 | 192.18 | -0.194 | 192.17 | -0.213 | 192.09 | -0.319 | 192.17 | -0.284 | 192.14 | -0.239
192.2 | -0.174 | 192.2 | -0.194 | 192.19 | -0.213 | 192.1 | -0.319 | 192.18 | -0.284 | 192.16 | -0.239
192.22 | -0.174 | 192.21 | -0.194 | 192.2 | -0.213 | 192.12 | -0.319 | 192.2 | -0.284 | 192.17 | -0.239
192.24 | -0.174 | 192.23 | -0.194 | 192.22 | -0.213 | 192.14 | -0.319 | 192.22 | -0.284 | 192.19 | -0.239
192.25 | -0.174 | 192.25 | -0.194 | 192.24 | -0.213 | 192.15 | -0.319 | 192.23 | -0.284 | 192.21 | -0.239
192.27 | -0.174 | 192.26 | -0.194 | 192.25 | -0.213 | 192.17 | -0.319 | 192.25 | -0.284 | 192.22 | -0.239
192.29 | -0.174 | 192.28 | -0.194 | 192.27 | -0.213 | 192.19 | -0.319 | 192.27 | -0.284 | 192.24 | -0.239
192.3 | -0.174 | 192.3 | -0.194 | 192.29 | -0.213 | 192.2 | -0.319 | 192.28 | -0.284 | 192.26 | -0.239
192.32 | -0.174 | 192.31 | -0.194 | 192.3 | -0.213 | 192.22 | -0.319 | 192.3 | -0.284 | 192.27 | -0.239
192.34 | -0.174 | 192.33 | -0.194 | 192.32 | -0.213 | 192.24 | -0.319 | 192.32 | -0.284 | 192.29 | -0.239
192.35 | -0.174 | 192.35 | -0.194 | 192.34 | -0.213 | 192.25 | -0.319 | 192.33 | -0.284 | 192.31 | -0.239
192.37 | -0.174 | 192.36 | -0.194 | 192.35 | -0.213 | 192.27 | -0.319 | 192.35 | -0.284 | 192.32 | -0.239
192.39 | -0.174 | 192.38 | -0.194 | 192.37 | -0.213 | 192.29 | -0.319 | 192.37 | -0.284 | 192.34 | -0.239
192.4 | -0.174 | 192.4 | -0.194 | 192.39 | -0.213 | 192.3 | -0.319 | 192.38 | -0.284 | 192.36 | -0.239
192.42 | -0.174 | 192.41 | -0.194 | 192.4 | -0.213 | 192.32 | -0.319 | 192.4 | -0.284 | 192.37 | -0.239
192.44 | -0.174 | 192.43 | -0.194 | 192.42 | -0.213 | 192.34 | -0.319 | 192.42 | -0.284 | 192.39 | -0.239
192.45 | -0.174 | 192.45 | -0.194 | 192.44 | -0.213 | 192.35 | -0.319 | 192.43 | -0.284 | 192.41 | -0.239
192.47 | -0.174 | 192.46 | -0.194 | 192.45 | -0.213 | 192.37 | -0.319 | 192.45 | -0.284 | 192.42 | -0.239
192.49 | -0.174 | 192.48 | -0.194 | 192.47 | -0.213 | 192.39 | -0.319 | 192.47 | -0.284 | 192.44 | -0.239
192.5 | -0.174 | 192.5 | -0.194 | 192.49 | -0.213 | 192.4 | -0.319 | 192.48 | -0.284 | 192.46 | -0.239
192.52 | -0.174 | 192.51 | -0.194 | 192.5 | -0.213 | 192.42 | -0.319 | 192.5 | -0.284 | 192.47 | -0.239
192.54 | -0.174 | 192.53 | -0.194 | 192.52 | -0.213 | 192.44 | -0.319 | 192.52 | -0.284 | 192.49 | -0.239
192.55 | -0.174 | 192.55 | -0.194 | 192.54 | -0.213 | 192.45 | -0.319 | 192.53 | -0.284 | 192.51 | -0.239
192.57 | -0.174 | 192.56 | -0.194 | 192.55 | -0.213 | 192.47 | -0.319 | 192.55 | -0.284 | 192.52 | -0.239
192.59 | -0.174 | 192.58 | -0.194 | 192.57 | -0.213 | 192.49 | -0.319 | 192.57 | -0.284 | 192.54 | -0.239
192.6 | -0.174 | 192.6 | -0.194 | 192.59 | -0.213 | 192.5 | -0.319 | 192.58 | -0.284 | 192.56 | -0.239
192.62 | -0.174 | 192.61 | -0.194 | 192.6 | -0.213 | 192.52 | -0.319 | 192.6 | -0.284 | 192.57 | -0.239
192.64 | -0.174 | 192.63 | -0.194 | 192.62 | -0.213 | 192.54 | -0.319 | 192.62 | -0.284 | 192.59 | -0.239
192.65 | -0.174 | 192.65 | -0.194 | 192.64 | -0.213 | 192.55 | -0.319 | 192.63 | -0.284 | 192.61 | -0.239
192.67 | -0.174 | 192.66 | -0.194 | 192.65 | -0.213 | 192.57 | -0.319 | 192.65 | -0.284 | 192.62 | -0.239
192.69 | -0.174 | 192.68 | -0.194 | 192.67 | -0.213 | 192.59 | -0.319 | 192.67 | -0.284 | 192.64 | -0.239
192.7 | -0.174 | 192.7 | -0.194 | 192.69 | -0.213 | 192.6 | -0.319 | 192.68 | -0.284 | 192.66 | -0.239
192.72 | -0.174 | 192.71 | -0.194 | 192.7 | -0.213 | 192.62 | -0.319 | 192.7 | -0.284 | 192.67 | -0.239
192.74 | -0.174 | 192.73 | -0.194 | 192.72 | -0.213 | 192.64 | -0.319 | 192.72 | -0.284 | 192.69 | -0.239
192.76 | -0.174 | 192.75 | -0.194 | 192.74 | -0.213 | 192.65 | -0.319 | 192.73 | -0.284 | 192.71 | -0.239
192.77 | -0.174 | 192.77 | -0.194 | 192.75 | -0.213 | 192.67 | -0.319 | 192.75 | -0.284 | 192.72 | -0.239
192.79 | -0.174 | 192.78 | -0.194 | 192.77 | -0.213 | 192.69 | -0.319 | 192.77 | -0.284 | 192.74 | -0.239
192.8 | -0.174 | 192.8 | -0.194 | 192.79 | -0.213 | 192.7 | -0.32 | 192.78 | -0.284 | 192.76 | -0.239
192.82 | -0.174 | 192.82 | -0.194 | 192.8 | -0.213 | 192.72 | -0.32 | 192.8 | -0.284 | 192.77 | -0.239
192.84 | -0.174 | 192.83 | -0.194 | 192.82 | -0.213 | 192.74 | -0.32 | 192.82 | -0.284 | 192.79 | -0.239
192.85 | -0.174 | 192.85 | -0.194 | 192.84 | -0.213 | 192.75 | -0.32 | 192.83 | -0.284 | 192.81 | -0.239
192.87 | -0.174 | 192.87 | -0.194 | 192.85 | -0.213 | 192.77 | -0.32 | 192.85 | -0.284 | 192.82 | -0.239
192.89 | -0.174 | 192.88 | -0.194 | 192.87 | -0.213 | 192.79 | -0.32 | 192.87 | -0.284 | 192.84 | -0.239
192.9 | -0.174 | 192.9 | -0.194 | 192.89 | -0.213 | 192.8 | -0.32 | 192.88 | -0.284 | 192.86 | -0.239
192.92 | -0.174 | 192.92 | -0.194 | 192.9 | -0.213 | 192.82 | -0.32 | 192.9 | -0.284 | 192.87 | -0.239
192.94 | -0.174 | 192.93 | -0.194 | 192.92 | -0.213 | 192.84 | -0.32 | 192.92 | -0.284 | 192.89 | -0.239
192.95 | -0.174 | 192.95 | -0.194 | 192.94 | -0.213 | 192.85 | -0.32 | 192.93 | -0.284 | 192.91 | -0.239
192.97 | -0.174 | 192.97 | -0.194 | 192.95 | -0.213 | 192.87 | -0.32 | 192.95 | -0.284 | 192.92 | -0.239
192.99 | -0.174 | 192.98 | -0.194 | 192.97 | -0.213 | 192.89 | -0.32 | 192.97 | -0.284 | 192.94 | -0.239
193 | -0.174 | 193 | -0.194 | 192.99 | -0.213 | 192.9 | -0.32 | 192.98 | -0.284 | 192.96 | -0.239
193.02 | -0.174 | 193.01 | -0.194 | 193 | -0.213 | 192.92 | -0.32 | 193 | -0.284 | 192.97 | -0.239
193.04 | -0.174 | 193.03 | -0.194 | 193.02 | -0.213 | 192.94 | -0.32 | 193.02 | -0.284 | 192.99 | -0.239
193.05 | -0.174 | 193.05 | -0.194 | 193.04 | -0.213 | 192.95 | -0.32 | 193.03 | -0.284 | 193.01 | -0.239
193.07 | -0.174 | 193.06 | -0.194 | 193.05 | -0.213 | 192.97 | -0.32 | 193.05 | -0.284 | 193.02 | -0.239
193.09 | -0.174 | 193.08 | -0.194 | 193.07 | -0.213 | 192.99 | -0.32 | 193.07 | -0.284 | 193.04 | -0.239
193.11 | -0.174 | 193.1 | -0.194 | 193.09 | -0.213 | 193 | -0.32 | 193.08 | -0.284 | 193.06 | -0.239
193.12 | -0.174 | 193.11 | -0.194 | 193.1 | -0.213 | 193.02 | -0.32 | 193.1 | -0.284 | 193.07 | -0.239
193.14 | -0.174 | 193.13 | -0.194 | 193.12 | -0.213 | 193.04 | -0.32 | 193.12 | -0.284 | 193.09 | -0.239
193.16 | -0.174 | 193.15 | -0.194 | 193.14 | -0.213 | 193.05 | -0.32 | 193.13 | -0.284 | 193.11 | -0.239
193.17 | -0.174 | 193.16 | -0.194 | 193.15 | -0.213 | 193.07 | -0.32 | 193.15 | -0.284 | 193.12 | -0.239
193.19 | -0.174 | 193.18 | -0.194 | 193.17 | -0.213 | 193.09 | -0.32 | 193.17 | -0.284 | 193.14 | -0.239
193.21 | -0.174 | 193.2 | -0.194 | 193.19 | -0.213 | 193.1 | -0.32 | 193.18 | -0.284 | 193.16 | -0.239
193.22 | -0.174 | 193.22 | -0.194 | 193.2 | -0.213 | 193.12 | -0.32 | 193.2 | -0.284 | 193.17 | -0.239
193.24 | -0.174 | 193.23 | -0.194 | 193.22 | -0.214 | 193.14 | -0.32 | 193.22 | -0.284 | 193.19 | -0.239
193.26 | -0.174 | 193.25 | -0.194 | 193.24 | -0.214 | 193.15 | -0.32 | 193.23 | -0.284 | 193.21 | -0.239
193.27 | -0.174 | 193.27 | -0.194 | 193.25 | -0.214 | 193.17 | -0.32 | 193.25 | -0.284 | 193.22 | -0.239
193.29 | -0.174 | 193.28 | -0.194 | 193.27 | -0.214 | 193.19 | -0.32 | 193.27 | -0.284 | 193.24 | -0.239
193.31 | -0.174 | 193.3 | -0.194 | 193.29 | -0.214 | 193.2 | -0.32 | 193.28 | -0.284 | 193.26 | -0.239
193.32 | -0.174 | 193.31 | -0.194 | 193.3 | -0.214 | 193.22 | -0.32 | 193.3 | -0.284 | 193.27 | -0.239
193.34 | -0.174 | 193.33 | -0.194 | 193.32 | -0.214 | 193.24 | -0.32 | 193.32 | -0.284 | 193.29 | -0.239
193.35 | -0.174 | 193.35 | -0.194 | 193.34 | -0.214 | 193.25 | -0.32 | 193.33 | -0.284 | 193.31 | -0.239
193.37 | -0.174 | 193.37 | -0.194 | 193.35 | -0.214 | 193.27 | -0.32 | 193.35 | -0.284 | 193.32 | -0.239
193.39 | -0.174 | 193.38 | -0.194 | 193.37 | -0.214 | 193.29 | -0.32 | 193.37 | -0.284 | 193.34 | -0.239
193.41 | -0.174 | 193.4 | -0.194 | 193.39 | -0.214 | 193.3 | -0.32 | 193.38 | -0.284 | 193.36 | -0.239
193.42 | -0.174 | 193.42 | -0.194 | 193.4 | -0.214 | 193.32 | -0.32 | 193.4 | -0.284 | 193.37 | -0.239
193.44 | -0.174 | 193.43 | -0.194 | 193.42 | -0.214 | 193.34 | -0.32 | 193.42 | -0.284 | 193.39 | -0.239
193.46 | -0.174 | 193.45 | -0.194 | 193.44 | -0.214 | 193.35 | -0.32 | 193.43 | -0.284 | 193.41 | -0.239
193.47 | -0.174 | 193.46 | -0.194 | 193.45 | -0.214 | 193.37 | -0.32 | 193.45 | -0.284 | 193.42 | -0.239
193.49 | -0.174 | 193.48 | -0.194 | 193.47 | -0.214 | 193.39 | -0.32 | 193.47 | -0.284 | 193.44 | -0.239
193.5 | -0.174 | 193.5 | -0.194 | 193.49 | -0.214 | 193.4 | -0.32 | 193.48 | -0.284 | 193.46 | -0.239
193.52 | -0.174 | 193.52 | -0.194 | 193.5 | -0.214 | 193.42 | -0.32 | 193.5 | -0.284 | 193.47 | -0.239
193.54 | -0.174 | 193.53 | -0.194 | 193.52 | -0.214 | 193.44 | -0.32 | 193.52 | -0.284 | 193.49 | -0.239
193.56 | -0.174 | 193.55 | -0.194 | 193.54 | -0.214 | 193.45 | -0.32 | 193.53 | -0.284 | 193.51 | -0.239
193.57 | -0.174 | 193.56 | -0.194 | 193.55 | -0.214 | 193.47 | -0.32 | 193.55 | -0.284 | 193.52 | -0.239
193.59 | -0.174 | 193.58 | -0.193 | 193.57 | -0.214 | 193.49 | -0.32 | 193.57 | -0.284 | 193.54 | -0.239
193.61 | -0.174 | 193.6 | -0.193 | 193.59 | -0.214 | 193.5 | -0.32 | 193.58 | -0.284 | 193.56 | -0.239
193.62 | -0.174 | 193.61 | -0.193 | 193.6 | -0.214 | 193.52 | -0.32 | 193.6 | -0.284 | 193.57 | -0.239
193.64 | -0.174 | 193.63 | -0.193 | 193.62 | -0.214 | 193.54 | -0.32 | 193.62 | -0.284 | 193.59 | -0.239
193.66 | -0.174 | 193.65 | -0.193 | 193.64 | -0.214 | 193.55 | -0.32 | 193.63 | -0.284 | 193.61 | -0.239
193.67 | -0.174 | 193.67 | -0.193 | 193.65 | -0.214 | 193.57 | -0.32 | 193.65 | -0.284 | 193.62 | -0.239
193.69 | -0.174 | 193.68 | -0.193 | 193.67 | -0.214 | 193.59 | -0.32 | 193.67 | -0.284 | 193.64 | -0.239
193.71 | -0.174 | 193.7 | -0.193 | 193.69 | -0.214 | 193.6 | -0.32 | 193.68 | -0.284 | 193.66 | -0.24
193.72 | -0.174 | 193.72 | -0.193 | 193.7 | -0.214 | 193.62 | -0.32 | 193.7 | -0.284 | 193.67 | -0.24
193.74 | -0.174 | 193.73 | -0.193 | 193.72 | -0.214 | 193.64 | -0.32 | 193.72 | -0.284 | 193.69 | -0.24
193.76 | -0.174 | 193.75 | -0.193 | 193.74 | -0.214 | 193.65 | -0.32 | 193.73 | -0.284 | 193.71 | -0.24
193.77 | -0.174 | 193.77 | -0.193 | 193.75 | -0.214 | 193.67 | -0.32 | 193.75 | -0.284 | 193.73 | -0.24
193.79 | -0.174 | 193.78 | -0.193 | 193.77 | -0.214 | 193.69 | -0.32 | 193.77 | -0.284 | 193.74 | -0.24
193.81 | -0.174 | 193.8 | -0.193 | 193.79 | -0.214 | 193.7 | -0.32 | 193.78 | -0.284 | 193.76 | -0.24
193.82 | -0.174 | 193.82 | -0.193 | 193.8 | -0.214 | 193.72 | -0.32 | 193.8 | -0.284 | 193.77 | -0.24
193.84 | -0.174 | 193.83 | -0.193 | 193.82 | -0.214 | 193.74 | -0.32 | 193.82 | -0.284 | 193.79 | -0.24
193.85 | -0.174 | 193.85 | -0.193 | 193.84 | -0.214 | 193.75 | -0.32 | 193.83 | -0.284 | 193.81 | -0.24
193.87 | -0.174 | 193.87 | -0.193 | 193.85 | -0.214 | 193.77 | -0.32 | 193.85 | -0.284 | 193.82 | -0.24
193.89 | -0.174 | 193.88 | -0.193 | 193.87 | -0.214 | 193.79 | -0.32 | 193.87 | -0.284 | 193.84 | -0.24
193.9 | -0.174 | 193.9 | -0.193 | 193.89 | -0.214 | 193.8 | -0.32 | 193.88 | -0.284 | 193.86 | -0.24
193.92 | -0.174 | 193.92 | -0.193 | 193.9 | -0.214 | 193.82 | -0.32 | 193.9 | -0.284 | 193.88 | -0.24
193.94 | -0.174 | 193.93 | -0.193 | 193.92 | -0.214 | 193.84 | -0.32 | 193.92 | -0.284 | 193.89 | -0.24
193.95 | -0.174 | 193.95 | -0.193 | 193.94 | -0.214 | 193.85 | -0.32 | 193.93 | -0.284 | 193.91 | -0.24
193.97 | -0.174 | 193.96 | -0.193 | 193.95 | -0.214 | 193.87 | -0.32 | 193.95 | -0.284 | 193.93 | -0.24
193.99 | -0.174 | 193.98 | -0.193 | 193.97 | -0.214 | 193.89 | -0.32 | 193.97 | -0.284 | 193.94 | -0.24
194 | -0.174 | 194 | -0.193 | 193.99 | -0.214 | 193.9 | -0.32 | 193.98 | -0.284 | 193.96 | -0.24
194.02 | -0.174 | 194.02 | -0.193 | 194 | -0.214 | 193.92 | -0.32 | 194 | -0.284 | 193.97 | -0.24
194.04 | -0.175 | 194.03 | -0.193 | 194.02 | -0.214 | 193.94 | -0.32 | 194.02 | -0.284 | 193.99 | -0.24
194.06 | -0.175 | 194.05 | -0.193 | 194.04 | -0.214 | 193.95 | -0.32 | 194.03 | -0.284 | 194.01 | -0.24
194.07 | -0.175 | 194.06 | -0.193 | 194.05 | -0.214 | 193.97 | -0.32 | 194.05 | -0.284 | 194.02 | -0.24
194.09 | -0.174 | 194.08 | -0.193 | 194.07 | -0.214 | 193.99 | -0.32 | 194.07 | -0.284 | 194.04 | -0.24
194.11 | -0.174 | 194.1 | -0.193 | 194.09 | -0.214 | 194 | -0.32 | 194.08 | -0.284 | 194.06 | -0.24
194.12 | -0.174 | 194.11 | -0.193 | 194.1 | -0.214 | 194.02 | -0.32 | 194.1 | -0.284 | 194.08 | -0.24
194.14 | -0.174 | 194.13 | -0.193 | 194.12 | -0.214 | 194.04 | -0.32 | 194.12 | -0.284 | 194.09 | -0.24
194.16 | -0.175 | 194.15 | -0.193 | 194.14 | -0.214 | 194.05 | -0.32 | 194.13 | -0.284 | 194.11 | -0.24
194.17 | -0.175 | 194.16 | -0.193 | 194.15 | -0.214 | 194.07 | -0.32 | 194.15 | -0.284 | 194.12 | -0.24
194.19 | -0.175 | 194.18 | -0.193 | 194.17 | -0.214 | 194.09 | -0.32 | 194.17 | -0.284 | 194.14 | -0.24
194.2 | -0.175 | 194.2 | -0.193 | 194.19 | -0.214 | 194.1 | -0.32 | 194.18 | -0.284 | 194.16 | -0.24
194.22 | -0.175 | 194.21 | -0.193 | 194.2 | -0.214 | 194.12 | -0.32 | 194.2 | -0.284 | 194.18 | -0.24
194.24 | -0.175 | 194.23 | -0.193 | 194.22 | -0.214 | 194.14 | -0.32 | 194.22 | -0.284 | 194.19 | -0.24
194.25 | -0.175 | 194.25 | -0.193 | 194.24 | -0.214 | 194.15 | -0.32 | 194.23 | -0.284 | 194.21 | -0.24
194.27 | -0.175 | 194.26 | -0.193 | 194.25 | -0.214 | 194.17 | -0.32 | 194.25 | -0.284 | 194.23 | -0.24
194.29 | -0.175 | 194.28 | -0.193 | 194.27 | -0.214 | 194.19 | -0.32 | 194.27 | -0.284 | 194.24 | -0.24
194.31 | -0.175 | 194.3 | -0.193 | 194.29 | -0.214 | 194.2 | -0.32 | 194.28 | -0.284 | 194.26 | -0.24
194.32 | -0.175 | 194.31 | -0.193 | 194.3 | -0.214 | 194.22 | -0.32 | 194.3 | -0.284 | 194.27 | -0.24
194.34 | -0.175 | 194.33 | -0.193 | 194.32 | -0.214 | 194.24 | -0.32 | 194.32 | -0.284 | 194.29 | -0.24
194.36 | -0.175 | 194.35 | -0.193 | 194.34 | -0.214 | 194.25 | -0.32 | 194.33 | -0.284 | 194.31 | -0.24
194.37 | -0.175 | 194.36 | -0.193 | 194.35 | -0.214 | 194.27 | -0.32 | 194.35 | -0.284 | 194.33 | -0.24
194.39 | -0.174 | 194.38 | -0.193 | 194.37 | -0.214 | 194.29 | -0.32 | 194.37 | -0.284 | 194.34 | -0.24
194.4 | -0.174 | 194.4 | -0.193 | 194.39 | -0.214 | 194.3 | -0.32 | 194.38 | -0.284 | 194.36 | -0.24
194.42 | -0.174 | 194.42 | -0.193 | 194.4 | -0.214 | 194.32 | -0.32 | 194.4 | -0.284 | 194.38 | -0.24
194.44 | -0.174 | 194.43 | -0.193 | 194.42 | -0.214 | 194.34 | -0.32 | 194.42 | -0.284 | 194.39 | -0.24
194.45 | -0.174 | 194.45 | -0.193 | 194.44 | -0.214 | 194.35 | -0.32 | 194.43 | -0.284 | 194.41 | -0.24
194.47 | -0.174 | 194.46 | -0.193 | 194.45 | -0.214 | 194.37 | -0.32 | 194.45 | -0.284 | 194.43 | -0.24
194.49 | -0.175 | 194.48 | -0.193 | 194.47 | -0.214 | 194.39 | -0.32 | 194.47 | -0.284 | 194.44 | -0.24
194.5 | -0.175 | 194.5 | -0.193 | 194.49 | -0.214 | 194.4 | -0.32 | 194.48 | -0.284 | 194.46 | -0.24
194.52 | -0.175 | 194.51 | -0.193 | 194.5 | -0.214 | 194.42 | -0.32 | 194.5 | -0.284 | 194.48 | -0.24
194.54 | -0.175 | 194.53 | -0.193 | 194.52 | -0.214 | 194.44 | -0.32 | 194.52 | -0.284 | 194.49 | -0.24
194.55 | -0.175 | 194.55 | -0.193 | 194.54 | -0.214 | 194.45 | -0.32 | 194.53 | -0.284 | 194.51 | -0.24
194.57 | -0.175 | 194.56 | -0.193 | 194.55 | -0.214 | 194.47 | -0.32 | 194.55 | -0.284 | 194.53 | -0.24
194.59 | -0.175 | 194.58 | -0.193 | 194.57 | -0.214 | 194.49 | -0.32 | 194.57 | -0.284 | 194.54 | -0.24
194.61 | -0.174 | 194.6 | -0.193 | 194.59 | -0.214 | 194.5 | -0.32 | 194.58 | -0.284 | 194.56 | -0.24
194.62 | -0.174 | 194.61 | -0.193 | 194.61 | -0.214 | 194.52 | -0.32 | 194.6 | -0.284 | 194.58 | -0.24
194.64 | -0.174 | 194.63 | -0.193 | 194.62 | -0.214 | 194.54 | -0.32 | 194.62 | -0.284 | 194.59 | -0.24
194.66 | -0.174 | 194.65 | -0.193 | 194.64 | -0.215 | 194.55 | -0.32 | 194.63 | -0.284 | 194.61 | -0.24
194.67 | -0.174 | 194.66 | -0.193 | 194.65 | -0.215 | 194.57 | -0.32 | 194.65 | -0.284 | 194.62 | -0.24
194.69 | -0.174 | 194.68 | -0.193 | 194.67 | -0.215 | 194.59 | -0.32 | 194.67 | -0.284 | 194.64 | -0.24
194.7 | -0.174 | 194.7 | -0.193 | 194.69 | -0.215 | 194.6 | -0.32 | 194.68 | -0.284 | 194.66 | -0.24
194.72 | -0.174 | 194.71 | -0.193 | 194.7 | -0.215 | 194.62 | -0.32 | 194.7 | -0.284 | 194.68 | -0.24
194.74 | -0.174 | 194.73 | -0.193 | 194.72 | -0.215 | 194.64 | -0.32 | 194.72 | -0.284 | 194.69 | -0.24
194.76 | -0.174 | 194.75 | -0.193 | 194.74 | -0.215 | 194.65 | -0.32 | 194.73 | -0.284 | 194.71 | -0.241
194.77 | -0.174 | 194.76 | -0.193 | 194.76 | -0.215 | 194.67 | -0.32 | 194.75 | -0.284 | 194.73 | -0.241
194.79 | -0.174 | 194.78 | -0.193 | 194.77 | -0.215 | 194.69 | -0.32 | 194.77 | -0.284 | 194.74 | -0.241
194.81 | -0.174 | 194.8 | -0.193 | 194.79 | -0.215 | 194.7 | -0.32 | 194.78 | -0.284 | 194.76 | -0.241
194.82 | -0.175 | 194.81 | -0.193 | 194.8 | -0.215 | 194.72 | -0.32 | 194.8 | -0.284 | 194.78 | -0.241
194.84 | -0.175 | 194.83 | -0.193 | 194.82 | -0.215 | 194.74 | -0.32 | 194.82 | -0.284 | 194.79 | -0.241
194.86 | -0.175 | 194.85 | -0.193 | 194.84 | -0.215 | 194.75 | -0.32 | 194.83 | -0.284 | 194.81 | -0.241
194.87 | -0.175 | 194.86 | -0.193 | 194.85 | -0.215 | 194.77 | -0.32 | 194.85 | -0.284 | 194.83 | -0.241
194.89 | -0.175 | 194.88 | -0.193 | 194.87 | -0.215 | 194.79 | -0.32 | 194.87 | -0.285 | 194.84 | -0.241
194.9 | -0.175 | 194.9 | -0.193 | 194.89 | -0.215 | 194.8 | -0.32 | 194.88 | -0.285 | 194.86 | -0.241
194.92 | -0.175 | 194.91 | -0.193 | 194.9 | -0.215 | 194.82 | -0.32 | 194.9 | -0.285 | 194.88 | -0.241
194.94 | -0.175 | 194.93 | -0.193 | 194.92 | -0.215 | 194.84 | -0.32 | 194.92 | -0.285 | 194.89 | -0.241
194.95 | -0.175 | 194.95 | -0.193 | 194.94 | -0.215 | 194.85 | -0.32 | 194.93 | -0.285 | 194.91 | -0.242
194.97 | -0.175 | 194.96 | -0.193 | 194.95 | -0.215 | 194.87 | -0.32 | 194.95 | -0.285 | 194.93 | -0.242
194.99 | -0.175 | 194.98 | -0.193 | 194.97 | -0.215 | 194.89 | -0.32 | 194.97 | -0.285 | 194.94 | -0.242
195.01 | -0.175 | 195 | -0.193 | 194.99 | -0.215 | 194.9 | -0.32 | 194.98 | -0.285 | 194.96 | -0.242
195.02 | -0.175 | 195.01 | -0.193 | 195.01 | -0.215 | 194.92 | -0.32 | 195 | -0.284 | 194.98 | -0.242
195.04 | -0.175 | 195.03 | -0.193 | 195.02 | -0.215 | 194.94 | -0.32 | 195.02 | -0.284 | 194.99 | -0.242
195.05 | -0.175 | 195.05 | -0.193 | 195.04 | -0.215 | 194.95 | -0.32 | 195.03 | -0.284 | 195.01 | -0.242
195.07 | -0.175 | 195.06 | -0.193 | 195.05 | -0.215 | 194.97 | -0.32 | 195.05 | -0.284 | 195.02 | -0.242
195.09 | -0.175 | 195.08 | -0.193 | 195.07 | -0.215 | 194.99 | -0.32 | 195.07 | -0.284 | 195.04 | -0.242
195.1 | -0.175 | 195.1 | -0.193 | 195.09 | -0.215 | 195 | -0.32 | 195.08 | -0.284 | 195.06 | -0.242
195.12 | -0.175 | 195.11 | -0.193 | 195.1 | -0.215 | 195.02 | -0.32 | 195.1 | -0.284 | 195.07 | -0.242
195.14 | -0.175 | 195.13 | -0.193 | 195.12 | -0.215 | 195.04 | -0.32 | 195.12 | -0.284 | 195.09 | -0.242
195.16 | -0.175 | 195.15 | -0.193 | 195.14 | -0.215 | 195.05 | -0.32 | 195.13 | -0.284 | 195.11 | -0.242
195.17 | -0.175 | 195.16 | -0.193 | 195.16 | -0.215 | 195.07 | -0.32 | 195.15 | -0.284 | 195.12 | -0.242
195.19 | -0.175 | 195.18 | -0.193 | 195.17 | -0.215 | 195.09 | -0.32 | 195.17 | -0.284 | 195.14 | -0.242
195.21 | -0.175 | 195.2 | -0.193 | 195.19 | -0.215 | 195.1 | -0.32 | 195.18 | -0.284 | 195.16 | -0.242
195.22 | -0.175 | 195.22 | -0.193 | 195.2 | -0.215 | 195.12 | -0.32 | 195.2 | -0.284 | 195.18 | -0.242
195.24 | -0.175 | 195.23 | -0.193 | 195.22 | -0.215 | 195.14 | -0.32 | 195.22 | -0.284 | 195.19 | -0.242
195.26 | -0.175 | 195.25 | -0.193 | 195.24 | -0.215 | 195.15 | -0.32 | 195.23 | -0.284 | 195.21 | -0.242
195.27 | -0.175 | 195.26 | -0.193 | 195.26 | -0.215 | 195.17 | -0.32 | 195.25 | -0.284 | 195.22 | -0.242
195.29 | -0.175 | 195.28 | -0.193 | 195.27 | -0.215 | 195.19 | -0.32 | 195.27 | -0.284 | 195.24 | -0.242
195.3 | -0.175 | 195.3 | -0.193 | 195.29 | -0.215 | 195.2 | -0.32 | 195.28 | -0.284 | 195.26 | -0.242
195.32 | -0.174 | 195.31 | -0.193 | 195.31 | -0.215 | 195.22 | -0.32 | 195.3 | -0.284 | 195.28 | -0.242
195.34 | -0.174 | 195.33 | -0.193 | 195.32 | -0.215 | 195.24 | -0.32 | 195.32 | -0.284 | 195.29 | -0.242
195.36 | -0.174 | 195.35 | -0.193 | 195.34 | -0.215 | 195.25 | -0.32 | 195.33 | -0.284 | 195.31 | -0.243
195.37 | -0.174 | 195.36 | -0.193 | 195.36 | -0.215 | 195.27 | -0.32 | 195.35 | -0.284 | 195.32 | -0.243
195.39 | -0.174 | 195.38 | -0.193 | 195.37 | -0.215 | 195.29 | -0.32 | 195.37 | -0.284 | 195.34 | -0.243
195.41 | -0.174 | 195.4 | -0.193 | 195.39 | -0.215 | 195.3 | -0.32 | 195.38 | -0.284 | 195.36 | -0.243
195.42 | -0.174 | 195.41 | -0.193 | 195.41 | -0.215 | 195.32 | -0.32 | 195.4 | -0.284 | 195.37 | -0.243
195.44 | -0.174 | 195.43 | -0.193 | 195.42 | -0.215 | 195.34 | -0.32 | 195.42 | -0.284 | 195.39 | -0.243
195.46 | -0.174 | 195.45 | -0.193 | 195.44 | -0.215 | 195.35 | -0.32 | 195.43 | -0.284 | 195.41 | -0.243
195.47 | -0.174 | 195.47 | -0.193 | 195.45 | -0.215 | 195.37 | -0.32 | 195.45 | -0.284 | 195.42 | -0.243
195.49 | -0.174 | 195.48 | -0.193 | 195.47 | -0.215 | 195.39 | -0.32 | 195.47 | -0.285 | 195.44 | -0.243
195.5 | -0.174 | 195.5 | -0.193 | 195.49 | -0.215 | 195.4 | -0.32 | 195.48 | -0.285 | 195.46 | -0.243
195.52 | -0.174 | 195.52 | -0.193 | 195.5 | -0.215 | 195.42 | -0.32 | 195.5 | -0.285 | 195.47 | -0.243
195.54 | -0.174 | 195.53 | -0.193 | 195.52 | -0.215 | 195.44 | -0.32 | 195.52 | -0.285 | 195.49 | -0.243
195.56 | -0.174 | 195.55 | -0.193 | 195.54 | -0.215 | 195.45 | -0.32 | 195.53 | -0.285 | 195.51 | -0.243
195.57 | -0.174 | 195.56 | -0.193 | 195.55 | -0.215 | 195.47 | -0.32 | 195.55 | -0.285 | 195.52 | -0.243
195.59 | -0.174 | 195.58 | -0.193 | 195.57 | -0.215 | 195.49 | -0.32 | 195.57 | -0.285 | 195.54 | -0.243
195.61 | -0.174 | 195.6 | -0.193 | 195.59 | -0.215 | 195.5 | -0.32 | 195.58 | -0.285 | 195.56 | -0.243
195.62 | -0.174 | 195.61 | -0.193 | 195.6 | -0.215 | 195.52 | -0.32 | 195.6 | -0.285 | 195.58 | -0.243
195.64 | -0.175 | 195.63 | -0.193 | 195.62 | -0.215 | 195.54 | -0.32 | 195.62 | -0.285 | 195.59 | -0.243
195.66 | -0.175 | 195.65 | -0.193 | 195.64 | -0.215 | 195.55 | -0.321 | 195.63 | -0.285 | 195.61 | -0.243
195.67 | -0.175 | 195.66 | -0.193 | 195.66 | -0.215 | 195.57 | -0.321 | 195.65 | -0.285 | 195.63 | -0.243
195.69 | -0.175 | 195.68 | -0.193 | 195.67 | -0.215 | 195.59 | -0.321 | 195.67 | -0.285 | 195.64 | -0.243
195.7 | -0.175 | 195.7 | -0.193 | 195.69 | -0.215 | 195.6 | -0.321 | 195.68 | -0.285 | 195.66 | -0.243
195.72 | -0.175 | 195.71 | -0.193 | 195.71 | -0.215 | 195.62 | -0.321 | 195.7 | -0.285 | 195.67 | -0.243
195.74 | -0.175 | 195.73 | -0.193 | 195.72 | -0.215 | 195.64 | -0.321 | 195.72 | -0.285 | 195.69 | -0.243
195.76 | -0.175 | 195.75 | -0.193 | 195.74 | -0.215 | 195.65 | -0.321 | 195.73 | -0.285 | 195.71 | -0.243
195.77 | -0.175 | 195.77 | -0.193 | 195.76 | -0.215 | 195.67 | -0.321 | 195.75 | -0.285 | 195.72 | -0.243
195.79 | -0.175 | 195.78 | -0.193 | 195.77 | -0.215 | 195.69 | -0.321 | 195.77 | -0.285 | 195.74 | -0.243
195.81 | -0.175 | 195.8 | -0.193 | 195.79 | -0.215 | 195.7 | -0.321 | 195.78 | -0.285 | 195.76 | -0.243
195.82 | -0.175 | 195.82 | -0.193 | 195.81 | -0.215 | 195.72 | -0.321 | 195.8 | -0.285 | 195.78 | -0.243
195.84 | -0.175 | 195.83 | -0.193 | 195.82 | -0.215 | 195.74 | -0.321 | 195.82 | -0.285 | 195.79 | -0.243
195.85 | -0.175 | 195.85 | -0.193 | 195.84 | -0.215 | 195.76 | -0.321 | 195.83 | -0.285 | 195.81 | -0.243
195.87 | -0.175 | 195.86 | -0.193 | 195.85 | -0.215 | 195.77 | -0.321 | 195.85 | -0.285 | 195.83 | -0.243
195.89 | -0.175 | 195.88 | -0.193 | 195.87 | -0.215 | 195.79 | -0.321 | 195.87 | -0.285 | 195.84 | -0.243
195.9 | -0.175 | 195.9 | -0.193 | 195.89 | -0.215 | 195.8 | -0.321 | 195.88 | -0.285 | 195.86 | -0.243
195.92 | -0.175 | 195.91 | -0.193 | 195.91 | -0.215 | 195.82 | -0.321 | 195.9 | -0.285 | 195.87 | -0.243
195.94 | -0.175 | 195.93 | -0.193 | 195.92 | -0.215 | 195.84 | -0.321 | 195.92 | -0.285 | 195.89 | -0.243
195.96 | -0.175 | 195.95 | -0.193 | 195.94 | -0.215 | 195.86 | -0.321 | 195.93 | -0.285 | 195.91 | -0.243
195.97 | -0.175 | 195.96 | -0.193 | 195.96 | -0.215 | 195.87 | -0.321 | 195.95 | -0.285 | 195.92 | -0.243
195.99 | -0.175 | 195.98 | -0.193 | 195.97 | -0.215 | 195.89 | -0.321 | 195.97 | -0.285 | 195.94 | -0.243
196.01 | -0.175 | 196 | -0.193 | 195.99 | -0.215 | 195.91 | -0.321 | 195.98 | -0.285 | 195.96 | -0.243
196.02 | -0.175 | 196.01 | -0.193 | 196.01 | -0.215 | 195.92 | -0.321 | 196 | -0.285 | 195.97 | -0.243
196.04 | -0.175 | 196.03 | -0.193 | 196.02 | -0.215 | 195.94 | -0.321 | 196.02 | -0.285 | 195.99 | -0.243
196.06 | -0.175 | 196.05 | -0.193 | 196.04 | -0.215 | 195.96 | -0.321 | 196.03 | -0.285 | 196.01 | -0.243
196.07 | -0.175 | 196.07 | -0.193 | 196.06 | -0.215 | 195.97 | -0.321 | 196.05 | -0.285 | 196.03 | -0.243
196.09 | -0.175 | 196.08 | -0.193 | 196.07 | -0.215 | 195.99 | -0.321 | 196.07 | -0.285 | 196.04 | -0.243
196.11 | -0.175 | 196.1 | -0.193 | 196.09 | -0.215 | 196.01 | -0.321 | 196.08 | -0.285 | 196.06 | -0.243
196.12 | -0.175 | 196.11 | -0.193 | 196.11 | -0.215 | 196.02 | -0.321 | 196.1 | -0.285 | 196.08 | -0.243
196.14 | -0.175 | 196.13 | -0.193 | 196.12 | -0.215 | 196.04 | -0.321 | 196.12 | -0.285 | 196.09 | -0.243
196.16 | -0.175 | 196.15 | -0.193 | 196.14 | -0.215 | 196.06 | -0.321 | 196.13 | -0.285 | 196.11 | -0.243
196.17 | -0.175 | 196.17 | -0.193 | 196.16 | -0.215 | 196.07 | -0.321 | 196.15 | -0.285 | 196.13 | -0.244
196.19 | -0.175 | 196.18 | -0.193 | 196.17 | -0.215 | 196.09 | -0.321 | 196.17 | -0.285 | 196.14 | -0.244
196.2 | -0.175 | 196.2 | -0.193 | 196.19 | -0.215 | 196.1 | -0.321 | 196.18 | -0.285 | 196.16 | -0.244
196.22 | -0.175 | 196.22 | -0.193 | 196.2 | -0.216 | 196.12 | -0.321 | 196.2 | -0.285 | 196.18 | -0.244
196.24 | -0.175 | 196.23 | -0.193 | 196.22 | -0.216 | 196.14 | -0.321 | 196.22 | -0.285 | 196.19 | -0.244
196.25 | -0.175 | 196.25 | -0.193 | 196.24 | -0.216 | 196.16 | -0.321 | 196.23 | -0.285 | 196.21 | -0.244
196.27 | -0.175 | 196.27 | -0.193 | 196.26 | -0.216 | 196.17 | -0.321 | 196.25 | -0.285 | 196.23 | -0.244
196.29 | -0.175 | 196.28 | -0.193 | 196.27 | -0.216 | 196.19 | -0.321 | 196.27 | -0.285 | 196.24 | -0.244
196.31 | -0.175 | 196.3 | -0.193 | 196.29 | -0.216 | 196.21 | -0.321 | 196.28 | -0.285 | 196.26 | -0.244
196.32 | -0.175 | 196.32 | -0.193 | 196.31 | -0.216 | 196.22 | -0.321 | 196.3 | -0.285 | 196.28 | -0.244
196.34 | -0.175 | 196.33 | -0.193 | 196.32 | -0.216 | 196.24 | -0.321 | 196.32 | -0.285 | 196.29 | -0.244
196.36 | -0.175 | 196.35 | -0.193 | 196.34 | -0.216 | 196.26 | -0.321 | 196.33 | -0.285 | 196.31 | -0.244
196.37 | -0.175 | 196.36 | -0.193 | 196.36 | -0.216 | 196.27 | -0.321 | 196.35 | -0.285 | 196.33 | -0.244
196.39 | -0.175 | 196.38 | -0.193 | 196.37 | -0.216 | 196.29 | -0.321 | 196.37 | -0.285 | 196.34 | -0.244
196.41 | -0.175 | 196.4 | -0.193 | 196.39 | -0.216 | 196.3 | -0.321 | 196.38 | -0.285 | 196.36 | -0.244
196.42 | -0.175 | 196.41 | -0.193 | 196.41 | -0.216 | 196.32 | -0.321 | 196.4 | -0.285 | 196.38 | -0.244
196.44 | -0.175 | 196.43 | -0.193 | 196.42 | -0.216 | 196.34 | -0.321 | 196.42 | -0.285 | 196.39 | -0.244
196.45 | -0.175 | 196.45 | -0.193 | 196.44 | -0.216 | 196.35 | -0.321 | 196.43 | -0.285 | 196.41 | -0.244
196.47 | -0.175 | 196.47 | -0.193 | 196.46 | -0.216 | 196.37 | -0.321 | 196.45 | -0.285 | 196.43 | -0.244
196.49 | -0.175 | 196.48 | -0.193 | 196.47 | -0.216 | 196.39 | -0.321 | 196.47 | -0.285 | 196.44 | -0.244
196.51 | -0.175 | 196.5 | -0.193 | 196.49 | -0.216 | 196.41 | -0.321 | 196.48 | -0.285 | 196.46 | -0.244
196.52 | -0.175 | 196.51 | -0.193 | 196.51 | -0.216 | 196.42 | -0.321 | 196.5 | -0.285 | 196.48 | -0.244
196.54 | -0.175 | 196.53 | -0.193 | 196.52 | -0.216 | 196.44 | -0.321 | 196.52 | -0.285 | 196.49 | -0.244
196.56 | -0.175 | 196.55 | -0.193 | 196.54 | -0.216 | 196.46 | -0.321 | 196.53 | -0.285 | 196.51 | -0.244
196.57 | -0.175 | 196.56 | -0.193 | 196.56 | -0.216 | 196.47 | -0.321 | 196.55 | -0.285 | 196.53 | -0.244
196.59 | -0.175 | 196.58 | -0.193 | 196.57 | -0.216 | 196.49 | -0.321 | 196.57 | -0.285 | 196.54 | -0.244
196.61 | -0.175 | 196.6 | -0.193 | 196.59 | -0.216 | 196.51 | -0.321 | 196.58 | -0.285 | 196.56 | -0.244
196.62 | -0.175 | 196.61 | -0.193 | 196.61 | -0.216 | 196.52 | -0.321 | 196.6 | -0.285 | 196.58 | -0.244
196.64 | -0.175 | 196.63 | -0.193 | 196.62 | -0.216 | 196.54 | -0.321 | 196.62 | -0.285 | 196.59 | -0.244
196.65 | -0.175 | 196.65 | -0.193 | 196.64 | -0.216 | 196.56 | -0.321 | 196.63 | -0.285 | 196.61 | -0.244
196.67 | -0.175 | 196.67 | -0.193 | 196.66 | -0.216 | 196.57 | -0.321 | 196.65 | -0.285 | 196.63 | -0.244
196.69 | -0.175 | 196.68 | -0.193 | 196.67 | -0.216 | 196.59 | -0.321 | 196.67 | -0.285 | 196.64 | -0.244
196.71 | -0.175 | 196.7 | -0.193 | 196.69 | -0.216 | 196.61 | -0.321 | 196.68 | -0.285 | 196.66 | -0.244
196.72 | -0.175 | 196.71 | -0.193 | 196.71 | -0.216 | 196.62 | -0.321 | 196.7 | -0.285 | 196.68 | -0.244
196.74 | -0.175 | 196.73 | -0.193 | 196.72 | -0.216 | 196.64 | -0.321 | 196.72 | -0.285 | 196.69 | -0.244
196.76 | -0.175 | 196.75 | -0.193 | 196.74 | -0.216 | 196.65 | -0.321 | 196.73 | -0.285 | 196.71 | -0.244
196.77 | -0.175 | 196.77 | -0.193 | 196.76 | -0.216 | 196.67 | -0.321 | 196.75 | -0.285 | 196.73 | -0.244
196.79 | -0.175 | 196.78 | -0.193 | 196.77 | -0.216 | 196.69 | -0.321 | 196.77 | -0.285 | 196.74 | -0.244
196.81 | -0.175 | 196.8 | -0.193 | 196.79 | -0.216 | 196.71 | -0.321 | 196.78 | -0.285 | 196.76 | -0.244
196.82 | -0.175 | 196.81 | -0.193 | 196.81 | -0.216 | 196.72 | -0.321 | 196.8 | -0.285 | 196.78 | -0.244
196.84 | -0.175 | 196.83 | -0.193 | 196.82 | -0.216 | 196.74 | -0.321 | 196.82 | -0.285 | 196.79 | -0.244
196.86 | -0.175 | 196.85 | -0.193 | 196.84 | -0.216 | 196.76 | -0.321 | 196.83 | -0.285 | 196.81 | -0.244
196.87 | -0.175 | 196.87 | -0.193 | 196.86 | -0.216 | 196.77 | -0.321 | 196.85 | -0.285 | 196.83 | -0.244
196.89 | -0.175 | 196.88 | -0.193 | 196.87 | -0.216 | 196.79 | -0.321 | 196.87 | -0.285 | 196.84 | -0.244
196.91 | -0.175 | 196.9 | -0.193 | 196.89 | -0.216 | 196.81 | -0.321 | 196.88 | -0.285 | 196.86 | -0.244
196.92 | -0.175 | 196.91 | -0.193 | 196.91 | -0.216 | 196.82 | -0.321 | 196.9 | -0.285 | 196.88 | -0.244
196.94 | -0.175 | 196.93 | -0.193 | 196.92 | -0.216 | 196.84 | -0.321 | 196.92 | -0.285 | 196.89 | -0.244
196.96 | -0.175 | 196.95 | -0.193 | 196.94 | -0.216 | 196.86 | -0.321 | 196.93 | -0.285 | 196.91 | -0.244
196.97 | -0.175 | 196.97 | -0.193 | 196.96 | -0.216 | 196.87 | -0.321 | 196.95 | -0.285 | 196.93 | -0.244
196.99 | -0.175 | 196.98 | -0.193 | 196.97 | -0.216 | 196.89 | -0.321 | 196.97 | -0.285 | 196.94 | -0.244
197.01 | -0.175 | 197 | -0.193 | 196.99 | -0.216 | 196.91 | -0.321 | 196.98 | -0.285 | 196.96 | -0.244
197.02 | -0.175 | 197.01 | -0.193 | 197.01 | -0.216 | 196.92 | -0.321 | 197 | -0.285 | 196.98 | -0.244
197.04 | -0.175 | 197.03 | -0.193 | 197.02 | -0.216 | 196.94 | -0.321 | 197.02 | -0.285 | 196.99 | -0.244
197.06 | -0.175 | 197.05 | -0.193 | 197.04 | -0.216 | 196.96 | -0.321 | 197.03 | -0.285 | 197.01 | -0.244
197.07 | -0.175 | 197.06 | -0.193 | 197.06 | -0.216 | 196.97 | -0.321 | 197.05 | -0.285 | 197.03 | -0.244
197.09 | -0.175 | 197.08 | -0.193 | 197.07 | -0.216 | 196.99 | -0.321 | 197.07 | -0.285 | 197.04 | -0.244
197.11 | -0.175 | 197.1 | -0.193 | 197.09 | -0.216 | 197 | -0.321 | 197.08 | -0.285 | 197.06 | -0.244
197.12 | -0.175 | 197.12 | -0.193 | 197.11 | -0.216 | 197.02 | -0.321 | 197.1 | -0.285 | 197.08 | -0.244
197.14 | -0.175 | 197.13 | -0.193 | 197.12 | -0.216 | 197.04 | -0.321 | 197.12 | -0.285 | 197.09 | -0.244
197.16 | -0.175 | 197.15 | -0.193 | 197.14 | -0.216 | 197.06 | -0.321 | 197.13 | -0.285 | 197.11 | -0.244
197.17 | -0.175 | 197.17 | -0.193 | 197.16 | -0.216 | 197.07 | -0.321 | 197.15 | -0.285 | 197.13 | -0.244
197.19 | -0.175 | 197.18 | -0.193 | 197.17 | -0.216 | 197.09 | -0.321 | 197.17 | -0.285 | 197.14 | -0.244
197.2 | -0.175 | 197.2 | -0.193 | 197.19 | -0.216 | 197.1 | -0.321 | 197.18 | -0.285 | 197.16 | -0.244
197.22 | -0.175 | 197.22 | -0.193 | 197.21 | -0.216 | 197.12 | -0.321 | 197.2 | -0.285 | 197.18 | -0.244
197.24 | -0.175 | 197.23 | -0.193 | 197.22 | -0.216 | 197.14 | -0.321 | 197.22 | -0.285 | 197.19 | -0.244
197.25 | -0.175 | 197.25 | -0.193 | 197.24 | -0.216 | 197.16 | -0.321 | 197.23 | -0.285 | 197.21 | -0.244
197.27 | -0.175 | 197.27 | -0.193 | 197.26 | -0.216 | 197.17 | -0.321 | 197.25 | -0.285 | 197.23 | -0.244
197.29 | -0.175 | 197.28 | -0.193 | 197.27 | -0.216 | 197.19 | -0.321 | 197.27 | -0.285 | 197.24 | -0.245
197.31 | -0.175 | 197.3 | -0.193 | 197.29 | -0.216 | 197.21 | -0.321 | 197.28 | -0.285 | 197.26 | -0.245
197.32 | -0.175 | 197.32 | -0.193 | 197.31 | -0.216 | 197.22 | -0.321 | 197.3 | -0.285 | 197.28 | -0.245
197.34 | -0.175 | 197.33 | -0.193 | 197.32 | -0.216 | 197.24 | -0.321 | 197.32 | -0.285 | 197.29 | -0.245
197.36 | -0.175 | 197.35 | -0.193 | 197.34 | -0.216 | 197.26 | -0.321 | 197.33 | -0.285 | 197.31 | -0.245
197.37 | -0.175 | 197.37 | -0.193 | 197.36 | -0.216 | 197.27 | -0.321 | 197.35 | -0.285 | 197.33 | -0.245
197.39 | -0.175 | 197.38 | -0.193 | 197.37 | -0.216 | 197.29 | -0.321 | 197.37 | -0.285 | 197.34 | -0.245
197.41 | -0.175 | 197.4 | -0.193 | 197.39 | -0.216 | 197.3 | -0.321 | 197.38 | -0.285 | 197.36 | -0.245
197.42 | -0.175 | 197.42 | -0.193 | 197.41 | -0.216 | 197.32 | -0.321 | 197.4 | -0.285 | 197.38 | -0.245
197.44 | -0.175 | 197.43 | -0.193 | 197.42 | -0.216 | 197.34 | -0.321 | 197.42 | -0.285 | 197.39 | -0.245
197.46 | -0.175 | 197.45 | -0.193 | 197.44 | -0.216 | 197.35 | -0.321 | 197.43 | -0.285 | 197.41 | -0.245
197.47 | -0.175 | 197.47 | -0.193 | 197.46 | -0.216 | 197.37 | -0.321 | 197.45 | -0.285 | 197.43 | -0.245
197.49 | -0.175 | 197.48 | -0.193 | 197.47 | -0.216 | 197.39 | -0.321 | 197.47 | -0.285 | 197.44 | -0.245
197.51 | -0.175 | 197.5 | -0.193 | 197.49 | -0.216 | 197.41 | -0.321 | 197.48 | -0.285 | 197.46 | -0.245
197.52 | -0.175 | 197.52 | -0.193 | 197.51 | -0.216 | 197.42 | -0.321 | 197.5 | -0.285 | 197.48 | -0.245
197.54 | -0.175 | 197.53 | -0.193 | 197.52 | -0.216 | 197.44 | -0.321 | 197.52 | -0.285 | 197.49 | -0.245
197.56 | -0.175 | 197.55 | -0.193 | 197.54 | -0.216 | 197.45 | -0.321 | 197.53 | -0.285 | 197.51 | -0.245
197.57 | -0.175 | 197.57 | -0.193 | 197.56 | -0.216 | 197.47 | -0.321 | 197.55 | -0.285 | 197.53 | -0.245
197.59 | -0.175 | 197.58 | -0.193 | 197.57 | -0.216 | 197.49 | -0.321 | 197.57 | -0.285 | 197.54 | -0.245
197.61 | -0.175 | 197.6 | -0.193 | 197.59 | -0.216 | 197.5 | -0.321 | 197.58 | -0.285 | 197.56 | -0.245
197.62 | -0.175 | 197.62 | -0.193 | 197.61 | -0.216 | 197.52 | -0.321 | 197.6 | -0.285 | 197.58 | -0.245
197.64 | -0.175 | 197.63 | -0.193 | 197.62 | -0.216 | 197.54 | -0.321 | 197.62 | -0.285 | 197.59 | -0.245
197.66 | -0.175 | 197.65 | -0.193 | 197.64 | -0.216 | 197.56 | -0.321 | 197.63 | -0.285 | 197.61 | -0.245
197.67 | -0.175 | 197.66 | -0.193 | 197.66 | -0.216 | 197.57 | -0.321 | 197.65 | -0.285 | 197.63 | -0.245
197.69 | -0.175 | 197.68 | -0.193 | 197.67 | -0.216 | 197.59 | -0.321 | 197.67 | -0.285 | 197.64 | -0.245
197.71 | -0.175 | 197.7 | -0.193 | 197.69 | -0.216 | 197.61 | -0.321 | 197.68 | -0.285 | 197.66 | -0.245
197.72 | -0.175 | 197.72 | -0.193 | 197.71 | -0.216 | 197.62 | -0.321 | 197.7 | -0.285 | 197.68 | -0.245
197.74 | -0.175 | 197.73 | -0.193 | 197.72 | -0.216 | 197.64 | -0.321 | 197.72 | -0.285 | 197.69 | -0.245
197.76 | -0.175 | 197.75 | -0.193 | 197.74 | -0.216 | 197.66 | -0.321 | 197.74 | -0.285 | 197.71 | -0.245
197.77 | -0.175 | 197.77 | -0.193 | 197.76 | -0.216 | 197.67 | -0.321 | 197.75 | -0.285 | 197.73 | -0.245
197.79 | -0.175 | 197.78 | -0.193 | 197.77 | -0.216 | 197.69 | -0.321 | 197.77 | -0.285 | 197.74 | -0.245
197.81 | -0.175 | 197.8 | -0.193 | 197.79 | -0.216 | 197.7 | -0.321 | 197.78 | -0.285 | 197.76 | -0.245
197.82 | -0.175 | 197.82 | -0.193 | 197.81 | -0.216 | 197.72 | -0.321 | 197.8 | -0.285 | 197.78 | -0.245
197.84 | -0.175 | 197.83 | -0.193 | 197.82 | -0.216 | 197.74 | -0.321 | 197.82 | -0.285 | 197.79 | -0.245
197.86 | -0.175 | 197.85 | -0.192 | 197.84 | -0.216 | 197.76 | -0.321 | 197.83 | -0.285 | 197.81 | -0.245
197.87 | -0.175 | 197.87 | -0.192 | 197.86 | -0.216 | 197.77 | -0.321 | 197.85 | -0.285 | 197.83 | -0.245
197.89 | -0.175 | 197.88 | -0.192 | 197.87 | -0.216 | 197.79 | -0.321 | 197.87 | -0.285 | 197.84 | -0.245
197.91 |  | 197.9 |  | 197.89 |  | 197.81 |  | 197.88 |  | 197.86
197.92 |  | 197.92 |  | 197.91 |  | 197.82 |  | 197.9 |  | 197.88
197.94 |  | 197.93 |  | 197.92 |  | 197.84 |  | 197.92 |  | 197.89
197.96 |  | 197.95 |  | 197.94 |  | 197.85 |  | 197.93 |  | 197.91
197.97 |  | 197.97 |  | 197.96 |  | 197.87 |  | 197.95 |  | 197.93
197.99 |  | 197.98 |  | 197.97 |  | 197.89 |  | 197.97 |  | 197.94
198.01 |  | 198 |  | 197.99 |  | 197.91 |  | 197.98 |  | 197.96
198.02 |  | 198.02 |  | 198.01 |  | 197.92 |  | 198 |  | 197.98
198.04 |  | 198.03 |  | 198.02 |  | 197.94 |  | 198.02 |  | 197.99
198.06 |  | 198.05 |  | 198.04 |  | 197.95 |  | 198.03 |  | 198.01
198.07 |  | 198.07 |  | 198.06 |  | 197.97 |  | 198.05 |  | 198.03
198.09 |  | 198.08 |  | 198.07 |  | 197.99 |  | 198.07 |  | 198.04
198.11 |  | 198.1 |  | 198.09 |  | 198.01 |  | 198.08 |  | 198.06
198.12 |  | 198.12 |  | 198.11 |  | 198.02 |  | 198.1 |  | 198.08
198.14 |  | 198.13 |  | 198.12 |  | 198.04 |  | 198.12 |  | 198.09
198.16 |  | 198.15 |  | 198.14 |  | 198.06 |  | 198.13 |  | 198.11
198.17 |  | 198.17 |  | 198.16 |  | 198.07 |  | 198.15 |  | 198.13
198.19 |  | 198.18 |  | 198.17 |  | 198.09 |  | 198.17 |  | 198.14
198.21 |  | 198.2 |  | 198.19 |  | 198.11 |  | 198.18 |  | 198.16
198.22 |  | 198.22 |  | 198.21 |  | 198.12 |  | 198.2 |  | 198.18
198.24 |  | 198.23 |  | 198.22 |  | 198.14 |  | 198.22 |  | 198.19
198.26 |  | 198.25 |  | 198.24 |  | 198.16 |  | 198.23 |  | 198.21
198.27 |  | 198.27 |  | 198.26 |  | 198.17 |  | 198.25 |  | 198.23
198.29 |  | 198.28 |  | 198.27 |  | 198.19 |  | 198.27 |  | 198.24
198.31 |  | 198.3 |  | 198.29 |  | 198.21 |  | 198.28 |  | 198.26
198.32 |  | 198.32 |  | 198.31 |  | 198.22 |  | 198.3 |  | 198.28
198.34 |  | 198.33 |  | 198.32 |  | 198.24 |  | 198.32 |  | 198.29
198.36 |  | 198.35 |  | 198.34 |  | 198.26 |  | 198.33 |  | 198.31
198.37 |  | 198.37 |  | 198.36 |  | 198.27 |  | 198.35 |  | 198.33
198.39 |  | 198.38 |  | 198.37 |  | 198.29 |  | 198.37 |  | 198.34