## README
Additional file 6: Data extraction
This file includes data extracted for quantitative synthesis from:
Sheet 1 | Studies on effectiveness of struvite precipitation
Sheet 2 | A list of outliers excluded from the quantitative analysis
Sheet 3 | A list of experiments excluded from the quantitative analysis due to calculation errors
Sheet 4. | A list of experiments excluded from the quantitative analysis due to being limited by NH4-N rather than PO4-P

## 1. Synthesis data
[7 empty] | Outliers marked in orange | Outliers marked in orange
Type of substrate | ItemID | ExperimentID | Process type | Limiting reactant | Mg:P(:N) | Mg:N(:P) | Mg/limiting reactant | pH | PO4-P removal | Total NH4-N removal | Removal of limiting reactant | Mg Source | Impurities | Appraisal
Liquid phase of anaerobically digested sewage sludge | 40528828 | 1 | Batch | None | 1:1:1 | 1:1:1 | 1 | 9.25 | 98.8 | 87.2 | 98.8 | MgO | Not specified | Low
Liquid phase of anaerobically digested sewage sludge | 40528828 | 4 | Batch | None | 1:1:1 | 1:1:1 | 1 | 9.25 | 98.9 | 91.7 | 98.9 | MgCl2 | Not specified | Low
Liquid phase of anaerobically digested sewage sludge | 40528993 | 1 | Batch | P | 1 , 1 | N/A | 1 | 8.3 | 89.9 | 62.9 | 89.9 | MgO | Not specified | Low
Liquid phase of anaerobically digested sewage sludge | 40526800 | 1 | Continuous | P | 2,0:1 | Not specified | 2 | 7.7 | 59.4 | 0.7 | 59.4 | MgCl2 | Not specified | Low
Liquid phase of anaerobically digested sewage sludge | 40526800 | 2 | Continuous | P | 1,3:1 | Not specified | 1.3 | 8 | 66.2 | 0.8 | 66.2 | MgCl2 | Not specified | Low
Liquid phase of anaerobically digested sewage sludge | 40526800 | 3 | Continuous | P | 2,5:1 | Not specified | 2.5 | 8.2 | 80.5 | 9.5 | 80.5 | MgCl2 | Not specified | Low
Liquid phase of anaerobically digested sewage sludge | 40526800 | 4 | Continuous | P | 1,3:1 | Not specified | 1.3 | 7.5 | 80.1 | 9 | 80.1 | MgCl2 | Not specified | Low
Liquid phase of anaerobically digested sewage sludge | 40526800 | 5 | Continuous | P | 1,7:1 | Not specified | 1.7 | 8 | 80.9 | 15.1 | 80.9 | MgCl2 | Not specified | Low
Liquid phase of anaerobically digested sewage sludge | 40530040 | 5 | Batch | P | 1:1 | N/A | 1 | 7 | 38.3 | Not specified | 38.3 | MgCl2 | Not specified | High
Liquid phase of anaerobically digested sewage sludge | 40530040 | 6 | Batch | P | 1:1 | N/A | 1 | 7.5 | 70.9 | Not specified | 70.9 | MgCl2 | Not specified | High
Liquid phase of anaerobically digested sewage sludge | 40530040 | 7 | Batch | P | 1:1 | N/A | 1 | 8 | 82.2 | Not specified | 82.2 | MgCl2 | Not specified | High
Liquid phase of anaerobically digested sewage sludge | 40530040 | 8 | Batch | P | 1:1 | N/A | 1 | 8.5 | 90.8 | Not specified | 90.8 | MgCl2 | Not specified | High
Liquid phase of anaerobically digested sewage sludge | 40530040 | 9 | Batch | P | 1:1 | N/A | 1 | 9 | 95.9 | Not specified | 95.9 | MgCl2 | Not specified | High
Liquid phase of anaerobically digested sewage sludge | 40530040 | 10 | Batch | P | 1:1 | N/A | 1 | 9.5 | 96.5 | Not specified | 96.5 | MgCl2 | Not specified | High
Liquid phase of anaerobically digested sewage sludge | 40530040 | 11 | Batch | P | 1:1 | N/A | 1 | 10 | 95.8 | Not specified | 95.8 | MgCl2 | Not specified | High
Liquid phase of anaerobically digested sewage sludge | 40530040 | 12 | Batch | P | 1:1 | N/A | 1 | 10.5 | 91.8 | Not specified | 91.8 | MgCl2 | Not specified | High
Liquid phase of anaerobically digested sewage sludge | 40530040 | 13 | Batch | P | 1:1 | N/A | 1 | 11 | 83.2 | Not specified | 83.2 | MgCl2 | Not specified | High
Liquid phase of anaerobically digested sewage sludge | 40529506 | 1 | Batch | P | N/A | 1,1,0.8 | 1.25 | 9 | 95.9 | 76.7 | 95.9 | MgCl2 | Magnesite, Struvite-K | Low
Liquid phase of anaerobically digested sewage sludge | 40529506 | 2 | Batch | P | N/A | 1.5,1,0.8 | 1.875 | 9 | 98.5 | 81.2 | 98.5 | MgCl2 | Magnesite, Struvite-K | Low
Liquid phase of anaerobically digested sewage sludge | 40529506 | 3 | Batch | None | N/A | 1,1,1 | 1 | 9 | 99.8 | 96 | 99.8 | MgCl2 | Magnesite, Struvite-K | Low
Liquid phase of anaerobically digested sewage sludge | 40529506 | 4 | Batch | None | N/A | 1.5,1,1 | 1.5 | 9 | 99.6 | 94.9 | 99.6 | MgCl2 | Magnesite, Struvite-K, Monetite | Low
Liquid phase of anaerobically digested sewage sludge | 40529506 | 5 | Batch | None | N/A | 2,1,1 | 2 | 9 | 99.7 | 99.5 | 99.7 | MgCl2 | Magnesite, Struvite-K, Monetite | Low
Liquid phase of anaerobically digested sewage sludge | 40531750 | 1 | Continuous | P | 1,3:1 | Not specified | 1.3 | 7.9 | 90.8 | 9.1 | 90.8 | MgCl2 | Not specified ["Chemical analysis results showed the formation of pure struvite pellets, containing Mg, NH4-N, PO4-P and water as follows: MgxNH4yPO4znH2O, where x=1.0-1.09, y=0.89- 0.94, z=1.0, n=6.76-7.23. Therefore, both XRD and Chemical analysis indicated that pure struvite pellets were formed in both combinations", looking at the presented results I do not agree that they have precipitated pure MAP as you would need X:Y:Z = 1:1:1 for this to be true.] | High
Liquid phase of anaerobically digested sewage sludge | 40528757 | 1 | Batch | None | N/A | 1.2,1,1 | 1.2 | 8 | 93 | 83 | 93 | MgCl2 | Calcium compounds in product | Low
Liquid phase of anaerobically digested sewage sludge | 40528757 | 2 | Batch | None | N/A | 1.2,1,1 | 1.2 | 8.5 | 94 | 88 | 94 | MgCl2 | Calcium compounds in product | Low
Liquid phase of anaerobically digested sewage sludge | 40528757 | 3 | Batch | None | N/A | 1.2,1,1 | 1.2 | 9 | 96 | 88 | 96 | MgCl2 | Calcium compounds in product | Low
Liquid phase of anaerobically digested sewage sludge | 40528757 | 4 | Batch | None | N/A | 1.2,1,1 | 1.2 | 9.5 | 96 | 88 | 96 | MgCl2 | Calcium compounds in product | Low
Liquid phase of anaerobically digested sewage sludge | 40528757 | 5 | Batch | None | N/A | 1.2,1,1 | 1.2 | 7.7 | 94 | 27 | 94 | MgO | Calcium compounds in product | Low
Liquid phase of anaerobically digested sewage sludge | 40528757 | 6 | Batch | None | N/A | 1.2,1,1 | 1.2 | 8 | 100 | 90 | 100 | MgO | Calcium compounds in product | Low
Liquid phase of anaerobically digested sewage sludge | 40528757 | 7 | Batch | None | N/A | 1.2,1,1 | 1.2 | 8.5 | 92 | 86 | 92 | MgO | Calcium compounds in product | Low
Liquid phase of anaerobically digested sewage sludge | 40528757 | 8 | Batch | None | N/A | 1.2,1,1 | 1.2 | 9 | 97 | 95 | 97 | MgO | Calcium compounds in product | Low
Liquid phase of anaerobically digested sewage sludge | 40528757 | 9 | Batch | None | N/A | 1.2,1,1 | 1.2 | 9.5 | 96 | 92 | 96 | MgO | Calcium compounds in product | Low
Liquid phase of anaerobically digested sewage sludge | 40528757 | 10 | Batch | None | N/A | 1.2,1,1 | 1.2 | 9.2 | 100 | 90 | 100 | MgCl2 | Calcium compounds in product | Low
Liquid phase of anaerobically digested sewage sludge | 40528779 | 5 | Batch | P | 2,72:1 | Not specified | 3.07 | 8.13 | 91.8 | Not specified | 91.8 | Brine/bittern | "As mentioned, the solids obtained in the precipitation experiments were subjected to XRD analysis, in which all the samples were identified as struvite, although the spectra differed in the relative intensities of some lines (a common phenomenon in engineered solids). Dittmarite, newberyite or other potential crystals were not identified. The results, shown in Fig. 4 for the solids obtained in Experiments #4 and #7, indicate the presence of only one crystalline form, i.e. struvite. Clearly, XRD analysis cannot reveal the presence of amourphus solids, such as Ca3(PO4)2 or Mg3(-PO4)2, which were likely present to some extent in the solids product, as indicated by the complete dissolution results (Table 5), with emphasis on the composition of the solids obtained in Experiment #4.". Molar ratios between precipitated components. "Table 5 Characterization of the solids by complete dessolution (n=3)" [Ca/Mg; Pt/Nt; Mg/Nt] = [0,052 ± 0,0045; 1,096 ±0,012; 0,947 ± 0,011] | Low
Liquid phase of anaerobically digested sewage sludge | 40528779 | 6 | Batch | P | 2,72:1 | Not specified | 3.07 | 8.13 | 91.3 | Not specified | 91.3 | Brine/bittern | "As mentioned, the solids obtained in the precipitation experiments were subjected to XRD analysis, in which all the samples were identified as struvite, although the spectra differed in the relative intensities of some lines (a common phenomenon in engineered solids). Dittmarite, newberyite or other potential crystals were not identified. The results, shown in Fig. 4 for the solids obtained in Experiments #4 and #7, indicate the presence of only one crystalline form, i.e. struvite. Clearly, XRD analysis cannot reveal the presence of amourphus solids, such as Ca3(PO4)2 or Mg3(-PO4)2, which were likely present to some extent in the solids product, as indicated by the complete dissolution results (Table 5), with emphasis on the composition of the solids obtained in Experiment #4.". Molar ratios between precipitated components. "Table 5 Characterization of the solids by complete dessolution (n=3)" [Ca/Mg; Pt/Nt; Mg/Nt] = [0,042 ± 0,007; 1,043 ±0,038; 0,972 ± 0,026] | Low
Liquid phase of anaerobically digested sewage sludge | 40528779 | 7 | Batch | P | 2,60:1 | Not specified | 2.93 | 8.13 | 90.7 | Not specified | 90.7 | Brine/bittern | "As mentioned, the solids obtained in the precipitation experiments were subjected to XRD analysis, in which all the samples were identified as struvite, although the spectra differed in the relative intensities of some lines (a common phenomenon in engineered solids). Dittmarite, newberyite or other potential crystals were not identified. The results, shown in Fig. 4 for the solids obtained in Experiments #4 and #7, indicate the presence of only one crystalline form, i.e. struvite. Clearly, XRD analysis cannot reveal the presence of amourphus solids, such as Ca3(PO4)2 or Mg3(-PO4)2, which were likely present to some extent in the solids product, as indicated by the complete dissolution results (Table 5), with emphasis on the composition of the solids obtained in Experiment #4.". Molar ratios between precipitated components. "Table 5 Characterization of the solids by complete dessolution (n=3)" [Ca/Mg; Pt/Nt; Mg/Nt] = [0,045 ± 0,004; 1,017 ±0,035; 0,945 ± 0,024] | Low
Liquid phase of anaerobically digested sewage sludge | 40530751 | 1 | Batch | None | 1:1:1 | 1:1:1 | 1 | 8 | 76.2 | 65.6 | 76.2 | MgCl2 | Not specified | High
Liquid phase of anaerobically digested sewage sludge | 40530751 | 2 | Batch | None | 1:1:1 | 1:1:1 | 1 | 8.5 | 82.1 | 72.6 | 82.1 | MgCl2 | Not specified | High
Liquid phase of anaerobically digested sewage sludge | 40530751 | 3 | Batch | None | 1:1:1 | 1:1:1 | 1 | 9 | 85.9 | 77.5 | 85.9 | MgCl2 | Not specified | High
Liquid phase of anaerobically digested sewage sludge | 40530751 | 4 | Batch | None | 1:1:1 | 1:1:1 | 1 | 9.5 | 88.8 | 82.8 | 88.8 | MgCl2 | Not specified | High
Liquid phase of anaerobically digested sewage sludge | 40530751 | 5 | Batch | None | 1:1:1 | 1:1:1 | 1 | 10 | 90.2 | 80.6 | 90.2 | MgCl2 | Not specified | High
Liquid phase of anaerobically digested sewage sludge | 40530751 | 6 | Batch | None | 1:1:1 | 1:1:1 | 1 | 8 | 82.2 | 76.8 | 82.2 | MgCl2 | Not specified | High
Liquid phase of anaerobically digested sewage sludge | 40530751 | 7 | Batch | None | 1:1:1 | 1:1:1 | 1 | 8.5 | 85.1 | 80.3 | 85.1 | MgCl2 | Not specified | High
Liquid phase of anaerobically digested sewage sludge | 40530751 | 8 | Batch | None | 1:1:1 | 1:1:1 | 1 | 9 | 90.5 | 85 | 90.5 | MgCl2 | Not specified | High
Liquid phase of anaerobically digested sewage sludge | 40530751 | 9 | Batch | None | 1:1:1 | 1:1:1 | 1 | 9.5 | 92.4 | 88.5 | 92.4 | MgCl2 | Not specified | High
Liquid phase of anaerobically digested sewage sludge | 40530751 | 10 | Batch | None | 1:1:1 | 1:1:1 | 1 | 10 | 94.4 | 86.2 | 94.4 | MgCl2 | Not specified | High
Liquid phase of anaerobically digested sewage sludge | 40526186 | 1 | Batch | P | 1.1,1,1.96 | N/A | 1.1 | 9.25 | 95 | 47.4 | 95 | MgCl2 | Not specified | High
Liquid phase of anaerobically digested sewage sludge | 40528826 | 1 | Continuous | P | 0.6,1,13.2 | N/A | 0.6 | 7.8 | 86 | 6 | 86 | MgCl2 | Not specified | Low
Liquid phase of anaerobically digested sewage sludge | 40528826 | 2 | Continuous | P | 1.2,1,37.51 | N/A | 1.2 | 7.8 | 76 | 1.1 | 76 | MgCl2 | Not specified | Low
Liquid phase of anaerobically digested sewage sludge | 40530427 | 1 | Batch | P | N/A | 1, 7.87, 1 | 1 | 8 | 20.9 | Not specified | 20.9 | Mg(OH)2 | Not specified | Low
Liquid phase of anaerobically digested sewage sludge | 40530427 | 2 | Batch | P | N/A | 1, 7.87, 1 | 1 | 9 | 86.9 | Not specified | 86.9 | Mg(OH)2 | Not specified | Low
Liquid phase of anaerobically digested sewage sludge | 40530427 | 3 | Batch | P | N/A | 1, 7.87, 1 | 1 | 10 | 87 | Not specified | 87 | Mg(OH)2 | Not specified | Low
Liquid phase of anaerobically digested sewage sludge | 40530427 | 4 | Batch | P | N/A | 2, 7.87, 1 | 2 | 8 | 46.2 | Not specified | 46.2 | Mg(OH)2 | Not specified | Low
Liquid phase of anaerobically digested sewage sludge | 40530427 | 5 | Batch | P | N/A | 2, 7.87, 1 | 2 | 9 | 90.9 | Not specified | 90.9 | Mg(OH)2 | Not specified | Low
Liquid phase of anaerobically digested sewage sludge | 40530427 | 6 | Batch | P | N/A | 2, 7.87, 1 | 2 | 10 | 92.8 | Not specified | 92.8 | Mg(OH)2 | Not specified | Low
Liquid phase of anaerobically digested sewage sludge | 40530427 | 7 | Batch | P | N/A | 3, 7.87, 1 | 3 | 8 | 77.2 | Not specified | 77.2 | Mg(OH)2 | Not specified | Low
Liquid phase of anaerobically digested sewage sludge | 40530427 | 8 | Batch | P | N/A | 3, 7.87, 1 | 3 | 9 | 91 | Not specified | 91 | Mg(OH)2 | Not specified | Low
Liquid phase of anaerobically digested sewage sludge | 40530427 | 9 | Batch | P | N/A | 3, 7.87, 1 | 3 | 10 | 93 | Not specified | 93 | Mg(OH)2 | Not specified | Low
Liquid phase of anaerobically digested sewage sludge | 40530427 | 10 | Batch | P | N/A | 1, 7.87, 1 | 1 | 8 | 72.4 | Not specified | 72.4 | MgCl2 | Not specified | Low
Liquid phase of anaerobically digested sewage sludge | 40530427 | 11 | Batch | P | N/A | 1, 7.87, 1 | 1 | 9 | 90.6 | Not specified | 90.6 | MgCl2 | Not specified | Low
Liquid phase of anaerobically digested sewage sludge | 40530427 | 12 | Batch | P | N/A | 1, 7.87, 1 | 1 | 10 | 94.7 | Not specified | 94.7 | MgCl2 | Not specified | Low
Liquid phase of anaerobically digested sewage sludge | 40530427 | 13 | Batch | P | N/A | 2, 7.87, 1 | 2 | 8 | 83.1 | Not specified | 83.1 | MgCl2 | Not specified | Low
Liquid phase of anaerobically digested sewage sludge | 40530427 | 14 | Batch | P | N/A | 2, 7.87, 1 | 2 | 9 | 92.7 | Not specified | 92.7 | MgCl2 | Not specified | Low
Liquid phase of anaerobically digested sewage sludge | 40530427 | 15 | Batch | P | N/A | 2, 7.87, 1 | 2 | 10 | 95 | Not specified | 95 | MgCl2 | Not specified | Low
Liquid phase of anaerobically digested sewage sludge | 40530427 | 16 | Batch | P | N/A | 3, 7.87, 1 | 3 | 8 | 87.8 | Not specified | 87.8 | MgCl2 | Not specified | Low
Liquid phase of anaerobically digested sewage sludge | 40530427 | 17 | Batch | P | N/A | 3, 7.87, 1 | 3 | 9 | 93.4 | Not specified | 93.4 | MgCl2 | Not specified | Low
Liquid phase of anaerobically digested sewage sludge | 40530427 | 18 | Batch | P | N/A | 3, 7.87, 1 | 3 | 10 | 95.1 | Not specified | 95.1 | MgCl2 | Not specified | Low
Liquid phase of anaerobically digested sewage sludge | 40530427 | 19 | Batch | None | N/A | 1,1,1 | 1 | 8 | 97.4 | Not specified | 97.4 | Mg(OH)2 | Not specified | Low
Liquid phase of anaerobically digested sewage sludge | 40530427 | 20 | Batch | None | N/A | 1,1,1 | 1 | 9 | 97.4 | Not specified | 97.4 | Mg(OH)2 | Not specified | Low
Liquid phase of anaerobically digested sewage sludge | 40530427 | 21 | Batch | None | N/A | 1,1,1 | 1 | 10 | 98.3 | Not specified | 98.3 | Mg(OH)2 | Not specified | Low
Liquid phase of anaerobically digested sewage sludge | 40530427 | 22 | Batch | N and P | N/A | 2,1,1 | 2 | 8 | 98 | Not specified | 98 | Mg(OH)2 | Not specified | Low
Liquid phase of anaerobically digested sewage sludge | 40530427 | 23 | Batch | N and P | N/A | 2,1,1 | 2 | 9 | 99 | Not specified | 99 | Mg(OH)2 | Not specified | Low
Liquid phase of anaerobically digested sewage sludge | 40530427 | 24 | Batch | N and P | N/A | 2,1,1 | 2 | 10 | 99 | Not specified | 99 | Mg(OH)2 | Not specified | Low
Liquid phase of anaerobically digested sewage sludge | 40530427 | 25 | Batch | N and P | N/A | 3,1,1 | 3 | 8 | 98.2 | Not specified | 98.2 | Mg(OH)2 | Not specified | Low
Liquid phase of anaerobically digested sewage sludge | 40530427 | 26 | Batch | N and P | N/A | 3,1,1 | 3 | 9 | 99.2 | Not specified | 99.2 | Mg(OH)2 | Not specified | Low
Liquid phase of anaerobically digested sewage sludge | 40530427 | 27 | Batch | N and P | N/A | 3,1,1 | 3 | 10 | 99.3 | Not specified | 99.3 | Mg(OH)2 | Not specified | Low
Liquid phase of anaerobically digested sewage sludge | 40530427 | 28 | Batch | None | N/A | 1,1,1 | 1 | 8 | 94.2 | Not specified | 94.2 | MgCl2 | Not specified | Low
Liquid phase of anaerobically digested sewage sludge | 40530427 | 29 | Batch | None | N/A | 1,1,1 | 1 | 9 | 98.8 | Not specified | 98.8 | MgCl2 | Not specified | Low
Liquid phase of anaerobically digested sewage sludge | 40530427 | 30 | Batch | None | N/A | 1,1,1 | 1 | 10 | 99.3 | Not specified | 99.3 | MgCl2 | Not specified | Low
Liquid phase of anaerobically digested sewage sludge | 40530427 | 31 | Batch | N and P | N/A | 2,1,1 | 2 | 8 | 95.5 | Not specified | 95.5 | MgCl2 | Not specified | Low
Liquid phase of anaerobically digested sewage sludge | 40530427 | 32 | Batch | N and P | N/A | 2,1,1 | 2 | 9 | 99 | Not specified | 99 | MgCl2 | Not specified | Low
Liquid phase of anaerobically digested sewage sludge | 40530427 | 33 | Batch | N and P | N/A | 2,1,1 | 2 | 10 | 99.4 | Not specified | 99.4 | MgCl2 | Not specified | Low
Liquid phase of anaerobically digested sewage sludge | 40530427 | 34 | Batch | N and P | N/A | 3,1,1 | 3 | 8 | 97.1 | Not specified | 97.1 | MgCl2 | Not specified | Low
Liquid phase of anaerobically digested sewage sludge | 40530427 | 35 | Batch | N and P | N/A | 3,1,1 | 3 | 9 | 99.1 | Not specified | 99.1 | MgCl2 | Not specified | Low
Liquid phase of anaerobically digested sewage sludge | 40530427 | 36 | Batch | N and P | N/A | 3,1,1 | 3 | 10 | 99.4 | Not specified | 99.4 | MgCl2 | Not specified | Low
Liquid phase of anaerobically digested sewage sludge | 40532386 | 1 | Batch | None | 1:1:1 | 1:1:1 | 1 | 8 | 71.1 | 49 | 71.1 | MgCl2 | Unclear {Paraphrasing table 4: "Element: [Pure MAP elemental content-% Recovered MAP elemental content-%]" C: [0 5,36] N: [10,2 9,15] O: [46,6 45,32] P: [22,56 19,21] Mg: [17,7 16,97] Ca: [0 3,97] Cd: [0 N] Pb: [0 N] Total: [100 100] N: Not detected} | Low
Liquid phase of anaerobically digested sewage sludge | 40532386 | 2 | Batch | None | 1:1:1 | 1:1:1 | 1 | 8.2 | 74 | 56 | 74 | MgCl2 | Unclear {Paraphrasing table 4: "Element: [Pure MAP elemental content-% Recovered MAP elemental content-%]" C: [0 5,36] N: [10,2 9,15] O: [46,6 45,32] P: [22,56 19,21] Mg: [17,7 16,97] Ca: [0 3,97] Cd: [0 N] Pb: [0 N] Total: [100 100] N: Not detected} | Low
Liquid phase of anaerobically digested sewage sludge | 40532386 | 3 | Batch | None | 1:1:1 | 1:1:1 | 1 | 8.4 | 75 | 59.1 | 75 | MgCl2 | Unclear {Paraphrasing table 4: "Element: [Pure MAP elemental content-% Recovered MAP elemental content-%]" C: [0 5,36] N: [10,2 9,15] O: [46,6 45,32] P: [22,56 19,21] Mg: [17,7 16,97] Ca: [0 3,97] Cd: [0 N] Pb: [0 N] Total: [100 100] N: Not detected} | Low
Liquid phase of anaerobically digested sewage sludge | 40532386 | 4 | Batch | None | 1:1:1 | 1:1:1 | 1 | 8.6 | 76.9 | 64 | 76.9 | MgCl2 | Unclear {Paraphrasing table 4: "Element: [Pure MAP elemental content-% Recovered MAP elemental content-%]" C: [0 5,36] N: [10,2 9,15] O: [46,6 45,32] P: [22,56 19,21] Mg: [17,7 16,97] Ca: [0 3,97] Cd: [0 N] Pb: [0 N] Total: [100 100] N: Not detected} | Low
Liquid phase of anaerobically digested sewage sludge | 40532386 | 5 | Batch | None | 1:1:1 | 1:1:1 | 1 | 8.8 | 78 | 67.1 | 78 | MgCl2 | Unclear {Paraphrasing table 4: "Element: [Pure MAP elemental content-% Recovered MAP elemental content-%]" C: [0 5,36] N: [10,2 9,15] O: [46,6 45,32] P: [22,56 19,21] Mg: [17,7 16,97] Ca: [0 3,97] Cd: [0 N] Pb: [0 N] Total: [100 100] N: Not detected} | Low
Liquid phase of anaerobically digested sewage sludge | 40532386 | 6 | Batch | None | 1:1:1 | 1:1:1 | 1 | 9 | 80 | 70.2 | 80 | MgCl2 | Unclear {Paraphrasing table 4: "Element: [Pure MAP elemental content-% Recovered MAP elemental content-%]" C: [0 5,36] N: [10,2 9,15] O: [46,6 45,32] P: [22,56 19,21] Mg: [17,7 16,97] Ca: [0 3,97] Cd: [0 N] Pb: [0 N] Total: [100 100] N: Not detected} | Low
Liquid phase of anaerobically digested sewage sludge | 40532386 | 7 | Batch | None | 1:1:1 | 1:1:1 | 1 | 9.2 | 86 | 72 | 86 | MgCl2 | Unclear {Paraphrasing table 4: "Element: [Pure MAP elemental content-% Recovered MAP elemental content-%]" C: [0 5,36] N: [10,2 9,15] O: [46,6 45,32] P: [22,56 19,21] Mg: [17,7 16,97] Ca: [0 3,97] Cd: [0 N] Pb: [0 N] Total: [100 100] N: Not detected} | Low
Liquid phase of anaerobically digested sewage sludge | 40532386 | 8 | Batch | None | 1:1:1 | 1:1:1 | 1 | 9.4 | 91.9 | 76 | 91.9 | MgCl2 | Unclear {Paraphrasing table 4: "Element: [Pure MAP elemental content-% Recovered MAP elemental content-%]" C: [0 5,36] N: [10,2 9,15] O: [46,6 45,32] P: [22,56 19,21] Mg: [17,7 16,97] Ca: [0 3,97] Cd: [0 N] Pb: [0 N] Total: [100 100] N: Not detected} | Low
Liquid phase of anaerobically digested sewage sludge | 40532386 | 9 | Batch | None | 1:1:1 | 1:1:1 | 1 | 9.6 | 95.8 | 75.1 | 95.8 | MgCl2 | Unclear {Paraphrasing table 4: "Element: [Pure MAP elemental content-% Recovered MAP elemental content-%]" C: [0 5,36] N: [10,2 9,15] O: [46,6 45,32] P: [22,56 19,21] Mg: [17,7 16,97] Ca: [0 3,97] Cd: [0 N] Pb: [0 N] Total: [100 100] N: Not detected} | Low
Liquid phase of anaerobically digested sewage sludge | 40532386 | 10 | Batch | None | 1:1:1 | 1:1:1 | 1 | 9.8 | 92.9 | 72.1 | 92.9 | MgCl2 | Unclear {Paraphrasing table 4: "Element: [Pure MAP elemental content-% Recovered MAP elemental content-%]" C: [0 5,36] N: [10,2 9,15] O: [46,6 45,32] P: [22,56 19,21] Mg: [17,7 16,97] Ca: [0 3,97] Cd: [0 N] Pb: [0 N] Total: [100 100] N: Not detected} | Low
Liquid phase of anaerobically digested sewage sludge | 40532386 | 11 | Batch | None | 1:1:1 | 1:1:1 | 1 | 10 | 89 | 68 | 89 | MgCl2 | Unclear {Paraphrasing table 4: "Element: [Pure MAP elemental content-% Recovered MAP elemental content-%]" C: [0 5,36] N: [10,2 9,15] O: [46,6 45,32] P: [22,56 19,21] Mg: [17,7 16,97] Ca: [0 3,97] Cd: [0 N] Pb: [0 N] Total: [100 100] N: Not detected} | Low
Liquid phase of anaerobically digested sewage sludge | 40532386 | 12 | Batch | None | 1:1:1 | 1:1:1 | 1 | 10.2 | 83.1 | 63.2 | 83.1 | MgCl2 | Unclear {Paraphrasing table 4: "Element: [Pure MAP elemental content-% Recovered MAP elemental content-%]" C: [0 5,36] N: [10,2 9,15] O: [46,6 45,32] P: [22,56 19,21] Mg: [17,7 16,97] Ca: [0 3,97] Cd: [0 N] Pb: [0 N] Total: [100 100] N: Not detected} | Low
Liquid phase of anaerobically digested sewage sludge | 40532386 | 13 | Batch | None | 1:1:1 | 1:1:1 | 1 | 10.4 | 79 | 58 | 79 | MgCl2 | Unclear {Paraphrasing table 4: "Element: [Pure MAP elemental content-% Recovered MAP elemental content-%]" C: [0 5,36] N: [10,2 9,15] O: [46,6 45,32] P: [22,56 19,21] Mg: [17,7 16,97] Ca: [0 3,97] Cd: [0 N] Pb: [0 N] Total: [100 100] N: Not detected} | Low
Liquid phase of anaerobically digested sewage sludge | 40532386 | 14 | Batch | None | 1:1:1 | 1:1:1 | 1 | 10.6 | 74 | 52.1 | 74 | MgCl2 | Unclear {Paraphrasing table 4: "Element: [Pure MAP elemental content-% Recovered MAP elemental content-%]" C: [0 5,36] N: [10,2 9,15] O: [46,6 45,32] P: [22,56 19,21] Mg: [17,7 16,97] Ca: [0 3,97] Cd: [0 N] Pb: [0 N] Total: [100 100] N: Not detected} | Low
Liquid phase of anaerobically digested sewage sludge | 40532386 | 15 | Batch | None | 1:1:1 | 1:1:1 | 1 | 10.8 | 69.9 | 44.1 | 69.9 | MgCl2 | Unclear {Paraphrasing table 4: "Element: [Pure MAP elemental content-% Recovered MAP elemental content-%]" C: [0 5,36] N: [10,2 9,15] O: [46,6 45,32] P: [22,56 19,21] Mg: [17,7 16,97] Ca: [0 3,97] Cd: [0 N] Pb: [0 N] Total: [100 100] N: Not detected} | Low
Liquid phase of anaerobically digested sewage sludge | 40532386 | 16 | Batch | None | 1:1:1 | 1:1:1 | 1 | 11 | 64 | 38 | 64 | MgCl2 | Unclear {Paraphrasing table 4: "Element: [Pure MAP elemental content-% Recovered MAP elemental content-%]" C: [0 5,36] N: [10,2 9,15] O: [46,6 45,32] P: [22,56 19,21] Mg: [17,7 16,97] Ca: [0 3,97] Cd: [0 N] Pb: [0 N] Total: [100 100] N: Not detected} | Low
Liquid phase of anaerobically digested sewage sludge | 40532386 | 17 | Batch | P | 1:0,8:1 | 1:1:0,8 | 1.25 | 9.6 | 100 | 62 | 100 | MgCl2 | Unclear {Paraphrasing table 4: "Element: [Pure MAP elemental content-% Recovered MAP elemental content-%]" C: [0 5,36] N: [10,2 9,15] O: [46,6 45,32] P: [22,56 19,21] Mg: [17,7 16,97] Ca: [0 3,97] Cd: [0 N] Pb: [0 N] Total: [100 100] N: Not detected} | Low
Liquid phase of anaerobically digested sewage sludge | 40532386 | 18 | Batch | P | 1:0,9:1 | 1:1:0,9 | 1.11 | 9.6 | 99.3 | 70 | 99.3 | MgCl2 | Unclear {Paraphrasing table 4: "Element: [Pure MAP elemental content-% Recovered MAP elemental content-%]" C: [0 5,36] N: [10,2 9,15] O: [46,6 45,32] P: [22,56 19,21] Mg: [17,7 16,97] Ca: [0 3,97] Cd: [0 N] Pb: [0 N] Total: [100 100] N: Not detected} | Low
Liquid phase of anaerobically digested sewage sludge | 40532386 | 19 | Batch | None | 1:1:1 | 1:1:1 | 1 | 9.6 | 96.3 | 75 | 96.3 | MgCl2 | Unclear {Paraphrasing table 4: "Element: [Pure MAP elemental content-% Recovered MAP elemental content-%]" C: [0 5,36] N: [10,2 9,15] O: [46,6 45,32] P: [22,56 19,21] Mg: [17,7 16,97] Ca: [0 3,97] Cd: [0 N] Pb: [0 N] Total: [100 100] N: Not detected} | Low
Liquid phase of anaerobically digested sewage sludge | 40532386 | 20 | Batch | N and P | 1,1:1:1 | 1,1:1:1 | 1.1 | 9.6 | 99.3 | 80 | 99.3 | MgCl2 | Unclear {Paraphrasing table 4: "Element: [Pure MAP elemental content-% Recovered MAP elemental content-%]" C: [0 5,36] N: [10,2 9,15] O: [46,6 45,32] P: [22,56 19,21] Mg: [17,7 16,97] Ca: [0 3,97] Cd: [0 N] Pb: [0 N] Total: [100 100] N: Not detected} | Low
Liquid phase of anaerobically digested sewage sludge | 40532386 | 21 | Batch | N and P | 1:2:1:1 | 1,2:1:1 | 1.2 | 9.6 | 100 | 85.9 | 100 | MgCl2 | Unclear {Paraphrasing table 4: "Element: [Pure MAP elemental content-% Recovered MAP elemental content-%]" C: [0 5,36] N: [10,2 9,15] O: [46,6 45,32] P: [22,56 19,21] Mg: [17,7 16,97] Ca: [0 3,97] Cd: [0 N] Pb: [0 N] Total: [100 100] N: Not detected} | Low
Liquid phase of anaerobically digested sewage sludge | 40532386 | 22 | Batch | N and P | 1,3:1:1 | 1,3:1:1 | 1.3 | 9.6 | 100 | 90 | 100 | MgCl2 | Unclear {Paraphrasing table 4: "Element: [Pure MAP elemental content-% Recovered MAP elemental content-%]" C: [0 5,36] N: [10,2 9,15] O: [46,6 45,32] P: [22,56 19,21] Mg: [17,7 16,97] Ca: [0 3,97] Cd: [0 N] Pb: [0 N] Total: [100 100] N: Not detected} | Low
Liquid phase of anaerobically digested sewage sludge | 40532386 | 24 | Batch | N and P | 1,4:1:1 | 1,4:1:1 | 1.4 | 9.6 | 100 | 92.3 | 100 | MgCl2 | Unclear {Paraphrasing table 4: "Element: [Pure MAP elemental content-% Recovered MAP elemental content-%]" C: [0 5,36] N: [10,2 9,15] O: [46,6 45,32] P: [22,56 19,21] Mg: [17,7 16,97] Ca: [0 3,97] Cd: [0 N] Pb: [0 N] Total: [100 100] N: Not detected} | Low
Liquid phase of anaerobically digested sewage sludge | 40531772 | 1 | Batch | P | 1.1:1 | N/A | 1.1 | 8.5 | 58.5 |  | 58.5 | MgCl2 | "The results indicated that the precipitate collected in the experimental runs is likely to be struvite, per the visual inspection performed by the analyst, Gaurav Verma. However, according to the simulation by Visual MINTEQ, the precipitate also contained the calcium species, DCP and DCPD. Although similar trends between Figures 4.11 (A) and 4.11 (B) were obtained, Visual MINTEQ could explain the difference in peak counts shown in some cases. In fact, the PXRD analysist revealed that the sample was likely to be contaminated although the specific contaminants were not identified."
Liquid phase of anaerobically digested sewage sludge | 40531772 | 2 | Batch | P | 0.8:1 | N/A | 0.8 | 8.5 | 82.1 |  | 82.1 | MgCl2 | "The results indicated that the precipitate collected in the experimental runs is likely to be struvite, per the visual inspection performed by the analyst, Gaurav Verma. However, according to the simulation by Visual MINTEQ, the precipitate also contained the calcium species, DCP and DCPD. Although similar trends between Figures 4.11 (A) and 4.11 (B) were obtained, Visual MINTEQ could explain the difference in peak counts shown in some cases. In fact, the PXRD analysist revealed that the sample was likely to be contaminated although the specific contaminants were not identified."
Liquid phase of anaerobically digested sewage sludge | 40531772 | 3 | Batch | P | 1.5:1 | N/A | 1.5 | 8.5 | 96.8 |  | 96.8 | MgCl2 | "The results indicated that the precipitate collected in the experimental runs is likely to be struvite, per the visual inspection performed by the analyst, Gaurav Verma. However, according to the simulation by Visual MINTEQ, the precipitate also contained the calcium species, DCP and DCPD. Although similar trends between Figures 4.11 (A) and 4.11 (B) were obtained, Visual MINTEQ could explain the difference in peak counts shown in some cases. In fact, the PXRD analysist revealed that the sample was likely to be contaminated although the specific contaminants were not identified."
Liquid phase of anaerobically digested sewage sludge | 40531772 | 4 | Batch | P | 2.1:1 | N/A | 2.1 | 8.5 | 100 |  | 100 | MgCl2 | "The results indicated that the precipitate collected in the experimental runs is likely to be struvite, per the visual inspection performed by the analyst, Gaurav Verma. However, according to the simulation by Visual MINTEQ, the precipitate also contained the calcium species, DCP and DCPD. Although similar trends between Figures 4.11 (A) and 4.11 (B) were obtained, Visual MINTEQ could explain the difference in peak counts shown in some cases. In fact, the PXRD analysist revealed that the sample was likely to be contaminated although the specific contaminants were not identified."
Liquid phase of anaerobically digested sewage sludge | 40531772 | 5 | Batch | P | 2:01 | N/A | 2 | 8.5 | 45.9 |  | 45.9 | MgCl2 | "The results indicated that the precipitate collected in the experimental runs is likely to be struvite, per the visual inspection performed by the analyst, Gaurav Verma. However, according to the simulation by Visual MINTEQ, the precipitate also contained the calcium species, DCP and DCPD. Although similar trends between Figures 4.11 (A) and 4.11 (B) were obtained, Visual MINTEQ could explain the difference in peak counts shown in some cases. In fact, the PXRD analysist revealed that the sample was likely to be contaminated although the specific contaminants were not identified."
Liquid phase of anaerobically digested sewage sludge | 40531772 | 6 | Batch | P | 2:01 | N/A | 2 | 8.5 | 46.5 |  | 46.5 | MgCl2 | "The results indicated that the precipitate collected in the experimental runs is likely to be struvite, per the visual inspection performed by the analyst, Gaurav Verma. However, according to the simulation by Visual MINTEQ, the precipitate also contained the calcium species, DCP and DCPD. Although similar trends between Figures 4.11 (A) and 4.11 (B) were obtained, Visual MINTEQ could explain the difference in peak counts shown in some cases. In fact, the PXRD analysist revealed that the sample was likely to be contaminated although the specific contaminants were not identified."
Liquid phase of anaerobically digested sewage sludge | 40531772 | 7 | Batch | P | 1.9:1 | N/A | 1.9 | 8.5 | 54.5 |  | 54.5 | MgCl2 | "The results indicated that the precipitate collected in the experimental runs is likely to be struvite, per the visual inspection performed by the analyst, Gaurav Verma. However, according to the simulation by Visual MINTEQ, the precipitate also contained the calcium species, DCP and DCPD. Although similar trends between Figures 4.11 (A) and 4.11 (B) were obtained, Visual MINTEQ could explain the difference in peak counts shown in some cases. In fact, the PXRD analysist revealed that the sample was likely to be contaminated although the specific contaminants were not identified."
Liquid phase of anaerobically digested sewage sludge | 40531772 | 8 | Batch | P | 1.9:1 | N/A | 1.9 | 8.5 | 53.4 |  | 53.4 | MgCl2 | "The results indicated that the precipitate collected in the experimental runs is likely to be struvite, per the visual inspection performed by the analyst, Gaurav Verma. However, according to the simulation by Visual MINTEQ, the precipitate also contained the calcium species, DCP and DCPD. Although similar trends between Figures 4.11 (A) and 4.11 (B) were obtained, Visual MINTEQ could explain the difference in peak counts shown in some cases. In fact, the PXRD analysist revealed that the sample was likely to be contaminated although the specific contaminants were not identified."
Liquid phase of anaerobically digested sewage sludge | 40531772 | 9 | Batch | P | 1.9:1 | N/A | 1.9 | 8.5 | 99.7 |  | 99.7 | MgCl2 | "The results indicated that the precipitate collected in the experimental runs is likely to be struvite, per the visual inspection performed by the analyst, Gaurav Verma. However, according to the simulation by Visual MINTEQ, the precipitate also contained the calcium species, DCP and DCPD. Although similar trends between Figures 4.11 (A) and 4.11 (B) were obtained, Visual MINTEQ could explain the difference in peak counts shown in some cases. In fact, the PXRD analysist revealed that the sample was likely to be contaminated although the specific contaminants were not identified."
Liquid phase of anaerobically digested sewage sludge | 40531772 | 10 | Batch | P | 2.3:1 | N/A | 2.3 | 8.5 | 99.7 |  | 99.7 | MgCl2 | "The results indicated that the precipitate collected in the experimental runs is likely to be struvite, per the visual inspection performed by the analyst, Gaurav Verma. However, according to the simulation by Visual MINTEQ, the precipitate also contained the calcium species, DCP and DCPD. Although similar trends between Figures 4.11 (A) and 4.11 (B) were obtained, Visual MINTEQ could explain the difference in peak counts shown in some cases. In fact, the PXRD analysist revealed that the sample was likely to be contaminated although the specific contaminants were not identified."
Liquid phase of anaerobically digested sewage sludge | 40531772 | 11 | Batch | P | 2.7:1 | N/A | 2.7 | 8.5 | 99.7 |  | 99.7 | MgCl2 | "The results indicated that the precipitate collected in the experimental runs is likely to be struvite, per the visual inspection performed by the analyst, Gaurav Verma. However, according to the simulation by Visual MINTEQ, the precipitate also contained the calcium species, DCP and DCPD. Although similar trends between Figures 4.11 (A) and 4.11 (B) were obtained, Visual MINTEQ could explain the difference in peak counts shown in some cases. In fact, the PXRD analysist revealed that the sample was likely to be contaminated although the specific contaminants were not identified."
Liquid phase of anaerobically digested sewage sludge | 40531772 | 12 | Batch | P | 3.2:1 | N/A | 3.2 | 8.5 | 98.9 |  | 98.9 | MgCl2 | "The results indicated that the precipitate collected in the experimental runs is likely to be struvite, per the visual inspection performed by the analyst, Gaurav Verma. However, according to the simulation by Visual MINTEQ, the precipitate also contained the calcium species, DCP and DCPD. Although similar trends between Figures 4.11 (A) and 4.11 (B) were obtained, Visual MINTEQ could explain the difference in peak counts shown in some cases. In fact, the PXRD analysist revealed that the sample was likely to be contaminated although the specific contaminants were not identified."
Liquid phase of anaerobically digested sewage sludge | 40531772 | 13 | Batch | P | 3.7:1 | N/A | 3.7 | 8.5 | 98.9 |  | 98.9 | MgCl2 | "The results indicated that the precipitate collected in the experimental runs is likely to be struvite, per the visual inspection performed by the analyst, Gaurav Verma. However, according to the simulation by Visual MINTEQ, the precipitate also contained the calcium species, DCP and DCPD. Although similar trends between Figures 4.11 (A) and 4.11 (B) were obtained, Visual MINTEQ could explain the difference in peak counts shown in some cases. In fact, the PXRD analysist revealed that the sample was likely to be contaminated although the specific contaminants were not identified."
Liquid phase of anaerobically digested sewage sludge | 40531772 | 14 | Batch | P | 3.1:1 | N/A | 3.1 | 8.5 | 98.1 |  | 98.1 | MgCl2 | "The results indicated that the precipitate collected in the experimental runs is likely to be struvite, per the visual inspection performed by the analyst, Gaurav Verma. However, according to the simulation by Visual MINTEQ, the precipitate also contained the calcium species, DCP and DCPD. Although similar trends between Figures 4.11 (A) and 4.11 (B) were obtained, Visual MINTEQ could explain the difference in peak counts shown in some cases. In fact, the PXRD analysist revealed that the sample was likely to be contaminated although the specific contaminants were not identified."
Liquid phase of anaerobically digested sewage sludge | 40531772 | 15 | Batch | P | 3.1:1 | N/A | 3.1 | 8.5 | 99 |  | 99 | MgCl2 | "The results indicated that the precipitate collected in the experimental runs is likely to be struvite, per the visual inspection performed by the analyst, Gaurav Verma. However, according to the simulation by Visual MINTEQ, the precipitate also contained the calcium species, DCP and DCPD. Although similar trends between Figures 4.11 (A) and 4.11 (B) were obtained, Visual MINTEQ could explain the difference in peak counts shown in some cases. In fact, the PXRD analysist revealed that the sample was likely to be contaminated although the specific contaminants were not identified."
Liquid phase of anaerobically digested sewage sludge | 40531772 | 16 | Batch | P | 3.9:1 | N/A | 3.9 | 8.5 | 98.6 |  | 98.6 | MgCl2 | "The results indicated that the precipitate collected in the experimental runs is likely to be struvite, per the visual inspection performed by the analyst, Gaurav Verma. However, according to the simulation by Visual MINTEQ, the precipitate also contained the calcium species, DCP and DCPD. Although similar trends between Figures 4.11 (A) and 4.11 (B) were obtained, Visual MINTEQ could explain the difference in peak counts shown in some cases. In fact, the PXRD analysist revealed that the sample was likely to be contaminated although the specific contaminants were not identified."
Liquid phase of anaerobically digested sewage sludge | 40531772 | 17 | Batch | P | 1.5:1 | N/A | 1.5 | 9.5 | 77.6 |  | 77.6 | MgCl2 | "The results indicated that the precipitate collected in the experimental runs is likely to be struvite, per the visual inspection performed by the analyst, Gaurav Verma. However, according to the simulation by Visual MINTEQ, the precipitate also contained the calcium species, DCP and DCPD. Although similar trends between Figures 4.11 (A) and 4.11 (B) were obtained, Visual MINTEQ could explain the difference in peak counts shown in some cases. In fact, the PXRD analysist revealed that the sample was likely to be contaminated although the specific contaminants were not identified."
Liquid phase of anaerobically digested sewage sludge | 40531772 | 18 | Batch | P | 1.5:1 | N/A | 1.5 | 9 | 70.1 |  | 70.1 | MgCl2 | "The results indicated that the precipitate collected in the experimental runs is likely to be struvite, per the visual inspection performed by the analyst, Gaurav Verma. However, according to the simulation by Visual MINTEQ, the precipitate also contained the calcium species, DCP and DCPD. Although similar trends between Figures 4.11 (A) and 4.11 (B) were obtained, Visual MINTEQ could explain the difference in peak counts shown in some cases. In fact, the PXRD analysist revealed that the sample was likely to be contaminated although the specific contaminants were not identified."
Liquid phase of anaerobically digested sewage sludge | 40531772 | 19 | Batch | P | 1.9:1 | N/A | 1.9 | 8.5 | 65.5 |  | 65.5 | MgCl2 | "The results indicated that the precipitate collected in the experimental runs is likely to be struvite, per the visual inspection performed by the analyst, Gaurav Verma. However, according to the simulation by Visual MINTEQ, the precipitate also contained the calcium species, DCP and DCPD. Although similar trends between Figures 4.11 (A) and 4.11 (B) were obtained, Visual MINTEQ could explain the difference in peak counts shown in some cases. In fact, the PXRD analysist revealed that the sample was likely to be contaminated although the specific contaminants were not identified."
Liquid phase of anaerobically digested sewage sludge | 40531772 | 20 | Batch | P | 1.9:1 | N/A | 1.9 | 9.5 | 72.1 |  | 72.1 | MgCl2 | "The results indicated that the precipitate collected in the experimental runs is likely to be struvite, per the visual inspection performed by the analyst, Gaurav Verma. However, according to the simulation by Visual MINTEQ, the precipitate also contained the calcium species, DCP and DCPD. Although similar trends between Figures 4.11 (A) and 4.11 (B) were obtained, Visual MINTEQ could explain the difference in peak counts shown in some cases. In fact, the PXRD analysist revealed that the sample was likely to be contaminated although the specific contaminants were not identified."
Liquid phase of anaerobically digested sewage sludge | 40531772 | 21 | Batch | P | 1.9:1 | N/A | 1.9 | 9.5 | 92.4 |  | 92.4 | MgCl2 | "The results indicated that the precipitate collected in the experimental runs is likely to be struvite, per the visual inspection performed by the analyst, Gaurav Verma. However, according to the simulation by Visual MINTEQ, the precipitate also contained the calcium species, DCP and DCPD. Although similar trends between Figures 4.11 (A) and 4.11 (B) were obtained, Visual MINTEQ could explain the difference in peak counts shown in some cases. In fact, the PXRD analysist revealed that the sample was likely to be contaminated although the specific contaminants were not identified."
Liquid phase of anaerobically digested sewage sludge | 40531772 | 22 | Batch | P | 1.1:1 | N/A | 1.1 | 9 | 83.8 |  | 83.8 | MgCl2 | "The results indicated that the precipitate collected in the experimental runs is likely to be struvite, per the visual inspection performed by the analyst, Gaurav Verma. However, according to the simulation by Visual MINTEQ, the precipitate also contained the calcium species, DCP and DCPD. Although similar trends between Figures 4.11 (A) and 4.11 (B) were obtained, Visual MINTEQ could explain the difference in peak counts shown in some cases. In fact, the PXRD analysist revealed that the sample was likely to be contaminated although the specific contaminants were not identified."
Liquid phase of anaerobically digested sewage sludge | 40531772 | 23 | Batch | P | 1.5:1 | N/A | 1.5 | 9 | 80.5 |  | 80.5 | MgCl2 | "The results indicated that the precipitate collected in the experimental runs is likely to be struvite, per the visual inspection performed by the analyst, Gaurav Verma. However, according to the simulation by Visual MINTEQ, the precipitate also contained the calcium species, DCP and DCPD. Although similar trends between Figures 4.11 (A) and 4.11 (B) were obtained, Visual MINTEQ could explain the difference in peak counts shown in some cases. In fact, the PXRD analysist revealed that the sample was likely to be contaminated although the specific contaminants were not identified."
Liquid phase of anaerobically digested sewage sludge | 40531772 | 24 | Batch | P | 1.5:1 | N/A | 1.5 | 8.5 | 92.8 |  | 92.8 | MgCl2 | "The results indicated that the precipitate collected in the experimental runs is likely to be struvite, per the visual inspection performed by the analyst, Gaurav Verma. However, according to the simulation by Visual MINTEQ, the precipitate also contained the calcium species, DCP and DCPD. Although similar trends between Figures 4.11 (A) and 4.11 (B) were obtained, Visual MINTEQ could explain the difference in peak counts shown in some cases. In fact, the PXRD analysist revealed that the sample was likely to be contaminated although the specific contaminants were not identified."
Liquid phase of anaerobically digested sewage sludge | 40531772 | 25 | Batch | P | 1.6:1 | N/A | 1.6 | 8.5 | 97.4 |  | 97.4 | MgCl2 | "The results indicated that the precipitate collected in the experimental runs is likely to be struvite, per the visual inspection performed by the analyst, Gaurav Verma. However, according to the simulation by Visual MINTEQ, the precipitate also contained the calcium species, DCP and DCPD. Although similar trends between Figures 4.11 (A) and 4.11 (B) were obtained, Visual MINTEQ could explain the difference in peak counts shown in some cases. In fact, the PXRD analysist revealed that the sample was likely to be contaminated although the specific contaminants were not identified."
Liquid phase of anaerobically digested sewage sludge | 40527410 | 1 | Batch | P | 1.3:1 | N/A | 1.3 | 7.5 | 87.2 |  | 87.2 | MgCl2 | Not specified
Liquid phase of anaerobically digested sewage sludge | 40527410 | 2 | Batch | P | 1.3:1 | N/A | 1.3 | 7.5 | 89.2 |  | 89.2 | MgCl2 | Not specified
Liquid phase of anaerobically digested sewage sludge | 40527410 | 3 | Batch | P | 1.3:1 | N/A | 1.3 | 7.5 | 89.4 |  | 89.4 | MgCl2 | Not specified
Liquid phase of anaerobically digested sewage sludge | 40527410 | 4 | Batch | P | 1.3:1 | N/A | 1.3 | 7.5 | 89.4 |  | 89.4 | MgCl2 | Not specified
Liquid phase of anaerobically digested sewage sludge | 40527410 | 5 | Batch | P | 1.3:1 | N/A | 1.3 | 7.5 | 88.5 |  | 88.5 | MgCl2 | Not specified
Liquid phase of anaerobically digested sewage sludge | 40527410 | 6 | Batch | P | 1.3:1 | N/A | 1.3 | 7.5 | 88.2 |  | 88.2 | MgCl2 | Not specified
Liquid phase of anaerobically digested sewage sludge | 40527410 | 7 | Batch | P | 1.3:1 | N/A | 1.3 | 8 | 92.4 |  | 92.4 | MgCl2 | Not specified
Liquid phase of anaerobically digested sewage sludge | 40527410 | 8 | Batch | P | 1.3:1 | N/A | 1.3 | 8 | 92.6 |  | 92.6 | MgCl2 | Not specified
Liquid phase of anaerobically digested sewage sludge | 40527410 | 9 | Batch | P | 1.3:1 | N/A | 1.3 | 8 | 91.5 |  | 91.5 | MgCl2 | Not specified
Liquid phase of anaerobically digested sewage sludge | 40527410 | 10 | Batch | P | 1.3:1 | N/A | 1.3 | 8 | 92.2 |  | 92.2 | MgCl2 | Not specified
Liquid phase of anaerobically digested sewage sludge | 40527410 | 11 | Batch | P | 1.3:1 | N/A | 1.3 | 8 | 92.4 |  | 92.4 | MgCl2 | Not specified
Liquid phase of anaerobically digested sewage sludge | 40527410 | 12 | Batch | P | 1.3:1 | N/A | 1.3 | 8 | 93.3 |  | 93.3 | MgCl2 | Not specified
Liquid phase of anaerobically digested manure (Swine) | 40531729 | 1 | Batch | P | 1.1 | N/A | 1 | 9 | 73 | 13.9 | 73 | MgCl2 | None specified | High |  | This study and the ones below are on manure. The ones above are on sludge.
Liquid phase of anaerobically digested manure (Swine) | 40531729 | 2 | Batch | P | 1.1 | N/A | 1 | 10 | 74.5 | 15.6 | 74.5 | MgCl2 | None specified | High
Liquid phase of anaerobically digested manure (Swine) | 40531729 | 3 | Batch | P | 1.1 | N/A | 1 | 11 | 75.7 | 33.1 | 75.7 | MgCl2 | None specified | High
Liquid phase of anaerobically digested manure (Swine) | 40531729 | 6 | Batch | P | 1.1 | N/A | 1 | 8.8 | 75.8 | 30.7 | 75.8 | MgCl2 | None specified | High
Liquid phase of anaerobically digested manure (Swine) | 40531729 | 7 | Batch | P | 1,1.1 | N/A | 1.1 | 8.8 | 76.3 | 37.2 | 76.3 | MgCl2 | None specified | High
Liquid phase of anaerobically digested manure (Swine) | 40531729 | 8 | Batch | P | 1,1.2 | N/A | 1.2 | 8.8 | 78.9 | 39.6 | 78.9 | MgCl2 | None specified | High
Liquid phase of anaerobically digested manure (Swine) | 40531729 | 9 | Batch | P | 1,1.3 | N/A | 1.3 | 8.8 | 82.6 | 38.9 | 82.6 | MgCl2 | None specified | High
Liquid phase of anaerobically digested manure (Swine) | 40531729 | 10 | Batch | P | 1,1.4 | N/A | 1.4 | 8.8 | 84.8 | 37.2 | 84.8 | MgCl2 | None specified | High
Liquid phase of anaerobically digested manure (Swine) | 40531729 | 11 | Batch | P | 1,1.5 | N/A | 1.5 | 8.8 | 88.7 | 36.9 | 88.7 | MgCl2 | None specified | High
Liquid phase of anaerobically digested manure (Cattle) | 40532445 | 1 | Batch | P | 1.5,1 | N/A | 1.5 | 9 | 55 | 58 | 55 | No Mg added | The authors do not specify it, but the peak at 1300 cm-1 in their FTIR might suggest calcium presence? | High
Liquid phase of anaerobically digested manure (Poultry) | 40529581 | 2 | Batch | None | 1,1,1 | N/A | 1 | 7 | 92.455 | 90.5 | 92.455 | MgCl2 | Large amounts of potassium (as much per weight as Mg in product), some amounts of calcium | Low
Liquid phase of anaerobically digested manure (Poultry) | 40529581 | 3 | Batch | None | 1,1,1 | N/A | 1 | 8 | 95.56547 | 91.94 | 95.56547 | MgCl2 | Large amounts of potassium (as much per weight as Mg in product), some amounts of calcium | Low
Liquid phase of anaerobically digested manure (Poultry) | 40529581 | 4 | Batch | None | 1,1,1 | N/A | 1 | 9 | 96.68987 | 93.38 | 96.68987 | MgCl2 | Large amounts of potassium (as much per weight as Mg in product), some amounts of calcium | Low
Liquid phase of anaerobically digested manure (Poultry) | 40529581 | 5 | Batch | None | 1,1,1 | N/A | 1 | 10 | 96.62682 | 89.45 | 96.62682 | MgCl2 | Large amounts of potassium (as much per weight as Mg in product), some amounts of calcium | Low
Liquid phase of anaerobically digested manure (Poultry) | 40529581 | 6 | Batch | None | 1,1,1 | N/A | 1 | 7 | 90.58073 | 84.92895 | 90.58073 | MgCl2 | Large amounts of potassium (as much per weight as Mg in product), some amounts of calcium | Low
Liquid phase of anaerobically digested manure (Poultry) | 40529581 | 7 | Batch | None | 1,1,1 | N/A | 1 | 7 | 92.49934 | 87.56124 | 92.49934 | MgCl2 | Large amounts of potassium (as much per weight as Mg in product), some amounts of calcium | Low
Liquid phase of anaerobically digested manure (Poultry) | 40529581 | 8 | Batch | None | 1,1,1 | N/A | 1 | 7 | 90.81075 | 88.60526 | 90.81075 | MgCl2 | Large amounts of potassium (as much per weight as Mg in product), some amounts of calcium | Low
Liquid phase of anaerobically digested manure (Poultry) | 40529581 | 9 | Batch | None | 1,1,1 | N/A | 1 | 7 | 92.455 | 87.3445 | 92.455 | MgCl2 | Large amounts of potassium (as much per weight as Mg in product), some amounts of calcium | Low
Liquid phase of anaerobically digested manure (Poultry) | 40529581 | 10 | Batch | P | 1,0.5,1 | N/A | 2 | 7 | 99.39493 | 80.311 | 99.39493 | MgCl2 | Large amounts of potassium (as much per weight as Mg in product), some amounts of calcium | Low
Liquid phase of anaerobically digested manure (Poultry) | 40529581 | 11 | Batch | None | 0.5,1,1 | N/A | 0.5 | 7 | 76.745 | 81.14833 | 76.745 | MgCl2 | Large amounts of potassium (as much per weight as Mg in product), some amounts of calcium | Low
Liquid phase of anaerobically digested manure (Poultry) | 40529581 | 12 | Batch | N and P | 2,1,1 | N/A | 2 | 7 | 99.75831 | 87.60766 | 99.75831 | MgCl2 | Large amounts of potassium (as much per weight as Mg in product), some amounts of calcium | Low
Liquid phase of anaerobically digested manure (Swine) | 40531515 | 1 | Batch | None | 1:1:1 | 1:1:1 | 1 | 7.5 | 97.1 | 86.5 | 97.1 | MgO-saponification wastewater | Not specified | Low | This is wastewater from MgO-saponification. It is not specified in what form the Mg is in. Possibly in the form of MgSO4 since there is a lot of SO4 in the wastewater.
Liquid phase of anaerobically digested manure (Swine) | 40531515 | 2 | Batch | None | 1:1:1 | 1:1:1 | 1 | 7.5 | 94.4 | 85.7 | 94.4 | MgO-saponification wastewater | Not specified | Low
Liquid phase of anaerobically digested manure (Swine) | 40531515 | 3 | Batch | None | 1:1:1 | 1:1:1 | 1 | 7.5 | 98.4 | 82 | 98.4 | MgO-saponification wastewater | Not specified | Low
Liquid phase of anaerobically digested manure (Swine) | 40531515 | 4 | Batch | None | 1:1:1 | 1:1:1 | 1 | 7.5 | 96.4 | 81.5 | 96.4 | MgO-saponification wastewater | Not specified | Low
Liquid phase of anaerobically digested manure (Swine) | 40531515 | 5 | Batch | None | 1:1:1 | 1:1:1 | 1 | 8 | 98.5 | 88 | 98.5 | MgO-saponification wastewater | Not specified | Low
Liquid phase of anaerobically digested manure (Swine) | 40531515 | 6 | Batch | None | 1:1:1 | 1:1:1 | 1 | 8 | 98.2 | 87.4 | 98.2 | MgO-saponification wastewater | Not specified | Low
Liquid phase of anaerobically digested manure (Swine) | 40531515 | 7 | Batch | None | 1:1:1 | 1:1:1 | 1 | 8 | 99.3 | 85 | 99.3 | MgO-saponification wastewater | Not specified | Low
Liquid phase of anaerobically digested manure (Swine) | 40531515 | 8 | Batch | None | 1:1:1 | 1:1:1 | 1 | 8 | 98.4 | 84.1 | 98.4 | MgO-saponification wastewater | Not specified | Low
Liquid phase of anaerobically digested manure (Swine) | 40531515 | 9 | Batch | None | 1:1:1 | 1:1:1 | 1 | 8.5 | 99.2 | 89 | 99.2 | MgO-saponification wastewater | Not specified | Low
Liquid phase of anaerobically digested manure (Swine) | 40531515 | 10 | Batch | None | 1:1:1 | 1:1:1 | 1 | 8.5 | 98.9 | 88.3 | 98.9 | MgO-saponification wastewater | Not specified | Low
Liquid phase of anaerobically digested manure (Swine) | 40531515 | 11 | Batch | None | 1:1:1 | 1:1:1 | 1 | 8.5 | 99.5 | 85.5 | 99.5 | MgO-saponification wastewater | Not specified | Low
Liquid phase of anaerobically digested manure (Swine) | 40531515 | 12 | Batch | None | 1:1:1 | 1:1:1 | 1 | 8.5 | 99.1 | 85 | 99.1 | MgO-saponification wastewater | Not specified | Low
Liquid phase of anaerobically digested manure (Swine) | 40531515 | 13 | Batch | None | 1:1:1 | 1:1:1 | 1 | 9 | 99.8 | 90 | 99.8 | MgO-saponification wastewater | Not specified | Low
Liquid phase of anaerobically digested manure (Swine) | 40531515 | 14 | Batch | None | 1:1:1 | 1:1:1 | 1 | 9 | 99.3 | 88.9 | 99.3 | MgO-saponification wastewater | Not specified | Low
Liquid phase of anaerobically digested manure (Swine) | 40531515 | 15 | Batch | None | 1:1:1 | 1:1:1 | 1 | 9 | 99.8 | 86 | 99.8 | MgO-saponification wastewater | Not specified | Low
Liquid phase of anaerobically digested manure (Swine) | 40531515 | 16 | Batch | None | 1:1:1 | 1:1:1 | 1 | 9 | 99.7 | 85.3 | 99.7 | MgO-saponification wastewater | Not specified | Low
Liquid phase of anaerobically digested manure (Swine) | 40531515 | 17 | Batch | None | 1:1:1 | 1:1:1 | 1 | 9.5 | 99.8 | 88.5 | 99.8 | MgO-saponification wastewater | Not specified | Low
Liquid phase of anaerobically digested manure (Swine) | 40531515 | 18 | Batch | None | 1:1:1 | 1:1:1 | 1 | 9.5 | 99.7 | 88.2 | 99.7 | MgO-saponification wastewater | Not specified | Low
Liquid phase of anaerobically digested manure (Swine) | 40531515 | 19 | Batch | None | 1:1:1 | 1:1:1 | 1 | 9.5 | 99.9 | 85.5 | 99.9 | MgO-saponification wastewater | Not specified | Low
Liquid phase of anaerobically digested manure (Swine) | 40531515 | 20 | Batch | None | 1:1:1 | 1:1:1 | 1 | 9.5 | 99.8 | 84.9 | 99.8 | MgO-saponification wastewater | Not specified | Low
Liquid phase of anaerobically digested manure (Swine) | 40529669 | 1 | Batch | P | 1.2,1,18 | N/A | 1.2 | 9 | 94 | 13.2 | 94 | MgCl2 | None specified | High
Liquid phase of anaerobically digested manure (Swine) | 40529669 | 2 | Batch | P | 1.2,1,18 | N/A | 1.2 | 9 | 94.5 | 12.7 | 94.5 | Brine/bittern | None specified | High
Liquid phase of anaerobically digested manure (Swine) | 40529669 | 3 | Batch | N and P | 1.2,1,1 | N/A | 1.2 | 9 | 96.4 | 93.1 | 96.4 | MgCl2 | None specified | High
Liquid phase of anaerobically digested manure (Swine) | 40529669 | 4 | Batch | N and P | 1.2,1,1 | N/A | 1.2 | 9 | 97.3 | 84.2 | 97.3 | Brine/bittern | None specified | High
Liquid phase of anaerobically digested manure (Swine) | 40529236 | 6 | Batch | P | 1,0.4,1 | N/A | 2.5 | 9.5 | 99.44877 | 39.71 | 99.44877 | MgSO4 | "A great deal of C and O" | High
Liquid phase of anaerobically digested manure (Swine) | 40529236 | 7 | Batch | P | 1,0.5,1 | N/A | 2 | 9.5 | 99.55486 | 48.06 | 99.55486 | MgSO4 | "A great deal of C and O" | High
Liquid phase of anaerobically digested manure (Swine) | 40529236 | 8 | Batch | P | 1,0.6,1 | N/A | 1.67 | 9.5 | 99.6267 | 58.53 | 99.6267 | MgSO4 | "A great deal of C and O" | High
Liquid phase of anaerobically digested manure (Swine) | 40529236 | 9 | Batch | P | 1,0.7,1 | N/A | 1.43 | 9.5 | 99.67857 | 64.76 | 99.67857 | MgSO4 | "A great deal of C and O" | High
Liquid phase of anaerobically digested manure (Swine) | 40529236 | 10 | Batch | P | 1,0.8,1 | N/A | 1.25 | 9.5 | 99.71779 | 72.41 | 99.71779 | MgSO4 | "A great deal of C and O" | High
Liquid phase of anaerobically digested manure (Swine) | 40529236 | 11 | Batch | P | 0.7,0.6,1 | N/A | 1.17 | 9.5 | 99.38346 | 58.7 | 99.38346 | MgSO4 | "A great deal of C and O" | High
Liquid phase of anaerobically digested manure (Swine) | 40529236 | 12 | Batch | P | 0.8,0.6,1 | N/A | 1.33 | 9.5 | 99.56589 | 58.33 | 99.56589 | MgSO4 | "A great deal of C and O" | High
Liquid phase of anaerobically digested manure (Swine) | 40529236 | 13 | Batch | P | 0.9,0.6,1 | N/A | 1.5 | 9.5 | 99.61994 | 58.46 | 99.61994 | MgSO4 | "A great deal of C and O" | High
Liquid phase of anaerobically digested manure (Poultry) | 40530868 | 1 | Batch | None | 1:1:1 | 1:1:1 | 1 | 8 | 65.6 | 58.6 | 65.6 | MgCl2 | Not specified | High
Liquid phase of anaerobically digested manure (Poultry) | 40530868 | 2 | Batch | None | 1:1:1 | 1:1:1 | 1 | 8.5 | 76.5 | 63.7 | 76.5 | MgCl2 | Not specified | High
Liquid phase of anaerobically digested manure (Poultry) | 40530868 | 3 | Batch | None | 1:1:1 | 1:1:1 | 1 | 9 | 82.7 | 77.6 | 82.7 | MgCl2 | Heavy metal contents in struvite precipitate at pH 9: Zn: 1,16 ± 0,04 mg/kg Cu: 0,58 ± 0,03 mg/kg Pb: 0,43 ± 0,04 mg/kg Cd: Not detectable Cr: 0,02 ± 0,003 mg/kg Ni: 0,13 ± 0,03 mg/kg | High
Liquid phase of anaerobically digested manure (Poultry) | 40530868 | 4 | Batch | None | 1:1:1 | 1:1:1 | 1 | 9.5 | 85.1 | 82.9 | 85.1 | MgCl2 | Not specified | High
Liquid phase of anaerobically digested manure (Poultry) | 40530868 | 5 | Batch | None | 1:1:1 | 1:1:1 | 1 | 10 | 87.9 | 86.6 | 87.9 | MgCl2 | Heavy metal contents in struvite precipitate at pH 10: Zn: 1,12 ± 0,05 mg/kg Cu: 0,20 ± 0,03 mg/kg Pb: 0,42 ± 0,06 mg/kg Cd: Not detectable Cr: 0,01 ± 0,002 mg/kg Ni: 0,08 ± 0,005 mg/kg | High
Liquid phase of anaerobically digested manure (Poultry) | 40530868 | 6 | Batch | None | 1:1:1 | 1:1:1 | 1 | 10.5 | 91 | 65.4 | 91 | MgCl2 | Not specified | High
Liquid phase of anaerobically digested manure (Poultry) | 40530868 | 7 | Batch | None | 1:1:1 | 1:1:1 | 1 | 11 | 87.6 | 59.8 | 87.6 | MgCl2 | Not specified | High
Liquid phase of anaerobically digested manure (Poultry) | 40530868 | 8 | Batch | None | 1:1:1 | 1:1:1 | 1 | 9 | 26.5 | 20.9 | 26.5 | MgCl2 | Not specified | High
Liquid phase of anaerobically digested manure (Poultry) | 40530868 | 9 | Batch | None | 1:1:1 | 1:1:1 | 1 | 9 | 37.9 | 32.7 | 37.9 | MgCl2 | Not specified | High
Liquid phase of anaerobically digested manure (Poultry) | 40530868 | 10 | Batch | None | 1:1:1 | 1:1:1 | 1 | 9 | 44.1 | 41.8 | 44.1 | MgCl2 | Not specified | High
Liquid phase of anaerobically digested manure (Poultry) | 40530868 | 11 | Batch | None | 1:1:1 | 1:1:1 | 1 | 9 | 51.3 | 46.7 | 51.3 | MgCl2 | Not specified | High
Liquid phase of anaerobically digested manure (Poultry) | 40530868 | 12 | Batch | None | 1:1:1 | 1:1:1 | 1 | 9 | 56.9 | 52.9 | 56.9 | MgCl2 | Not specified | High
Liquid phase of anaerobically digested manure (Poultry) | 40530868 | 13 | Batch | None | 1:1:1 | 1:1:1 | 1 | 9 | 66.9 | 55.8 | 66.9 | MgCl2 | Not specified | High
Liquid phase of anaerobically digested manure (Poultry) | 40530868 | 14 | Batch | None | 1:1:1 | 1:1:1 | 1 | 9 | 73.1 | 64.2 | 73.1 | MgCl2 | Not specified | High
Liquid phase of anaerobically digested manure (Poultry) | 40530868 | 15 | Batch | None | 1:1:1 | 1:1:1 | 1 | 9 | 79.9 | 73.5 | 79.9 | MgCl2 | Not specified | High
Liquid phase of anaerobically digested manure (Poultry) | 40530868 | 16 | Batch | None | 1:1:1 | 1:1:1 | 1 | 9 | 83.7 | 74.9 | 83.7 | MgCl2 | Not specified | High
Liquid phase of anaerobically digested manure (Poultry) | 40530868 | 17 | Batch | None | 1:1:1 | 1:1:1 | 1 | 9 | 83.2 | 77.8 | 83.2 | MgCl2 | Not specified | High
Liquid phase of anaerobically digested manure (Poultry) | 40530868 | 18 | Batch | None | 1:1:1 | 1:1:1 | 1 | 9 | 82.5 | 76.1 | 82.5 | MgCl2 | Not specified | High
Liquid phase of anaerobically digested manure (Poultry) | 40530868 | 19 | Batch | None | 1:1:1 | 1:1:1 | 1 | 9 | 82.3 | 77.8 | 82.3 | MgCl2 | Not specified | High
Liquid phase of anaerobically digested manure (Swine) | 40529800 | 1 | Batch | P | 1.4,1 | N/A | 1.4 | 7.87 | 69.15 | Not specified | 69.15 | MgO | Amorphous calcium phosphates, residual MgO/Mg(OH)2 (increasing with excessive Mg dosage), organic matter, "refractory materials". Heavy metals were much lower than Chinese legal requirements. | High
Liquid phase of anaerobically digested manure (Swine) | 40529800 | 2 | Batch | P | 1.9,1 | N/A | 1.9 | 7.87 | 87.31 | Not specified | 87.31 | MgO | Amorphous calcium phosphates, residual MgO/Mg(OH)2 (increasing with excessive Mg dosage), organic matter, "refractory materials". Heavy metals were much lower than Chinese legal requirements. | High
Liquid phase of anaerobically digested manure (Swine) | 40529800 | 3 | Batch | P | 2.4,1 | N/A | 2.4 | 7.87 | 89.97 | Not specified | 89.97 | MgO | Amorphous calcium phosphates, residual MgO/Mg(OH)2 (increasing with excessive Mg dosage), organic matter, "refractory materials". Heavy metals were much lower than Chinese legal requirements. | High
Liquid phase of anaerobically digested manure (Swine) | 40529800 | 4 | Batch | P | 2.8,1 | N/A | 2.8 | 7.87 | 94.97 | Not specified | 94.97 | MgO | Amorphous calcium phosphates, residual MgO/Mg(OH)2 (increasing with excessive Mg dosage), organic matter, "refractory materials". Heavy metals were much lower than Chinese legal requirements. | High
Liquid phase of anaerobically digested manure (Swine) | 40529800 | 5 | Batch | P | 3.3,1 | N/A | 3.3 | 7.87 | 96.37 | Not specified | 96.37 | MgO | Amorphous calcium phosphates, residual MgO/Mg(OH)2 (increasing with excessive Mg dosage), organic matter, "refractory materials". Heavy metals were much lower than Chinese legal requirements. | High
Liquid phase of anaerobically digested manure (Swine) | 40529800 | 6 | Batch | P | 3.8,1 | N/A | 3.8 | 7.87 | 97.23 | Not specified | 97.23 | MgO | Amorphous calcium phosphates, residual MgO/Mg(OH)2 (increasing with excessive Mg dosage), organic matter, "refractory materials". Heavy metals were much lower than Chinese legal requirements. | High
Liquid phase of anaerobically digested manure (Swine) | 40529800 | 7 | Batch | P | 1.4,1 | N/A | 1.4 | 7.87 | 70.96 | Not specified | 70.96 | Mg(OH)2 | Amorphous calcium phosphates, residual MgO/Mg(OH)2 (increasing with excessive Mg dosage), organic matter, "refractory materials". Heavy metals were much lower than Chinese legal requirements. | High
Liquid phase of anaerobically digested manure (Swine) | 40529800 | 8 | Batch | P | 1.9,1 | N/A | 1.9 | 7.87 | 84.6 | Not specified | 84.6 | Mg(OH)2 | Amorphous calcium phosphates, residual MgO/Mg(OH)2 (increasing with excessive Mg dosage), organic matter, "refractory materials". Heavy metals were much lower than Chinese legal requirements. | High
Liquid phase of anaerobically digested manure (Swine) | 40529800 | 9 | Batch | P | 2.4,1 | N/A | 2.4 | 7.87 | 92.13 | Not specified | 92.13 | Mg(OH)2 | Amorphous calcium phosphates, residual MgO/Mg(OH)2 (increasing with excessive Mg dosage), organic matter, "refractory materials". Heavy metals were much lower than Chinese legal requirements. | High
Liquid phase of anaerobically digested manure (Swine) | 40529800 | 10 | Batch | P | 2.8,1 | N/A | 2.8 | 7.87 | 95.15 | Not specified | 95.15 | Mg(OH)2 | Amorphous calcium phosphates, residual MgO/Mg(OH)2 (increasing with excessive Mg dosage), organic matter, "refractory materials". Heavy metals were much lower than Chinese legal requirements. | High
Liquid phase of anaerobically digested manure (Swine) | 40529800 | 11 | Batch | P | 3.3,1 | N/A | 3.3 | 7.87 | 96.37 | Not specified | 96.37 | Mg(OH)2 | Amorphous calcium phosphates, residual MgO/Mg(OH)2 (increasing with excessive Mg dosage), organic matter, "refractory materials". Heavy metals were much lower than Chinese legal requirements. | High
Liquid phase of anaerobically digested manure (Swine) | 40529800 | 12 | Batch | P | 3.8,1 | N/A | 3.8 | 7.87 | 97.23 | Not specified | 97.23 | Mg(OH)2 | Amorphous calcium phosphates, residual MgO/Mg(OH)2 (increasing with excessive Mg dosage), organic matter, "refractory materials". Heavy metals were much lower than Chinese legal requirements. | High
Liquid phase of anaerobically digested manure (Swine) | 40530884 | 1 | Continuous | P | 1,5:1 | Not specified | 1.5 | 8 | 50.9 | Not specified | 50.9 | MgCl2 | Not specified | Low
Liquid phase of anaerobically digested manure (Swine) | 40530884 | 2 | Continuous | P | 1,5:1 | Not specified | 1.5 | 8.2 | 70.2 | Not specified | 70.2 | MgCl2 | Not specified | Low
Liquid phase of anaerobically digested manure (Swine) | 40530884 | 3 | Continuous | P | 1,5:1 | Not specified | 1.5 | 8.5 | 90.6 | Not specified | 90.6 | MgCl2 | Not specified | Low
Liquid phase of anaerobically digested manure (Swine) | 40530884 | 4 | Continuous | P | 1,5:1 | Not specified | 1.5 | 9 | 92.2 | Not specified | 92.2 | MgCl2 | Not specified | Low
Liquid phase of anaerobically digested manure (Swine) | 40530884 | 5 | Continuous | P | 0,8:1 | Not specified | 0.8 | 8.5 | 66 | Not specified | 66 | MgCl2 | Not specified | Low
Liquid phase of anaerobically digested manure (Swine) | 40530884 | 6 | Continuous | P | 1,2:1 | Not specified | 1.2 | 8.5 | 82.1 | Not specified | 82.1 | MgCl2 | Not specified | Low
Liquid phase of anaerobically digested manure (Swine) | 40530884 | 7 | Continuous | P | 1,5:1 | Not specified | 1.5 | 8.5 | 89.7 | Not specified | 89.7 | MgCl2 | Not specified | Low
Liquid phase of anaerobically digested manure (Swine) | 40530884 | 8 | Continuous | P | 2,0:1 | Not specified | 2 | 8.5 | 91.3 | Not specified | 91.3 | MgCl2 | Not specified | Low
Liquid phase of anaerobically digested manure (Swine) | 40530884 | 9 | Continuous | P | 1,5:1 | Not specified | 1.5 | 8.5 | 93.2 | Not specified | 93.2 | MgCl2 | CaCO3+"other impurities" account for roughly 25-30% of the precipitate depending on particle size. Detailed data on % struvite, % CaCO3 and % "other impurites" can be extracted from fig.8 for different particle sizes and Mg-sources if it is of interrest | Low
Liquid phase of anaerobically digested manure (Swine) | 40530884 | 10 | Continuous | P | 1,5:1 | Not specified | 1.5 | 8.5 | 92.9 | Not specified | 92.9 | MgSO4 | CaCO3+"other impurities" account for roughly 25-30% of the precipitate depending on particle size. Detailed data on % struvite, % CaCO3 and % "other impurites" can be extracted from fig.8 for different particle sizes and Mg-sources if it is of interrest | Low
Liquid phase of anaerobically digested manure (Swine) | 40530884 | 11 | Continuous | P | 1,5:1 | Not specified | 1.5 | 8.5 | 91.1 | Not specified | 91.1 | MgO | CaCO3+"other impurities" account for roughly 25-30% of the precipitate depending on particle size. Detailed data on % struvite, % CaCO3 and % "other impurites" can be extracted from fig.8 for different particle sizes and Mg-sources if it is of interrest | Low
Liquid phase of anaerobically digested manure (Swine) | 40530884 | 12 | Continuous | P | 1,5:1 | Not specified | 1.5 | 8.5 | 91.9 | Not specified | 91.9 | Mg(OH)2 | CaCO3+"other impurities" account for roughly 25-30% of the precipitate depending on particle size. Detailed data on % struvite, % CaCO3 and % "other impurites" can be extracted from fig.8 for different particle sizes and Mg-sources if it is of interrest | Low
Liquid phase of anaerobically digested manure (Swine) | 40530884 | 13 | Continuous | P | 1,5:1 | Not specified | 1.5 | 8.5 | 93.9 | Not specified | 93.9 | Brine/bittern | CaCO3+"other impurities" account for roughly 25-30% of the precipitate depending on particle size. Detailed data on % struvite, % CaCO3 and % "other impurites" can be extracted from fig.8 for different particle sizes and Mg-sources if it is of interrest | Low
Liquid phase of anaerobically digested manure (poultry) | 40531588 | 1 | Batch | P | 1,0:1:30,7 | 1,0:30,7:1 | 1 | 8 | 64.3 | Not specified | 64.3 | MgO | Not specified | High | According to the authors, mixing magnesium ore with HCl produces a MgO/HCl mixture.
Liquid phase of anaerobically digested manure (poultry) | 40531588 | 2 | Batch | P | 1,2:1:30,7 | 1,2:30,7:1 | 1.2 | 8 | 68.9 | Not specified | 68.9 | MgO | Not specified | High
Liquid phase of anaerobically digested manure (poultry) | 40531588 | 3 | Batch | P | 1,4:1:30,7 | 1,4:30,7:1 | 1.4 | 8 | 73.3 | Not specified | 73.3 | MgO | Not specified | High
Liquid phase of anaerobically digested manure (poultry) | 40531588 | 4 | Batch | P | 1,0:1:30,7 | 1,0:30,7:1 | 1 | 8.5 | 76.8 | Not specified | 76.8 | MgO | Not specified | High
Liquid phase of anaerobically digested manure (poultry) | 40531588 | 5 | Batch | P | 1,2:1:30,7 | 1,2:30,7:1 | 1.2 | 8.5 | 82.6 | Not specified | 82.6 | MgO | Not specified | High
Liquid phase of anaerobically digested manure (poultry) | 40531588 | 6 | Batch | P | 1,4:1:30,7 | 1,4:30,7:1 | 1.4 | 8.5 | 85.5 | Not specified | 85.5 | MgO | Not specified | High
Liquid phase of anaerobically digested manure (poultry) | 40531588 | 7 | Batch | P | 1,0:1:30,7 | 1,0:30,7:1 | 1 | 9 | 93.5 | Not specified | 93.5 | MgO | Not specified | High
Liquid phase of anaerobically digested manure (poultry) | 40531588 | 8 | Batch | P | 1,2:1:30,7 | 1,2:30,7:1 | 1.2 | 9 | 95.8 | Not specified | 95.8 | MgO | Not specified | High
Liquid phase of anaerobically digested manure (poultry) | 40531588 | 9 | Batch | P | 1,4:1:30,7 | 1,4:30,7:1 | 1.4 | 9 | 96.7 | Not specified | 96.7 | MgO | Not specified | High
Liquid phase of anaerobically digested manure (poultry) | 40531588 | 10 | Batch | P | 1,0:1:30,7 | 1,0:30,7:1 | 1 | 9.5 | 88.5 | Not specified | 88.5 | MgO | Not specified | High
Liquid phase of anaerobically digested manure (poultry) | 40531588 | 11 | Batch | P | 1,2:1:30,7 | 1,2:30,7:1 | 1.2 | 9.5 | 90.5 | Not specified | 90.5 | MgO | Not specified | High
Liquid phase of anaerobically digested manure (poultry) | 40531588 | 12 | Batch | P | 1,4:1:30,7 | 1,4:30,7:1 | 1.4 | 9.5 | 91.8 | Not specified | 91.8 | MgO | Not specified | High
Liquid phase of anaerobically digested manure (poultry) | 40531588 | 13 | Batch | P | 1,0:1:30,7 | 1,0:30,7:1 | 1 | 10 | 84.9 | Not specified | 84.9 | MgO | Not specified | High
Liquid phase of anaerobically digested manure (poultry) | 40531588 | 14 | Batch | P | 1,2:1:30,7 | 1,2:30,7:1 | 1.2 | 10 | 86.7 | Not specified | 86.7 | MgO | Not specified | High
Liquid phase of anaerobically digested manure (poultry) | 40531588 | 15 | Batch | P | 1,4:1:30,7 | 1,4:30,7:1 | 1.4 | 10 | 88.4 | Not specified | 88.4 | MgO | Not specified | High
Liquid phase of anaerobically digested manure (poultry) | 40531588 | 16 | Batch | P | 0,9:1:30,7 | 0,9:30,7:1 | 0.9 | 8.5 | 67.7 | Not specified | 67.7 | MgO | Not specified | High
Liquid phase of anaerobically digested manure (poultry) | 40531588 | 17 | Batch | P | 1,0:1:30,7 | 1,0:30,7:1 | 1 | 8.5 | 76.6 | Not specified | 76.6 | MgO | Not specified | High
Liquid phase of anaerobically digested manure (poultry) | 40531588 | 18 | Batch | P | 1,1:1:30,7 | 1,1:30,7:1 | 1.1 | 8.5 | 79.8 | Not specified | 79.8 | MgO | Not specified | High
Liquid phase of anaerobically digested manure (poultry) | 40531588 | 19 | Batch | P | 1,2:1:30,7 | 1,2:30,7:1 | 1.2 | 8.5 | 82.4 | Not specified | 82.4 | MgO | Not specified | High
Liquid phase of anaerobically digested manure (poultry) | 40531588 | 20 | Batch | P | 1,3:1:30,7 | 1,3:30,7:1 | 1.3 | 8.5 | 83.5 | Not specified | 83.5 | MgO | Not specified | High
Liquid phase of anaerobically digested manure (poultry) | 40531588 | 21 | Batch | P | 1,4:1:30,7 | 1,4::30,7:1 | 1.4 | 8.5 | 85.2 | Not specified | 85.2 | MgO | Not specified | High
Liquid phase of anaerobically digested manure (poultry) | 40531588 | 22 | Batch | P | 1,5:1:30,7 | 1,5:30,7:1 | 1.5 | 8.5 | 87.1 | Not specified | 87.1 | MgO | Not specified | High
Liquid phase of anaerobically digested manure (poultry) | 40531588 | 23 | Batch | P | 0,9:1:30,7 | 0,9:30,7:1 | 0.9 | 9 | 78.1 | Not specified | 78.1 | MgO | Not specified | High
Liquid phase of anaerobically digested manure (poultry) | 40531588 | 24 | Batch | P | 1,0:1:30,7 | 1,0:30,7:1 | 1 | 9 | 88.5 | Not specified | 88.5 | MgO | Not specified | High
Liquid phase of anaerobically digested manure (poultry) | 40531588 | 25 | Batch | P | 1,1:1:30,7 | 1,1:30,7:1 | 1.1 | 9 | 89.7 | Not specified | 89.7 | MgO | Not specified | High
Liquid phase of anaerobically digested manure (poultry) | 40531588 | 26 | Batch | P | 1,2:1:30,7 | 1,2:30,7:1 | 1.2 | 9 | 90.5 | Not specified | 90.5 | MgO | Not specified | High
Liquid phase of anaerobically digested manure (poultry) | 40531588 | 27 | Batch | P | 1,3:1:30,7 | 1,3:30,7:1 | 1.3 | 9 | 91 | Not specified | 91 | MgO | Not specified | High
Liquid phase of anaerobically digested manure (poultry) | 40531588 | 28 | Batch | P | 1,4:1:30,7 | 1,4::30,7:1 | 1.4 | 9 | 91.5 | Not specified | 91.5 | MgO | Not specified | High
Liquid phase of anaerobically digested manure (poultry) | 40531588 | 29 | Batch | P | 1,5:1:30,7 | 1,5:30,7:1 | 1.5 | 9 | 91.8 | Not specified | 91.8 | MgO | Not specified | High
Liquid phase of anaerobically digested manure (poultry) | 40531588 | 30 | Batch | P | 0,9:1:30,7 | 0,9:30,7:1 | 0.9 | 9.5 | 82.5 | Not specified | 82.5 | MgO | Not specified | High
Liquid phase of anaerobically digested manure (poultry) | 40531588 | 31 | Batch | P | 1,0:1:30,7 | 1,0:30,7:1 | 1 | 9.5 | 93.4 | Not specified | 93.4 | MgO | Not specified | High
Liquid phase of anaerobically digested manure (poultry) | 40531588 | 32 | Batch | P | 1,1:1:30,7 | 1,1:30,7:1 | 1.1 | 9.5 | 94.6 | Not specified | 94.6 | MgO | Not specified | High
Liquid phase of anaerobically digested manure (poultry) | 40531588 | 33 | Batch | P | 1,2:1:30,7 | 1,2:30,7:1 | 1.2 | 9.5 | 95.7 | Not specified | 95.7 | MgO | Not specified | High
Liquid phase of anaerobically digested manure (poultry) | 40531588 | 34 | Batch | P | 1,3:1:30,7 | 1,3:30,7:1 | 1.3 | 9.5 | 96.2 | Not specified | 96.2 | MgO | Not specified | High
Liquid phase of anaerobically digested manure (poultry) | 40531588 | 35 | Batch | P | 1,4:1:30,7 | 1,4::30,7:1 | 1.4 | 9.5 | 96.5 | Not specified | 96.5 | MgO | Not specified | High
Liquid phase of anaerobically digested manure (poultry) | 40531588 | 36 | Batch | P | 1,5:1:30,7 | 1,5:30,7:1 | 1.5 | 9.5 | 97 | Not specified | 97 | MgO | Not specified | High
Liquid phase of anaerobically digested manure (cattle) | 40529027 | 1 | Batch | P | 1.8,1 | Not specified | 1.8 | 9 | 95.5381 | 20.33659 | 95.5381 | MgCl2 | Almost only calcium carbonate formed at pH 9. Very little struvite in the precipitated products. | High
Liquid phase of anaerobically digested manure (cattle) | 40529027 | 2 | Batch | P | 1.8,1 | Not specified | 1.8 | 7.6 | 42.97361 | 14.2507 | 42.97361 | MgCl2 | Few contaminants at pH 8.5 and under | High
Liquid phase of anaerobically digested manure (cattle) | 40529027 | 3 | Batch | P | 1.8,1 | Not specified | 1.8 | 10.4 | 97.43552 | 58.34158 | 97.43552 | MgCl2 | A mixture of different magnesium phosphates and calcium phosphates formed at pH 9.5 and above. | High
Liquid phase of anaerobically digested manure (cattle) | 40529027 | 4 | Batch | P | 0.9,1 | Not specified | 0.9 | 9 | 92.8402 | 20.15745 | 92.8402 | MgCl2 | Almost only calcium carbonate formed at pH 9. Very little struvite in the precipitated products. | High
Liquid phase of anaerobically digested manure (cattle) | 40529027 | 5 | Batch | P | 1.2,1 | Not specified | 1.2 | 10 | 96.63504 | 26.23863 | 96.63504 | MgCl2 | A mixture of different magnesium phosphates and calcium phosphates formed at pH 9.5 and above. | High
Liquid phase of anaerobically digested manure (cattle) | 40529027 | 6 | Batch | P | 2.6,1 | Not specified | 2.6 | 9 | 96.99081 | 20.41201 | 96.99081 | MgCl2 | Almost only calcium carbonate formed at pH 9. Very little struvite in the precipitated products. | High
Liquid phase of anaerobically digested manure (cattle) | 40529027 | 7 | Batch | P | 1.2,1 | Not specified | 1.2 | 8 | 79.94367 | 18.41795 | 79.94367 | MgCl2 | Few contaminants at pH 8.5 and under | High
Liquid phase of anaerobically digested manure (cattle) | 40529027 | 8 | Batch | P | 2.4,1 | Not specified | 2.4 | 8 | 87.71124 | 19.37491 | 87.71124 | MgCl2 | Few contaminants at pH 8.5 and under | High
Liquid phase of anaerobically digested manure (cattle) | 40529027 | 9 | Batch | P | 2.4,1 | Not specified | 2.4 | 10 | 96.63504 | 27.22387 | 96.63504 | MgCl2 | A mixture of different magnesium phosphates and calcium phosphates formed at pH 9.5 and above. | High
Note on B171: [Threaded comment] Your version of Excel allows you to read this threaded comment; however, any edits to it will get removed if the file is opened in a newer version of Excel. Learn more: https://go.microsoft.com/fwlink/?linkid=870924 Comment: IMPORTANT TO NOTE THAT IN THE EXTRACTION OF THE DATA FROM THIS ARTICLE IT IS ASSUMED THAT [TAN] = [NH4-N] Reply: Should be fine since we will use P as limiting factor

## 2. Outliers
Removal outliers
substrate_group | Type_of_substrate | ItemID | Mg_source | Mg_limiting_reactant | pH | _TYPE_ | _FREQ_ | mean_removal | min_removal | max_removal
Manure | Manure (poultry) | 40530868 | MgCl2 | 1 | 9 | 0 | 13 | 65.46154 | 26.5 | 83.7
Sewage | Sewage sludge | 40530427 | Mg(OH)2 | 1 | 8 | 0 | 2 | 59.15 | 20.9 | 97.4
Sewage | Sewage sludge | 40530427 | Mg(OH)2 | 2 | 8 | 0 | 2 | 72.1 | 46.2 | 98
Sewage | Sewage sludge | 40530427 | Mg(OH)2 | 3 | 8 | 0 | 2 | 87.7 | 77.2 | 98.2
Sewage | Sewage sludge | 40530427 | MgCl2 | 1 | 8 | 0 | 2 | 83.3 | 72.4 | 94.2
pH / Mg:P outliers
Type of substrate | ItemID | ExperimentID | Process type | Limiting reactant | Mg:P(:N) | Mg:N(:P) | Mg/limiting reactant | pH | PO4-P removal | Total NH4-N removal | Removal of limiting reactant | Mg Source | Impurities
Liquid phase of anaerobically digested sewage sludge | 40530040 | 1 | Batch | P | 1:1 | N/A | 1 | 5 | 0.1 | Not specified | 0.1 | MgCl2 | Not specified
Liquid phase of anaerobically digested sewage sludge | 40530040 | 2 | Batch | P | 1:1 | N/A | 1 | 5.5 | 0.1 | Not specified | 0.1 | MgCl2 | Not specified
Liquid phase of anaerobically digested sewage sludge | 40530040 | 3 | Batch | P | 1:1 | N/A | 1 | 6 | 0.9 | Not specified | 0.9 | MgCl2 | Not specified
Liquid phase of anaerobically digested sewage sludge | 40530040 | 4 | Batch | P | 1:1 | N/A | 1 | 6.5 | 0.9 | Not specified | 0.9 | MgCl2 | Not specified
Liquid phase of anaerobically digested manure (Swine) | 40531729 | 4 | Batch | P | 1.1 | N/A | 1 | 12 | 76 | 52.6 | 76 | MgCl2 | None specified
Liquid phase of anaerobically digested manure (Swine) | 40531729 | 5 | Batch | P | 1.1 | N/A | 1 | 13 | 77.8 | 54.9 | 77.8 | MgCl2 | None specified
Liquid phase of anaerobically digested manure (Poultry) | 40529581 | 1 | Batch | None | 1,1,1 | N/A | 1 | 6 | 81.82054 | 73.36 | 81.82054 | MgCl2 | Large amounts of potassium (as much per weight as Mg in product), some amounts of calcium
Liquid phase of anaerobically digested sewage sludge | 40528779 | 1 | Batch | P | 9,04:1 | Not specified | 10.21 | 7.57 | 95.1 | Not specified | 95.1 | Brine/bittern | "As mentioned, the solids obtained in the precipitation experiments were subjected to XRD analysis, in which all the samples were identified as struvite, although the spectra differed in the relative intensities of some lines (a common phenomenon in engineered solids). Dittmarite, newberyite or other potential crystals were not identified. The results, shown in Fig. 4 for the solids obtained in Experiments #4 and #7, indicate the presence of only one crystalline form, i.e. struvite. Clearly, XRD analysis cannot reveal the presence of amourphus solids, such as Ca3(PO4)2 or Mg3(-PO4)2, which were likely present to some extent in the solids product, as indicated by the complete dissolution results (Table 5), with emphasis on the composition of the solids obtained in Experiment #4.". Molar ratios between precipitated components. "Table 5 Characterization of the solids by complete dessolution (n=3)" [Ca/Mg; Pt/Nt; Mg/Nt] = [0,030 ± 0,009; 0,990 ±0,05; 0,928 ± 0,023]
Liquid phase of anaerobically digested sewage sludge | 40528779 | 2 | Batch | P | 8,61:1 | Not specified | 9.72 | 7.57 | 92.6 | Not specified | 92.6 | Brine/bittern | "As mentioned, the solids obtained in the precipitation experiments were subjected to XRD analysis, in which all the samples were identified as struvite, although the spectra differed in the relative intensities of some lines (a common phenomenon in engineered solids). Dittmarite, newberyite or other potential crystals were not identified. The results, shown in Fig. 4 for the solids obtained in Experiments #4 and #7, indicate the presence of only one crystalline form, i.e. struvite. Clearly, XRD analysis cannot reveal the presence of amourphus solids, such as Ca3(PO4)2 or Mg3(-PO4)2, which were likely present to some extent in the solids product, as indicated by the complete dissolution results (Table 5), with emphasis on the composition of the solids obtained in Experiment #4.". Molar ratios between precipitated components. "Table 5 Characterization of the solids by complete dessolution (n=3)" [Ca/Mg; Pt/Nt; Mg/Nt] = [0,006 ± 0,003; 1,065 ±0,016; 1,036 ± 0,028]
Liquid phase of anaerobically digested sewage sludge | 40528779 | 3 | Batch | P | 8,87:1 | Not specified | 10.02 | 7.57 | 97.4 | Not specified | 97.4 | Brine/bittern | "As mentioned, the solids obtained in the precipitation experiments were subjected to XRD analysis, in which all the samples were identified as struvite, although the spectra differed in the relative intensities of some lines (a common phenomenon in engineered solids). Dittmarite, newberyite or other potential crystals were not identified. The results, shown in Fig. 4 for the solids obtained in Experiments #4 and #7, indicate the presence of only one crystalline form, i.e. struvite. Clearly, XRD analysis cannot reveal the presence of amourphus solids, such as Ca3(PO4)2 or Mg3(-PO4)2, which were likely present to some extent in the solids product, as indicated by the complete dissolution results (Table 5), with emphasis on the composition of the solids obtained in Experiment #4.". Molar ratios between precipitated components. "Table 5 Characterization of the solids by complete dessolution (n=3)" [Ca/Mg; Pt/Nt; Mg/Nt] = [0,059 ± 0,054; 1,100 ±0,035; 1,020 ± 0,007]
Liquid phase of anaerobically digested sewage sludge | 40528779 | 4 | Batch | P | 12,82:1 | Not specified | 14.47 | 7.57 | 97.8 | Not specified | 97.8 | Brine/bittern | "As mentioned, the solids obtained in the precipitation experiments were subjected to XRD analysis, in which all the samples were identified as struvite, although the spectra differed in the relative intensities of some lines (a common phenomenon in engineered solids). Dittmarite, newberyite or other potential crystals were not identified. The results, shown in Fig. 4 for the solids obtained in Experiments #4 and #7, indicate the presence of only one crystalline form, i.e. struvite. Clearly, XRD analysis cannot reveal the presence of amourphus solids, such as Ca3(PO4)2 or Mg3(-PO4)2, which were likely present to some extent in the solids product, as indicated by the complete dissolution results (Table 5), with emphasis on the composition of the solids obtained in Experiment #4.". Molar ratios between precipitated components. "Table 5 Characterization of the solids by complete dessolution (n=3)" [Ca/Mg; Pt/Nt; Mg/Nt] = [0,048 ± 0,026; 1,206 ±0,07; 1,070 ± 0,028]

## 3. Removed due to calc. error
Liquid phase of anaerobically digested manure (Cattle) | 40531674 | 1 | Batch | None | Not specified | 1,1,1 | 1 | 8.5 | Not specified | 12.73 | 12.73 | MgO | Not specified
Liquid phase of anaerobically digested manure (Cattle) | 40531674 | 2 | Batch | N and P | Not specified | 1.5,1,1 | 1.5 | 8.5 | Not specified | 22.09 | 22.09 | MgO | Not specified
Liquid phase of anaerobically digested manure (Cattle) | 40531674 | 3 | Batch | N and P | Not specified | 2,1,1 | 2 | 8.5 | Not specified | 24.39 | 24.39 | MgO | Not specified
Liquid phase of anaerobically digested manure (Cattle) | 40531674 | 4 | Batch | None | Not specified | 1,1,1 | 1 | 8.5 | Not specified | 30.28 | 30.28 | Industrial MgO | Not specified
Liquid phase of anaerobically digested manure (Cattle) | 40531674 | 5 | Batch | N and P | Not specified | 1.5,1,1 | 1.5 | 8.5 | Not specified | 37.37 | 37.37 | Industrial MgO | Not specified
Liquid phase of anaerobically digested manure (Cattle) | 40531674 | 6 | Batch | N and P | Not specified | 2,1,1 | 2 | 8.5 | Not specified | 47.73 | 47.73 | Industrial MgO | Not specified
Liquid phase of anaerobically digested manure (Cattle) | 40531674 | 7 | Batch | None | Not specified | 1,1,1 | 1 | 8.5 | Not specified | 46.03 | 46.03 | MgO dissolved in acid | Not specified
Liquid phase of anaerobically digested manure (Cattle) | 40531674 | 8 | Batch | N and P | Not specified | 1.5,1,1 | 1.5 | 8.5 | Not specified | 55.28 | 55.28 | MgO dissolved in acid | Not specified
Liquid phase of anaerobically digested manure (Cattle) | 40531674 | 9 | Batch | N and P | Not specified | 2,1,1 | 2 | 8.5 | Not specified | 64.96 | 64.96 | MgO dissolved in acid | Not specified
Liquid phase of anaerobically digested manure (Cattle) | 40531674 | 10 | Batch | None | Not specified | 1,1,1 | 1 | 8.5 | Not specified | 52.94 | 52.94 | Industrial MgO dissolved in acid | Not specified
Liquid phase of anaerobically digested manure (Cattle) | 40531674 | 11 | Batch | N and P | Not specified | 1.5,1,1 | 1.5 | 8.5 | Not specified | 54.39 | 54.39 | Industrial MgO dissolved in acid | Not specified
Liquid phase of anaerobically digested manure (Cattle) | 40531674 | 12 | Batch | N and P | Not specified | 2,1,1 | 2 | 8.5 | Not specified | 63.61 | 63.61 | Industrial MgO dissolved in acid | Not specified

## 4. Removed due to N limited
Type of substrate | ItemID | ExperimentID | Process type | Limiting reactant | Mg:P(:N) | Mg:N(:P) | Mg/limiting reactant | pH | PO4-P removal | Total NH4-N removal | Removal of limiting reactant | Mg Source | Impurities
Liquid phase of anaerobically digested sewage sludge | 40528828 | 2 | Batch | N | 1,25:1,25:1 | 1,25:1:1,25 | 1.25 | 9.25 | 98.3 | 94.9 | 94.9 | MgO | Not specified | Low
Liquid phase of anaerobically digested sewage sludge | 40528828 | 3 | Batch | N | 1,5:1,5:1 | 1,5:1:1,5 | 1.5 | 9.25 | 98.3 | 98.1 | 98.1 | MgO | Not specified | Low
Liquid phase of anaerobically digested sewage sludge | 40528828 | 5 | Batch | N | 1,25:1,25:1 | 1,25:1:1,25 | 1.25 | 9.25 | 98.5 | 95.6 | 95.6 | MgCl2 | Not specified | Low
Liquid phase of anaerobically digested sewage sludge | 40528828 | 6 | Batch | N | 1,5:1,5:1 | 1,5:1:1,5 | 1.5 | 9.25 | 98.4 | 98.7 | 98.7 | MgCl2 | Not specified | Low
Liquid phase of anaerobically digested sewage sludge | 40532386 | 23 | Batch | N | 1,3:1,1:1 | 1,3:1:1,1 | 1.3 | 9.6 | 100 | 86.1 | 86.1 | MgCl2 | Unclear {Paraphrasing table 4: "Element: [Pure MAP elemental content-% Recovered MAP elemental content-%]" C: [0 5,36] N: [10,2 9,15] O: [46,6 45,32] P: [22,56 19,21] Mg: [17,7 16,97] Ca: [0 3,97] Cd: [0 N] Pb: [0 N] Total: [100 100] N: Not detected} | Low
Liquid phase of anaerobically digested sewage sludge | 40532386 | 25 | Batch | N | 1,4:1,2:1 | 1,4:1:1,2 | 1.4 | 9.6 | 100 | 91 | 91 | MgCl2 | Unclear {Paraphrasing table 4: "Element: [Pure MAP elemental content-% Recovered MAP elemental content-%]" C: [0 5,36] N: [10,2 9,15] O: [46,6 45,32] P: [22,56 19,21] Mg: [17,7 16,97] Ca: [0 3,97] Cd: [0 N] Pb: [0 N] Total: [100 100] N: Not detected} | Low
Liquid phase of anaerobically digested manure (Swine) | 40530150 | 1 | Batch | N | 1,25:1,25:1 | 1,25:1:1,25 | 1.25 | 7.9 | Not specified | 96 | 96 | MgCl2 | Not specified | Low
Liquid phase of anaerobically digested manure (Poultry) | 40529581 | 13 | Batch | N | 1,2,1 | N/A | 1 | 7 | 82.90081 | 83.34928 | 83.34928 | MgCl2 | Large amounts of potassium (as much per weight as Mg in product), some amounts of calcium | Low
Liquid phase of anaerobically digested manure (Swine) | 40531515 | 21 | Continuous | None | 1:1:1 | 1:1:1 | 1 | 9 | Not specified | 93 | Not specified | MgO-saponification wastewater | "The analysis results indicated that the purity of struvite precipitates was 96.1% (±0.6), and the contents of magnesium, nitrogen, phosphorous, potassium, calcium, and iron were 95.6 ± 0.9, 54.6 ± 0.5, 126.5 ± 0.7, 18.5 ± 2.1, 11 ± 1.2, and 5.6 ± 1.1 mg/g, respectively."
Liquid phase of anaerobically digested manure (Swine) | 40527180 | 1 | Batch | P | 1:0,95:1 | 1:1:0,95 | 1.05 | 8 | Not specified | 81.2 | Not specified | MgCl2 | Not specified
Liquid phase of anaerobically digested manure (Swine) | 40527180 | 2 | Batch | P | 1:0,95:1 | 1:1:0,95 | 1.05 | 8.5 | Not specified | 83.3 | Not specified | MgCl2 | Not specified
Liquid phase of anaerobically digested manure (Swine) | 40527180 | 3 | Batch | P | 1:0,95:1 | 1:1:0,95 | 1.05 | 9 | Not specified | 86.4 | Not specified | MgCl2 | Not specified
Liquid phase of anaerobically digested manure (Swine) | 40527180 | 4 | Batch | None | 1:1:1 | 1:1:1 | 1 | 8 | Not specified | 85.3 | Not specified | MgCl2 | Not specified
Liquid phase of anaerobically digested manure (Swine) | 40527180 | 5 | Batch | None | 1:1:1 | 1:1:1 | 1 | 8.5 | Not specified | 86.4 | Not specified | MgCl2 | Not specified
Liquid phase of anaerobically digested manure (Swine) | 40527180 | 6 | Batch | None | 1:1:1 | 1:1:1 | 1 | 9 | Not specified | 88.4 | Not specified | MgCl2 | Not specified
Liquid phase of anaerobically digested manure (Swine) | 40527180 | 7 | Batch | N | 1,2:1,2:1 | 1,2:1:1,2 | 1.2 | 8 | Not specified | 89.6 | 89.6 | MgCl2 | Not specified | High | According to the authors, the MgH flue gas residue they are using consists of MgSO4/MgSO3.
Liquid phase of anaerobically digested manure (Swine) | 40527180 | 8 | Batch | N | 1,2:1,2:1 | 1,2:1:1,2 | 1.2 | 8.5 | Not specified | 91.6 | 91.6 | MgCl2 | Not specified | High
Liquid phase of anaerobically digested manure (Swine) | 40527180 | 9 | Batch | N | 1,2:1,2:1 | 1,2:1:1,2 | 1.2 | 9 | Not specified | 93.2 | 93.2 | MgCl2 | Not specified | High
Liquid phase of anaerobically digested manure (Swine) | 40529236 | 1 | Batch | None | 1,1,1 | N/A | 1 | 8.5 | Not specified | 74.35 | 74.35 | MgSO4 | "A great deal of C and O" | High
Liquid phase of anaerobically digested manure (Swine) | 40529236 | 2 | Batch | None | 1,1,1 | N/A | 1 | 9 | Not specified | 81.62 | 81.62 | MgSO4 | "A great deal of C and O" | High
Liquid phase of anaerobically digested manure (Swine) | 40529236 | 3 | Batch | None | 1,1,1 | N/A | 1 | 9.5 | Not specified | 89.34 | 89.34 | MgSO4 | "A great deal of C and O"
Liquid phase of anaerobically digested manure (Swine) | 40529236 | 4 | Batch | None | 1,1,1 | N/A | 1 | 10 | Not specified | 72.95 | 72.95 | MgSO4 | "A great deal of C and O"
Liquid phase of anaerobically digested manure (Swine) | 40529236 | 5 | Batch | None | 1,1,1 | N/A | 1 | 10.5 | Not specified | 64.77 | 64.77 | MgSO4 | "A great deal of C and O"