## Sheet1
No. | Researchers | Year | Test ID | Shear span a | Effective depth d | Equivalent column width c | Flexural reinforcement ratio ρt | Critical perimeter b0 | Shear reinforcement cross section area within d from column face Asw,d | Concrete cylinder strength flc | Yield strength of the flexural reinforcement fy | Yield strength of the shear reinforcement fy,sw | Ultimate punching shear resistance Pu | Type of shear reinforcement
|  |  |  | mm | mm | mm | % | mm | cm2 | MPa | MPa | MPa | MN | -
1 | Graf | 1938 | 1355 | 650 | 273 | 200 | 0.7 | 1892 | 24.66 | 16.5 | 278 | 280 | 1.2063 | BuB
2 |  |  | 1356 | 650 | 274 | 200 | 0.697 | 1896 | 24.66 | 15.4 | 278 | 280 | 1.2847 | BuB
3 |  |  | 1361 | 600 | 272 | 300 | 1.045 | 2288 | 51.87 | 14.1 | 270 | 280 | 1.726 | BuB
4 |  |  | 1363 | 600 | 469 | 300 | 0.596 | 3076 | 89.56 | 13.9 | 270 | 280 | 3.0206 | BuB
5 |  |  | 1376 | 650 | 474 | 200 | 0.404 | 2696 | 42.73 | 15.2 | 278 | 280 | 2.2556 | BuB
6 |  |  | 1377 | 650 | 474 | 200 | 0.404 | 2696 | 42.73 | 14.6 | 278 | 280 | 2.2066 | BuB
7 | Keefe | 1954 | S-Ⅰ | 402.2046 | 113 | 135.5907 | 2.535 | 994.3629 | 6.18 | 26.25 | 288 | 398 | 0.4923 | Sti
8 |  |  | S-Ⅱ | 402.2046 | 113 | 135.5907 | 2.535 | 994.3629 | 6.18 | 24.99 | 288 | 398 | 0.4923 | Sti
9 | Elstner & Hognestad | 1956 | B3 | 787.5 | 114 | 254 | 1.008 | 1472 | 5.7 | 13.3 | 299 | 323 | 0.2869 | BuB
10 |  |  | B5 | 787.5 | 114 | 254 | 1.002 | 1472 | 5.07 | 14.3 | 420 | 330 | 0.378 | BuB
11 |  |  | B6 | 787.5 | 114 | 254 | 2.014 | 1472 | 10.13 | 16.9 | 380 | 330 | 0.468 | BuB
12 |  |  | B10 | 787.5 | 114 | 254 | 1.515 | 1472 | 10.13 | 46.4 | 335 | 330 | 0.534 | BuB
13 |  |  | B12 | 787.5 | 114 | 254 | 1.314 | 1472 | 17.1 | 45.9 | 332 | 323 | 0.787 | Sti
14 |  |  | B13 | 787.5 | 114 | 254 | 3.02 | 1472 | 39.59 | 48 | 328 | 373 | 0.778 | BuB
15 |  |  | B15 | 787.5 | 114 | 254 | 3.02 | 1472 | 15.2 | 48.9 | 332 | 331 | 0.689 | BuB
16 |  |  | B16 | 787.5 | 114 | 254 | 3.02 | 1472 | 30.4 | 45.3 | 339 | 331 | 0.747 | BuB
17 |  |  | B17 | 787.5 | 114 | 254 | 3.02 | 1472 | 5.7 | 14.5 | 308 | 323 | 0.357 | BuB
18 | Moe | 1961 | S8-60 | 813 | 98 | 203 | 1.224 | 1204 | 3.61 | 22.995 | 339 | 350 | 0.367 | ShA
19 | Andersson | 1963 | A-S1-62 | 788.534 | 120 | 132.9321 | 0.779 | 1011.728 | 13.57 | 27.3 | 439 | 439 | 0.346 | BuB
20 |  |  | A-S1-63 | 788.534 | 120 | 132.9321 | 0.779 | 1011.728 | 13.57 | 27.4 | 435 | 435 | 0.353 | BuB
21 |  |  | A-S1-64 | 788.534 | 120 | 132.9321 | 0.779 | 1011.728 | 22.62 | 27.4 | 435 | 435 | 0.371 | BuB
22 |  |  | A-S1-65 | 788.534 | 121 | 132.9321 | 0.772 | 1015.728 | 22.62 | 27.8 | 437 | 437 | 0.373 | BuB
23 |  |  | A-S1-66 | 788.534 | 119 | 132.9321 | 0.785 | 1007.728 | 9.05 | 27.8 | 438 | 294 | 0.2922 | Sti
24 |  |  | A-S1-67 | 788.534 | 121 | 132.9321 | 0.772 | 1015.728 | 9.05 | 28.5 | 434 | 294 | 0.2942 | Sti
25 |  |  | A-S1-68 | 788.534 | 121 | 132.9321 | 0.772 | 1015.728 | 6.79 | 26.7 | 439 | 294 | 0.2746 | Sti
26 |  |  | A-S1-69 | 788.534 | 121 | 132.9321 | 0.772 | 1015.728 | 6.79 | 25.7 | 448 | 294 | 0.2491 | Sti
27 |  |  | A-S1-76 | 788.534 | 122 | 132.9321 | 1.03 | 1019.728 | 13.57 | 28.1 | 457 | 457 | 0.5345 | BuB
28 |  |  | A-S1-77 | 788.534 | 125 | 132.9321 | 1.005 | 1031.728 | 13.57 | 29.1 | 453 | 453 | 0.5492 | BuB
29 |  |  | A-S1-78 | 788.534 | 120 | 132.9321 | 1.047 | 1011.728 | 27.14 | 29.4 | 461 | 461 | 0.6061 | BuB
30 |  |  | A-S1-79 | 788.534 | 119 | 132.9321 | 1.055 | 1007.728 | 27.14 | 29.6 | 469 | 469 | 0.612 | BuB
31 |  |  | A-S1-80 | 788.534 | 121 | 132.9321 | 0.837 | 1015.728 | 18.1 | 29.2 | 436 | 437 | 0.4531 | BuB
32 |  |  | A-S1-81 | 788.534 | 120 | 132.9321 | 0.844 | 1011.728 | 18.1 | 26.9 | 440 | 440 | 0.4707 | BuB
33 |  |  | A-S1-82 | 788.534 | 120 | 132.9321 | 1.047 | 1011.728 | 12.44 | 28.2 | 442 | 294 | 0.459 | Sti
34 |  |  | A-S1-83 | 788.534 | 119 | 132.9321 | 1.055 | 1007.728 | 12.44 | 24.4 | 442 | 294 | 0.459 | Sti
35 |  |  | A-S1-84 | 788.534 | 123 | 132.9321 | 1.021 | 1023.728 | 9.05 | 25.7 | 447 | 294 | 0.4119 | Sti
36 |  |  | A-S1-85 | 788.534 | 122 | 132.9321 | 1.03 | 1019.728 | 9.05 | 25.9 | 436 | 294 | 0.3923 | Sti
37 | Franz | 1964 | 2 | 746.9475 | 129 | 186.1049 | 1.095 | 1260.42 | 7.8 | 22.26 | 440 | 440 | 0.3844 | BuB
38 |  |  | 3 | 746.9475 | 129 | 186.1049 | 1.095 | 1260.42 | 7.8 | 23.625 | 440 | 440 | 0.3923 | BuB
39 |  |  | 4 | 746.9475 | 129 | 186.1049 | 1.095 | 1260.42 | 3 | 23.835 | 440 | 300 | 0.3874 | Sti
40 |  |  | 5 | 746.9475 | 129 | 186.1049 | 1.095 | 1260.42 | 6 | 26.88 | 440 | 300 | 0.4315 | Sti
41 |  |  | 6 | 746.9475 | 129 | 186.1049 | 1.095 | 1260.42 | 9 | 21 | 440 | 300 | 0.4266 | Sti
42 |  |  | 7 | 746.9475 | 129 | 186.1049 | 1.095 | 1260.42 | 7.14 | 21.735 | 440 | 285 | 0.3531 | Sti
43 |  |  | 8 | 746.9475 | 125 | 186.1049 | 1.13 | 1244.42 | 6 | 26.775 | 434 | 305 | 0.4315 | Sti
44 |  |  | 9 | 746.9475 | 125 | 186.1049 | 0.952 | 1244.42 | 4 | 20.265 | 434 | 305 | 0.4315 | Sti
45 |  |  | 10 | 746.9475 | 125 | 186.1049 | 0.8 | 1244.42 | 4 | 21.63 | 434 | 305 | 0.3629 | Sti
46 |  |  | 11 | 746.9475 | 125 | 186.1049 | 0.695 | 1244.42 | 6 | 23.625 | 434 | 305 | 0.3432 | Sti
47 |  |  | 12 | 746.9475 | 125 | 186.1049 | 0.565 | 1244.42 | 6 | 22.47 | 434 | 305 | 0.3236 | Sti
48 |  |  | 13 | 746.9475 | 125 | 186.1049 | 0.476 | 1244.42 | 2 | 24.675 | 434 | 305 | 0.2795 | Sti
49 |  |  | 14 | 746.9475 | 125 | 186.1049 | 1.205 | 1244.42 | 5 | 19.74 | 434 | 305 | 0.4119 | Sti
50 | Narasiham | 1971 | L2 | 847.5 | 143 | 305 | 1.107 | 1792 | 12.09 | 33.285 | 398 | 309 | 0.868 | Sti
51 | Petcu & Stanculescu | 1973 | B6 | 1100 | 171 | 200 | 0.51 | 1484 | 8.77 | 31.29 | 404 | 404 | 0.5708 | BuB
52 |  |  | B7 | 1100 | 167 | 200 | 0.52 | 1468 | 8.77 | 32.025 | 404 | 404 | 0.6296 | BuB
53 |  |  | B8 | 1100 | 167 | 200 | 0.52 | 1468 | 16.26 | 29.295 | 404 | 354 | 0.61 | BuB
54 |  |  | B9 | 1100 | 203 | 200 | 0.43 | 1612 | 8.77 | 22.05 | 404 | 404 | 0.6355 | BuB
55 |  |  | B10 | 1100 | 212 | 200 | 0.43 | 1648 | 16.26 | 20.475 | 404 | 354 | 0.7865 | BuB
56 |  |  | A7 | 1100 | 120 | 200 | 0.73 | 1280 | 8.77 | 22.365 | 420 | 420 | 0.3236 | BuB
57 |  |  | A8 | 1100 | 121 | 200 | 0.72 | 1284 | 17.53 | 20.37 | 420 | 395 | 0.4119 | BuB
58 |  |  | A5 | 1100 | 113 | 200 | 0.78 | 1252 | 7.4 | 23.52 | 420 | 208 | 0.2746 | Sti
59 |  |  | A6 | 1100 | 110 | 200 | 0.8 | 1240 | 11.65 | 25.83 | 420 | 234 | 0.2746 | Sti
60 | Marti | 1977 | P3 | 1167.068 | 152 | 265.8642 | 1.395 | 1671.457 | 4 | 35.8 | 558 | 539 | 0.824 | Sti
61 | Sunquist | 1977 | A | 837.2757 | 170 | 35.44855 | 0.665 | 821.7942 | 11.37199 | 23.94 | 457 | 435 | 0.37 | BuB
62 |  |  | C | 837.2757 | 170 | 35.44855 | 0.554 | 821.7942 | 12.80057 | 24.465 | 455 | 455 | 0.365 | BuB
63 |  |  | D | 792.965 | 170 | 124.0699 | 0.554 | 1176.28 | 12.80057 | 26.775 | 454 | 455 | 0.58 | BuB
64 |  |  | E | 744.2233 | 170 | 221.5535 | 0.554 | 1566.214 | 12.80057 | 20.58 | 457 | 455 | 0.56 | BuB
65 | Seible et al. | 1980 | SC8 | 696.5 | 121 | 305 | 1.17 | 1704 | 8.05 | 33.6 | 448 | 490 | 0.5916 | Sti
66 |  |  | SC9 | 696.5 | 121 | 305 | 1.17 | 1704 | 13.35 | 33.6 | 448 | 490 | 0.596 | Sti
67 |  |  | SC10 | 696.5 | 121 | 305 | 1.17 | 1704 | 9.06 | 33.6 | 448 | 490 | 0.5382 | Sti
68 |  |  | SC11 | 696.5 | 121 | 305 | 1.17 | 1704 | 10.135 | 33.6 | 450 | 500 | 0.596 | StR
69 |  |  | SC12 | 696.5 | 121 | 305 | 1.17 | 1704 | 7.6 | 33.6 | 450 | 500 | 0.596 | StR
70 |  |  | SC13 | 696.5 | 121 | 305 | 1.17 | 1704 | 7.6 | 33.6 | 450 | 500 | 0.578 | StR
71 | Swamy & Ali | 1980 | S14 | 770 | 100 | 150 | 0.748 | 1000 | 4.35 | 37.38 | 462 | 462 | 0.334 | BuB
72 |  |  | S17 | 770 | 100 | 150 | 0.748 | 1000 | 5.44 | 37.38 | 462 | 485 | 0.357 | BuB
73 | Van Der Voet et al. | 1982 | MV2 | 775 | 113 | 250 | 1.47 | 1452 | 15.97 | 29.5 | 479 | 331 | 0.602 | DHS
74 |  |  | MV3 | 775 | 113 | 250 | 1.47 | 1452 | 11.25 | 29.3 | 509 | 361 | 0.556 | DHS
75 |  |  | MV4 | 775 | 113 | 250 | 1.47 | 1452 | 10.43 | 31.3 | 479 | 344 | 0.588 | DHS
76 |  |  | MV5 | 775 | 113 | 250 | 1.47 | 1452 | 6.39 | 36.5 | 479 | 339 | 0.592 | DHS
77 |  |  | MV6 | 775 | 113 | 250 | 1.47 | 1452 | 2.98 | 29 | 509 | 325 | 0.502 | DHS
78 |  |  | MV7 | 775 | 113 | 250 | 1.47 | 1452 | 9.58 | 37.1 | 509 | 339 | 0.592 | DHS
79 | Muller | 1984 | P22 | 1167.068 | 153.5 | 265.8642 | 1.309 | 1677.457 | 24.125 | 32.9 | 551 | 562.9 | 1.04 | Sti
80 | Mokhtar et al. | 1985 | AB2 | 775 | 116 | 250 | 1.43 | 1464 | 8.55 | 38 | 516 | 278 | 0.52 | StR
81 |  |  | AB3 | 775 | 116 | 250 | 1.43 | 1464 | 8.55 | 23 | 516 | 278 | 0.545 | StR
82 |  |  | AB4 | 775 | 116 | 250 | 1.43 | 1464 | 8.55 | 41 | 516 | 489 | 0.583 | StR
83 |  |  | AB5 | 775 | 116 | 250 | 1.43 | 1464 | 8.55 | 40 | 516 | 278 | 0.583 | StR
84 |  |  | AB6 | 775 | 116 | 250 | 1.43 | 1464 | 8.55 | 29 | 516 | 489 | 0.541 | StR
85 |  |  | AB7 | 775 | 116 | 250 | 1.43 | 1464 | 8.55 | 35 | 448 | 278 | 0.572 | StR
86 |  |  | AB8 | 775 | 116 | 250 | 1.43 | 1464 | 8.55 | 30 | 448 | 489 | 0.508 | StR
87 | Tolf | 1988 | S1.1s | 539.6116 | 100 | 110.7767 | 0.838 | 843.1069 | 3.14 | 25.7 | 706 | 706 | 0.261 | Sti
88 |  |  | S1.2s | 539.6116 | 100 | 110.7767 | 0.838 | 843.1069 | 3.14 | 24.9 | 711 | 711 | 0.259 | Sti
89 |  |  | S1.3s | 539.6116 | 100 | 110.7767 | 0.335 | 843.1069 | 3.14 | 24.1 | 709 | 709 | 0.144 | Sti
90 |  |  | S1.4s | 539.6116 | 100 | 110.7767 | 0.335 | 843.1069 | 3.14 | 24 | 710 | 710 | 0.147 | Sti
91 |  |  | S2.1s | 1089.223 | 195 | 221.5535 | 0.859 | 1666.214 | 12.57 | 26 | 669 | 503 | 0.894 | Sti
92 |  |  | S2.2s | 1089.223 | 195 | 221.5535 | 0.859 | 1666.214 | 12.57 | 24.5 | 672 | 501 | 0.851 | Sti
93 |  |  | S2.3s | 1089.223 | 195 | 221.5535 | 0.335 | 1666.214 | 12.57 | 25.7 | 671 | 671 | 0.562 | Sti
94 |  |  | S2.4s | 1089.223 | 195 | 221.5535 | 0.335 | 1666.214 | 12.57 | 26.3 | 669 | 669 | 0.542 | Sti
95 | Broms | 1990b | 2 | 875 | 150 | 250 | 0.628 | 1600 | 24.13 | 27.9 | 681 | 471 | 0.523 | Sti
96 |  |  | 3 | 875 | 150 | 250 | 0.942 | 1600 | 24.1 | 26.7 | 681 | 471 | 0.558 | Sti
97 |  |  | 4 | 875 | 150 | 250 | 0.582 | 1600 | 20.35 | 17.2 | 656 | 442 | 0.415 | Sti
98 |  |  | 5 | 875 | 150 | 250 | 0.71 | 1600 | 20.35 | 19.6 | 670 | 442 | 0.434 | Sti
99 | Lovrovich & Mclean | 1990 | FV1 | 56.7462 | 82.5 | 89.5076 | 1.75 | 688.0304 | 3.39 | 39 | 530.9 | 280 | 0.2619 | Ho
100 |  |  | FV2 | 158.4462 | 82.5 | 89.5076 | 1.75 | 688.0304 | 3.39 | 39 | 530.9 | 280 | 0.342 | Ho
101 |  |  | FV3 | 260.0462 | 82.5 | 89.5076 | 1.75 | 688.0304 | 3.39 | 39 | 530.9 | 280 | 0.2793 | Ho
102 |  |  | FV4 | 361.6462 | 82.5 | 89.5076 | 1.75 | 688.0304 | 3.39 | 39 | 530.9 | 280 | 0.275 | Ho
103 |  |  | FV5 | 564.8462 | 82.5 | 89.5076 | 1.75 | 688.0304 | 3.39 | 39 | 530.9 | 280 | 0.262 | Ho
104 | Chana & Desai | 1992a | 2 | 1050 | 200 | 300 | 0.785 | 2000 | 8.04 | 33.2 | 500 | 520 | 1.092 | Ho
105 |  |  | 3 | 1050 | 200 | 300 | 0.785 | 2000 | 8.04 | 30.8 | 500 | 520 | 1.139 | Ho
106 |  |  | 4 | 1050 | 200 | 300 | 0.785 | 2000 | 12.06 | 34 | 500 | 520 | 1.302 | Ho
107 |  |  | 5 | 1050 | 210 | 300 | 0.854 | 2040 | 9.42 | 28.7 | 500 | 520 | 1.382 | Ho
108 |  |  | 6 | 1050 | 210 | 300 | 0.854 | 2040 | 18.85 | 32.5 | 500 | 520 | 1.283 | Ho
109 |  |  | 7 | 1050 | 210 | 300 | 0.854 | 2040 | 25.13 | 30.2 | 500 | 520 | 1.492 | Ho
110 |  |  | 8 | 1050 | 210 | 300 | 0.854 | 2040 | 6.03 | 29.7 | 500 | 520 | 1.327 | Ho
111 |  |  | 9 | 1050 | 188 | 300 | 0.835 | 1952 | 10.05 | 31.8 | 500 | 520 | 1.135 | Ho
112 | Chana & Desai | 1992b | FPS2 | 1000 | 210 | 400 | 0.854 | 2440 | 9.42 | 25.7 | 500 | 520 | 1.51 | Ho
113 |  |  | FPS3 | 1000 | 210 | 400 | 0.854 | 2440 | 4.02 | 25.4 | 500 | 520 | 1.773 | Ho
114 |  |  | FPS4 | 1000 | 210 | 400 | 0.854 | 2440 | 12.56 | 28.7 | 500 | 520 | 2.028 | Ho
115 |  |  | FPS5 | 1000 | 210 | 400 | 0.854 | 2440 | 15.7 | 24.1 | 500 | 520 | 1.94 | Ho
116 | Yamada et al. | 1992 | T2 | 600 | 167 | 300 | 0.958 | 1868 | 14.14 | 19.4 | 811 | 361 | 0.6 | Sti
117 |  |  | T3 | 600 | 167 | 300 | 0.974 | 1868 | 19.75 | 19.7 | 811 | 361 | 0.727 | Sti
118 |  |  | T4 | 600 | 167 | 300 | 1.002 | 1868 | 21.235 | 20.3 | 811 | 331 | 0.697 | Sti
119 |  |  | T5 | 600 | 167 | 300 | 0.929 | 1868 | 31.15 | 18.8 | 811 | 331 | 0.762 | Sti
120 |  |  | T6 | 600 | 167 | 300 | 0.998 | 1868 | 30.16 | 20.2 | 811 | 367 | 0.735 | Sti
121 |  |  | K2 | 600 | 167 | 300 | 0.994 | 1868 | 5.87 | 22.6 | 568 | 347 | 0.95 | Ho
122 |  |  | K3 | 600 | 167 | 300 | 0.994 | 1868 | 13.2 | 21.5 | 568 | 347 | 1.183 | Ho
123 |  |  | K4 | 600 | 167 | 300 | 0.994 | 1868 | 17.94 | 22.8 | 568 | 317 | 1.153 | Ho
124 |  |  | K5 | 600 | 167 | 300 | 0.994 | 1868 | 37.88 | 21.6 | 568 | 317 | 1.44 | Ho
125 |  |  | K6 | 600 | 167 | 300 | 0.994 | 1868 | 31.24 | 21.9 | 568 | 330 | 1.274 | Ho
126 |  |  | K7 | 600 | 167 | 300 | 0.994 | 1868 | 63 | 23.1 | 568 | 330 | 1.498 | Ho
127 | Chana | 1993 | 2 | 1050 | 188 | 300 | 0.826 | 1952 | 10.05 | 30.8 | 520 | 520 | 0.981 | Sti
128 |  |  | 3 | 1050 | 188 | 300 | 0.836 | 1952 | 10.05 | 33 | 520 | 520 | 1.286 | Sti
129 |  |  | 4 | 1050 | 188 | 300 | 0.836 | 1952 | 10.05 | 31.8 | 520 | 520 | 1.135 | Ho
130 | Hallgren | 1996 | HSC3S | 1089.223 | 200 | 221.5535 | 0.65 | 1686.214 | 40.21 | 92.4 | 632 | 503 | 1.329 | BuB
131 |  |  | HSC5S | 1089.223 | 200 | 221.5535 | 1.03 | 1686.214 | 48.25 | 91.3 | 604 | 501 | 1.631 | BuB
132 |  |  | HSC7S | 1089.223 | 200 | 221.5535 | 0.479 | 1686.214 | 32.17 | 85 | 630 | 501 | 1.106 | BuB
133 | Marzouk & Jiang | 1997 | HS18 | 790 | 120 | 250 | 1.01 | 1480 | 12 | 68 | 490 | 490 | 0.5117 | BuB
134 |  |  | HS20 | 790 | 120 | 250 | 1.01 | 1480 | 24 | 74 | 490 | 490 | 0.482 | Sti
135 |  |  | HS21 | 790 | 120 | 250 | 1.01 | 1480 | 24 | 72 | 490 | 490 | 0.6097 | BuB
136 |  |  | HS22 | 790 | 120 | 250 | 1.01 | 480 | 21.2 | 60 | 490 | 490 | 0.605 | StR
137 |  |  | HS23 | 790 | 120 | 250 | 1.01 | 480 | 12 | 60 | 490 | 490 | 0.59 | DHS
138 | Pilkakoutas & Li | 1997 | PSSB | 750 | 139 | 200 | 0.73 | 1356 | 2.93 | 32.4 | 500 | 1100 | 0.56 | SB
139 |  |  | PSSC | 750 | 139 | 200 | 0.73 | 1356 | 2.93 | 34.3 | 500 | 1100 | 0.56 | SB
140 |  |  | PSSD | 750 | 139 | 200 | 0.73 | 1356 | 6.1 | 35.1 | 500 | 1100 | 0.56 | SB
141 |  |  | PSSE | 750 | 139 | 200 | 0.73 | 1356 | 3.9 | 36.1 | 500 | 1100 | 0.573 | SB
142 |  |  | PSSF | 750 | 139 | 200 | 0.73 | 1356 | 4.1 | 46.2 | 500 | 1100 | 0.598 | SB
143 |  |  | PSSG | 750 | 139 | 200 | 0.73 | 1356 | 2.85 | 31.6 | 500 | 1100 | 0.59 | SB
144 | Ladner | 1998 | 2 | 1367.068 | 230 | 265.8642 | 1.31 | 1983.457 | 35.34 | 30.2 | 510 | 646 | 1.784 | Sti
145 |  |  | 3 | 1367.068 | 236 | 265.8642 | 1.31 | 2007.457 | 35.34 | 25.4 | 510 | 646 | 1.365 | Sti
146 |  |  | 4 | 1367.068 | 232 | 265.8642 | 1.28 | 1991.457 | 35.34 | 27.4 | 510 | 646 | 1.799 | Sti
147 | Hallgren | 1999 | S5 | 189.2233 | 230 | 221.5535 | 0.66 | 1806.214 | 16.08 | 28.9 | 621 | 621 | 1.401 | Sti
148 |  |  | S6 | 189.2233 | 236 | 221.5535 | 0.46 | 1830.214 | 10.05 | 31.4 | 621 | 621 | 1.732 | BuB
149 |  |  | S10 | 189.2233 | 232 | 221.5535 | 0.47 | 1814.214 | 10.05 | 30.7 | 621 | 360 | 1.683 | BuB
150 | Lee et al. | 1999 | 2V10 | 605 | 155 | 290 | 2.03 | 1780 | 8.04 | 75.2 | 500 | 360 | 1.19 | Ho
151 |  |  | 2V20 | 605 | 160 | 290 | 1.96 | 1800 | 12.56 | 77.3 | 500 | 360 | 1.45 | Ho
152 |  |  | 2V21 | 605 | 160 | 290 | 1.96 | 1800 | 12.56 | 78.3 | 500 | 360 | 1.48 | Ho
153 |  |  | 2V22 | 605 | 160 | 290 | 1.96 | 1800 | 12.56 | 77.9 | 500 | 480 | 1.69 | Ho
154 |  |  | 3V20 | 925 | 230 | 400 | 1.52 | 2520 | 9.42 | 71.2 | 500 | 360 | 1.9 | Ho
155 | Broms | 2000 | 10 | 957 | 150 | 250 | 0.52 | 1600 | 13.57 | 19.1 | 510 | 510 | 0.345 | BuB
156 |  |  | 11 | 957 | 150 | 250 | 0.52 | 1600 | 13.57 | 18.1 | 510 | 510 | 0.377 | BuB
157 | Gomes & Andrade | 2000 | L-301 | 1250 | 164 | 200 | 1.26 | 1456 | 12.57 | 37.8 | 538 | 602 | 0.83 | StR
158 |  |  | L-302 | 1250 | 164 | 200 | 1.26 | 1456 | 20.95 | 34.2 | 538 | 602 | 0.79 | StR
159 |  |  | L-303 | 1250 | 154 | 200 | 1.34 | 1416 | 18.85 | 42.4 | 538 | 602 | 0.966 | StR
160 |  |  | L-304 | 1250 | 164 | 200 | 1.26 | 1456 | 18.85 | 36.1 | 538 | 602 | 0.956 | StR
161 |  |  | L-306 | 1250 | 164 | 200 | 1.26 | 1456 | 25.1 | 37.4 | 538 | 602 | 0.95 | StR
162 |  |  | L-308 | 1250 | 154 | 200 | 1.34 | 1416 | 14.73 | 37.5 | 538 | 678 | 1.02 | StR
163 | Regan & Samadian | 2001 | R1 | 1272 | 164 | 200 | 1.23 | 1456 | 18.1 | 35.3 | 670 | 442 | 1.05 | StR
164 |  |  | R2 | 1272 | 164 | 200 | 1.23 | 1456 | 9.05 | 39.1 | 670 | 442 | 0.95 | StR
165 |  |  | R3 | 1272 | 164 | 200 | 1.23 | 1456 | 9.05 | 34.8 | 670 | 442 | 0.85 | DHS
166 |  |  | R4 | 1272 | 164 | 200 | 1.23 | 1456 | 18.1 | 40.9 | 670 | 442 | 0.95 | DHS
167 |  |  | A1 | 1272 | 160 | 200 | 1.64 | 1440 | 10.5 | 38.9 | 540 | 519 | 1 | DHS
168 |  |  | A2 | 1272 | 160 | 200 | 1.64 | 1440 | 6.29 | 44.7 | 540 | 519 | 0.95 | DHS
169 |  |  | RS1 | 1272 | 164 | 200 | 1.23 | 1456 | 12.66 | 36.8 | 670 | 520 | 0.925 | ShA
170 |  |  | RS2 | 1272 | 164 | 200 | 1.23 | 1456 | 22.52 | 35.2 | 670 | 520 | 0.95 | ShA
171 |  |  | S1 | 1272 | 160 | 200 | 1.64 | 1440 | 6.79 | 41.4 | 540 | 635 | 0.9 | Sti
172 |  |  | S2 | 1272 | 160 | 200 | 1.64 | 1440 | 12.06 | 45.8 | 540 | 350 | 0.95 | Sti
173 | Beutel | 2002a | P1-Ⅰ | 1000 | 190 | 400 | 0.81 | 2360 | 10.99 | 27.3 | 572 | 570 | 1.187 | ShA
174 |  |  | P1-Ⅱ | 1000 | 190 | 400 | 0.81 | 2360 | 10.99 | 26.2 | 572 | 570 | 1.091 | Sti
175 |  |  | P2-Ⅰ | 1000 | 190 | 400 | 0.81 | 2360 | 9.55 | 37.9 | 549 | 592 | 1.362 | ShA
176 |  |  | P2-Ⅱ | 1000 | 190 | 400 | 0.81 | 2360 | 14.07 | 29.8 | 549 | 592 | 1.145 | Sti
177 |  |  | P2-Ⅲ | 1000 | 190 | 400 | 0.81 | 2360 | 9.55 | 37.5 | 549 | 592 | 1.312 | Sti
178 |  |  | P3-Ⅰ | 1040 | 220 | 320 | 1.142 | 2160 | 8.04 | 23.2 | 557 | 597 | 1.666 | ShA
179 |  |  | P4-Ⅲ | 1040 | 222 | 320 | 1.132 | 2168 | 8.04 | 27.8 | 557 | 597 | 1.563 | Sti
180 |  |  | P5-Ⅰ | 1040 | 220 | 320 | 1.36 | 2160 | 18.85 | 45.3 | 557 | 596 | 1.978 | ShA
181 |  |  | P6-Ⅰ | 1040 | 223 | 320 | 1.761 | 2172 | 27.15 | 46.3 | 532 | 563 | 2.391 | ShA
182 |  |  | P7-Ⅰ | 1040 | 229 | 320 | 1.001 | 2196 | 21.99 | 40 | 557 | 596 | 2.16 | ShA
183 | Beutel | 2002b | V1 | 1111.379 | 250 | 177.2428 | 0.8 | 1708.971 | 16.1 | 30.8 | 917 | 554 | 1.25 | DHS
184 |  |  | V2 | 1111.379 | 250 | 177.2428 | 0.8 | 1708.971 | 16.1 | 36.2 | 917 | 554 | 1.424 | DHS
185 |  |  | V3 | 1111.379 | 250 | 177.2428 | 0.8 | 1708.971 | 16.1 | 23.2 | 889 | 554 | 1.182 | DHS
186 |  |  | V4 | 1111.379 | 350 | 177.2428 | 0.51 | 2108.971 | 20.105 | 26 | 889 | 554 | 1.679 | DHS
187 |  |  | Z1 | 1111.379 | 250 | 177.2428 | 0.8 | 1708.971 | 18.475 | 24.8 | 889 | 580 | 1.323 | DHS
188 |  |  | Z2 | 1111.379 | 250 | 177.2428 | 0.8 | 1708.971 | 18.475 | 26.3 | 889 | 580 | 1.442 | DHS
189 |  |  | Z3 | 1111.379 | 250 | 177.2428 | 0.8 | 1708.971 | 18.475 | 24.1 | 889 | 580 | 1.616 | DHS
190 |  |  | Z4 | 1111.379 | 250 | 177.2428 | 0.8 | 1708.971 | 18.475 | 31.5 | 889 | 580 | 1.646 | DHS
191 |  |  | Z5 | 1083.463 | 250 | 233.0742 | 1.26 | 1932.297 | 18.475 | 28 | 562 | 544 | 2.024 | DHS
192 |  |  | Z6 | 1111.379 | 250 | 177.2428 | 1.26 | 1708.971 | 18.475 | 37.3 | 562 | 544 | 1.954 | DHS
193 | Timm | 2003 | Ti-1B | 202.4563 | 172 | 155.0874 | 1.25 | 1308.35 | 7.035 | 37.5 | 500 | 500 | 0.744 | Sti
194 |  |  | Ti-1C | 202.4563 | 172 | 155.0874 | 1.25 | 1308.35 | 7.035 | 40.7 | 500 | 500 | 0.78 | Sti
195 |  |  | Ti-1D | 202.4563 | 172 | 155.0874 | 1.25 | 1308.35 | 7.035 | 38.9 | 500 | 500 | 0.883 | Sti
196 |  |  | Ti-2B | 322.4563 | 172 | 155.0874 | 1.25 | 1308.35 | 7.035 | 40.7 | 500 | 500 | 0.798 | Sti
197 |  |  | Ti-2C | 322.4563 | 172 | 155.0874 | 1.25 | 1308.35 | 7.035 | 40.6 | 500 | 500 | 0.652 | Sti
198 |  |  | Ti-2D | 322.4563 | 172 | 155.0874 | 1.25 | 1308.35 | 7.035 | 40.8 | 500 | 500 | 0.698 | Sti
199 |  |  | Ti-3B | 289.2233 | 246 | 221.5535 | 1.18 | 1870.214 | 13.57 | 40.5 | 500 | 500 | 1.456 | Sti
200 | Broms | 2007 | 18a | 1065 | 141 | 300 | 1.3 | 1764 | 18.1 | 38.4 | 563 | 500 | 0.86 | DHS
201 |  |  | 18b | 1065 | 151 | 300 | 1.21 | 1804 | 13.6 | 38.8 | 563 | 500 | 0.97 | DHS
202 | Hegger | 2007b | EM1 | 1055 | 160 | 290 | 1.97 | 1800 | 27.145 | 29.8 | 558 | 584 | 1.213 | Sti
203 | Feix & Schustereder | 2007 | 01-02 | 1116.696 | 145 | 166.6082 | 2.18 | 1246.433 | 3.39 | 33.2 | 550 | 550 | 0.748 | Sti
204 |  |  | 01-03 | 1116.696 | 140 | 166.6082 | 2.26 | 1226.433 | 3.39 | 33.2 | 550 | 550 | 0.741 | Sti
205 |  |  | 01-04 | 1116.696 | 135 | 166.6082 | 2.34 | 1206.433 | 3.39 | 31.6 | 550 | 550 | 0.717 | Sti
206 |  |  | 01-05 | 1116.696 | 145 | 166.6082 | 2.18 | 1246.433 | 3.39 | 30 | 550 | 550 | 0.777 | Sti
207 |  |  | 02-02 | 1068.84 | 150 | 262.3193 | 2.33 | 1649.277 | 6.79 | 31.6 | 550 | 550 | 0.785 | Sti
208 |  |  | 02-03 | 1068.84 | 155 | 262.3193 | 2.25 | 1669.277 | 6.79 | 30 | 550 | 550 | 1.003 | Sti
209 |  |  | 02-04 | 1068.84 | 145 | 262.3193 | 2.42 | 1629.277 | 6.79 | 26.9 | 550 | 550 | 1.016 | Sti
210 |  |  | 02-05 | 1068.84 | 140 | 262.3193 | 2.51 | 1609.277 | 6.79 | 28.4 | 550 | 550 | 0.995 | Sti
211 |  |  | V1 | 775 | 118 | 250 | 0.4 | 1472 | 11.34 | 29.7 | 438 | 457 | 0.329 | StR
212 |  |  | V2 | 775 | 118 | 250 | 0.92 | 1472 | 11.34 | 26.2 | 438 | 457 | 0.438 | StR
213 |  |  | V3 | 775 | 118 | 250 | 0.62 | 1472 | 11.34 | 25.7 | 438 | 457 | 0.365 | StR
214 | Etter et al. | 2009 | SP2 | 1784.757 | 294 | 354.4855 | 1.21 | 2593.942 | 81.43 | 34.5 | 577 | 505 | 3.08 | DHS
215 |  |  | SP3 | 1784.757 | 294 | 354.4855 | 1.21 | 2593.942 | 101.79 | 33.4 | 577 | 505 | 3.35 | DHS
216 | Vollum et al. | 2010 | S2 | 1237 | 174 | 270 | 1.29 | 1776 | 6.285 | 24 | 567 | 560 | 0.843 | Sti
217 |  |  | S3 | 1237 | 174 | 270 | 1.29 | 1776 | 6.285 | 27.2 | 567 | 560 | 0.903 | Sti
218 |  |  | S4 | 1237 | 174 | 270 | 1.29 | 1776 | 4.02 | 27.2 | 567 | 485 | 0.906 | Sti
219 |  |  | S5 | 1237 | 174 | 270 | 1.29 | 1776 | 8.04 | 23.2 | 567 | 485 | 0.872 | Sti
220 |  |  | S6 | 1237 | 174 | 270 | 0.64 | 1776 | 8.04 | 23.2 | 567 | 485 | 0.74 | Sti
221 | Rizk et al. | 2011 | HSS2 | 1053 | 218 | 400 | 1.18 | 2472 | 16.08 | 79 | 460 | 460 | 2.172 | DHS
222 | Lips et al. | 2012 | PL6 | 1315 | 198 | 130 | 1.59 | 1312 | 18.47 | 38.5 | 583 | 519 | 1.363 | DHS
223 |  |  | PF1 | 1315 | 209 | 130 | 1.51 | 1356 | 21.5 | 32.7 | 583 | 536 | 1.043 | Sti
224 |  |  | PL7 | 1250 | 197 | 260 | 1.59 | 1828 | 24.63 | 37.8 | 583 | 519 | 1.773 | DHS
225 |  |  | PF2 | 1250 | 208 | 260 | 1.51 | 1872 | 25.13 | 32 | 583 | 536 | 1.567 | Sti
226 |  |  | PL8 | 1120 | 200 | 520 | 1.57 | 2880 | 36.94 | 37.9 | 583 | 519 | 2.256 | DHS
227 |  |  | PF3 | 1120 | 209 | 520 | 1.51 | 2916 | 53.4 | 39.1 | 583 | 536 | 2.242 | Sti
228 |  |  | PL9 | 1210 | 266 | 340 | 1.59 | 2424 | 40.72 | 33.8 | 562 | 516 | 3.132 | DHS
229 |  |  | PF4 | 1210 | 274 | 340 | 1.54 | 2456 | 37.7 | 34.2 | 562 | 550 | 2.667 | Sti
230 |  |  | PL10 | 1160 | 343 | 440 | 1.55 | 3132 | 60.8 | 34.7 | 580 | 563 | 5.193 | DHS
231 |  |  | PF5 | 1160 | 354 | 440 | 1.5 | 3176 | 81.7 | 35.2 | 580 | 550 | 4.717 | Sti
232 |  |  | PL11 | 1250 | 201 | 260 | 1.56 | 1844 | 6.285 | 36 | 554 | 592 | 1.176 | DHS
233 |  |  | PL12 | 1250 | 201 | 260 | 1.56 | 1844 | 12.57 | 36.4 | 554 | 592 | 1.633 | DHS
234 | Oliveira et al. | 1999 | 3V | 732.8272 | 105 | 106.3457 | 1.2 | 845.3827 | 3.1 | 66.15 | 575 | 900 | 0.386 | Sti
235 |  |  | 4V | 732.8272 | 103 | 106.3457 | 1.3 | 837.3827 | 5 | 69.615 | 575 | 1000 | 0.377 | Sti
236 |  |  | 5V | 732.8272 | 103 | 106.3457 | 1.3 | 837.3827 | 2.5 | 64.47 | 575 | 643 | 0.423 | Sti
237 |  |  | 6I | 732.8272 | 100 | 106.3457 | 1.4 | 825.3827 | 1.3 | 65.415 | 575 | 900 | 0.41 | BuB
238 |  |  | 7I | 732.8272 | 100 | 106.3457 | 1.4 | 825.3827 | 2.1 | 63 | 575 | 643 | 0.49 | BuB
239 |  |  | 8I | 732.8272 | 100 | 106.3457 | 1.4 | 825.3827 | 2.1 | 65.73 | 575 | 643 | 0.54 | BuB
240 |  |  | 9I | 732.8272 | 100 | 106.3457 | 1.4 | 825.3827 | 2.1 | 63 | 575 | 643 | 0.56 | BuB
241 |  |  | 10I | 732.8272 | 105 | 106.3457 | 1.3 | 845.3827 | 6.3 | 64.05 | 575 | 643 | 0.52 | BuB
242 |  |  | 11I | 732.8272 | 102 | 106.3457 | 1.338 | 833.3827 | 6.3 | 65.1 | 575 | 643 | 0.551 | BuB
243 | Birkle | 2004 | 2 | 175 | 124 | 250 | 1.51 | 1560 | 5.67 | 26.869 | 488 | 393 | 0.574 | StR
244 |  |  | 3 | 175 | 124 | 250 | 1.51 | 1560 | 5.67 | 32.883 | 488 | 393 | 0.572 | StR
245 |  |  | 4 | 175 | 124 | 250 | 1.51 | 1560 | 11.34 | 35.017 | 488 | 465 | 0.634 | StR
246 |  |  | 5 | 175 | 124 | 250 | 1.51 | 1560 | 11.34 | 36.278 | 488 | 465 | 0.624 | StR
247 |  |  | 6 | 175 | 124 | 250 | 1.51 | 1560 | 11.34 | 35.502 | 488 | 465 | 0.615 | StR
248 |  |  | 8 | 400 | 190 | 300 | 1.24 | 2040 | 11.34 | 33.95 | 531 | 460 | 1.05 | StR
249 |  |  | 9 | 400 | 190 | 300 | 1.24 | 2040 | 5.67 | 35.017 | 531 | 460 | 1.091 | StR
250 |  |  | 11b | 575 | 260 | 350 | 1.1 | 2520 | 20.27 | 30.07 | 524 | 409 | 1.62 | StR
251 |  |  | 12b | 575 | 260 | 350 | 1.1 | 2520 | 10.13 | 32.786 | 524 | 409 | 1.52 | StR
252 | Stein et al. | 2007 | V1 | 775 | 118 | 250 | 0.45 | 1472 | 11.34 | 29.7 | 438 | 467 | 0.329 | StR
253 |  |  | V2 | 775 | 118 | 250 | 0.98 | 1472 | 11.34 | 26.2 | 438 | 467 | 0.438 | StR
254 |  |  | V3 | 775 | 118 | 250 | 0.62 | 1472 | 11.34 | 25.7 | 438 | 467 | 0.365 | StR
255 | Rojek & Keller | 2007 | 20-Ⅰ | 1275 | 155 | 350 | 2.64 | 2020 | 32.17 | 23.1 | 476.3 | 476.3 | 1.201 | StR
256 |  |  | 20-Ⅱ | 1275 | 152 | 350 | 2.7 | 2008 | 32.17 | 18.6 | 432 | 432 | 1.065 | StR
257 |  |  | 20-Ⅲ | 1275 | 150 | 350 | 2.72 | 2000 | 32.17 | 21.7 | 441.7 | 441.7 | 1.107 | StR
258 |  |  | 30-Ⅰ | 1275 | 252 | 350 | 1.04 | 2408 | 32.17 | 23.5 | 664.8 | 664.8 | 1.905 | StR
259 |  |  | 30-Ⅱ | 1275 | 260 | 350 | 1.01 | 2440 | 32.17 | 21.7 | 609.2 | 609.2 | 1.815 | StR
260 |  |  | 30-Ⅲ | 1275 | 254 | 350 | 1.69 | 2416 | 32.17 | 19.2 | 466.3 | 466.3 | 2.111 | StR
261 | Ferreira et al. | 2014 | C1 | 930.3611 | 143 | 239.2777 | 1.48 | 1597.111 | 7.85375 | 47.8 | 544 | 535 | 0.858 | DHS
262 |  |  | C2 | 890.4815 | 140 | 319.037 | 1.52 | 1916.148 | 7.85375 | 46.9 | 544 | 535 | 0.956 | DHS
263 |  |  | C3 | 850.6019 | 142 | 398.7962 | 1.49 | 2235.185 | 7.85375 | 48.9 | 544 | 535 | 1.077 | DHS
264 |  |  | C4 | 890.4815 | 140 | 319.037 | 1.52 | 1916.148 | 9.4245 | 47.9 | 544 | 535 | 1.122 | DHS
265 |  |  | C5 | 890.4815 | 140 | 319.037 | 2 | 1916.148 | 7.85375 | 49.7 | 544 | 535 | 1.117 | DHS
266 |  |  | C6 | 890.4815 | 143 | 319.037 | 1.48 | 1916.148 | 7.85375 | 48.6 | 544 | 535 | 1.078 | DHS
267 |  |  | C7 | 890.4815 | 144 | 319.037 | 1.47 | 1916.148 | 15.7 | 49 | 544 | 535 | 1.11 | DHS
268 |  |  | C8 | 890.4815 | 144 | 319.037 | 1.47 | 1916.148 | 9.4245 | 48.1 | 544 | 518 | 1.059 | DHS
269 |  |  | S1 | 900 | 145 | 300 | 1.46 | 1840 | 9.4245 | 48.3 | 544 | 518 | 1.021 | DHS
270 |  |  | S2 | 900 | 143 | 300 | 1.48 | 1840 | 9.4245 | 49.4 | 544 | 518 | 1.127 | DHS
271 |  |  | S7 | 900 | 143 | 300 | 1.48 | 1840 | 14.73 | 48.9 | 544 | 518 | 1.197 | DHS
272 | Bartolac et al. | 2015 | S1-1 | 685 | 96 | 130 | 1.5 | 904 | 4.52 | 39.263 | 560 | 508 | 0.3939 | StR
273 |  |  | S1-2 | 685 | 96 | 130 | 1.5 | 904 | 4.52 | 42.107 | 560 | 508 | 0.3613 | StR
274 |  |  | S1-3 | 685 | 96 | 130 | 1.5 | 904 | 4.52 | 40.29 | 560 | 508 | 0.3852 | StR
275 | Jin et al. | 2016 | GB | 1050 | 157 | 250 | 1.28 | 1628 | 12.9 | 40.753 | 513 | 335 | 0.8 | Sti
276 |  |  | UB | 1050 | 157 | 250 | 1.28 | 1628 | 12.9 | 41.915 | 513 | 335 | 0.865 | DHS
277 |  |  | MB | 1050 | 157 | 250 | 1.28 | 1628 | 12.9 | 43.409 | 513 | 335 | 0.892 | StR
278 | Starosolski et al. | 1999 | S1 | 975 | 220 | 300 | 1.26 | 2080 | 6.28 | 30.295 | 418 | 561.5 | 1.195 | DHS
279 |  |  | S2 | 975 | 220 | 300 | 1.26 | 2080 | 16.1 | 35.441 | 418 | 509.12 | 1.517 | DHS
280 | Dam & Wight | 2017 | S08O | 1256.5 | 215 | 305 | 0.87 | 2080 | 18.85 | 33.76 | 460 | 490 | 1.28 | DHS
281 |  |  | S08R | 1256.5 | 215 | 305 | 0.87 | 2080 | 18.85 | 35.89 | 460 | 490 | 1.3 | DHS
282 |  |  | S12O | 1256.5 | 215 | 305 | 1.25 | 2080 | 18.85 | 30.17 | 450 | 490 | 1.34 | DHS
283 |  |  | S12R | 1256.5 | 215 | 305 | 1.25 | 2080 | 18.85 | 32.01 | 450 | 490 | 1.4 | DHS
284 | Eom et al. | 2018 | H-SL | 800 | 345 | 300 | 0.89 | 2580 | 31.85 | 30.167 | 635 | 567 | 2.306 | ShA
285 |  |  | H-SR1 | 800 | 345 | 300 | 0.89 | 2580 | 26.55 | 30.167 | 635 | 567 | 2.026 | ShA
286 |  |  | H-WSR | 800 | 345 | 300 | 0.89 | 2580 | 15.7 | 30.167 | 635 | 567 | 2.029 | ShA
287 |  |  | H-SR2 | 800 | 345 | 300 | 0.89 | 2580 | 26.55 | 30.167 | 635 | 572 | 2.081 | ShA
288 |  |  | L-SR1 | 800 | 354 | 300 | 0.61 | 2616 | 26.55 | 28.13 | 657 | 567 | 2.163 | ShA
289 |  |  | L-SR2 | 800 | 354 | 300 | 0.61 | 2616 | 47.8 | 28.13 | 657 | 567 | 2.2 | ShA
290 | Jang & Kang | 2019 | SP-2 | 500 | 190 | 450 | 0.7 | 2560 | 18.85 | 29.49 | 654 | 538 | 1.029 | Sti
291 |  |  | SP-3 | 500 | 190 | 450 | 0.7 | 2560 | 37.7 | 39.5 | 652 | 495 | 0.97 | Sti
292 |  |  | SP-5 | 500 | 190 | 450 | 1.4 | 2560 | 18.85 | 43.62 | 667.42 | 427.05 | 1.429 | Sti
293 |  |  | SP-6 | 500 | 190 | 450 | 1.4 | 2560 | 37.7 | 44.44 | 628.39 | 468.06 | 1.713 | Sti
294 | Cantone et al. | 2019 | PL6 | 1435 | 198 | 130 | 1.59 | 1312 | 18.47 | 38.43 | 583 | 519 | 1.36 | DHS
295 |  |  | PL7 | 1370 | 197 | 260 | 1.59 | 1828 | 24.63 | 37.695 | 519 | 536 | 1.77 | DHS
296 |  |  | PC24 | 970 | 209 | 260 | 1.5 | 1876 | 48.25 | 38.85 | 570 | 523 | 2.15 | DHS
297 |  |  | PC26 | 635 | 204 | 260 | 1.54 | 1856 | 48.25 | 33.495 | 586 | 520 | 2.45 | DHS
298 | Lewinski & Wiech | 2020 | PⅠ | 1088 | 175 | 250 | 1.314 | 1700 | 12.56 | 37.68 | 426 | 521 | 0.95 | StR
299 |  |  | PⅡ | 1088 | 175 | 250 | 1.314 | 1700 | 12.56 | 31.042 | 426 | 521 | 1.02 | StR
300 |  |  | PⅢ | 1088 | 175 | 250 | 1.314 | 1700 | 12.56 | 35.773 | 426 | 521 | 0.97 | StR
301 | Jin et al. | 2019 | SDB-1 | 1050 | 157 | 250 | 1.28 | 1628 | 12.57 | 43.3841 | 513 | 335 | 0.891 | StR
302 |  |  | SDB-2 | 1050 | 157 | 250 | 1.28 | 1628 | 12.57 | 39.9811 | 513 | 335 | 0.839 | StR
303 |  |  | SDB-3 | 1050 | 157 | 250 | 1.28 | 1628 | 6.28 | 42.7201 | 513 | 335 | 0.82 | StR
304 |  |  | SDB-4 | 1050 | 157 | 250 | 1.28 | 1628 | 12.57 | 42.5707 | 513 | 405 | 0.903 | StR
305 |  |  | SDB-5 | 1050 | 157 | 250 | 1.28 | 1628 | 24.63 | 42.7367 | 513 | 335 | 0.946 | StR
306 |  |  | SDB-6 | 1050 | 157 | 250 | 1.28 | 1628 | 18.85 | 35.8809 | 513 | 335 | 0.907 | StR
307 |  |  | SDB-7 | 1050 | 157 | 250 | 1.28 | 1628 | 12.57 | 35.4991 | 513 | 335 | 0.905 | StR
308 | Said et al. | 2020 | S7-25 | 400 | 105 | 200 | 1.1 | 1220 | 1 | 25 | 400 | 400 | 0.335 | Sti
309 |  |  | S8-25 | 400 | 105 | 200 | 1.1 | 1220 | 1.56 | 25 | 400 | 400 | 0.35 | Sti
310 |  |  | S9-25 | 400 | 105 | 200 | 1.1 | 1220 | 2.26 | 25 | 400 | 400 | 0.36 | Sti
311 |  |  | S10-25 | 400 | 105 | 200 | 1.1 | 1220 | 1 | 25 | 400 | 400 | 0.35 | Sti
312 |  |  | S11-25 | 400 | 105 | 200 | 1.1 | 1220 | 1.56 | 25 | 400 | 400 | 0.36 | Sti
313 |  |  | S12-25 | 400 | 105 | 200 | 1.1 | 1220 | 2.26 | 25 | 400 | 400 | 0.37 | Sti
314 | Lima et al. | 2020 | FA-01 | 900 | 160 | 300 | 0.804 | 1840 | 8.04 | 29.1 | 549 | 706 | 0.535 | Sti
315 |  |  | CA-01 | 900 | 160 | 300 | 0.804 | 1840 | 8.04 | 29.1 | 549 | 706 | 0.555 | Sti
316 |  |  | NA-01 | 900 | 160 | 300 | 0.804 | 1840 | 8.04 | 29.1 | 549 | 706 | 0.534 | Sti
317 |  |  | FA-03 | 900 | 160 | 300 | 0.804 | 1840 | 3.14 | 29.1 | 615 | 698 | 0.608 | Sti
318 |  |  | CA-03 | 900 | 160 | 300 | 0.804 | 1840 | 3.14 | 29.1 | 615 | 698 | 0.662 | Sti
319 |  |  | TA-03 | 900 | 160 | 300 | 0.804 | 1840 | 3.14 | 29.1 | 615 | 698 | 0.614 | Sti
320 |  |  | NA-03 | 900 | 160 | 300 | 0.804 | 1840 | 3.14 | 29.1 | 615 | 698 | 0.605 | Sti
321 | de Oliveira et al. | 2022 | FA-04 | 1000 | 146 | 300 | 0.97 | 1784 | 8.06 | 30 | 593 | 674 | 0.63 | Sti
322 |  |  | CA-04 | 1000 | 147 | 300 | 0.97 | 1788 | 8.06 | 30 | 593 | 674 | 0.661 | Sti
323 |  |  | TA-04 | 1000 | 148 | 300 | 0.97 | 1792 | 8.06 | 30 | 593 | 674 | 0.606 | Sti
324 |  |  | NA-04 | 1000 | 148 | 300 | 0.97 | 1792 | 8.06 | 30 | 593 | 674 | 0.591 | Sti
325 |  |  | FA-05 | 1000 | 143 | 300 | 0.97 | 1772 | 3.14 | 29.9 | 525 | 660 | 0.561 | Sti
326 |  |  | CA-05 | 1000 | 142 | 300 | 0.97 | 1768 | 3.14 | 29.9 | 525 | 660 | 0.605 | Sti
327 |  |  | TA-05 | 1000 | 143 | 300 | 0.97 | 1772 | 3.14 | 29.9 | 525 | 660 | 0.574 | Sti
328 |  |  | NA-05 | 1000 | 144 | 300 | 0.97 | 1776 | 3.14 | 29.9 | 525 | 660 | 0.584 | Sti
329 | Shatarat & Salman | 2022 | ST-100 | 700 | 125 | 200 | 1.29 | 1300 | 1.9 | 29.05 | 554 | 354 | 0.49 | Sti
330 |  |  | ST-150 | 700 | 125 | 200 | 1.29 | 1300 | 1.9 | 29.05 | 554 | 354 | 0.485 | Sti
331 |  |  | ST-200 | 700 | 125 | 200 | 1.29 | 1300 | 1.9 | 29.05 | 554 | 354 | 0.47 | Sti
332 |  |  | RSP-100 | 700 | 125 | 200 | 1.29 | 1300 | 1.86 | 29.05 | 554 | 354 | 0.53 | ShA
333 |  |  | RSP-150 | 700 | 125 | 200 | 1.29 | 1300 | 1.816 | 29.05 | 554 | 354 | 0.5138 | ShA
334 |  |  | RSP-200 | 700 | 125 | 200 | 1.29 | 1300 | 1.76 | 29.05 | 554 | 354 | 0.495 | ShA
335 |  |  | ARSP-100 | 700 | 125 | 200 | 1.29 | 1300 | 2.64 | 29.05 | 554 | 354 | 0.54 | ShA
336 |  |  | ARSP-150 | 700 | 125 | 200 | 1.29 | 1300 | 1.62 | 29.05 | 554 | 354 | 0.525 | ShA
337 |  |  | ARSP-200 | 700 | 125 | 200 | 1.29 | 1300 | 1.46 | 29.05 | 554 | 354 | 0.5 | ShA