## Sheet1
Polymer | Polymer Reference Sheets: ATR clamped | Polymer Reference Sheets: ER | Case Study Objects: ATR Clamped | Case Study Objects: ATR Handheld | Case Study Objects: ER | Case Study Objects: ER > KKT
CA | 3477, 2925, 2854, 1722, 1650, 1433, 1366, 1213, 1162, 1123, 1030, 899, 744, 704, 600, 558 | 3030, 1767, 1459, 1387, 1307, 1265, 1143, 1089, 917, 804, 762, 709, 655, 567 | 3469, 2924, 2855, 1736, 1653, 1430, 1367, 1217, 1159, 1031, 901, 803, 601, 556 | 3476, 2925, 1736, 1428, 1367, 1216, 1162, 1032, 900, 801, 603, 557 | 3569, 2975, 2876, 1764, 1561, 1475, 1387, 1267, 1134, 1094, 910, 815, 615, 501 | 3446, 2930, 2858, 1748, 1635, 1436, 1369, 1236, 1161, 1125, 1052, 902, 604
CN | 3434, 2963, 2928, 1729, 1636, 1374, 1273, 1160, 1053, 998, 827, 749, 677 | 3595, 2981, 2885, 1739, 1682, 1458, 1394, 1297, 1175, 1135, 1098, 876, 760, 709, 640 | 3408, 2958, 2924, 2855, 1728, 1635, 1374, 1274, 1159, 1050, 998, 830, 749, 671, 625 | 3395, 2919, 2850, 1723, 1634, 1374, 1274, 1160, 1051, 997, 830, 747, 674, 624 | 3569, 2974, 2877, 1736, 1676, 1381, 1295, 1170, 1131, 1093, 1035, 1012, 876, 759, 708, 637 | 3410, 2933, 2864, 1725, 1652, 1373, 1280, 1161, 1065, 845, 752
PF | 3285, 2922, 2852, 1649, 1595, 1509, 1436, 1362, 1355, 1317, 1205, 1165, 1100, 1028, 894, 820, 753, 607 | 3523, 2978, 2870, 1775, 1667, 1619, 1517, 1486, 1371, 1283, 1172, 1114, 1069, 1040, 846, 766, 675, 622 | 3217, 2918, 2850, 1641, 1593, 1500, 1438, 1207, 1158, 1100, 1012, 885, 817, 753 | - | 3569, 2989, 2875, 1686, 1618, 1516, 1490, 1286, 1158, 1114, 1062, 1039, 1001, 848, 793, 670, | 3899, 3275, 2934, 2860, 1651, 1606, 1472, 1226, 1030, 757, 490
CF | 3305, 2955, 2916, 2849, 2322, 1658, 1539, 1453, 1078, 670 | 3597, 2965, 2933, 2858, 1680, 1587, 1551, 1480, 1440, 1191, 734, 694 | 3271, 2954, 2923, 2853, 1633, 1514, 1447, 1385, 1229, 1170, 1039, 670 | 3273, 2957, 2925, 2856, 1653, 1636, 1540, 1229, 1171, 1039 | 3426, 2979, 2879, 1686, 1560, 1421, 1333, 1280, 1198, 1133, 1052, 733 | 3261, 2932, 2859, 1749, 1652, 1519, 1472, 1231, 1174, 1041, 603
MF | 3320, 2929, 1538, 1463, 1454, 1325, 1150, 970, 807, 744, 670 | 3509, 3452, 2978, 2880, 1651, 1527, 1384, 1194, 1042, 905, 822, 758, 697 | 3283, 2920, 2851, 1539, 1447, 1317, 1150, 1102, 1050, 998, 808 | 3322, 2925, 2855, 1546, 1453, 1324, 1154, 1096, 991, 809, 670 | 3426, 2989, 2880, 1656, 1524, 1372, 1182, 1117, 1068, 1040, 822, 792, 759, 722 | 3312, 2936, 2862, 1750, 1557, 1496, 1339, 1161, 1059, 813, 616
PS | 3082, 3059, 3025, 2919, 2849, 1601, 1492, 1451, 1371, 1181, 1154, 1068, 1028, 965, 907, 749, 695, 666, 537 | 3088, 3067, 3033, 2940, 2859, 1607, 1498, 1457, 1034, 914, 722, 707, 572 | 3081, 3059, 3024, 2920, 2850, 1600, 1492, 1451, 1371, 1181, 1068, 1027, 906, 749, 694, 537 | 3082, 3060, 3025, 2922, 2851, 1601, 1492, 1452, 1370, 1154, 1068, 1027, 906, 750, 694, 537 | 3086, 3065, 3033, 2944, 2866, 1607, 1498, 1457, 1203, 1078, 1034, 913, 772, 707, 572, | 3081, 3059, 3025, 2929, 2858, 1601, 1493, 1452, 1029, 757, 699, 542
ABS | 3299, 3061, 3027, 2918, 2849, 2237, 1638, 1602, 1493, 1452, 1070, 1028, 965, 911, 759, 699 | 3035, 2954, 2867, 2245, 1652, 1607, 1499, 1458, 1379, 1087, 1035, 974, 918, 773, 710, 574 | 3305, 3027, 2922, 2852, 2239, 1734, 1653, 1636, 1602, 1559, 1494, 1451, 1157, 1028, 966, 910, 759, 699, 538 | 3305, 3027, 2923, 2853, 2238, 1736, 1636, 1602, 1494, 1452, 1158, 1072, 1028, 966, 910, 848, 759, 699, 536 | 3066, 3031, 2973, 2873, 2375, 2244, 1775, 1498, 1458, 1290, 965, 771, 710, 582 | 3298, 3026, 2933, 2858, 2360, 2235, 1749, 1493, 1454, 1328, 1182, 761, 702, 550
PP | 2949, 2916, 2877, 2867, 2838, 1454, 1375, 1167, 998, 974, 899, 841, 809 | 2970, 2930, 2882, 2845, 1469, 1382, 1173, 1002, 978, 903, 845, 814 | 2950, 2917, 2875, 2868, 2837, 1455, 1376, 1167, 998, 973, 841, 808 | 2950, 2917, 2868, 2837, 1455, 1376, 1167, 998, 973, 841, 670 | 29687, 2934, 2880, 2842, 1474, 1382, 1173, 1001, 978, 845, 733, 529, 456 | 3626, 2958, 2920, 2864, 2835, 2077, 1455, 1374, 1164, 983, 747
PE | 2915, 2847, 1472, 1462, 730, 719 | 2933, 2857, 1476, 734 | 2913, 2846, 1471, 1462, 729, 718 | 2914, 2847, 1471, 1465, 718 | 2933, 2857, 1476, 733 | 2919, 2850, 1472, 720
PMMA | 2994, 2950, 1722, 1438, 1435, 1386, 1269, 1239, 1189, 1142, 1063, 986, 841, 750 | 3015, 2962, 1748, 1493, 1463, 1394, 1282, 1254, 1206, 1175, 1070, 1001, 856, 762 | 2993, 2950, 2926, 2853, 1722, 1435, 1386, 1270, 1239, 1189, 1142, 1068, 984, 841, 749 | 2992, 2950, 2924, 2853, 1721, 1435, 1385, 1270, 1239, 1189, 1142, 1069, 984, 841, 749 | 3631, 3432, 3003, 2967, 2869, 1745, 1491, 1390, 1281, 1251, 1203, 1162, 1075, 998, 848, 757 | 3403, 2930, 2856, 1730, 1434, 1384, 1269, 1239, 1190, 1147, 983, 839, 747
Polyester | 2922, 2853, 1713, 1578, 1504, 1451, 1408, 1239, 1173, 1092, 1016, 873, 793, 724, 498 | 2977, 2871, 1743, 1582, 1509, 1461, 1415, 1303, 1255, 1138, 1110, 1024, 882, 798, 739, 510 | 2921, 2852, 1717, 1599, 1579, 1449, 1373, 1255, 1114, 1065, 1038, 740, 698, 537, 475 | 2925, 2854, 1742, 1463, 1258, 1164, 1112, 741, 670 | 2971, 2875, 1748, 1497, 1458, 1302, 1173, 1150, 1082, 1048, 754, 710, 578, 492 | 2929, 2856, 1731, 1448, 1279, 1123, 1071, 743, 702
PC | 2967, 2873, 1769, 1601, 1503, 1218, 1186, 1158, 1079, 1013, 887, 828, 767, 554 | 2985, 1792, 1609, 1514, 1415, 1369, 1266, 1205, 1171, 1086, 1021, 894, 851, 777, 568 | 2966, 2927, 1768, 1601, 1503, 1218, 1186, 1157, 1079, 1013, 886, 828, 766, 553 | 2968, 2930, 2871, 1770, 1505, 1218, 1187, 1158, 1079, 1013, 886, 828, 768, 551 | 2981, 2877, 1719, 1513, 1414, 1368, 1266, 1205, 1171, 1086, 1021, 894, 848, 819, 777, 568 | 3853, 3448, 2968, 2872, 1773, 1506, 1233, 1195, 1164, 1081, 1016, 832, 558
PVC | 2958, 2926, 2857, 1722, 1600, 1580, 1462, 1426, 1379, 1274, 1256, 1123, 1073, 1039, 961, 743, 694, 635, 610 488 | 2972, 2733, 2607, 1741, 1581, 1471, 1303 - peaks unclear | 2958, 2925, 2857, 1721, 1651, 1426, 1380, 1256, 1122, 1072, 1040, 958, 742, 691, 606, 536 | 2959, 2928, 2859, 1721, 1650, 1461, 1426, 1381, 1256, 1121, 1072, 1039, 1019, 959, 742, 606, 535 | 3545, 3430, 2972, 2877, 2834, 1947, 1752, 1338, 1298, 1144, 1079, 843, 746, 702, 645 | 3291, 2930, 2854, 2796, 2325, 1937, 1717, 1654, 1126, 616
PUR | 3282, 2969, 2867, 1725, 1638, 1597, 1537, 1450, 1410, 1373, 1345, 1224, 1098, 927, 816, 755 | 3311, 2975 2898, 2276, 1726, 1643, 1566, 1474, 1382, 1235, 1150, 1012, 933, 825, 762, 683 | 3286, 2970, 2868, 1725, 1640, 1597, 1539, 1450, 1373, 1224, 1098, 926, 816, 666 | 3269, 2969, 2865, 1724, 1638, 1596, 1536, 1449, 1372, 1341, 1222, 1084, 925, 813, 757, 662 | 3287, 2979, 2924, 2272, 2007 – peaks unclear | 3186, 2693, 2572, 2259, 2012, 997
PA | 3295, 3085, 2931, 2856, 1633, 1538, 1461, 1416, 1369, 1236, 1235, 1201, 1168, 1121, 687, 577, 519, 443 | 3326, 3117, 2968, 2873, 1668, 1579, 1552, 1468, 1385, 1316, 1283, 1242, 1204, 1179, 1128, 984, 735, 588, 526, 465 | 3296, 3077, 2925, 2853, 1635, 1535, 1461, 1369, 1260, 1200, 1169, 1118, 683, 572, 512, 448 | 3297, 3076, 2925, 2855, 1741, 1633, 1537, 1462, 1416, 1372, 1261, 1200, 1168, 1118, 959, 685, 574, 513, 440 | 3329, 3104, 2949, 2877, 1671, 1570, 1381, 1303, 1238, 1208, 1181, 1125, 938, 752, 609, | 3303, 2930, 2862, 1645, 1542, 1464, 1374, 1264, 1202, 616