## pXRF results by feature
SAMPLE | LOCATION | Ba | Sn | Bi | As | Au | Pb | W | Cu | Ni | Co | Fe | Mn | Ca | P | Si | Cl | S | Mg
Ivy tendril swirl
Noa 15 | bottom right ivy tendril swirl | <LOD | <LOD | <LOD | 881.4 | <LOD | 7161.54 | 189.99 | <LOD | <LOD | <LOD | 10422.35 | <LOD | 15855.93 | 952.29 | 215785.77 | 10063.56 | 43168.04 | <LOD
Griffin
PXRF12 | grey/black right bottom griffin in grooves | 303.5 | 112.46 | <LOD | 2189.38 | <LOD | 23918.91 | <LOD | 119.59 | <LOD | <LOD | 4601.24 | 187.02 | 81744.22 | 1257.27 | 107692.06 | 10152.95 | 30416.3 | <LOD
PXRF11 | black - right bottom griffin eye | 566.53 | 6230.23 | <LOD | 8782.02 | <LOD | 76671.15 | <LOD | 948.14 | <LOD | <LOD | 2505.39 | 599.77 | 52969.15 | 925.49 | 39633.8 | 16949.04 | 61807.95 | <LOD
Noa 13 | left petal of flower in left griffin | 259.72 | <LOD | <LOD | 86.31 | <LOD | 2798.93 | <LOD | <LOD | <LOD | <LOD | 17583.49 | <LOD | 13396.55 | 962.51 | 319552.59 | 4961.99 | 13718.74 | 10493.47
Noa 14 | centre of flower in left griffin | 194.3 | <LOD | <LOD | <LOD | <LOD | 1540.07 | <LOD | <LOD | <LOD | <LOD | 5392.89 | <LOD | 6018.43 | 616.91 | 321631.88 | 4784.31 | 10185.2 | <LOD
Beside griffin
PXRF13 | mid-brown - spot to right bottom griffin | 392.13 | 155.84 | <LOD | 5450.33 | <LOD | 43354.82 | <LOD | <LOD | <LOD | <LOD | 5217.44 | 515.67 | 10186.9 | 1464.26 | 99276.59 | 15001.26 | 52636.96 | <LOD
17.2 | right of bottom right griffin | 397.07 | < LOD | < LOD | 97.99 | < LOD | 2414.12 | < LOD | 33.63 | < LOD | < LOD | 3879.71 | 198.09 | 13655.12 | < LOD | 286323.09 | 3722.05 | 31772.53
17.3 | right of top right griffin | 296.7 | 47.57 | < LOD | 52.96 | < LOD | 1747.63 | < LOD | < LOD | < LOD | < LOD | 4728.98 | 196.02 | 13327.63 | < LOD | 263305.91 | 3804.99 | 26355.63
Grey/black exterior frame
PXRF1 | grey/black next to exterior frame | <LOD | <LOD | <LOD | 114.76 | <LOD | 1478.95 | <LOD | <LOD | <LOD | <LOD | 4969.36 | <LOD | 6394.41 | 578.36 | 250180.03 | 3183.22 | 8197.21 | <LOD
PXRF6 | black/grey on right of frame | 435.1 | 100.29 | <LOD | 2798.92 | <LOD | 26613.1 | 382.2 | 208.91 | <LOD | <LOD | 4001.64 | <LOD | 30133.69 | 682.05 | 149750.05 | 4921.2 | 17251.56 | <LOD
17.5 | left edge of frame - black/grey | 893.6 | 223.37 | < LOD | 4105.15 | < LOD | 29198.31 | 543.69 | 459.08 | < LOD | < LOD | 3227.29 | 137.21 | 6253.84 | < LOD | 126747.3 | 5239.24 | 37970.54
17.14 | top above dark border | 1547.97 | 314.11 | < LOD | 5642.43 | 872.01 | 48777.95 | < LOD | 356.02 | 97.65 | < LOD | 15118.97 | 311.11 | 11394.82 | 13406.03 | 114559.2 | 10499.68 | 30716.32
Gilded frame
PXRF2 | gold on brown in frame | 1530.67 | 928.22 | 439.96 | 17594.36 | 4530.18 | 145735 | 5441.76 | 778.62 | 518.58 | 1313.55 | 25313.7 | 513.83 | 9709.78 | 18562.53 | 64043.48 | 16835.51 | 55834.35 | 22336.77
PXRF5 | bottom inner frame mid brown | 353.71 | 74.5 | <LOD | 1990.9 | <LOD | 23995.02 | <LOD | 90.52 | <LOD | <LOD | 11483.2 | <LOD | 12014.01 | 573.96 | 287508.81 | 3030.86 | 18399.28 | <LOD
17.7 | Top of frame above P of IMP | 2389.23 | 548.11 | < LOD | 10083.2 | 3924.81 | 41492.76 | 2278.33 | 113.98 | 111.38 | < LOD | 14910.37 | 301.16 | 8377.22 | 17710.57 | 93910.19 | 7139.05 | 32620.41
17.6 | left inside frame with mid brown | 606.49 | 738.39 | < LOD | 11516.93 | 502.16 | 48579.05 | 1127.67 | 135.19 | 174.28 | < LOD | 15321.27 | 405.88 | 9396.69 | 4115.53 | 68289.89 | 9040.59 | 21381.11
Black informal border interior of frame
PXRF7 | black in interior frame - informal border | 408.64 | 109.13 | <LOD | 3113.84 | <LOD | 25006.81 | <LOD | 446.62 | <LOD | <LOD | 5563.8 | 270.55 | 10808.41 | 965.32 | 228651.5 | 6485.82 | 29440.1 | <LOD
Inscription panel background
PXRF4 | panel background above E of CAESARI | 502.72 | 154.07 | 213.36 | 6891.78 | <LOD | 35119.13 | <LOD | 2455.22 | 734.97 | 3995.86 | 5337.44 | <LOD | 11259.71 | 1112.55 | 200718.97 | 6535.36 | 30163.77 | <LOD
17.10 | flaking light brownish/grey above M of IMP | 354.43 | < LOD | < LOD | 102.61 | < LOD | 3129.91 | < LOD | 72.72 | < LOD | < LOD | 1286.71 | 151.34 | 4740.94 | < LOD | 316176.94 | 4655.71 | 17151.78
17.11 | greyish-brown background to inscription panel | 3341.2 | 1973.27 | 1181.52 | 29500.65 | < LOD | 80738.91 | 679.59 | 7355.35 | 2462.32 | 10603.62 | 10315.64 | 532.99 | 10094.82 | < LOD | 86006.56 | 10191.18 | 25272
17.12 | greyish-brown spot next to S in CAESARI | 1111.15 | 3899.35 | 796.1 | 34133.61 | < LOD | 73013.36 | 792.11 | 13620.79 | 1635.14 | 5152.87 | 6224.28 | 558.17 | 14424.84 | < LOD | 49103.53 | 14910.45 | 30722.57
17.13 | greyish-brown under cross bar of H in HADRIANO | 2289.02 | 517.98 | 192.02 | 13487.94 | < LOD | 45653.25 | 561.28 | 2306.57 | 1039.7 | 4854.5 | 6454.32 | 376.89 | 9627.79 | < LOD | 138541.53 | 8458.9 | 22788.25
Letters
PXRF3 | gold at top middle N of ANTONINO | 600.04 | 346.41 | 570.7 | 14870.96 | 1692.28 | 72885.73 | 2428.07 | 2097.91 | 866.86 | 3118.26 | 38104.25 | 406.79 | 15682.22 | 13873.14 | 95325.27 | 12445.46 | 35899.12 | 14471.1
PXRF8 | gold at top middle N of ANTONINO | 1017.49 | 584.61 | 1167.44 | 20057.32 | 1099.01 | 82119.93 | 949.92 | 3758.75 | 1371.04 | 4109.39 | 37199.34 | 423.19 | 11636.59 | 16200.17 | 65478.79 | 14155.22 | 50276.3 | <LOD
17.8 | second N in ANTONINUS gold at top | 2281.67 | 611.53 | 411.55 | 20794.96 | 3967.66 | 60104.22 | 2215.13 | 2593.72 | 799.2 | 2375.08 | 28331.03 | 416.96 | 13483.62 | 22017.03 | 87589.01 | 10427.8 | 34226.11
17.9 | second A in CAESAR mid-brown | 461.09 | 447.78 | 145.43 | 13198.92 | < LOD | 45115.27 | 564.64 | 1001.46 | 615.39 | 2050.74 | 16548.2 | 331.51 | 13636.7 | 1911.67 | 70274.43 | 8944.54 | 24429.55
Artilliery' holes
PXRF9 | bottom artillery ball (double circle) | 241.66 | <LOD | <LOD | 62.68 | <LOD | 495.87 | <LOD | <LOD | <LOD | <LOD | 8306.42 | <LOD | 4368.16 | 692.55 | 317009.34 | 1958.97 | 3401.15 | 8192.5
PXRF10 | middle artillery ball circle in AVG | <LOD | <LOD | <LOD | <LOD | <LOD | 594.39 | <LOD | <LOD | <LOD | <LOD | 7704.59 | <LOD | 5972.44 | <LOD | 320499.13 | 1504.39 | 4595.93 | <LOD
Noa 11 | middle artillery ball circle in AVG | <LOD | <LOD | <LOD | <LOD | <LOD | 572.59 | <LOD | <LOD | <LOD | <LOD | 6591.88 | <LOD | 6651.65 | <LOD | 189810.64 | 1805.46 | 5774.23 | <LOD
Background sandstone
PXRFback1 | background - left side below centre pelta | 298 | <LOD | <LOD | <LOD | <LOD | 52.27 | <LOD | <LOD | <LOD | <LOD | 2317.12 | <LOD | 34003.49 | <LOD | 287458.94 | 1169.85 | 38312.45 | <LOD
PXRFback2 | background - left side middle bottom griffin | 244.17 | <LOD | <LOD | <LOD | <LOD | 57.79 | <LOD | <LOD | <LOD | <LOD | 6007.98 | <LOD | 38918.34 | 314.55 | 236424 | 4456.23 | 31784.79 | <LOD
PXRFback3 | background - right side back at exposed crack | 274.01 | <LOD | <LOD | <LOD | <LOD | 38.55 | <LOD | <LOD | <LOD | <LOD | 1762.51 | <LOD | 90088.16 | <LOD | 51411.69 | 531.05 | 51832.59 | <LOD
PXRFback4 | background - right side bottom next to circular feature | 338.04 | <LOD | <LOD | 255.8 | <LOD | 1753.4 | <LOD | <LOD | <LOD | <LOD | 4780 | <LOD | 53305.14 | 422.78 | 219225.72 | 2630.41 | 66329.49 | <LOD
PXRFback5 | background - left exposed cracked surface at edge bottom griffin | 181.44 | <LOD | <LOD | 143.91 | <LOD | 1858.02 | <LOD | <LOD | <LOD | <LOD | 7989.04 | <LOD | 21917.8 | 1062.13 | 339596 | 3752.03 | 28504.45 | <LOD
17.1 | background right side edge - bottom close to griffin head | 499.44 | < LOD | < LOD | 11.19 | < LOD | 54.86 | < LOD | < LOD | < LOD | < LOD | 2373.2 | 149.31 | 44244.04 | < LOD | 214610.44 | 1149.82 | 101403.24
MEAN |  | 305.85 |  |  | 136.9667 |  | 635.815 |  |  |  |  | 4204.975 |  | 47079.495 | 599.82 | 224787.8 | 2281.565 | 53027.835
STD DEV |  | 108.509 |  |  | 122.4527 |  | 906.8245 |  |  |  |  | 2481.357 |  | 23525.48 | 404.0128 | 97404.09 | 1587.085 | 27523.62