## Verona door
no. XRF | no. | panel | no. an. panel | x | y | door | location | location 2 | Cu | Zn | Sn | Pb | Fe | Ag | As | Sb | other (≥0,1 wt,%)
SZ A1 1 | 20_VER_0001 | A1 | 1 | 25 | 28 | Verona San Zeno | panel | background | 88.6 | 0.1 | 9.3 | 1 | 0.8 | 0.1 |  | 0.1
SZ A1 2 | 20_VER_0002 | A1 | 2 | 3 | 16 | Verona San Zeno | panel | background | 89 | 0.1 | 8.5 | 1 | 1 | 0.1 |  | 0.2 | Ti
SZ A1 3 | 20_VER_0003 | A1 | 3 | 12 | 12 | Verona San Zeno | panel | angel skirt | 82.5 | 0.1 | 13.7 | 1.7 | 1.4 | 0.1 |  | 0.3 | Ti
SZ A1 4 | 20_VER_0004 | A1 | 4 | -4 | 30 | Verona San Zeno | decoration left |  | 86.4 | 0.1 | 10.2 | 1.2 | 1.7 | 0.1 |  | 0.1 | Ti
SZ A1 5 | 20_VER_0005 | A1 | 5 | 28 | 46 | Verona San Zeno | decoration top |  | 89.1 | 0.2 | 7.9 | 1.2 | 1.2 | 0.1 |  | 0.1 | Ti
SZ A2 1 | 20_VER_0006 | A2 | 1 | 9 | 46 | Verona San Zeno | panel | top | 84.3 | 0.1 | 12.7 | 1.2 | 1.4 | 0.1 |  | 0.1
SZ A2 2 | 20_VER_0007 | A2 | 2 | 24 | 44 | Verona San Zeno | panel | top | 81.9 | 0.1 | 14.4 | 1.9 | 1.3 | 0.1 |  | 0.2 | Ti
SZ A2 3 | 20_VER_0008 | A2 | 3 | 31 | 12 | Verona San Zeno | panel | skirt Christ | 85.2 | 0.1 | 12.4 | 1.3 | 0.7 | 0.1 |  | 0.1 | Ti
SZ A2 4 | 20_VER_0009 | A2 | 4 | 28 | 44 | Verona San Zeno | decoration left |  | 69.6 | 0.5 | 21.8 | 3.3 | 4.1 | 0.1 |  | 0.3 | Mn, Sr, Ti 0,3
SZ A2 5 | 20_VER_0010 | A2 | 5 | -1 | 22 | Verona San Zeno | decoration top |  | 88.6 | 0.1 | 8.7 | 1.4 | 0.9 | 0.1 |  | 0.1
SZ A2 6 | 20_VER_0011 | A2 | 6 | 21 | 53 | Verona San Zeno | head upper left |  | 78.2 | 0.3 | 15.5 | 1.8 | 3.6 | 0.1 |  | 0.2 | Mn, Sr, Ti 0,2
SZ A3 1 | 20_VER_0012 | A3 | 1 | 5 | 10 | Verona San Zeno | panel | background | 83.6 | 9.4 |  | 5.4 | 1 | 0.1 | 0.2 | 0.3 | Nb
SZ A3 2 | 20_VER_0013 | A3 | 2 | 38 | 8 | Verona San Zeno | panel | background | 84.7 | 8.7 |  | 4.8 | 0.9 | 0.1 | 0.4 | 0.3 | Nb, Ti
SZ A3 3 | 20_VER_0014 | A3 | 3 | 33 | 30 | Verona San Zeno | panel | donkey | 83.3 | 9.7 |  | 5.3 | 0.9 | 0.1 | 0.3 | 0.3 | Nb
SZ A3 4 | 20_VER_0015 | A3 | 4 | -8 | 20 | Verona San Zeno | decoration left |  | 82.6 | 9.7 |  | 6.1 | 0.9 | 0.1 | 0.2 | 0.3 | Nb
SZ A3 5 | 20_VER_0016 | A3 | 5 | -4 | 51 | Verona San Zeno | head upper left |  | 86.6 | 0.1 | 10.1 | 1.2 | 1.6 | 0.1 |  | 0.1 | Ti 0,2
SZ A3 6 | 20_VER_0017 | A3 | 6 | 20 | 52 | Verona San Zeno | decoration top |  | 84.2 | 8.8 |  | 5.2 | 1.1 | 0.1 | 0.2 | 0.3 | Nb, Ti
SZ a4 1 | 20_VER_0018 | A4 | 1 | 10 | 8 | Verona San Zeno | panel | background | 85.9 | 0.2 | 8.4 | 3.8 | 0.9 | 0.1 | 0.2 | 0.2 | Ti 0,3
SZ a4 2 | 20_VER_0019 | A4 | 2 | 6 | 32 | Verona San Zeno | panel | background | 89 | 0.2 | 7.1 | 2.1 | 1.2 | 0.1 |  | 0.2 | Ti
SZ a4 3 | 20_VER_0020 | A4 | 3 | 11 | 19 | Verona San Zeno | panel | skirt 2nd from left | 88.8 | 0.2 | 8.2 | 1.6 | 0.9 |  |  | 0.2
SZ a4 4 | 20_VER_0021 | A4 | 4 | -3 | 30 | Verona San Zeno | decoration left |  | 83.8 | 8.2 |  | 6 | 1.3 | 0.1 | 0.2 | 0.3 | Nb, Ti
SZ a4 5 | 20_VER_0022 | A4 | 5 | -7 | 50 | Verona San Zeno | head upper left |  | 65.5 | 1.5 | 19.4 | 2.5 | 9.5 | 0.1 |  | 0.4 | Mn 0,2, Sr 0,2, Zr, Ti 0,6
SZ a4 6 | 20_VER_0023 | A4 | 6 | 30 | 46 | Verona San Zeno | decoration top |  | 79.8 | 9.6 |  | 8.3 | 1.5 | 0.1 | 0.2 | 0.3 | Nb, Ti
SZ a5 1 | 20_VER_0024 | A5 | 1 | 6 | 10 | Verona San Zeno | panel | background | 87.1 | 0.1 | 10.1 | 1.4 | 0.9 | 0.1 |  | 0.2
SZ a5 2 | 20_VER_0025 | A5 | 2 | 33 | 10 | Verona San Zeno | panel | background | 86.4 | 0.2 | 10.3 | 1.5 | 1.1 | 0.1 |  | 0.2 | Ti
SZ a5 3 | 20_VER_0026 | A5 | 3 | 11 | 10 | Verona San Zeno | panel | first person bottom | 86.7 | 0.2 | 10.2 | 1.1 | 1.5 | 0.1 |  | 0.2 | Ti
SZ a5 4 | 20_VER_0027 | A5 | 4 | -2 | 12 | Verona San Zeno | decoration left |  | 82.2 | 10.2 |  | 5.9 | 1.1 | 0.1 | 0.2 | 0.3 | Nb
SZ a5 5 | 20_VER_0028 | A5 | 5 | -7 | 55 | Verona San Zeno | head upper left |  | 77 | 0.7 | 13.4 | 2.6 | 5.5 | 0.1 |  | 0.2 | Mn, Sr, Ti 0,3
SZ a5 6 | 20_VER_0029 | A5 | 6 | 20 | 50 | Verona San Zeno | decoration top |  | 83.1 | 10 |  | 5.2 | 1.1 | 0.1 | 0.2 | 0.3 | Nb
SZ A6 1 | 20_VER_0030 | A6 | 1 | 12 | 6 | Verona San Zeno | panel |  | 84.8 | 0.2 | 9.1 | 4.1 | 1.4 | 0.1 |  | 0.2
SZ A6 2 | 20_VER_0031 | A6 | 2 | 3 | 39 | Verona San Zeno | panel |  | 83.5 | 0.2 | 10.4 | 4 | 1.3 | 0.1 |  | 0.3 | Ti
SZ A6 3 | 20_VER_0032 | A6 | 3 | 22 | 37 | Verona San Zeno | panel | castle | 83.4 | 0.2 | 10.1 | 4.2 | 1.5 | 0.1 |  | 0.2 | Ti
SZ A6 4 | 20_VER_0033 | A6 | 4 | -4 | 37 | Verona San Zeno | decoration left |  | 79.6 | 13.2 | 1.6 | 2.7 | 2.3 | 0.1 | 0.1 | 0.2 | Nb, Ti 0,2
SZ A6 5 | 20_VER_0034 | A6 | 5 | -8 | 37 | Verona San Zeno | decoration left |  | 79.1 | 14.4 | 1.4 | 2.7 | 1.8 | 0.1 | 0.1 | 0.2 | Nb, Ti
SZ A6 6 | 20_VER_0035 | A6 | 6 | -4 | 61 | Verona San Zeno | head upper left |  | 78.5 | 15.9 | 0.7 | 1.3 | 2.9 | 0.1 | 0.1 | 0.2 | Nb, Ti 0,2
SZ A6 7 | 20_VER_0036 | A6 | 7 | 10 | 49 | Verona San Zeno | decoration top |  | 82.7 | 9.8 |  | 5.3 | 1.4 | 0.1 | 0.2 | 0.3 | Nb, Ti
SZ A6 8 | 20_VER_0037 | A6 | 8 | 10 | 53 | Verona San Zeno | decoration top |  | 84.3 | 10.2 |  | 3.3 | 1.4 | 0.1 | 0.2 | 0.3 | Nb, Ti
SZ A7 1 | 20_VER_0038 | A7 | 1 | 20 | 34 | Verona San Zeno | panel | background | 83.4 | 0.3 | 9.9 | 3.5 | 2.3 | 0.1 |  | 0.2 | Ti 0,2
SZ A7 2 | 20_VER_0039 | A7 | 2 | 12 | 9 | Verona San Zeno | panel | background | 85.2 | 0.2 | 8.8 | 3.6 | 1.7 | 0.1 |  | 0.2 | Ti
SZ A7 3 | 20_VER_0040 | A7 | 3 | 14 | 22 | Verona San Zeno | panel | skirt 1st left | 88.1 | 0.2 | 7.2 | 2.9 | 1.1 | 0.1 | 0.1 | 0.2
SZ A7 4 | 20_VER_0041 | A7 | 4 | -4 | 58 | Verona San Zeno | head upper left |  | 72.1 | 20.3 | 0.8 | 4.3 | 1.9 | 0.1 | 0.1 | 0.2 | Nb 0,2
SZ A8 1 | 20_VER_0042 | A8 | 1 | 15 | 5 | Verona San Zeno | panel | background | 80.8 | 0.2 | 12.7 | 3.6 | 1.8 | 0.2 |  | 0.3 | Pd 0,4
SZ A8 2 | 20_VER_0043 | A8 | 2 | 38 | 35 | Verona San Zeno | panel | background | 84 | 0.2 | 10.8 | 3.4 | 0.7 | 0.2 |  | 0.3 | Pd 0,4
SZ A8 3 | 20_VER_0044 | A8 | 3 | 30 | 45 | Verona San Zeno | panel | tree | 82.3 | 0.2 | 11.7 | 3.8 | 1.1 | 0.2 |  | 0.3 | Pd 0,3
SZ A8 4 | 20_VER_0045 | A8 | 4 | -4 | 52 | Verona San Zeno | head upper left |  | 77.6 | 10.8 | 3.1 | 6 | 0.9 | 0.2 | 0.4 | 0.6 | Pd 0,4
SZ B1 1 | 20_VER_0046 | B1 | 1 | 17 | 35 | Verona San Zeno | panel | background | 86.1 | 0.3 | 11.3 | 0.9 | 1 | 0.1 |  | 0.2
SZ B1 2 | 20_VER_0047 | B1 | 2 | 37 | 10 | Verona San Zeno | panel | background | 85.4 | 0.1 | 12.2 | 0.9 | 1.1 | 0.1 |  | 0.2
SZ B1 3 | 20_VER_0048 | B1 | 3 | 10 | 34 | Verona San Zeno | panel | crib | 85.5 | 0.5 | 11.4 | 1.3 | 0.8 | 0.1 |  | 0.2
SZ B1 4 | 20_VER_0049 | B1 | 4 | -2 | 28 | Verona San Zeno | decoration left |  | 88.7 | 0.1 | 9.7 | 0.7 | 0.6 | 0.1 |  | 0.1
SZ B1 5 | 20_VER_0050 | B1 | 5 | 20 | 48 | Verona San Zeno | decoration top |  | 80 | 13.8 | 0 | 4.7 | 0.8 | 0.1 | 0.2 | 0.3 | Nb
SZ B1 6 | 20_VER_0051 | B1 | 6 | -7 | 52 | Verona San Zeno | head upper left |  | 78.1 | 0.5 | 14.5 | 3.2 | 3.1 | 0.1 |  | 0.2 | Ti 0,2
SZ B2 1 | 20_VER_0052 | B2 | 1 | 2 | 10 | Verona San Zeno | panel | background | 85.5 | 0.1 | 11 | 1.6 | 1.4 | 0.1 |  | 0.1 | Ti
SZ B2 2 | 20_VER_0053 | B2 | 2 | 31 | 44 | Verona San Zeno | panel | background | 87 | 0.1 | 10.3 | 1.6 | 0.8 | 0.1 |  | 0.1
SZ B2 3 | 20_VER_0054 | B2 | 3 | 34 | 25 | Verona San Zeno | panel | skirt first from top right | 86.2 | 0.1 | 10.5 | 1.7 | 1.2 | 0.1 |  | 0.1 | Ti
SZ B2 4 | 20_VER_0055 | B2 | 4 | 19 | 2 | Verona San Zeno | panel | base (soil) | 67.7 | 0.9 | 21.8 | 2 | 6.5 | 0.2 |  | 0.3 | Mn, Sr, Zr, Ti 0,3
SZ B2 5 | 20_VER_0056 | B2 | 5 | -6 | 20 | Verona San Zeno | decoration left |  | 87.5 | 0.1 | 9.6 | 1.1 | 1.4 | 0.1 |  | 0.2
SZ B2 6 | 20_VER_0057 | B2 | 6 | 20 | 49 | Verona San Zeno | decoration top |  | 86.2 | 0.2 | 10.3 | 1.4 | 1.7 | 0.1 |  | 0.1
SZ B2 7 | 20_VER_0058 | B2 | 7 | -6 | 20 | Verona San Zeno | head upper left |  | 81 | 0.3 | 13.1 | 2.1 | 3 | 0.1 |  | 0.2 | Mn, Ti
SZ B3 1 | 20_VER_0059 | B3 | 1 | 13 | 15 | Verona San Zeno | panel | background | 89 | 0.1 | 8.5 | 1.1 | 1 | 0.1 |  | 0.2
SZ B3 2 | 20_VER_0060 | B3 | 2 | 28 | 17 | Verona San Zeno | panel | background | 85.9 | 0.1 | 11.2 | 1.5 | 1 | 0.1 |  | 0.2
SZ B3 3 | 20_VER_0061 | B3 | 3 | 7 | 14 | Verona San Zeno | panel | Christ | 81.2 | 0.2 | 13 | 2.7 | 2.4 | 0.1 |  | 0.3 | Ti
SZ B3 4 | 20_VER_0062 | B3 | 4 | 28 | 26 | Verona San Zeno | panel | Skirt 1st top right | 87.2 | 0.1 | 10.1 | 1.2 | 0.9 | 0.1 |  | 0.2 | Ti
SZ B3 5 | 20_VER_0063 | B3 | 5 | -7 | 24 | Verona San Zeno | decoration left |  | 81.8 | 9.9 |  | 6.3 | 1.2 | 0.1 | 0.2 | 0.3 | Nb, Ti
SZ B3 6 | 20_VER_0064 | B3 | 6 | 16 | 59 | Verona San Zeno | decoration top |  | 83.9 | 9.4 |  | 4.7 | 1.2 | 0.1 | 0.2 | 0.3 | Nb, Ti
SZ B3 7 | 20_VER_0065 | B3 | 7 | 44 | 35 | Verona San Zeno | decoration right |  | 81.4 | 10 |  | 6.7 | 1.1 | 0.1 | 0.2 | 0.3 | Nb, Ti
SZ B3 8 | 20_VER_0066 | B3 | 8 | -5 | 50 | Verona San Zeno | head upper left |  | 86.4 | 0.1 | 9.3 | 2.5 | 1.3 | 0.1 |  | 0.2 | Ti
SZ b4 1 | 20_VER_0067 | B4 | 1 | 11 | 4 | Verona San Zeno | panel | background | 86.9 | 0.2 | 9.1 | 1.6 | 1.7 | 0.1 |  | 0.1 | Ti
SZ b4 2 | 20_VER_0068 | B4 | 2 | 27 | 40 | Verona San Zeno | panel | background | 89 | 0.2 | 7.8 | 1.8 | 0.9 | 0.1 |  | 0.2
SZ b4 3 | 20_VER_0069 | B4 | 3 | 27 | 31 | Verona San Zeno | panel | background | 88.6 | 0.2 | 8.4 | 1.6 | 0.9 | 0.1 |  | 0.2
SZ b4 4 | 20_VER_0070 | B4 | 4 | 16 | 15 | Verona San Zeno | panel | skirt 2nd from right | 84.3 | 0.2 | 10.6 | 2.5 | 1.9 | 0.1 |  | 0.2 | Ti
SZ b4 5 | 20_VER_0071 | B4 | 5 | -5 | 25 | Verona San Zeno | decoration left |  | 82.2 | 10.8 |  | 4.9 | 1.3 | 0.1 | 0.2 | 0.3 | Nb, Ti
SZ b4 6 | 20_VER_0072 | B4 | 6 | -5 | 52 | Verona San Zeno | head upper left |  | 79.1 | 0.7 | 13.4 | 2.1 | 3.8 | 0.1 |  | 0.2 | Mn, Sr, Ti 0,3
SZ b4 7 | 20_VER_0073 | B4 | 7 | 25 | 48 | Verona San Zeno | decoration top |  | 85.2 | 9.5 |  | 3.8 | 0.8 | 0.1 | 0.2 | 0.3 | Nb, Ti
SZ b5 1 | 20_VER_0074 | B5 | 1 | 2 | 37 | Verona San Zeno | panel | blue background | 76.2 | 0.3 | 13.2 | 6.4 | 3.2 | 0.1 | 0.2 | 0.2 | Mn, Ti 0,2
SZ b5 2 | 20_VER_0075 | B5 | 2 | 42 | 3 | Verona San Zeno | panel | blue background | 81 | 0.2 | 11 | 5 | 2.2 | 0.1 | 0.2 | 0.1 | Ti 0,2
SZ b5 3 | 20_VER_0076 | B5 | 3 | 30 | 10 | Verona San Zeno | panel | red skirt solder right | 46.6 |  | 9 | 25.7 | 2.8 | 0.1 | 1.4 | 0.1 | Re 0,3, Hg 13,5
SZ b5 4 | 20_VER_0077 | B5 | 4 | 7 | 34 | Verona San Zeno | panel | red angel left side | 36.2 |  | 7.9 | 37.5 |  | 0.1 | 0.6 | 0.1 | Se, Br 0,7, Ag, Sb, Re 0,3, Hg 16,6
SZ b5 5 | 20_VER_0078 | B5 | 5 | 24 | 16 | Verona San Zeno | panel | golden skirt Christ | 62.1 |  | 9 | 23.5 | 1.7 | 0.1 | 1.1 | 0.2 | Re 0,6, Au 1,6
SZ b5 6 | 20_VER_0079 | B5 | 6 | 21 | 24 | Verona San Zeno | panel | Christ chest | 57.1 | 0.2 | 8.4 | 31.7 | 2.2 | 0.1 |  | 0.2 | Ti
SZ b5 7 | 20_VER_0080 | B5 | 7 | -6 | 16 | Verona San Zeno | decoration left |  | 80.6 | 11.1 |  | 6.1 | 1.4 | 0.1 | 0.2 | 0.3 | Nb, Ti
SZ b5 8 | 20_VER_0081 | B5 | 8 | -4 | 48 | Verona San Zeno | head upper left |  | 84.8 | 0.3 | 9.8 | 2.6 | 2.2 | 0.1 |  | 0.2 | Ti
SZ b5 9 | 20_VER_0082 | B5 | 9 | 24 | 96 | Verona San Zeno | decoration top |  | 83.4 | 11.6 | 0 | 2.6 | 1.9 | 0.1 | 0.2 | 0.2 | Nb
SZ B5 10 | 20_VER_0083 | B5 | 10 | ? | ? | Verona San Zeno | panel | Angel right wing | 42 |  | 7.7 | 33.3 |  | 0.1 | 0.8 | 0.1 | Se, Br 0,7, Ag, Sb, Re 0,4, Hg 14,9
SZ B5 11 | 20_VER_0084 | B5 | 11 | ? | ? | Verona San Zeno | panel | Cross top centre | 86.9 | 0.2 | 8.4 | 3.1 | 1.1 | 0.1 |  | 0.1
SZ B5 12 | 20_VER_0085 | B5 | 12 | ? | ? | Verona San Zeno | panel | golden skirt solder right | 55.2 |  | 10.1 | 26.7 | 1.4 | 0.1 | 1.4 | 0.1 | Re 0,3, Hg 2,8, Au 1,6
SZ B5 13 | 20_VER_0086 | B5 | 13 | ? | ? | Verona San Zeno | panel | skirt central soldier left | 72.5 |  | 10 | 15.2 | 0.9 | 0.2 | 0.6 | 0.1 | Re 0,4
SZ B5 14 | 20_VER_0087 | B5 | 14 | ? | ? | Verona San Zeno | panel | skirt soldier left | 82.4 | 0.2 | 8.2 | 7.5 | 1.2 | 0.1 | 0.2 | 0.2
SZ B5 15 | 20_VER_0088 | B5 | 15 | ? | ? | Verona San Zeno | panel | arm solder left | 76.6 | 0.3 | 12.5 | 7.5 | 2.6 | 0.1 | 0.2 | 0.2 | Mn
SZ B5 16 | 20_VER_0089 | B5 | 16 | ? | ? | Verona San Zeno | panel | blue background | 79 | 0.3 | 11.9 | 4.7 | 3.4 | 0.1 | 0.2 | 0.1 | Ti 0,3
SZ B6 1 | 20_VER_0090 | B6 | 1 | 6 | 5 | Verona San Zeno | panel | background | 76.7 | 0.2 | 6.4 | 2.3 | 14 | 0.1 |  | 0.1 | Ti 0,2
SZ B6 2 | 20_VER_0091 | B6 | 2 | 5 | 23 | Verona San Zeno | panel |  | 84.9 | 0.2 | 9.8 | 3.3 | 1.3 | 0.1 |  | 0.2 | Ti
SZ B6 3 | 20_VER_0092 | B6 | 3 | 39 | 39 | Verona San Zeno | panel | blue background | 78.8 | 0.3 | 13.5 | 3.9 | 2.9 | 0.1 |  | 0.2 | Ti 0,3
SZ B6 4 | 20_VER_0093 | B6 | 4 | 34 | 35 | Verona San Zeno | panel | red angel right wing | 43.5 |  | 10.9 | 28.8 | 1 | 0.1 | 1.1 | 0.2 | Re 0,4, Hg 13,2
SZ B6 5 | 20_VER_0094 | B6 | 5 | 4 | 36 | Verona San Zeno | panel | angel left wing | 80 | 0.2 | 11.5 | 6.2 | 1.5 | 0.1 | 0.2 | 0.2 | Ti
SZ B6 6 | 20_VER_0095 | B6 | 6 | -1 | 30 | Verona San Zeno | decoration left | red colour | 47.2 | 3.5 | 2.3 | 29.8 | 1.7 | 0.1 | 1.1 | 0.3 | Re 3,4, Hg 9,9
SZ B6 7 | 20_VER_0096 | B6 | 7 | -4 | 30 | Verona San Zeno | decoration left |  | 85.2 | 9.4 |  | 3.4 | 1.3 | 0.1 | 0.2 | 0.3 | Nb, Ti
SZ B6 8 | 20_VER_0097 | B6 | 8 | -7 | 18 | Verona San Zeno | decoration left |  | 83.1 | 9.7 |  | 4.5 | 1.8 | 0.1 | 0.2 | 0.3 | Nb, Ti
SZ B6 9 | 20_VER_0098 | B6 | 9 | -5 | 54 | Verona San Zeno | head upper left |  | 82.2 | 0.5 | 11.4 | 3.1 | 2.1 | 0.1 |  | 0.2 | Mn, Ti 0,3
SZ B6 10 | 20_VER_0099 | B6 | 10 | 20 | 49 | Verona San Zeno | decoration top |  | 79.7 | 9.1 |  | 8.3 | 1.8 | 0.1 | 0.3 | 0.3 | Nb, Ti 0,4
SZ B6 11 | 20_VER_0100 | B6 | 11 | 46 | 30 | Verona San Zeno | decoration top |  | 83 | 8.9 |  | 5.9 | 1.3 | 0.1 | 0.2 | 0.3 | Nb, Ti
SZ B7 1 | 20_VER_0101 | B7 | 1 | 10 | 30 | Verona San Zeno | panel | background | 83.4 | 0.2 | 9.8 | 3.8 | 2.3 | 0.1 |  | 0.3 | Ti 0,2
SZ B7 2 | 20_VER_0102 | B7 | 2 | 17 | 12 | Verona San Zeno | panel | background | 83.2 | 0.3 | 9.7 | 3.7 | 2.6 | 0.1 |  | 0.2 | Ti 0,2
SZ B7 3 | 20_VER_0103 | B7 | 3 | 8 | 20 | Verona San Zeno | panel | table | 81.6 | 0.2 | 12 | 5.6 |  | 0.1 | 0.2 | 0.3
SZ B7 4 | 20_VER_0104 | B7 | 4 | -3 | 32 | Verona San Zeno | decoration left |  | 81.2 | 11 |  | 5.3 | 1.6 | 0.1 | 0.3 | 0.3 | Nb, Ti
SZ B7 5 | 20_VER_0105 | B7 | 5 | -7 | 32 | Verona San Zeno | decoration left |  | 82.4 | 12.5 |  | 3.3 | 1 | 0.1 | 0.2 | 0.2 | Nb, Ti
SZ B7 6 | 20_VER_0106 | B7 | 6 | -7 | 56 | Verona San Zeno | head upper left |  | 76.5 | 19.3 |  | 2.4 | 1.1 | 0.1 | 0.2 | 0.2 | Zr, Nb 0,2, Ti
SZ B7 7 | 20_VER_0107 | B7 | 7 | 10 | 57 | Verona San Zeno | decoration top |  | 78.6 | 13.4 | 1.8 | 3.1 | 2.4 | 0.1 |  | 0.2 | Nb, Ti 0,2
SZ B7 8 | 20_VER_0108 | B7 | 8 | 10 | 48 | Verona San Zeno | decoration top |  | 80.2 | 12.1 | 1.7 | 3.3 | 2.2 | 0.1 |  | 0.2 | Nb, Ti
SZ B8 1 | 20_VER_0109 | B8 | 1 | 33 | 4 | Verona San Zeno | panel | background | 83.7 | 0.2 | 9.7 | 3.8 | 1.8 | 0.2 |  | 0.4 | Pd 0,4
SZ B8 2 | 20_VER_0110 | B8 | 2 | 18 | 39 | Verona San Zeno | panel | background | 85.8 | 0.2 | 8.9 | 3.2 | 1.1 | 0.1 |  | 0.4 | Pd 0,3
SZ B8 3 | 20_VER_0111 | B8 | 3 | 20 | 20 | Verona San Zeno | panel | angel skirt | 84.2 | 0.2 | 10.1 | 2.9 | 1.6 | 0.1 |  | 0.5 | Pd 0,4
SZ C1 1 | 20_VER_0112 | C1 | 1 | 9 | 10 | Verona San Zeno | panel | background | 81.1 | 0.2 | 14.2 | 2.5 | 1.7 | 0.1 |  | 0.2
SZ C1 2 | 20_VER_0113 | C1 | 2 | 4 | 27 | Verona San Zeno | panel | background | 84.7 | 0.1 | 11.6 | 2.3 | 1 | 0.1 |  | 0.2
SZ C1 3 | 20_VER_0114 | C1 | 3 | 27 | 9 | Verona San Zeno | panel | right foot Adam | 56 | 1.3 | 30 | 4 | 7.8 | 0.1 |  | 0.5 | Mn, Sr 0,2, Zr
SZ C1 4 | 20_VER_0115 | C1 | 4 | -5 | 116 | Verona San Zeno | decoration left |  | 86.2 | 0.1 | 10 | 1.7 | 1.6 | 0.1 |  | 0.2
SZ C1 5 | 20_VER_0116 | C1 | 5 | 44 | 25 | Verona San Zeno | decoration right |  | 84.6 | 0.2 | 11.3 | 1.6 | 1.9 | 0.1 |  | 0.2 | Ti
SZ C1 6 | 20_VER_0117 | C1 | 6 | -6 | 48 | Verona San Zeno | head upper left |  | 75.8 | 2.1 | 11.4 | 7.1 | 3 | 0.1 |  | 0.2 | Mn, Ti 0,2
SZ C2 1 | 20_VER_0118 | C2 | 1 | 15 | 4 | Verona San Zeno | panel | background | 85.8 | 0.1 | 10.7 | 1.6 | 1.3 | 0.1 |  | 0.2 | Ti
SZ C2 2 | 20_VER_0119 | C2 | 2 | 17 | 40 | Verona San Zeno | panel | background | 84.4 | 0.1 | 12 | 2 | 1.2 | 0.1 |  | 0.2
SZ C2 3 | 20_VER_0120 | C2 | 3 | 37 | 35 | Verona San Zeno | panel | castle | 85.2 | 0.1 | 11.4 | 1.5 | 1.2 | 0.1 |  | 0.2 | Ti
SZ C2 4 | 20_VER_0121 | C2 | 4 | 15 | 42 | Verona San Zeno | panel | castle | 69.6 | 0.5 | 20.6 | 2.6 | 5.5 | 0.1 |  | 0.5 | Mn, Sr, Zr, Ti 0,3
SZ C2 5 | 20_VER_0122 | C2 | 5 | -2 | 38 | Verona San Zeno | decoration left |  | 87.1 | 0.1 | 10.8 | 0.6 | 1.1 | 0.1 |  | 0.1
SZ C2 6 | 20_VER_0123 | C2 | 6 | 20 | 50 | Verona San Zeno | decoration top |  | 86.3 | 0.2 | 10.5 | 1.2 | 1.5 | 0.1 |  | 0.2
SZ C2 7 | 20_VER_0124 | C2 | 7 | 49 | 37 | Verona San Zeno | decoration right |  | 89 | 0.1 | 8.8 | 0.8 | 0.9 | 0.1 |  | 0.1
SZ C2 8 | 20_VER_0125 | C2 | 8 | -6 | 52 | Verona San Zeno | head upper left |  | 86.2 | 0.2 | 10.1 | 1.4 | 1.6 | 0.1 |  | 0.2 | Ti
SZ C2 9 | 20_VER_0126 | C2 | 9 | 47 | 53 | Verona San Zeno | head upper right |  | 75 | 0.3 | 18.3 | 1.9 | 3.8 | 0.1 |  | 0.2 | Sr, Ti 0,2
SZ C3 1 | 20_VER_0127 | C3 | 1 | 10 | 6 | Verona San Zeno | panel | background | 87.1 | 0.1 | 10.5 | 1.1 | 0.9 | 0.1 |  | 0.2
SZ C3 2 | 20_VER_0128 | C3 | 2 | 6 | 38 | Verona San Zeno | panel | background | 84.7 | 0.1 | 12.4 | 1.5 | 0.9 | 0.1 |  | 0.2
SZ C3 3 | 20_VER_0129 | C3 | 3 | 28 | 20 | Verona San Zeno | panel | table | 62.3 | 0.9 | 24.8 | 2.9 | 7.8 | 0.1 |  | 0.5 | Mn, Sr, Ti 0,4
SZ C3 4 | 20_VER_0130 | C3 | 4 | 16 | 41 | Verona San Zeno | panel | roof | 52 | 1.1 | 32.4 | 2.9 | 9.9 | 0.2 |  | 0.6 | Mn, Sr 0,2, Zr, Ti 0,6
SZ C3 5 | 20_VER_0131 | C3 | 5 | 26 | 47 | Verona San Zeno | decoration top |  | 81.2 | 9.5 |  | 7.5 | 1 | 0.1 | 0.2 | 0.3 | Nb, Ti
SZ C3 6 | 20_VER_0132 | C3 | 6 | 48 | 46 | Verona San Zeno | decoration right |  | 80.8 | 10.2 |  | 6.7 | 1.6 | 0.1 | 0.2 | 0.3 | Nb, Ti
SZ C3 7 | 20_VER_0133 | C3 | 7 | -6 | 54 | Verona San Zeno | head upper left |  | 81.3 | 0.5 | 11.7 | 3 | 2.8 | 0.1 |  | 0.2 | Mn, Ti 0,2
SZ C3 8 | 20_VER_0134 | C3 | 8 | 45 | 50 | Verona San Zeno | head upper right |  | 75.7 | 0.6 | 15.4 | 3.7 | 3.9 | 0.1 |  | 0.2 | Mn, Sr, Ti 0,3
SZ c4 1 | 20_VER_0135 | C4 | 1 | -7 | 48 | Verona San Zeno | head upper left |  | 81.2 | 0.5 | 11.5 | 3.1 | 3.1 | 0.1 |  | 0.2 | Mn, Ti 0,2
SZ c4 2 | 20_VER_0136 | C4 | 2 | 25 | 43 | Verona San Zeno | decoration top |  | 60.8 | 9.3 |  | 27.3 | 2.1 | 0.1 |  | 0.4
SZ c4 3 | 20_VER_0137 | C4 | 3 | 46 | 46 | Verona San Zeno | head upper right |  | 78.3 | 1 | 13.4 | 2.8 | 3.8 | 0.1 |  | 0.2 | Mn, Sr, Ti 0,3
SZ c4 4 | 20_VER_0138 | C4 | 4 | 7 | 35 | Verona San Zeno | panel | background | 85.1 | 0.2 | 12.2 | 1 | 1 | 0.1 |  | 0.2 | Ti
SZ c4 5 | 20_VER_0139 | C4 | 5 | 7 | 5 | Verona San Zeno | panel | background | 86.8 | 0.1 | 11.1 | 0.8 | 0.9 | 0.1 |  | 0.2
SZ c4 6 | 20_VER_0140 | C4 | 6 | 34 | 12 | Verona San Zeno | panel | skirt 1st person from right | 86 | 0.2 | 10.5 | 1.1 | 1.6 | 0.1 |  | 0.2 | Ti 0,2
SZ c4 7 | 20_VER_0141 | C4 | 7 | 43 | 22 | Verona San Zeno | decoration right |  | 83.2 | 9 |  | 5.9 | 1.2 | 0.1 | 0.2 | 0.3 | Nb, Ti
SZ c4 8 | 20_VER_0142 | C4 | 8 | -3 | 22 | Verona San Zeno | decoration left |  | 85.1 | 8.2 |  | 4.9 | 1.1 | 0.1 | 0.2 | 0.3 | Nb, Ti
SZ c5 1 | 20_VER_0143 | C5 | 1 | 5 | 42 | Verona San Zeno | panel | background | 86.8 | 0.2 | 8 | 3.9 | 0.8 | 0.1 |  | 0.2
SZ c5 2 | 20_VER_0144 | C5 | 2 | 2 | 32 | Verona San Zeno | panel | background | 90.4 | 0.2 | 6.5 | 1.9 | 0.9 | 0.1 |  | 0.1
SZ c5 3 | 20_VER_0145 | C5 | 3 | 15 | 18 | Verona San Zeno | panel | bank | 86.8 | 0.2 | 9.1 | 2.1 | 1.5 | 0.1 |  | 0.2 | Ti
SZ c5 4 | 20_VER_0146 | C5 | 4 | 10 | 25 | Verona San Zeno | panel | angel wing | 79.6 | 0.4 | 12.9 | 3.3 | 3.1 | 0.1 |  | 0.2 | Mn, Sr, Ti 0,2
SZ c5 5 | 20_VER_0147 | C5 | 5 | 30 | 15 | Verona San Zeno | panel | lady left | 87.7 | 0.2 | 7.9 | 2.5 | 1.4 | 0.1 |  | 0.1 | Ti 0,2
SZ c5 6 | 20_VER_0148 | C5 | 6 | 33 | 15 | Verona San Zeno | panel | lady right | 85.9 | 0.2 | 9.2 | 2.5 | 1.8 | 0.1 |  | 0.2 | Ti
SZ c5 7 | 20_VER_0149 | C5 | 7 | -2 | 6 | Verona San Zeno | decoration left |  | 82.6 | 10.1 |  | 5.6 | 1 | 0.1 | 0.2 | 0.3 | Nb
SZ c5 8 | 20_VER_0150 | C5 | 8 | -6 | 8 | Verona San Zeno | decoration left |  | 81.6 | 9.8 |  | 6.2 | 1.5 | 0.1 | 0.2 | 0.3 | Nb, Ti 0,2
SZ c5 9 | 20_VER_0151 | C5 | 9 | -9 | 52 | Verona San Zeno | head upper left |  | 77.7 | 0.8 | 14.2 | 2.9 | 3.6 | 0.1 |  | 0.2 | Cr, Mn, Sr, Ti 0,2
SZ c5 10 | 20_VER_0152 | C5 | 10 | 15 | 46 | Verona San Zeno | decoration top |  | 84.5 | 9.1 |  | 4.3 | 1.3 | 0.1 | 0.2 | 0.3 | Nb, Ti 0,2
SZ c5 11 | 20_VER_0153 | C5 | 11 | 15 | 50 | Verona San Zeno | decoration top |  | 84.3 | 8.8 |  | 4.7 | 1.3 | 0.1 | 0.2 | 0.3 | Nb
SZ c5 12 | 20_VER_0154 | C5 | 12 | 42 | 53 | Verona San Zeno | head upper right |  | 76.9 | 0.7 | 14.1 | 3.8 | 3.7 | 0.1 |  | 0.2 | Mn, Sr, Ti 0,2
SZ c5 13 | 20_VER_0155 | C5 | 13 | 38 | 30 | Verona San Zeno | decoration right |  | 80 | 12.1 |  | 6.4 | 0.8 | 0.1 | 0.2 | 0.2 | Nb
SZ c5 14 | 20_VER_0156 | C5 | 14 | 42 | 35 | Verona San Zeno | decoration right |  | 79.6 | 11.9 |  | 6.8 | 1.1 | 0.1 | 0.2 | 0.3 | Nb
SZ c6 1 | 20_VER_0157 | C6 | 1 | 5 | 44 | Verona San Zeno | panel | background | 78.7 | 0.2 | 9 | 10.3 | 1.3 | 0.1 | 0.2 | 0.2
SZ c6 2 | 20_VER_0158 | C6 | 2 | 33 | 43 | Verona San Zeno | panel | background | 86.4 | 0.3 | 8.8 | 2.7 | 1.3 | 0.1 |  | 0.2 | Ti
SZ c6 3 | 20_VER_0159 | C6 | 3 | 18 | 33 | Verona San Zeno | panel | hair | 81.7 | 0.3 | 11 | 4.4 | 1.9 | 0.1 |  | 0.3 | Ti 0,2
SZ c6 4 | 20_VER_0160 | C6 | 4 | 17 | 17 | Verona San Zeno | panel | nose | 85.5 | 0.2 | 8.9 | 3.9 | 0.8 | 0.1 | 0.1 | 0.2 | Ti 0,2
SZ c6 5 | 20_VER_0161 | C6 | 5 | -2 | 22 | Verona San Zeno | decoration left |  | 82.3 | 10.1 | 0.1 | 5.4 | 1.2 | 0.1 | 0.2 | 0.3 | Nb, Ti
SZ c6 6 | 20_VER_0162 | C6 | 6 | -5 | 22 | Verona San Zeno | decoration left |  | 80.7 | 11.1 |  | 5.8 | 1.6 | 0.1 | 0.1 | 0.3 | Nb, Ti 0,2
SZ c6 7 | 20_VER_0163 | C6 | 7 | -5 | 50 | Verona San Zeno | head upper left |  | 82.4 | 0.4 | 11.7 | 1.6 | 3.3 | 0.1 |  | 0.2 | Ti 0,3
SZ c6 8 | 20_VER_0164 | C6 | 8 | 8 | 46 | Verona San Zeno | decoration top |  | 83.4 | 8.3 |  | 6.4 | 1.3 | 0.1 | 0.3 | 0.3 | Nb
SZ c6 9 | 20_VER_0165 | C6 | 9 | 8 | 51 | Verona San Zeno | decoration top |  | 80.9 | 9.5 |  | 6.7 | 1.9 | 0.1 | 0.3 | 0.3 | Nb, Ti
SZ c6 10 | 20_VER_0166 | C6 | 10 | 44 | 55 | Verona San Zeno | head upper right |  | 83.6 | 0.4 | 10 | 2.8 | 2.6 | 0.1 |  | 0.2 | Mn, Ti 0,2
SZ c6 11 | 20_VER_0167 | C6 | 11 | 42 | 39 | Verona San Zeno | decoration right |  | 83.8 | 10.8 |  | 3.9 | 0.8 | 0.1 | 0.2 | 0.3 | Nb
SZ c6 12 | 20_VER_0168 | C6 | 12 | 45 | 9 | Verona San Zeno | decoration right |  | 80.6 | 12.8 |  | 4.5 | 1.3 | 0.1 | 0.2 | 0.3 | Nb, Ti
SZ C7 1 | 20_VER_0169 | C7 | 1 | 24 | 5 | Verona San Zeno | panel | background | 76 | 0.2 | 17.4 | 3.4 | 2.3 | 0.1 |  | 0.5
SZ C7 2 | 20_VER_0170 | C7 | 2 | 24 | 6 | Verona San Zeno | panel | arm person centre | 87.6 | 0.2 | 6.2 | 4.2 | 1.1 | 0.1 |  | 0.4 | Ni, Ti
SZ C7 3 | 20_VER_0171 | C7 | 3 | 36 | 40 | Verona San Zeno | panel | background | 81.6 | 0.2 | 10.8 | 5.3 | 1.4 | 0.1 | 0.1 | 0.2 | Ti
SZ C7 4 | 20_VER_0172 | C7 | 4 | -7 | 27 | Verona San Zeno | decoration left |  | 78.6 | 16.1 | 1 | 1.7 | 1.8 | 0.1 | 0.1 | 0.2 | Nb, Ti 0,2
SZ C7 5 | 20_VER_0173 | C7 | 5 | 0 | 27 | Verona San Zeno | decoration left |  | 81.6 | 14.2 | 0.8 | 1.1 | 1.7 | 0.1 |  | 0.2 | Nb, Ti
SZ C7 6 | 20_VER_0174 | C7 | 6 | 45 | 32 | Verona San Zeno | decoration right |  | 84.6 | 4.8 | 5.5 | 2.8 | 1.7 | 0.1 | 0.2 | 0.2 | Ti 0,2
SZ C7 7 | 20_VER_0175 | C7 | 7 | 48 | 32 | Verona San Zeno | decoration right |  | 85.3 | 5.7 | 5.2 | 2.3 | 1 | 0.1 | 0.2 | 0.2 | Sr
SZ C7 8 | 20_VER_0176 | C7 | 8 | 48 | 56 | Verona San Zeno | head upper right |  | 74.7 | 20.7 | 0.6 | 1.6 | 1.8 | 0.1 | 0.1 | 0.2 | Nb 0,2, Ti
SZ C7 9 | 20_VER_0177 | C7 | 9 | 10 | 48 | Verona San Zeno | decoration top |  | 81.9 | 12.8 | 1.2 | 1.4 | 2.1 | 0.1 | 0.1 | 0.2 | Nb, Ti
SZ C7 10 | 20_VER_0178 | C7 | 10 | 10 | 53 | Verona San Zeno | decoration top |  | 80.4 | 14.3 | 1.3 | 1.8 | 1.7 | 0.1 | 0.1 | 0.2 | Nb
SZ C8 1 | 20_VER_0179 | C8 | 1 | 15 | 7 | Verona San Zeno | panel | background | 80.7 | 0.2 | 14 | 2.7 | 1.5 | 0.1 |  | 0.4 | Pd 0,3
SZ C8 2 | 20_VER_0180 | C8 | 2 | 28 | 21 | Verona San Zeno | panel | skirt central person | 81.1 | 0.3 | 13.9 | 2.2 | 1.6 | 0.2 |  | 0.4 | Pd 0,5
SZ C8 3 | 20_VER_0181 | C8 | 3 | 22 | 12 | Verona San Zeno | panel | wheels | 80.6 | 0.2 | 14.4 | 2.7 | 1.3 | 0.2 |  | 0.4 | Pd 0,4
SZ C8 4 | 20_VER_0182 | C8 | 4 | -6 | 30 | Verona San Zeno | decoration left |  | 79.1 | 15.9 | 1.4 | 1.2 | 1.5 | 0.1 |  | 0.4 | Pd 0,4
SZ C8 5 | 20_VER_0183 | C8 | 5 | 48 | 56 | Verona San Zeno | head upper right |  | 79.6 | 14.7 | 0.8 | 1.9 | 2.4 | 0.1 | 0.1 | 0.2 | Nb, Ti
SZ D1 1 | 20_VER_0184 | D1 | 1 | 5 | 18 | Verona San Zeno | panel | background | 85.9 | 10.3 | 0 | 2.1 | 0.8 | 0.1 | 0.3 | 0.2 | Zr, Nb, Ti
SZ D1 2 | 20_VER_0185 | D1 | 2 | 20 | 44 | Verona San Zeno | panel | background | 86.6 | 9.3 |  | 2.7 | 0.6 | 0.1 | 0.4 | 0.2 | Zr, Nb
SZ D1 3 | 20_VER_0186 | D1 | 3 | 17 | 27 | Verona San Zeno | panel | Eve leg | 84.9 | 10.9 | 0 | 2.4 | 1 | 0.1 | 0.3 | 0.3 | Zr, Nb
SZ D1 4 | 20_VER_0187 | D1 | 4 | 33 | 30 | Verona San Zeno | panel | God leg | 84.4 | 11.2 | 0 | 2.9 | 0.8 | 0.1 | 0.3 | 0.3 | Nb
SZ D1 5 | 20_VER_0188 | D1 | 5 | 20 | 55 | Verona San Zeno | decoration top |  | 66.1 | 19.7 | 2.3 | 8.5 | 2.5 | 0.1 |  | 0.3 | Nb, Ta 0,2, Ti 0,2
SZ D2 1 | 20_VER_0189 | D2 | 1 | 4 | 16 | Verona San Zeno | panel | background | 82 | 13.6 | 0.5 | 1.8 | 1.6 | 0.1 | 0.1 | 0.2 | Nb
SZ D2 2 | 20_VER_0190 | D2 | 2 | 38 | 9 | Verona San Zeno | panel | background | 83.3 | 12.6 | 0.4 | 1.6 | 1.5 | 0.1 | 0.1 | 0.1 | Nb
SZ D2 3 | 20_VER_0191 | D2 | 3 | 35 | 29 | Verona San Zeno | panel | pyre | 82.6 | 12.7 | 0.4 | 1.8 | 1.9 | 0.1 | 0.1 | 0.2 | Nb, Ti
SZ D2 4 | 20_VER_0192 | D2 | 4 | -7 | 20 | Verona San Zeno | decoration left |  | 83.9 | 11.5 | 0.1 | 2 | 1.9 | 0.1 | 0.2 | 0.2 | Nb
SZ D2 5 | 20_VER_0193 | D2 | 5 | 20 | 48 | Verona San Zeno | decoration top |  | 82.6 | 12.9 |  | 2.5 | 1.6 | 0.1 | 0.1 | 0.2 | Nb
SZ D2 6 | 20_VER_0194 | D2 | 6 | -7 | 56 | Verona San Zeno | head upper left | front | 70 | 22.7 | 0.9 | 2.5 | 3 | 0.1 | 0.1 | 0.3 | Nb, Ti 0,2
SZ D2 7 | 20_VER_0195 | D2 | 7 | -10 | 50 | Verona San Zeno | head upper left | beard | 82.4 | 12.5 | 0.3 | 2.6 | 1.6 | 0.1 | 0.2 | 0.2 | Nb
SZ D3 1 | 20_VER_0196 | D3 | 1 | 24 | 10 | Verona San Zeno | panel | background | 87.6 | 9.2 |  | 1.7 | 0.8 |  | 0.2 | 0.2 | Zr, Nb, Ti
SZ D3 2 | 20_VER_0197 | D3 | 2 | 3 | 13 | Verona San Zeno | panel | background | 88.2 | 9.1 |  | 1.2 | 0.8 |  | 0.2 | 0.2 | Zr, Nb, Ti
SZ D3 3 | 20_VER_0198 | D3 | 3 | 11 | 12 | Verona San Zeno | panel | god skirt | 88.1 | 9.1 |  | 1.5 | 0.7 |  | 0.3 | 0.2 | Zr, Nb
SZ D3 4 | 20_VER_0199 | D3 | 4 | -3 | 12 | Verona San Zeno | decoration left |  | 81.8 | 11.3 | 1.4 | 3.3 | 1.7 | 0.1 | 0.1 | 0.2 | Nb
SZ D3 5 | 20_VER_0200 | D3 | 5 | 20 | 50 | Verona San Zeno | decoration top |  | 82.2 | 11.6 | 0.8 | 2.9 | 1.9 | 0.1 | 0.2 | 0.2 | Nb
SZ D3 6 | 20_VER_0201 | D3 | 6 | -8 | 53 | Verona San Zeno | head upper left |  | 80.5 | 14.8 | 0.5 | 1 | 2.5 | 0.1 | 0.1 | 0.2 | Nb, Ti
SZ D4 1 | 20_VER_0202 | D4 | 1 | 40 | 3 | Verona San Zeno | panel | background | 81.5 | 10.2 |  | 6.3 | 1.1 | 0.1 | 0.3 | 0.3 | Nb
SZ D4 2 | 20_VER_0203 | D4 | 2 | 3 | 35 | Verona San Zeno | panel | background | 83.1 | 8.9 |  | 6 | 1.1 | 0.1 | 0.3 | 0.3 | Nb, Ti
SZ D4 3 | 20_VER_0204 | D4 | 3 | 20 | 32 | Verona San Zeno | panel | tablets | 83.5 | 8.9 |  | 5.5 | 1.3 | 0.1 | 0.3 | 0.3 | Nb, Ti
SZ D4 4 | 20_VER_0205 | D4 | 4 | -3 | 12 | Verona San Zeno | decoration left |  | 82.8 | 13.3 | 0.6 | 1.3 | 1.5 | 0.1 | 0.1 | 0.2 | Nb, Ti
SZ D4 5 | 20_VER_0206 | D4 | 5 | 20 | 46 | Verona San Zeno | decoration top |  | 80.6 | 10.2 | 1.8 | 4.3 | 2.4 | 0.1 | 0.1 | 0.2 | Nb, Ti 0,2
SZ D4 6 | 20_VER_0207 | D4 | 6 | -6 | 52 | Verona San Zeno | head upper left |  | 75 | 17.5 | 0.5 | 2.5 | 3.6 | 0.1 | 0.2 | 0.3 | Nb, Ti 0,3
SZ D5 1 | 20_VER_0208 | D5 | 1 | 32 | 4 | Verona San Zeno | panel | background | 85.7 | 10.9 | 0.1 | 1.4 | 1.5 |  | 0.1 | 0.1 | Zr, Nb
SZ D5 2 | 20_VER_0209 | D5 | 2 | 18 | 7 | Verona San Zeno | panel | background | 85.8 | 11 |  | 1.4 | 1.3 |  | 0.1 | 0.1 | Zr, Nb
SZ D5 3 | 20_VER_0210 | D5 | 3 | 16 | 40 | Verona San Zeno | panel | background | 88.5 | 8.1 | 0.1 | 1 | 1.7 | 0.1 | 0.1 | 0.2 | Nb, Ti
SZ D5 4 | 20_VER_0211 | D5 | 4 | 18 | 11 | Verona San Zeno | panel | donkey | 82.9 | 12.4 | 0.1 | 2.6 | 1.4 | 0.1 | 0.2 | 0.2 | Nb
SZ D5 5 | 20_VER_0212 | D5 | 5 | -6 | 30 | Verona San Zeno | decoration left |  | 83.1 | 12.7 |  | 2.2 | 1.6 | 0.1 | 0.1 | 0.2 | Nb
SZ D5 6 | 20_VER_0213 | D5 | 6 | 50 | 20 | Verona San Zeno | decoration top |  | 81.9 | 10.5 | 1.5 | 3.3 | 2.2 | 0.1 | 0.2 | 0.2 | Nb, Ti
SZ D5 7 | 20_VER_0214 | D5 | 7 | ? | ? | Verona San Zeno | head upper left |  | 83.5 | 14.3 |  | 0.4 | 1.3 | 0.1 | 0 | 0.2 | Zr, Nb
SZ D6 1 | 20_VER_0215 | D6 | 1 | 6 | 6 | Verona San Zeno | panel | background | 82.2 | 0.2 | 12.1 | 3.4 | 1.5 | 0.1 |  | 0.3 | Ti 0,2
SZ D6 2 | 20_VER_0216 | D6 | 2 | 25 | 6 | Verona San Zeno | panel | background | 82.3 | 0.2 | 12.1 | 3.1 | 1.8 | 0.1 |  | 0.3 | Ti 0,2
SZ D6 3 | 20_VER_0217 | D6 | 3 | 18 | 12 | Verona San Zeno | panel | jar | 80 | 0.2 | 14.3 | 4.2 | 0.8 | 0.1 |  | 0.3 | Ti
SZ D6 4 | 20_VER_0218 | D6 | 4 | 16 | 20 | Verona San Zeno | panel | cheek | 82.7 | 0.2 | 11.4 | 4.2 | 1 | 0.1 |  | 0.3 | Ti
SZ D6 5 | 20_VER_0219 | D6 | 5 | -3 | 8 | Verona San Zeno | decoration left |  | 82.3 | 13.5 |  | 1.6 | 2 | 0.1 | 0.1 | 0.1 | Nb
SZ D6 6 | 20_VER_0220 | D6 | 6 | 18 | 46 | Verona San Zeno | decoration top |  | 80.3 | 14.4 | 1 | 1.7 | 1.8 | 0.1 | 0.1 | 0.2 | Nb, Ti
SZ D6 7 | 20_VER_0221 | D6 | 7 | -6 | 44 | Verona San Zeno | head upper left |  | 84.5 | 12.2 |  | 1.3 | 1.4 | 0.1 | 0.1 | 0.2 | Zr, Nb, Ti
SZ D7 1 | 20_VER_0222 | D7 | 1 | 0 | 11 | Verona San Zeno | panel | background | 84.9 | 0.2 | 8.8 | 3.8 | 1.8 | 0.1 |  | 0.2 | Ti 0,2
SZ D7 2 | 20_VER_0223 | D7 | 2 | 0 | 27 | Verona San Zeno | panel | background | 86.5 | 0.2 | 7.8 | 3.7 | 1.3 | 0.1 |  | 0.1 | Ti
SZ D7 3 | 20_VER_0224 | D7 | 3 | 19 | 11 | Verona San Zeno | panel | background | 90.1 | 0.2 | 6.6 | 2.1 | 0.5 | 0.1 | 0.1 | 0.1
SZ D7 4 | 20_VER_0225 | D7 | 4 | 15 | 45 | Verona San Zeno | panel | background | 88.2 | 0.3 | 6.9 | 2.4 | 1.7 | 0.1 |  | 0.1 | Ti
SZ D7 5 | 20_VER_0226 | D7 | 5 | -7 | 14 | Verona San Zeno | decoration left |  | 76.7 | 17 | 1.4 | 2.8 | 1.4 | 0.1 | 0.2 | 0.2 | Nb, Ti
SZ D7 6 | 20_VER_0227 | D7 | 6 | -5 | 52 | Verona San Zeno | head upper left |  | 77.2 | 18.3 | 0.6 | 1.7 | 1.6 | 0.1 | 0.1 | 0.2 | Nb 0,2
SZ D7 7 | 20_VER_0228 | D7 | 7 | 13 | 54 | Verona San Zeno | decoration top |  | 79.5 | 14.2 | 0.6 | 2.9 | 2 | 0.1 | 0.2 | 0.2 | Nb, Ti 0,2
SZ D8 1 | 20_VER_0229 | D8 | 1 | 3 | 13 | Verona San Zeno | panel | background | 85.3 | 0.2 | 10.2 | 2.3 | 1.7 | 0.1 |  | 0.1 | Ti
SZ D8 2 | 20_VER_0230 | D8 | 2 | 24 | 14 | Verona San Zeno | panel | background | 84.3 | 0.2 | 10.6 | 3.1 | 1.3 | 0.1 |  | 0.1 | Ti
SZ D8 3 | 20_VER_0231 | D8 | 3 | 13 | 18 | Verona San Zeno | panel | background | 85 | 0.2 | 10.6 | 2.9 | 0.8 | 0.1 | 0.1 | 0.1 | Ti 0,2
SZ D8 4 | 20_VER_0232 | D8 | 4 | -6 | 15 | Verona San Zeno | head upper left |  | 75.1 | 20.4 | 0.7 | 1.7 | 1.5 | 0.1 | 0.2 | 0.2 | Nb 0,2
SZ D8 5 | 20_VER_0233 | D8 | 5 | 45 | 26 | Verona San Zeno | decoration right |  | 83.3 | 0.7 | 10 | 3.7 | 1.8 | 0.1 |  | 0.2 | Ti
SZ D8 6 | 20_VER_0234 | D8 | 6 | 50 | 30 | Verona San Zeno | decoration right |  | 84.7 | 0.8 | 9.6 | 3 | 1.4 | 0.1 | 0.1 | 0.2 | Ti
SZ E1 1 | 20_VER_0235 | E1 | 1 | 6 | 8 | Verona San Zeno | panel | background | 85.2 | 9.8 | 0.1 | 3.1 | 0.9 | 0.1 | 0.3 | 0.3 | Nb, Ti
SZ E1 2 | 20_VER_0236 | E1 | 2 | 23 | 20 | Verona San Zeno | panel | background | 86.5 | 10 | 0.1 | 2.1 | 0.7 | 0.1 | 0.2 | 0.2 | Zr, Nb
SZ E1 3 | 20_VER_0237 | E1 | 3 | 7 | 22 | Verona San Zeno | panel | background | 85.8 | 10.8 | 0.1 | 1.5 | 1 | 0.1 | 0.2 | 0.2 | Zr, Nb, Ti
SZ E1 4 | 20_VER_0238 | E1 | 4 | -6 | 25 | Verona San Zeno | decoration left |  | 81.2 | 13.5 |  | 3 | 1.6 | 0.1 | 0.2 | 0.2 | Nb
SZ E1 5 | 20_VER_0239 | E1 | 5 | 18 | 50 | Verona San Zeno | decoration top |  | 81 | 13 | 1 | 2.3 | 1.9 | 0.1 | 0.2 | 0.2 | Nb, Ti
SZ E1 6 | 20_VER_0240 | E1 | 6 | -4 | 48 | Verona San Zeno | head upper left |  | 82.2 | 13.7 | 0.5 | 1.4 | 1.7 | 0.1 | 0.2 | 0.2 | Nb
SZ C2 1 | 20_VER_0241 | E2 | 1 | 7 | 37 | Verona San Zeno | panel | background | 82.2 | 14.1 |  | 1.8 | 1.3 |  | 0.2 | 0.1 | Zr, Nb
SZ C2 2 | 20_VER_0242 | E2 | 2 | 35 | 25 | Verona San Zeno | panel | background | 81.7 | 14.3 |  | 2 | 1.5 |  | 0.1 | 0.1 | Zr, Nb 0,2
SZ C2 3 | 20_VER_0243 | E2 | 3 | 34 | 34 | Verona San Zeno | panel | background | 81.9 | 13.6 |  | 1.9 | 1.9 | 0.1 | 0.1 | 0.2 | Nb, Ti
SZ C2 4 | 20_VER_0244 | E2 | 4 | -7 | 23 | Verona San Zeno | decoration left |  | 82.4 | 10.5 | 2 | 3 | 1.6 | 0.1 | 0.1 | 0.2 | Nb
SZ C2 5 | 20_VER_0245 | E2 | 5 | 23 | 50 | Verona San Zeno | decoration top |  | 81.9 | 13.2 | 1 | 1.7 | 1.8 | 0.1 | 0.1 | 0.2 | Nb
SZ C2 6 | 20_VER_0246 | E2 | 6 | -7 | 53 | Verona San Zeno | head upper left | front | 68.7 | 22.1 | 1.1 | 4.4 | 3 | 0.1 |  | 0.3 | Nb, Ta, Ti
SZ C2 7 | 20_VER_0247 | E2 | 7 | -10 | 52 | Verona San Zeno | head upper left | beard | 80.5 | 13.4 | 0.7 | 2.4 | 2.5 | 0.1 | 0.1 | 0.2 | Nb
SZ C3 1 | 20_VER_0248 | E3 | 1 | 18 | 14 | Verona San Zeno | panel | background | 89.8 | 7.3 |  | 1.5 | 0.7 |  | 0.2 | 0.1 | Zr, Nb
SZ C3 2 | 20_VER_0249 | E3 | 2 | 3 | 36 | Verona San Zeno | panel | background | 89.4 | 7 |  | 1.8 | 1 | 0.1 | 0.2 | 0.2 | Zr, Nb, Ti
SZ C3 3 | 20_VER_0250 | E3 | 3 | 29 | 15 | Verona San Zeno | panel | door | 88.3 | 8.3 |  | 1.8 | 0.9 | 0.1 | 0.2 | 0.2 | Zr, Nb, Ti
SZ C3 4 | 20_VER_0251 | E3 | 4 | -7 | 21 | Verona San Zeno | decoration left |  | 83.8 | 11.3 | 0.9 | 2.2 | 1.3 | 0.1 | 0.2 | 0.2 | Nb
SZ C3 5 | 20_VER_0252 | E3 | 5 | 20 | 49 | Verona San Zeno | decoration top |  | 81.2 | 12.9 | 0.8 | 2.4 | 2 | 0.1 | 0.1 | 0.2 | Nb, Ti
SZ C3 6 | 20_VER_0253 | E3 | 6 | -7 | 56 | Verona San Zeno | head upper left |  | 67.3 | 22 | 1.4 | 3.7 | 4.4 | 0.1 |  | 0.4 | Mn, Sr, Ta 0,2, Ti 0,3
SZ E4 1 | 20_VER_0254 | E4 | 1 | 35 | 7 | Verona San Zeno | panel | background | 87.3 | 8.9 | 0.4 | 1.9 | 0.8 | 0.1 | 0.2 | 0.2 | Zr, Nb
SZ E4 2 | 20_VER_0255 | E4 | 2 | 17 | 7 | Verona San Zeno | panel | background | 87.1 | 8.5 | 0.4 | 2.4 | 0.8 | 0.1 | 0.2 | 0.2 | Zr, Nb, Ti
SZ E4 3 | 20_VER_0256 | E4 | 3 | 36 | 28 | Verona San Zeno | panel | background | 87 | 8.3 | 0.5 | 2.2 | 1.2 | 0.1 | 0.2 | 0.2 | Nb, Ti
SZ E4 4 | 20_VER_0257 | E4 | 4 | -7 | 20 | Verona San Zeno | decoration left |  | 81 | 13.3 |  | 3.1 | 1.9 | 0.1 | 0.2 | 0.2 | Nb, Ti
SZ E4 5 | 20_VER_0258 | E4 | 5 | 20 | 48 | Verona San Zeno | decoration top |  | 69.9 | 20.7 | 0 | 5 | 3.3 | 0.1 |  | 0.4 | Sr, Nb, Ta, Ti 0,3
SZ E4 6 | 20_VER_0259 | E4 | 6 | -6 | 53 | Verona San Zeno | head upper left |  | 81 | 13.8 | 0.6 | 1.3 | 2.7 | 0.1 | 0.2 | 0.1 | Nb, Ti
SZ E5 1 | 20_VER_0260 | E5 | 1 | 33 | 9 | Verona San Zeno | panel | background | 86.8 | 9.9 |  | 1.2 | 1.4 |  | 0.2 | 0.1 | Zr, Nb
SZ E5 2 | 20_VER_0261 | E5 | 2 | 21 | 22 | Verona San Zeno | panel | background | 85.1 | 11.3 |  | 1.1 | 1.9 |  | 0.2 | 0.1 | Zr, Nb, Ti 0,2
SZ E5 3 | 20_VER_0262 | E5 | 3 | 20 | 35 | Verona San Zeno | panel | background | 84.3 | 11.7 |  | 1.7 | 1.6 |  | 0.2 | 0.1 | Nb, Ti
SZ E5 4 | 20_VER_0263 | E5 | 4 | -8 | 20 | Verona San Zeno | decoration left |  | 82.8 | 8.9 |  | 6 | 1.4 | 0.1 | 0.3 | 0.3 | Nb, Ti
SZ E5 5 | 20_VER_0264 | E5 | 5 | 24 | 48 | Verona San Zeno | decoration top |  | 82.8 | 12.4 | 0 | 1.9 | 2.3 | 0.1 | 0.1 | 0.2 | Nb, Ti
SZ E5 6 | 20_VER_0265 | E5 | 6 | 45 | 20 | Verona San Zeno | decoration right |  | 82.6 | 13.5 | 0.8 | 1.2 | 1.5 | 0.1 |  | 0.2 | Nb
SZ E5 7 | 20_VER_0266 | E5 | 7 | 45 | 48 | Verona San Zeno | head upper right |  | 80.6 | 13.3 | 0.6 | 2.2 | 2.7 | 0.1 | 0.1 | 0.2 | Nb, Ti
SZ E6 1 | 20_VER_0267 | E6 | 1 | 18 | 12 | Verona San Zeno | panel | background | 81.3 | 14.9 |  | 1.3 | 1.9 |  | 0.1 | 0.1 | Zr, Nb, Ti
SZ E6 2 | 20_VER_0268 | E6 | 2 | 10 | 37 | Verona San Zeno | panel | blue background | 82.5 | 10 |  | 1.6 | 4.8 |  | 0.1 | 0.1 | V, Nb, Ti 0,6
SZ E6 3 | 20_VER_0269 | E6 | 3 | 27 | 17 | Verona San Zeno | panel | woman left skirt | 79.5 | 16.5 |  | 1.7 | 1.6 | 0.1 | 0.2 | 0.2 | Zr, Nb 0,2
SZ E6 4 | 20_VER_0270 | E6 | 4 | 8 | 18 | Verona San Zeno | panel | shoulder San Zeno | 75.2 | 16.5 |  | 5.2 | 2.2 | 0.1 | 0.3 | 0.2 | Nb, Ti
SZ E6 5 | 20_VER_0271 | E6 | 5 | -8 | 3 | Verona San Zeno | decoration left |  | 82 | 11 | 0.8 | 3.3 | 2.2 | 0.1 |  | 0.2 | Nb, Ti 0,2
SZ E6 6 | 20_VER_0272 | E6 | 6 | 48 | 6 | Verona San Zeno | decoration right |  | 80 | 13.5 | 1.3 | 2.7 | 1.7 | 0.1 | 0.1 | 0.2 | Nb, Ti 0,2
SZ E6 7 | 20_VER_0273 | E6 | 7 | 16 | 45 | Verona San Zeno | decoration top |  | 81.4 | 12.7 | 1.4 | 1.4 | 2.6 | 0.1 | 0.1 | 0.2 | Nb, Ti
SZ E6 8 | 20_VER_0274 | E6 | 8 | -2 | 46 | Verona San Zeno | head upper left |  | 81.3 | 14.1 | 0.6 | 1.3 | 2.1 | 0.1 | 0.1 | 0.2 | Nb
SZ E6 9 | 20_VER_0275 | E6 | 9 | 44 | 46 | Verona San Zeno | head upper right |  | 83 | 14.1 |  | 0.6 | 1.5 | 0.1 |  | 0.2 | Zr, Nb, Ti 0,4
SZ E6 10 | 20_VER_0276 | E6 | 10 | ? | ? | Verona San Zeno | panel | head San Zeno | 72.2 | 19.1 |  | 6.4 | 1.4 | 0.1 | 0.3 | 0.3 | Nb
SZ E6 11 | 20_VER_0277 | E6 | 11 | ? | ? | Verona San Zeno | panel | head woman left | 65.5 | 15.2 | 0.9 | 14.9 | 2.6 | 0.1 | 0.3 | 0.3 | Ti
SZ E6 12 | 20_VER_0278 | E6 | 12 | ? | ? | Verona San Zeno | panel | head woman right | 63.2 | 13.6 |  | 19.2 | 2.8 | 0.1 | 0.5 | 0.2 | Nb, Ti
SZ E7 1 | 20_VER_0279 | E7 | 1 | 5 | 30 | Verona San Zeno | panel | background | 83.2 | 12.5 | 0.1 | 1.7 | 1.8 | 0.1 | 0.1 | 0.1 | Zr, Nb, Ti
SZ E7 2 | 20_VER_0280 | E7 | 2 | 10 | 10 | Verona San Zeno | panel | background | 82.7 | 14.6 |  | 1 | 1.3 |  |  | 0.1 | Zr, Nb
SZ E7 3 | 20_VER_0281 | E7 | 3 | 24 | 16 | Verona San Zeno | panel | oxe | 78.6 | 17.5 | 0 | 2.1 | 1.2 | 0.1 | 0.1 | 0.1 | Nb 0,2
SZ E7 4 | 20_VER_0282 | E7 | 4 | 20 | 44 | Verona San Zeno | decoration top |  | 83.2 | 10.5 |  | 3.7 | 1.8 | 0.1 | 0.2 | 0.3 | Nb, Ti
SZ E7 5 | 20_VER_0283 | E7 | 5 | -7 | 20 | Verona San Zeno | decoration left |  | 77.5 | 16.7 | 0.5 | 2.9 | 1.9 | 0.1 | 0.2 | 0.2 | Nb
SZ E7 6 | 20_VER_0284 | E7 | 6 | -7 | 41 | Verona San Zeno | decoration left |  | 74 | 18.4 | 0.7 | 4.2 | 2 | 0.1 | 0.2 | 0.3 | Nb
SZ E7 7 | 20_VER_0285 | E7 | 7 | ? | ? | Verona San Zeno | panel | head | 81.3 | 15.9 | 0.1 | 1.5 | 0.7 |  | 0.1 | 0.1 | Zr, Nb
SZ E7 8 | 20_VER_0286 | E7 | 8 | ? | ? | Verona San Zeno | panel | belly | 80.5 | 15.4 | 0.1 | 2.4 | 1 | 0.1 | 0.2 | 0.2 | Nb, Ti
SZ E8 1 | 20_VER_0287 | E8 | 1 | 7 | 16 | Verona San Zeno | panel | background | 84.3 | 0.2 | 10.9 | 3.6 | 0.8 | 0.1 |  | 0.1
SZ E8 2 | 20_VER_0288 | E8 | 2 | 39 | 22 | Verona San Zeno | panel | background | 85.5 | 0.2 | 9.8 | 3.1 | 1.1 | 0.1 |  | 0.1 | Ti
SZ E8 3 | 20_VER_0289 | E8 | 3 | 27 | 39 | Verona San Zeno | panel | background | 82.9 | 0.2 | 12.6 | 3 | 0.9 | 0.1 |  | 0.1 | Ti
SZ E8 4 | 20_VER_0290 | E8 | 4 | 33 | 53 | Verona San Zeno | decoration top |  | 79.2 | 16 | 1 | 1.9 | 1.4 | 0.1 | 0.1 | 0.2 | Nb
SZ E8 5 | 20_VER_0291 | E8 | 5 | 54 | 46 | Verona San Zeno | decoration right |  | 74.4 | 19.8 | 0.7 | 2.6 | 1.8 | 0.1 | 0.1 | 0.2 | Nb
SZ F1 1 | 20_VER_0292 | F1 | 1 | 8 | 9 | Verona San Zeno | panel | background | 86.8 | 9.7 | 0.3 | 1.8 | 0.7 | 0.1 | 0.2 | 0.2 | Zr, Nb
SZ F1 2 | 20_VER_0293 | F1 | 2 | 29 | 8 | Verona San Zeno | panel | background | 86.7 | 9.5 | 0.3 | 2 | 0.8 | 0.1 | 0.2 | 0.2 | Nb, Ti
SZ F1 3 | 20_VER_0294 | F1 | 3 | 24 | 9 | Verona San Zeno | panel | Adam skirt | 86.4 | 10 | 0.3 | 1.8 | 0.8 | 0.1 | 0.2 | 0.2 | Nb
SZ F1 4 | 20_VER_0295 | F1 | 4 | -5 | 20 | Verona San Zeno | decoration left |  | 79.8 | 15.5 | 0.8 | 1.8 | 1.4 | 0.1 | 0.2 | 0.2 | Nb, Ti
SZ F1 5 | 20_VER_0296 | F1 | 5 | 6 | 48 | Verona San Zeno | decoration top |  | 79.5 | 15.4 | 1 | 1.6 | 1.9 | 0.1 | 0.1 | 0.2 | Nb
SZ F1 6 | 20_VER_0297 | F1 | 6 | -5 | 46 | Verona San Zeno | head upper left |  | 82.4 | 12.9 |  | 2.4 | 1.7 | 0.1 | 0.2 | 0.2 | Zr, Nb
SZ F1 7 | 20_VER_0298 | F1 | 7 | ? | ? | Verona San Zeno | head upper right |  | 75.1 | 0.5 | 15.2 | 3.2 | 5.3 | 0.1 |  | 0.3 | Sr, Ti 0,2
SZ F2 2 | 20_VER_0299 | F2 | 1 | 3 | 6 | Verona San Zeno | panel | background | 80.4 | 15.7 |  | 2.2 | 1.1 | 0.1 | 0.1 | 0.2 | Zr, Nb 0,2
SZ F2 3 | 20_VER_0300 | F2 | 2 | 2 | 30 | Verona San Zeno | panel | background | 78.9 | 15.7 |  | 3.7 | 1.1 | 0.1 | 0.1 | 0.3 | Nb 0,2
SZ F2 4 | 20_VER_0301 | F2 | 3 | 17 | 7 | Verona San Zeno | panel | background | 81.3 | 14.6 |  | 1.9 | 1.6 |  | 0.1 | 0.2 | Nb, Ti
SZ F2 5 | 20_VER_0302 | F2 | 4 | 24 | 27 | Verona San Zeno | panel | background | 75.6 | 17.2 | 0 | 3.5 | 2.9 | 0.1 |  | 0.4 | Sr, Ti 0,2
SZ F2 6 | 20_VER_0303 | F2 | 5 | -6 | 40 | Verona San Zeno | decoration left |  | 80.6 | 14.9 | 1 | 1.6 | 1.4 | 0.1 | 0.1 | 0.2 | Nb
SZ F2 7 | 20_VER_0304 | F2 | 6 | 20 | 43 | Verona San Zeno | decoration top |  | 80.8 | 13.1 | 1.6 | 2.4 | 1.6 | 0.1 | 0.1 | 0.2 | Nb
SZ F2 8 | 20_VER_0305 | F2 | 7 | -6 | 54 | Verona San Zeno | head upper left |  | 74.1 | 19.9 | 0.9 | 1.4 | 3 | 0.1 | 0.1 | 0.3 | Nb, Ti
SZ B3 1 --> D3 | 20_VER_0306 | F3 | 1 | 6 | 27 | Verona San Zeno | panel | background | 86.2 | 8.3 | 0.8 | 3.1 | 1.1 | 0.1 | 0.2 | 0.2 | Nb
SZ B3 2 --> D3 | 20_VER_0307 | F3 | 2 | 26 | 31 | Verona San Zeno | panel | background | 87.8 | 7.3 | 0.8 | 2.2 | 1.4 | 0.1 | 0.1 | 0.2 | Nb, Ti
SZ B3 3 --> D3 | 20_VER_0308 | F3 | 3 | 30 | 12 | Verona San Zeno | panel | pyre | 85.9 | 8 | 0.8 | 3.1 | 1.6 | 0.1 | 0.2 | 0.2 | Nb, Ti
SZ B3 4 --> D3 | 20_VER_0309 | F3 | 4 | -7 | 33 | Verona San Zeno | decoration left |  | 83.8 | 11.5 | 0.5 | 1.9 | 1.9 | 0.1 | 0.1 | 0.2 | Nb
SZ B3 5 --> D3 | 20_VER_0310 | F3 | 5 | 14 | 49 | Verona San Zeno | decoration top |  | 82.3 | 9.8 | 2.1 | 3.3 | 2 | 0.1 | 0.2 | 0.2 | Nb, Ti
SZ B3 6 --> D3 | 20_VER_0311 | F3 | 6 | -6 | 53 | Verona San Zeno | head upper left |  | 71.3 | 20.3 | 0.7 | 2.8 | 3.8 | 0.1 | 0.1 | 0.4 | Mn, Sr, Nb, Ta, Ti 0,2
SZ B3 7 --> D3 | 20_VER_0312 | F3 | 7 | 35 | 53 | Verona San Zeno | head upper right | front (corroded) | 66.1 | 22.9 | 1.2 | 5.4 | 3.3 | 0.1 | 0.1 | 0.3 | Mn, Nb, Ta, Ti 0,2
SZ B3 8 --> D3 | 20_VER_0313 | F3 | 8 | 33 | 47 | Verona San Zeno | head upper right | cheek | 81.4 | 13.9 | 0.8 | 1.7 | 1.8 | 0.1 | 0.1 | 0.2 | Nb
SZ F4 1 | 20_VER_0314 | F4 | 1 | 15 | 24 | Verona San Zeno | panel | background | 83.7 | 12.7 |  | 1.4 | 1.7 |  | 0.1 | 0.1 | Zr, Nb
SZ F4 2 | 20_VER_0315 | F4 | 2 | 24 | 12 | Verona San Zeno | panel | background | 82.7 | 13.2 |  | 1.7 | 1.8 |  | 0.1 | 0.1 | Zr, Nb
SZ F4 3 | 20_VER_0316 | F4 | 3 | 19 | 27 | Verona San Zeno | panel | snake | 81.6 | 14.1 |  | 1.5 | 2.3 |  | 0.1 | 0.1 | Nb, Ti
SZ F4 4 | 20_VER_0317 | F4 | 4 | -2 | 19 | Verona San Zeno | decoration left |  | 83.4 | 12.4 | 0 | 1.7 | 1.9 | 0.1 | 0.1 | 0.2 | Zr, Nb
SZ F4 5 | 20_VER_0318 | F4 | 5 | 18 | 52 | Verona San Zeno | decoration top |  | 83 | 11.8 |  | 2.5 | 2 | 0.1 | 0.1 | 0.2 | Nb, Ti
SZ F4 6 | 20_VER_0319 | F4 | 6 | -8 | 50 | Verona San Zeno | head upper left |  | 82.1 | 14.2 | 0.6 | 0.6 | 2 | 0.1 | 0.1 | 0.2 | Nb
SZ F4 7 | 20_VER_0320 | F4 | 7 | 40 | 50 | Verona San Zeno | head upper right |  | 83.5 | 12.3 | 0.6 | 0.9 | 2.2 | 0.1 | 0.1 | 0.2 | Nb, Ti
SZ F5 1 | 20_VER_0321 | F5 | 1 | 7 | 10 | Verona San Zeno | panel | background | 84.1 | 12.4 |  | 1.5 | 1.5 |  | 0.1 | 0.1 | Zr, Nb
SZ F5 2 | 20_VER_0322 | F5 | 2 | 38 | 13 | Verona San Zeno | panel | background | 83.4 | 12.4 |  | 2.1 | 1.6 |  | 0.2 | 0.1 | Zr, Nb
SZ F5 3 | 20_VER_0323 | F5 | 3 | 14 | 40 | Verona San Zeno | panel | background | 81.7 | 14.2 |  | 1.8 | 1.6 | 0.1 | 0.1 | 0.2 | Nb, Ti
SZ F5 4 | 20_VER_0324 | F5 | 4 | 12 | 33 | Verona San Zeno | panel | background | 84.3 | 11.8 |  | 1.6 | 1.6 |  | 0.2 | 0.1 | Zr, Nb, Ti
SZ F5 5 | 20_VER_0325 | F5 | 5 | 20 | 36 | Verona San Zeno | panel | background | 83.1 | 12.3 |  | 2.1 | 1.8 | 0.1 | 0.1 | 0.2 | Zr, Nb, Ti
SZ F5 6 | 20_VER_0326 | F5 | 6 | 16 | 52 | Verona San Zeno | decoration top |  | 81.6 | 11.6 | 1.4 | 2.4 | 2.5 | 0.1 |  | 0.2 | Nb, Ti
SZ F6 1 | 20_VER_0327 | F6 | 1 | 10 | 2 | Verona San Zeno | panel | background | 79.3 | 15 | 0.2 | 3.1 | 1.7 | 0.1 | 0.2 | 0.2 | Nb, Ti
SZ F6 2 | 20_VER_0328 | F6 | 2 | 26 | 8 | Verona San Zeno | panel | background | 83.2 | 13.2 | 0.1 | 1.5 | 1.5 | 0.1 | 0.1 | 0.1 | Nb
SZ F6 3 | 20_VER_0329 | F6 | 3 | 2 | 38 | Verona San Zeno | panel | blue background | 81.6 | 12.6 | 0.1 | 2.8 | 2.1 | 0.1 | 0.2 | 0.2 | Nb, Ti 0,2
SZ F6 4 | 20_VER_0330 | F6 | 4 | 20 | 22 | Verona San Zeno | panel | belly | 77.2 | 19.2 | 0.1 | 1.8 | 1.2 | 0.1 | 0.1 | 0.1 | Nb
SZ F6 5 | 20_VER_0331 | F6 | 5 | ? | ? | Verona San Zeno | panel | skirt base person left | 56.7 | 9.6 |  | 30.2 | 1.9 |  | 0.6 | 0.2 | Re 0,5, Ti
SZ F6 6 | 20_VER_0332 | F6 | 6 | ? | ? | Verona San Zeno | panel | head person left | 72.4 | 11.4 | 0 | 12.9 | 1.8 | 0.1 | 0.5 | 0.2 | Nb, Re 0,4, Ti
SZ F6 7 | 20_VER_0333 | F6 | 7 | ? | ? | Verona San Zeno | panel | demon | 77.8 | 16.4 | 0.1 | 2.4 | 2 | 0.1 | 0.4 | 0.2 | Nb, Hg 0,3, Ti
SZ F7 1 | 20_VER_0334 | F7 | 1 | 4 | 19 | Verona San Zeno | panel | background | 85 | 8.1 | 1 | 3.6 | 1.7 | 0.1 | 0.2 | 0.2 | Nb
SZ F7 2 | 20_VER_0335 | F7 | 2 | 17 | 40 | Verona San Zeno | panel | background | 88.1 | 7.4 | 0.9 | 2.3 | 0.9 | 0.1 | 0.1 | 0.1 | Nb
SZ F7 3 | 20_VER_0336 | F7 | 3 | 14 | 28 | Verona San Zeno | panel | person left dress | 83.8 | 9 | 1.2 | 4 | 1.5 | 0.1 | 0.2 | 0.2 | Nb
SZ F7 4 | 20_VER_0337 | F7 | 4 | 30 | 35 | Verona San Zeno | panel | San Zeno head | 85.5 | 9.8 | 1 | 2.8 | 0.5 | 0.1 | 0.2 | 0.1 | Nb
SZ F7 5 | 20_VER_0338 | F7 | 5 | ? | ? | Verona San Zeno | panel | person left head | 85.4 | 10.3 | 1.1 | 2.8 |  | 0.1 | 0.1 | 0.2 | Nb
SZ F7 6 | 20_VER_0339 | F7 | 6 | ? | ? | Verona San Zeno | panel | bishop stick | 85.5 | 8.2 | 1.2 | 3.6 | 1.1 | 0.1 | 0.1 | 0.2 | Ti
SZ F8 1 | 20_VER_0340 | F8 | 1 | 16 | 44 | Verona San Zeno | panel | background | 81.3 | 0.3 | 8.6 | 8.3 | 1 | 0.1 |  | 0.2 | Ti
SZ F8 2 | 20_VER_0341 | F8 | 2 | 35 | 13 | Verona San Zeno | panel | background | 86 | 0.3 | 7.2 | 4.7 | 1.3 | 0.1 |  | 0.1 | Ti 0,2
SZ F8 3 | 20_VER_0342 | F8 | 3 | 13 | 9 | Verona San Zeno | panel | background | 87.8 | 0.2 | 6.8 | 3.5 | 1.2 | 0.1 |  | 0.1 | Ti
SZ F8 4 | 20_VER_0343 | F8 | 4 | 10 | 30 | Verona San Zeno | panel | background | 88.2 | 0.2 | 6.8 | 3.3 | 1.1 | 0.1 |  | 0.1
SZ a 1 | 20_VER_0344 | a | 1 | 1 | 37 | Verona San Zeno | decoration |  | 80.2 | 0.1 | 12.9 | 4 | 2.4 | 0.1 |  | 0.3 | Ti
SZ a 2 | 20_VER_0345 | a | 2 | 14 | 17 | Verona San Zeno | decoration |  | 86.1 | 0.2 | 9.5 | 2.1 | 1.7 | 0.1 |  | 0.2 | Ti
SZ b 1 | 20_VER_0346 | b | 1 | 1 | 32 | Verona San Zeno | decoration |  | 84.1 | 10.1 |  | 4.1 | 0.9 | 0.1 | 0.2 | 0.3 | Nb, Ti
SZ b 2 | 20_VER_0347 | b | 2 | 13 | 26 | Verona San Zeno | decoration |  | 83.5 | 10.2 |  | 4.6 | 0.9 | 0.1 | 0.2 | 0.3 | Nb, Ti
SZ c 1 | 20_VER_0348 | c | 1 |  |  | Verona San Zeno | decoration | bottom left | 81.4 | 9.6 |  | 6.6 | 1.4 | 0.1 | 0.4 | 0.3 | Nb, Ti
SZ c 2 | 20_VER_0349 | c | 2 |  |  | Verona San Zeno | decoration | central | 83.2 | 10.2 |  | 4.7 | 1.2 | 0.1 | 0.3 | 0.3 | Nb
SZ d 1 | 20_VER_0350 | d | 1 |  |  | Verona San Zeno | decoration | bottom left | 82.1 | 10.5 |  | 5.2 | 1.2 | 0.1 | 0.3 | 0.3 | Cr, Nb, Ti
SZ d 2 | 20_VER_0351 | d | 2 |  |  | Verona San Zeno | decoration | central | 82.1 | 10 |  | 5.7 | 1.3 | 0.1 | 0.3 | 0.3 | Nb, Ti
SZ e 1 | 20_VER_0352 | e | 1 |  |  | Verona San Zeno | decoration | bottom left | 81.3 | 10.2 |  | 6.3 | 1.3 | 0.1 | 0.3 | 0.3 | Nb, Ti
SZ e 2 | 20_VER_0353 | e | 2 |  |  | Verona San Zeno | decoration | central | 83.9 | 10.6 |  | 3.6 | 0.9 | 0.1 | 0.3 | 0.3 | Zr, Nb, Ti
SZ f 2 | 20_VER_0354 | f | 1 |  |  | Verona San Zeno | decoration | bottom left | 79 | 12.1 |  | 6.7 | 1.4 | 0.1 | 0.2 | 0.3 | Nb, Ti
SZ f 3 | 20_VER_0355 | f | 2 |  |  | Verona San Zeno | decoration | central | 81.3 | 10.9 |  | 5.6 | 1.3 | 0.1 | 0.3 | 0.3 | Nb, Ti
SZ g 1 | 20_VER_0356 | g | 1 |  |  | Verona San Zeno | decoration | bottom left | 83.9 | 0.2 | 10.2 | 3.5 | 1.7 | 0.1 |  | 0.3 | Ti 0,2
SZ g 2 | 20_VER_0357 | g | 2 |  |  | Verona San Zeno | decoration | central | 86.1 | 0.2 | 8.6 | 2.8 | 1.7 | 0.1 |  | 0.2 | Ti
SZ h 1 | 20_VER_0358 | h | 1 |  |  | Verona San Zeno | panel small | background | 87.7 | 0.2 | 8.6 | 1.5 | 1.6 | 0.1 |  | 0.1 | Ti
SZ i 1 | 20_VER_0359 | i | 1 |  |  | Verona San Zeno | panel small | background | 79.3 | 11.9 |  | 5.9 | 2 | 0.1 | 0.2 | 0.3 | Nb, Ti 0,2
SZ i 2 | 20_VER_0360 | i | 2 |  |  | Verona San Zeno | panel small | left leg | 80.4 | 11.9 |  | 5.6 | 1.4 | 0.1 | 0.2 | 0.3 | Ti
SZ j 1 | 20_VER_0361 | j | 1 |  |  | Verona San Zeno | panel small | background | 82.9 | 10.7 |  | 4.6 | 1 | 0.1 | 0.2 | 0.3 | Nb, Ti
SZ j 2 | 20_VER_0362 | j | 2 |  |  | Verona San Zeno | panel small | chest | 83.9 | 10.2 |  | 4.2 | 1.1 | 0.1 | 0.1 | 0.3 | Ti
SZ k 1 | 20_VER_0363 | k | 1 |  |  | Verona San Zeno | panel small | background | 82.1 | 10.3 |  | 5.6 | 1.4 | 0.1 | 0.2 | 0.3 | Nb, Ti
SZ k 2 | 20_VER_0364 | k | 2 |  |  | Verona San Zeno | panel small | leg | 82.7 | 10.1 |  | 5.1 | 1.3 | 0.1 | 0.3 | 0.3 | Nb, Ti
SZ l 1 | 20_VER_0365 | l | 1 |  |  | Verona San Zeno | panel small | background | 79.9 | 9.6 | 0 | 7.8 | 1.7 | 0.1 | 0.2 | 0.3 | Nb, Ti 0,2
SZ l 2 | 20_VER_0366 | l | 2 |  |  | Verona San Zeno | panel small | leg | 82.9 | 8.3 |  | 6.5 | 1.5 | 0.1 | 0.2 | 0.3 | Nb, Ti
SZ m 1 | 20_VER_0367 | m | 1 |  |  | Verona San Zeno | panel small | background | 82.2 | 10.2 |  | 5.7 | 1.1 | 0.1 | 0.3 | 0.3 | Nb, Ti
SZ m 2 | 20_VER_0368 | m | 2 |  |  | Verona San Zeno | panel small | leg | 83.2 | 9.7 |  | 5 | 1.3 | 0.1 | 0.2 | 0.3 | Nb, Ti
SZ n 1 | 20_VER_0369 | n | 1 |  |  | Verona San Zeno | panel small | background | 79.9 | 12.9 |  | 4.8 | 1.5 | 0.1 | 0.2 | 0.3 | Nb, Ti 0,2
SZ n 2 | 20_VER_0370 | n | 2 |  |  | Verona San Zeno | panel small | leg | 83.2 | 10.8 |  | 4 | 1.3 | 0.1 | 0.2 | 0.3 | Nb, Ti
SZ o 1 | 20_VER_0371 | o | 1 |  |  | Verona San Zeno | panel small | background | 79.9 | 10.4 |  | 7.2 | 1.6 | 0.1 | 0.2 | 0.3 | Nb, Ti 0,2
SZ o 2 | 20_VER_0372 | o | 2 |  |  | Verona San Zeno | panel small | leg | 81.5 | 10.2 |  | 6.1 | 1.4 | 0.1 | 0.2 | 0.3 | Nb, Ti
SZ p 1 | 20_VER_0373 | p | 1 |  |  | Verona San Zeno | panel small | background | 81.6 | 9.1 |  | 6.6 | 1.8 | 0.1 | 0.3 | 0.3 | Nb, Ti 0,2
SZ p 2 | 20_VER_0374 | p | 2 |  |  | Verona San Zeno | panel small | leg | 82.2 | 8.7 |  | 6.4 | 1.8 | 0.1 | 0.2 | 0.3 | Nb, Ti 0,2
SZ q 1 | 20_VER_0375 | q | 1 |  |  | Verona San Zeno | panel small | background | 79.4 | 9.4 | 0 | 7.9 | 2.2 | 0.1 | 0.2 | 0.3 | Nb, Ti 0,4
SZ q 2 | 20_VER_0376 | q | 2 |  |  | Verona San Zeno | panel small | lion | 78.7 | 10 | 0 | 8.1 | 2.3 | 0.1 | 0.2 | 0.3 | Ti 0,2
SZ r 1 | 20_VER_0377 | r | 1 |  |  | Verona San Zeno | panel small | background | 88.7 | 0.2 | 7.4 | 1.9 | 1.3 | 0.1 |  | 0.1 | Ti 0,2
SZ r 2 | 20_VER_0378 | r | 2 |  |  | Verona San Zeno | panel small | leg | 89.5 | 0.2 | 7 | 1.7 | 1.2 | 0.1 |  | 0.1 | Ti
SZ s 1 | 20_VER_0379 | s | 1 |  |  | Verona San Zeno | panel small | background | 87.1 | 0.2 | 8.2 | 3 | 1.2 | 0.1 |  | 0.1 | Ti
SZ s 2 | 20_VER_0380 | s | 2 |  |  | Verona San Zeno | panel small | leg | 85.9 | 0.2 | 8.6 | 4.3 | 0.8 | 0.1 |  | 0.2
SZ t 1 | 20_VER_0381 | t | 1 |  |  | Verona San Zeno | panel small | background | 89.3 | 0.2 | 7.7 | 1.6 | 0.8 | 0.1 |  | 0.1 | Ti
SZ t 2 | 20_VER_0382 | t | 2 |  |  | Verona San Zeno | panel small | leg | 89.3 | 0.2 | 7.7 | 1.9 | 0.6 | 0.1 |  | 0.1 | Ti
SZ u 1 | 20_VER_0383 | u | 1 |  |  | Verona San Zeno | panel small | background | 87.2 | 0.2 | 9 | 2.4 | 0.8 | 0.1 |  | 0.2 | Ti
SZ u 2 | 20_VER_0384 | u | 2 |  |  | Verona San Zeno | panel small | leg | 87.2 | 0.2 | 8.5 | 2.7 | 1 | 0.1 |  | 0.1 | Ti
SZ v 1 | 20_VER_0385 | v | 1 |  |  | Verona San Zeno | panel small | background | 83.7 | 0.3 | 10.2 | 4.7 | 0.5 | 0.1 | 0.1 | 0.2 | Ti 0,2
SZ v 2 | 20_VER_0386 | v | 2 |  |  | Verona San Zeno | panel small | leg | 86.7 | 0.2 | 8.5 | 3.6 | 0.6 | 0.1 | 0.1 | 0.1
SZ w 1 | 20_VER_0387 | w | 1 |  |  | Verona San Zeno | panel small | background | 88.1 | 0.2 | 8.2 | 2.1 | 1.2 | 0.1 |  | 0.2
SZ w 2 | 20_VER_0388 | w | 2 |  |  | Verona San Zeno | panel small | between legs | 85.8 | 0.2 | 9.1 | 3.5 | 1 | 0.1 |  | 0.2 | Ti
SZ x 1 | 20_VER_0389 | x | 1 |  |  | Verona San Zeno | panel small | background | 84.6 | 0.1 | 10.1 | 4.6 |  | 0.1 | 0.1 | 0.2
SZ x 2 | 20_VER_0390 | x | 2 |  |  | Verona San Zeno | panel small | leg | 88.8 | 0.2 | 7.9 | 2.1 | 0.7 | 0.1 |  | 0.1
SZ I 1 | 20_VER_0391 | I | 1 |  |  | Verona San Zeno | panel | background | 80.5 | 14.7 | 0.8 | 1.9 | 1.6 | 0.1 | 0.1 | 0.1 | Nb, Ti
SZ I 2 | 20_VER_0392 | I | 2 |  |  | Verona San Zeno | panel | skirt | 79.5 | 15.3 | 0.9 | 2.2 | 1.5 | 0.1 |  | 0.1 | Nb, Ti
SZ II 1 | 20_VER_0393 | II | 1 |  |  | Verona San Zeno | panel | background | 83 | 11 | 0.6 | 3.5 | 1.3 | 0.1 | 0.2 | 0.1 | Nb, Ti
SZ II 2 | 20_VER_0394 | II | 2 |  |  | Verona San Zeno | panel | skirt | 77.7 | 12.8 | 1 | 5.6 | 2.3 | 0.1 |  | 0.2 | Ti
SZ III 1 | 20_VER_0395 | III | 1 |  |  | Verona San Zeno | panel | background | 83.7 | 8.2 | 1.4 | 4.7 | 1.3 | 0.1 | 0.2 | 0.2 | Nb, Ti
SZ III 2 | 20_VER_0396 | III | 2 |  |  | Verona San Zeno | panel | skirt | 84.1 | 9.3 | 1 | 3.5 | 1.5 | 0.1 | 0.1 | 0.1 | Nb, Ti
SZ IV 1 | 20_VER_0397 | IV | 1 |  |  | Verona San Zeno | panel | background | 82.2 | 9.7 | 2.1 | 3.6 | 1.9 | 0.1 | 0.1 | 0.2 | Nb, Ti
SZ IV 2 | 20_VER_0398 | IV | 2 |  |  | Verona San Zeno | panel | background | 82 | 10.9 | 2 | 2.6 | 1.9 | 0.1 | 0.1 | 0.1 | Nb, Ti
SZ IV 3 | 20_VER_0399 | IV | 3 |  |  | Verona San Zeno | panel | skirt | 84.1 | 9.5 | 1.2 | 2.5 | 2.1 | 0.1 | 0.1 | 0.1 | Nb, Ti
SZ V 1 | 20_VER_0400 | V | 1 |  |  | Verona San Zeno | panel | background | 82.5 | 11.6 | 0.4 | 3 | 2 | 0.1 | 0.1 | 0.1 | Nb
SZ V 2 | 20_VER_0401 | V | 2 |  |  | Verona San Zeno | panel | skirt | 81.5 | 12.6 | 0.6 | 3 | 1.8 | 0.1 | 0.1 | 0.1 | Nb, Ti
SZ VI 1 | 20_VER_0402 | VI | 1 |  |  | Verona San Zeno | panel | background | 81.4 | 7 | 2.4 | 6.5 | 1.8 | 0.1 | 0.2 | 0.3 | Nb, Ti
SZ VI 2 | 20_VER_0403 | VI | 2 |  |  | Verona San Zeno | panel | background | 81.6 | 11.1 | 1.3 | 3.6 | 2.1 | 0.1 | 0.1 | 0.1 | Nb
SZ VI 3 | 20_VER_0404 | VI | 3 |  |  | Verona San Zeno | panel | skirt | 72.3 | 2.7 | 13 | 8.4 | 1.8 | 0.2 | 0.2 | 1.2 | Ti
SZ VII 1 | 20_VER_0405 | VII | 1 |  |  | Verona San Zeno | panel | background | 78 | 14.7 | 0.6 | 4.2 | 1.8 | 0.1 | 0.1 | 0.2 | Nb, Ti
SZ VII 2 | 20_VER_0406 | VII | 2 |  |  | Verona San Zeno | panel | knee (no corrosion) | 77.5 | 17.1 | 0.5 | 2.8 | 1.7 | 0.1 | 0.1 | 0.1 | Nb
SZ VII 3 | 20_VER_0407 | VII | 3 |  |  | Verona San Zeno | panel | column (no corrosion) | 78.1 | 17.8 | 0.4 | 2.3 | 1.1 |  |  | 0.1 | Nb

## STD
Sample | Ca | Ti | V | Cr | Mn | Fe | Co | Ni | Cu | Zn | As | Se | Br | Sr | Zr | Nb | Pd | Ag | Cd | Sn | Sb | Ba | Ta | W | Re | Ir | Pt | Au | Hg | Pb | Time | Sec.
SZ A8 1 |  |  |  |  | 0.013 | 0.022 |  | 0.0073 | 0.11 | 0.006 | [6 empty] | 0.014 | 0.017 |  | 0.048 | 0.036 | [8 empty] | 0.036 | 2/21/22 9:32:22 AM | 60
SZ A8 2 | [5 empty] | 0.014 |  | 0.0073 | 0.11 | 0.006 | [6 empty] | 0.013 | 0.016 | 0.018 | 0.044 | 0.033 | [8 empty] | 0.11 | 2/21/22 9:33:45 AM | 60
SZ A8 3 | [5 empty] | 0.018 |  |  | 0.11 | 0.0068 | [6 empty] | 0.014 | 0.017 |  | 0.046 | 0.034 | [8 empty] | 0.039 | 2/21/22 9:35:06 AM | 60
SZ A8 4 | [5 empty] | 0.014 |  |  | 0.1 | 0.033 | 0.076 | [5 empty] | 0.016 | 0.018 |  | 0.034 | 0.035 | [8 empty] | 0.15 | 2/21/22 9:37:26 AM | 60
SZ B8 1 | [5 empty] | 0.021 |  |  | 0.11 | 0.0069 | [6 empty] | 0.015 | 0.017 |  | 0.044 | 0.035 | [8 empty] | 0.041 | 2/21/22 9:39:25 AM | 60
SZ B8 2 | [5 empty] | 0.017 |  |  | 0.11 | 0.0068 | [6 empty] | 0.014 | 0.017 |  | 0.042 | 0.034 | [8 empty] | 0.037 | 2/21/22 9:40:44 AM | 60
SZ B8 3 | [5 empty] | 0.023 |  |  | 0.12 | 0.0081 | [6 empty] | 0.018 | 0.021 |  | 0.052 | 0.043 | [8 empty] | 0.04 | 2/21/22 9:43:19 AM | 60
SZ C8 1 | [5 empty] | 0.02 |  |  | 0.11 | 0.006 | [6 empty] | 0.013 | 0.016 |  | 0.048 | 0.034 | [8 empty] | 0.032 | 2/21/22 10:48:32 AM | 60
SZ C8 2 | [5 empty] | 0.025 |  |  | 0.13 | 0.0088 | [6 empty] | 0.019 | 0.023 |  | 0.06 | 0.047 | [8 empty] | 0.036 | 2/21/22 10:50:50 AM | 60
SZ C8 3 | [5 empty] | 0.02 |  |  | 0.11 | 0.0072 | [6 empty] | 0.014 | 0.017 |  | 0.051 | 0.036 | [8 empty] | 0.034 | 2/21/22 10:52:29 AM | 60
SZ C8 4 | [5 empty] | 0.015 |  |  | 0.098 | 0.038 | [6 empty] | 0.015 | 0.016 |  | 0.028 | 0.031 | [8 empty] | 0.071 | 2/21/22 10:54:08 AM | 60
SZ C7 1 |  |  |  |  | 0.015 | 0.026 |  | 0.0086 | 0.11 | 0.007 | [7 empty] | 0.017 |  | 0.054 | 0.036 | [8 empty] | 0.036 | 2/21/22 10:56:20 AM | 60
SZ C7 2 |  | 0.018 |  |  | 0.0041 | 0.0086 |  | 0.0036 | 0.065 | 0.0031 |  | 0.0023 |  | 0.0014 |  |  |  | 0.0034 |  | 0.017 | 0.0067 | [8 empty] | 0.023 | 2/21/22 11:00:22 AM | 60
SZ C7 3 |  | 0.02 |  |  | 0.0044 | 0.0095 |  | 0.0032 | 0.058 | 0.0029 | 0.035 |  |  | 0.0011 |  |  |  | 0.0027 |  | 0.019 | 0.0054 | [8 empty] | 0.022 | 2/21/22 11:01:59 AM | 60
SZ C7 4 |  | 0.013 |  |  | 0.0035 | 0.0089 |  |  | 0.055 | 0.022 | 0.023 |  |  | 0.0014 |  | 0.002 |  | 0.0029 |  | 0.007 | 0.0054 | [8 empty] | 0.047 | 2/21/22 11:03:56 AM | 60
SZ C7 5 |  | 0.011 |  |  | 0.0028 | 0.008 |  |  | 0.054 | 0.019 |  |  |  | 0.0013 |  | 0.002 |  | 0.0026 |  | 0.0061 | 0.0048 | [8 empty] | 0.036 | 2/21/22 11:05:39 AM | 60
SZ C7 6 |  | 0.015 |  |  | 0.0034 | 0.0091 |  | 0.0027 | 0.056 | 0.011 | 0.027 | 0.0019 |  | 0.0012 |  |  |  | 0.0027 |  | 0.014 | 0.005 | [8 empty] | 0.054 | 2/21/22 11:08:32 AM | 60
SZ C7 7 |  |  |  |  | 0.0041 | 0.0077 |  |  | 0.062 | 0.014 | 0.027 |  |  | 0.0022 |  |  |  | 0.0033 |  | 0.015 | 0.0061 | [8 empty] | 0.055 | 2/21/22 11:09:42 AM | 60
SZ C7 8 |  | 0.011 |  |  | 0.0027 | 0.008 |  | 0.0023 | 0.049 | 0.022 | 0.021 |  |  | 0.0012 |  | 0.002 |  | 0.0024 |  | 0.0051 | 0.0045 | [8 empty] | 0.042 | 2/21/22 11:11:05 AM | 60
SZ C8 5 |  | 0.012 |  |  | 0.0028 | 0.0095 |  | 0.0025 | 0.053 | 0.02 | 0.023 |  |  | 0.0013 |  | 0.0019 |  | 0.0027 |  | 0.0059 | 0.0048 | [8 empty] | 0.046 | 2/21/22 11:14:35 AM | 60
SZ B7 1 |  | 0.018 |  |  | 0.0044 | 0.012 |  | 0.0033 | 0.06 | 0.0028 |  | 0.0019 |  | 0.0013 |  |  |  | 0.0029 |  | 0.019 | 0.0057 | [8 empty] | 0.019 | 2/21/22 11:17:01 AM | 60
SZ B7 2 |  | 0.02 |  |  | 0.0046 | 0.013 |  | 0.0031 | 0.061 | 0.003 |  |  |  | 0.0013 |  |  |  | 0.0031 |  | 0.019 | 0.006 | [8 empty] | 0.019 | 2/21/22 11:18:35 AM | 60
SZ B7 3 |  |  |  |  | 0.0047 |  |  | 0.0037 | 0.058 | 0.0028 | 0.036 |  |  | 0.0011 |  |  |  | 0.0029 |  | 0.021 | 0.0058 | [8 empty] | 0.073 | 2/21/22 11:20:16 AM | 60
SZ B7 4 |  | 0.012 |  |  | 0.0032 | 0.0084 |  |  | 0.054 | 0.017 | 0.038 | 0.0022 |  | 0.0015 |  | 0.0021 |  | 0.0028 |  |  | 0.0055 | [8 empty] | 0.077 | 2/21/22 11:22:04 AM | 60
SZ B7 5 |  | 0.011 |  |  | 0.0032 | 0.0063 |  | 0.0028 | 0.053 | 0.018 | 0.031 |  |  |  | 0.0015 | 0.0021 |  | 0.0026 |  |  | 0.0048 | [8 empty] | 0.062 | 2/21/22 11:23:38 AM | 60
SZ B7 6 |  | 0.011 |  |  | 0.0028 | 0.0062 |  | 0.0024 | 0.049 | 0.021 | 0.025 |  |  |  | 0.0015 | 0.0021 |  | 0.0024 |  |  | 0.0043 | [8 empty] | 0.051 | 2/21/22 11:25:34 AM | 60
SZ B7 7 |  | 0.016 |  |  | 0.0038 | 0.012 |  |  | 0.061 | 0.022 |  |  |  | 0.0016 |  | 0.002 |  | 0.0034 |  | 0.0098 | 0.0062 | [8 empty] | 0.021 | 2/21/22 11:27:00 AM | 60
SZ B7 8 |  | 0.013 |  |  | 0.0032 | 0.01 |  |  | 0.056 | 0.019 |  |  |  | 0.0015 |  | 0.0019 |  | 0.0028 |  | 0.0086 | 0.0054 | [8 empty] | 0.019 | 2/21/22 11:29:09 AM | 60
SZ C7 9 |  | 0.012 |  |  | 0.0029 | 0.0094 |  |  | 0.056 | 0.019 | 0.02 |  |  | 0.0014 |  | 0.0019 |  | 0.0027 |  | 0.0074 | 0.005 | [8 empty] | 0.041 | 2/21/22 11:31:57 AM | 60
SZ C7 10 |  |  |  |  | 0.0027 | 0.0081 |  | 0.0024 | 0.053 | 0.019 | 0.023 |  |  | 0.0012 |  | 0.0019 |  | 0.0025 |  | 0.0071 | 0.0046 | [8 empty] | 0.046 | 2/21/22 11:33:44 AM | 60
SZ A7 1 |  | 0.019 |  |  | 0.0043 | 0.012 |  | 0.003 | 0.061 | 0.0033 |  |  |  | 0.0013 |  |  |  | 0.0031 |  | 0.019 | 0.006 | [8 empty] | 0.019 | 2/21/22 11:35:35 AM | 60
SZ A7 2 |  | 0.017 |  |  | 0.0039 | 0.0097 |  | 0.0031 | 0.057 | 0.0026 |  |  |  | 0.0011 |  |  |  | 0.0027 |  | 0.017 | 0.0053 | [8 empty] | 0.018 | 2/21/22 11:37:25 AM | 60
SZ A7 3 |  |  |  |  | 0.0039 | 0.0081 |  | 0.0032 | 0.06 | 0.003 | 0.028 | 0.0019 |  | 0.0013 |  |  |  | 0.003 |  | 0.016 | 0.0056 | [8 empty] | 0.056 | 2/21/22 11:39:43 AM | 60
SZ A7 4 |  |  |  |  | 0.0032 | 0.0087 |  | 0.0024 | 0.049 | 0.023 | 0.032 |  |  | 0.0013 |  | 0.0019 |  | 0.0026 |  | 0.0059 | 0.0047 | [8 empty] | 0.066 | 2/21/22 11:41:36 AM | 60
SZ A6 1 |  |  |  |  | 0.0042 | 0.0094 |  | 0.0033 | 0.06 | 0.0028 |  | 0.0018 |  | 0.0012 |  |  |  | 0.0032 |  | 0.018 | 0.0058 | [8 empty] | 0.02 | 2/21/22 11:48:48 AM | 60
SZ A6 2 |  | 0.018 |  |  | 0.0043 | 0.009 |  | 0.0031 | 0.057 | 0.0026 |  |  | 0.0017 | 0.0011 |  |  |  | 0.0028 |  | 0.018 | 0.0053 | [8 empty] | 0.019 | 2/21/22 11:50:11 AM | 60
SZ A6 3 |  | 0.018 |  |  | 0.0048 | 0.01 |  | 0.0034 | 0.061 | 0.0031 |  |  |  | 0.0012 |  |  |  | 0.0031 |  | 0.02 | 0.0058 | [8 empty] | 0.021 | 2/21/22 11:52:21 AM | 60
SZ A6 4 |  | 0.015 |  |  | 0.0035 | 0.011 |  |  | 0.06 | 0.021 | 0.03 |  |  | 0.0015 |  | 0.0021 |  | 0.003 |  | 0.0088 | 0.0056 | [8 empty] | 0.061 | 2/21/22 11:53:52 AM | 60
SZ A6 5 |  | 0.012 |  |  | 0.0029 | 0.0083 |  |  | 0.052 | 0.019 | 0.027 |  |  | 0.0012 |  | 0.0019 |  | 0.0024 |  | 0.0073 | 0.0045 | [8 empty] | 0.054 | 2/21/22 11:55:22 AM | 60
SZ A6 6 |  | 0.012 |  | 0.0046 | 0.0038 | 0.011 |  |  | 0.054 | 0.021 | 0.02 |  |  | 0.0015 |  | 0.0019 |  | 0.0028 |  | 0.0058 | 0.0051 | [8 empty] | 0.041 | 2/21/22 11:57:04 AM | 60
SZ A6 7 |  | 0.013 |  |  | 0.0033 | 0.0084 |  |  | 0.058 | 0.017 | 0.04 |  |  | 0.0018 |  | 0.0021 |  | 0.0031 |  |  | 0.0063 | [8 empty] | 0.082 | 2/21/22 11:58:34 AM | 60
SZ A6 8 |  | 0.012 |  |  | 0.003 | 0.0078 |  |  | 0.055 | 0.017 | 0.031 |  |  | 0.0015 |  | 0.002 |  | 0.0027 |  |  | 0.0053 | [8 empty] | 0.063 | 2/21/22 12:00:24 PM | 60
SZ B6 1 |  | 0.015 |  |  |  | 0.027 |  |  | 0.058 | 0.0028 |  |  |  | 0.0011 |  |  |  | 0.0024 |  | 0.014 | 0.0043 | [8 empty] | 0.014 | 2/21/22 12:03:10 PM | 60
SZ B6 2 |  | 0.017 |  |  | 0.004 | 0.0089 |  | 0.0029 | 0.059 | 0.0028 |  | 0.0017 | 0.0017 | 0.0012 |  |  |  | 0.003 |  | 0.019 | 0.0054 | [8 empty] | 0.018 | 2/21/22 12:04:43 PM | 60
SZ B6 3 |  | 0.025 |  |  | 0.0057 | 0.015 |  |  | 0.063 | 0.0038 |  |  |  | 0.0014 |  |  |  | 0.0035 |  | 0.023 | 0.0066 | [8 empty] | 0.02 | 2/21/22 12:06:33 PM | 60
SZ B6 4 |  | 0.033 |  |  | 0.0081 | 0.012 |  |  | 0.047 |  | 0.073 | 0.0026 | 0.014 | 0.0019 |  |  |  | 0.004 |  | 0.023 | 0.0068 |  |  |  | 0.0072 |  |  |  | 0.031 | 0.14 | 2/21/22 12:09:26 PM | 60
SZ B6 5 |  | 0.019 |  |  | 0.0044 | 0.01 |  | 0.003 | 0.058 | 0.008 | 0.037 |  |  | 0.0012 |  |  |  | 0.003 |  | 0.02 | 0.0056 | [8 empty] | 0.077 | 2/21/22 12:10:52 PM | 60
SZ B6 6 |  | 0.028 |  |  |  | 0.015 |  |  | 0.048 | 0.045 | 0.074 | 0.0033 | 0.014 | 0.0023 |  |  |  | 0.0039 |  | 0.012 | 0.0071 |  |  | 0.0084 | 0.093 |  |  |  | 0.044 | 0.17 | 2/21/22 12:13:01 PM | 60
SZ B6 7 |  | 0.01 |  |  | 0.0027 | 0.0069 |  | 0.0026 | 0.053 | 0.015 | 0.03 |  |  |  | 0.0015 | 0.0021 |  | 0.0024 |  |  | 0.0047 | [8 empty] | 0.06 | 2/21/22 12:14:37 PM | 60
SZ B6 8 |  | 0.012 |  |  | 0.003 | 0.0086 |  |  | 0.054 | 0.016 | 0.034 | 0.0022 |  | 0.0015 |  | 0.0021 |  | 0.0028 |  |  | 0.0053 | [8 empty] | 0.07 | 2/21/22 12:16:25 PM | 60
SZ B6 9 |  | 0.025 |  |  | 0.0057 | 0.013 |  | 0.004 | 0.068 | 0.0051 |  |  |  | 0.0018 |  |  |  | 0.0039 |  | 0.023 | 0.0071 | [8 empty] | 0.02 | 2/21/22 12:18:27 PM | 60
SZ B6 10 |  | 0.016 |  |  | 0.0033 | 0.0091 |  | 0.0026 | 0.054 | 0.016 | 0.045 | 0.0023 |  |  |  | 0.0018 |  | 0.0027 |  |  | 0.0053 | [8 empty] | 0.093 | 2/21/22 12:20:26 PM | 60
SZ B6 11 |  | 0.012 |  |  | 0.003 | 0.0075 |  | 0.0026 | 0.054 | 0.015 | 0.039 |  |  |  |  | 0.002 |  | 0.0027 |  |  | 0.0052 | [8 empty] | 0.08 | 2/21/22 12:22:53 PM | 60
SZ c6 1 |  |  |  |  | 0.0045 | 0.0096 |  | 0.0029 | 0.058 | 0.0092 | 0.048 |  |  | 0.0014 |  |  |  | 0.003 |  | 0.018 | 0.0058 | [8 empty] | 0.03 | 2/21/22 12:25:19 PM | 60
SZ c6 2 |  | 0.016 |  |  | 0.0038 | 0.0085 |  | 0.003 | 0.058 | 0.0034 |  |  |  | 0.0012 |  |  |  | 0.0027 |  | 0.017 | 0.0053 | [8 empty] | 0.016 | 2/21/22 12:26:58 PM | 60
SZ c6 3 |  | 0.021 |  |  | 0.0051 | 0.012 |  | 0.0035 | 0.061 | 0.0036 |  |  | 0.0019 | 0.0014 |  |  |  | 0.0033 |  | 0.021 | 0.0064 | [8 empty] | 0.021 | 2/21/22 12:28:20 PM | 60
SZ c6 4 |  | 0.02 |  |  | 0.0045 | 0.0073 |  | 0.0034 | 0.06 | 0.0027 | 0.032 | 0.0018 |  | 0.001 |  |  |  | 0.0028 |  | 0.018 | 0.0055 | [8 empty] | 0.065 | 2/21/22 12:29:50 PM | 60
SZ c6 5 |  | 0.012 |  | 0.004 | 0.0032 | 0.0072 |  | 0.0027 | 0.053 | 0.016 | 0.037 | 0.0023 |  |  |  | 0.0021 |  | 0.0025 |  | 0.0038 | 0.0049 | [8 empty] | 0.075 | 2/21/22 12:31:15 PM | 60
SZ c6 6 |  | 0.014 |  |  | 0.0035 | 0.0094 |  | 0.0031 | 0.059 | 0.019 | 0.042 | 0.0024 |  | 0.0017 |  | 0.0021 |  | 0.0031 |  |  | 0.0061 | [8 empty] | 0.027 | 2/21/22 12:32:41 PM | 60
SZ c6 7 |  | 0.027 |  |  | 0.0058 | 0.018 |  | 0.0038 | 0.075 | 0.0045 |  |  |  | 0.0019 |  |  |  | 0.0044 |  | 0.025 | 0.0082 | [8 empty] | 0.016 | 2/21/22 12:34:16 PM | 60
SZ c6 8 |  |  |  |  | 0.0029 | 0.0072 |  | 0.0027 | 0.053 | 0.014 | 0.039 | 0.0022 |  |  |  | 0.0019 |  | 0.0024 |  |  | 0.0048 | [8 empty] | 0.08 | 2/21/22 12:35:34 PM | 60
SZ c6 9 |  | 0.013 |  |  | 0.0034 | 0.0094 |  |  | 0.055 | 0.016 | 0.042 | 0.0024 |  | 0.0016 |  | 0.002 |  | 0.0028 |  |  | 0.0054 | [8 empty] | 0.087 | 2/21/22 12:36:54 PM | 60
SZ c6 10 |  | 0.024 |  |  | 0.0059 | 0.015 |  |  | 0.073 | 0.0052 |  |  |  | 0.002 |  |  |  | 0.0043 |  | 0.023 | 0.0078 | [8 empty] | 0.021 | 2/21/22 12:38:28 PM | 60
SZ c6 11 |  |  |  | 0.0039 | 0.0031 | 0.0057 |  |  | 0.052 | 0.016 | 0.032 | 0.0021 |  |  |  | 0.0022 |  | 0.0024 |  |  | 0.0047 | [8 empty] | 0.065 | 2/21/22 12:39:51 PM | 60
SZ c6 12 |  | 0.012 |  |  | 0.0032 | 0.0076 |  | 0.003 | 0.055 | 0.019 | 0.036 | 0.0022 |  | 0.0014 |  | 0.0021 |  | 0.0026 |  |  | 0.0053 | [8 empty] | 0.073 | 2/21/22 12:41:16 PM | 60
SZ c5 1 |  |  |  |  | 0.0036 | 0.0067 |  | 0.0028 | 0.056 | 0.0028 |  |  | 0.0017 | 0.0011 |  |  |  | 0.0027 |  | 0.016 | 0.0048 | [8 empty] | 0.019 | 2/21/22 12:46:21 PM | 60
SZ c5 2 |  |  |  |  | 0.0036 | 0.0066 |  | 0.0029 | 0.056 | 0.0024 |  | 0.0017 |  | 0.001 |  |  |  | 0.0025 |  | 0.014 | 0.0044 | [8 empty] | 0.013 | 2/21/22 12:47:35 PM | 60
SZ c5 3 |  | 0.017 |  |  | 0.0042 | 0.0097 |  |  | 0.061 | 0.0026 |  |  |  | 0.0011 |  |  |  | 0.0029 |  | 0.018 | 0.0053 | [8 empty] | 0.015 | 2/21/22 12:48:47 PM | 60
SZ c5 4 |  | 0.025 |  |  | 0.0058 | 0.016 |  | 0.0032 | 0.068 | 0.0044 |  |  | 0.0023 | 0.0019 |  |  |  | 0.0044 |  | 0.025 | 0.0079 | [8 empty] | 0.02 | 2/21/22 12:50:05 PM | 60
SZ c5 5 |  | 0.017 |  |  | 0.0044 | 0.0089 |  | 0.0033 | 0.06 | 0.0027 |  | 0.0018 |  | 0.0011 |  |  |  | 0.0028 |  | 0.017 | 0.0051 | [8 empty] | 0.016 | 2/21/22 12:51:23 PM | 60
SZ c5 6 |  | 0.017 |  | 0.0063 | 0.0048 | 0.01 |  | 0.0033 | 0.061 | 0.0029 |  | 0.0018 |  | 0.0011 |  |  |  | 0.003 |  | 0.018 | 0.0054 | [8 empty] | 0.016 | 2/21/22 12:52:36 PM | 60
SZ c5 7 |  |  |  |  | 0.003 | 0.0065 |  | 0.0026 | 0.052 | 0.016 | 0.037 | 0.0022 |  |  |  | 0.002 |  | 0.0025 |  |  | 0.0047 | [8 empty] | 0.076 | 2/21/22 12:53:58 PM | 60
SZ c5 8 |  | 0.012 |  |  | 0.0032 | 0.0081 |  |  | 0.053 | 0.016 | 0.039 | 0.0022 |  |  |  | 0.0021 |  | 0.0027 |  |  | 0.0051 | [8 empty] | 0.081 | 2/21/22 12:56:11 PM | 60
SZ c5 9 |  | 0.029 |  | 0.01 | 0.0082 | 0.019 |  |  | 0.07 | 0.0066 |  |  | 0.003 | 0.0021 |  |  |  | 0.0046 |  | 0.026 | 0.0085 | [8 empty] | 0.02 | 2/21/22 12:57:53 PM | 60
SZ c5 10 |  | 0.012 |  |  | 0.003 | 0.0072 |  |  | 0.054 | 0.015 | 0.034 | 0.0022 |  |  |  | 0.0021 |  | 0.0026 |  |  | 0.005 | [8 empty] | 0.069 | 2/21/22 12:59:12 PM | 60
SZ c5 11 |  |  |  |  | 0.0029 | 0.0075 |  | 0.0026 | 0.054 | 0.015 | 0.035 | 0.0023 |  |  |  | 0.002 |  | 0.0027 |  |  | 0.0052 | [8 empty] | 0.072 | 2/21/22 1:00:31 PM | 60
SZ c5 12 |  | 0.029 |  |  | 0.007 | 0.02 |  |  | 0.072 | 0.0066 |  |  |  | 0.0022 |  |  |  | 0.0048 |  | 0.027 | 0.009 | [8 empty] | 0.023 | 2/21/22 1:01:58 PM | 60
SZ c5 13 |  |  |  |  | 0.003 | 0.0059 |  | 0.0025 | 0.051 | 0.017 | 0.039 | 0.0021 |  |  | 0.0014 | 0.0019 |  | 0.0024 |  |  | 0.0046 | [8 empty] | 0.08 | 2/21/22 1:03:21 PM | 60
SZ c5 14 |  |  |  |  | 0.0032 | 0.007 |  | 0.0027 | 0.053 | 0.018 | 0.041 | 0.0022 |  |  |  | 0.0022 |  | 0.0026 |  |  | 0.0051 | [8 empty] | 0.084 | 2/21/22 1:04:40 PM | 60
SZ b5 1 |  | 0.027 |  |  | 0.0064 | 0.017 |  |  | 0.066 | 0.0043 | 0.043 | 0.0023 |  | 0.0017 |  |  |  | 0.0041 |  | 0.025 | 0.0073 | [8 empty] | 0.089 | 2/21/22 1:07:13 PM | 60
SZ b5 2 |  | 0.023 |  |  | 0.0052 | 0.013 |  |  | 0.065 | 0.0033 | 0.038 | 0.0022 |  | 0.0015 |  |  |  | 0.0036 |  | 0.022 | 0.0063 | [8 empty] | 0.078 | 2/21/22 1:08:48 PM | 60
SZ b5 3 |  |  |  |  | 0.0074 | 0.018 |  |  | 0.047 |  | 0.07 | 0.0028 | 0.014 | 0.002 |  |  |  | 0.0037 |  | 0.02 | 0.0059 |  |  |  | 0.007 |  |  |  | 0.031 | 0.13 | 2/21/22 1:10:05 PM | 60
SZ b5 4 |  |  |  |  | 0.0088 |  |  |  | 0.044 |  | 0.082 | 0.003 | 0.016 | 0.0023 |  |  |  | 0.0044 |  | 0.021 | 0.0069 |  |  |  | 0.0074 |  |  |  | 0.035 | 0.049 | 2/21/22 1:11:43 PM | 60
SZ b5 5 | [5 empty] | 0.015 |  |  | 0.061 |  | 0.078 | 0.0033 | 0.0033 | 0.0023 |  |  |  | 0.0045 |  | 0.023 | 0.0081 |  |  |  | 0.0099 |  |  | 0.017 |  | 0.17 | 2/21/22 1:13:08 PM | 60
SZ b5 6 |  | 0.028 |  |  | 0.0071 | 0.016 |  |  | 0.053 | 0.0041 |  |  |  | 0.002 |  |  |  | 0.004 |  | 0.02 | 0.0072 | [8 empty] | 0.052 | 2/21/22 1:15:02 PM | 60
SZ b5 7 |  | 0.012 |  |  | 0.0031 | 0.0077 |  | 0.0026 | 0.053 | 0.017 | 0.039 | 0.0022 |  |  |  | 0.0021 |  | 0.0026 |  |  | 0.0051 | [8 empty] | 0.08 | 2/21/22 1:16:32 PM | 60
SZ b5 8 |  | 0.018 |  |  | 0.0043 | 0.012 |  | 0.0033 | 0.062 | 0.0035 |  |  |  | 0.0013 |  |  |  | 0.0031 |  | 0.019 | 0.0058 | [8 empty] | 0.017 | 2/21/22 1:17:45 PM | 60
SZ b5 9 |  |  |  |  | 0.0034 | 0.0098 |  |  | 0.061 | 0.02 | 0.03 |  |  | 0.0015 |  | 0.0021 |  | 0.0029 |  | 0.004 | 0.0053 | [8 empty] | 0.062 | 2/21/22 1:19:04 PM | 60
SZ a5 1 |  |  |  |  | 0.0038 | 0.0072 |  | 0.003 | 0.057 | 0.0022 |  |  |  | 0.00093 |  |  |  | 0.0026 |  | 0.018 | 0.0051 | [8 empty] | 0.012 | 2/21/22 1:24:04 PM | 60
SZ a5 2 |  | 0.016 |  |  | 0.0039 | 0.0079 |  | 0.0031 | 0.058 | 0.0025 |  | 0.0017 |  | 0.00096 |  |  |  | 0.0027 |  | 0.018 | 0.0052 | [8 empty] | 0.012 | 2/21/22 1:25:18 PM | 60
SZ a5 3 |  | 0.018 |  |  | 0.0044 | 0.01 |  | 0.0034 | 0.063 | 0.0029 |  |  |  | 0.0012 |  |  |  | 0.0032 |  | 0.02 | 0.006 | [8 empty] | 0.011 | 2/21/22 1:26:26 PM | 60
SZ a5 4 |  |  |  | 0.0043 | 0.0031 | 0.0068 |  | 0.0026 | 0.053 | 0.016 | 0.038 | 0.0022 |  |  |  | 0.002 |  | 0.0025 |  |  | 0.0049 | [8 empty] | 0.079 | 2/21/22 1:27:52 PM | 60
SZ a5 5 |  | 0.034 |  |  | 0.0083 | 0.026 |  |  | 0.081 | 0.0072 |  |  |  | 0.003 |  |  |  | 0.0062 |  | 0.03 | 0.012 | [8 empty] | 0.022 | 2/21/22 1:30:04 PM | 60
SZ a5 6 |  |  |  |  | 0.0029 | 0.0067 |  | 0.0027 | 0.053 | 0.016 | 0.036 | 0.0022 |  |  |  | 0.002 |  | 0.0025 |  |  | 0.0049 | [8 empty] | 0.074 | 2/21/22 1:31:36 PM | 60
SZ a4 1 |  | 0.018 |  | 0.0058 | 0.0043 | 0.0072 |  | 0.003 | 0.057 | 0.0028 | 0.03 | 0.0021 |  | 0.001 |  |  |  | 0.0025 |  | 0.017 | 0.005 | [8 empty] | 0.062 | 2/21/22 1:35:48 PM | 60
SZ a4 2 |  | 0.015 |  |  | 0.0035 | 0.0077 |  | 0.0028 | 0.058 | 0.0027 |  | 0.0017 | 0.0016 | 0.0011 |  |  |  | 0.0026 |  | 0.015 | 0.005 | [8 empty] | 0.014 | 2/21/22 1:37:22 PM | 60
SZ a4 3 |  |  |  |  | 0.0037 | 0.0073 |  | 0.003 | 0.06 | 0.0025 |  | 0.0017 |  | 0.0011 |  |  |  | 0.0027 |  | 0.017 | 0.0052 | [8 empty] | 0.013 | 2/21/22 1:38:59 PM | 60
SZ a4 4 |  | 0.012 |  |  | 0.0031 | 0.0075 |  |  | 0.053 | 0.014 | 0.038 | 0.0022 |  | 0.0014 |  | 0.0019 |  | 0.0025 |  |  | 0.0048 | [8 empty] | 0.078 | 2/21/22 1:40:09 PM | 60
SZ a4 5 |  | 0.053 |  |  | 0.013 | 0.043 |  |  | 0.088 | 0.013 |  |  |  | 0.0034 | 0.0025 |  |  | 0.0077 |  | 0.04 | 0.015 | [8 empty] | 0.023 | 2/21/22 1:41:45 PM | 60
SZ a4 6 |  | 0.015 |  |  | 0.0037 | 0.009 |  |  | 0.058 | 0.017 | 0.049 | 0.0024 |  | 0.0017 |  | 0.0021 |  | 0.0031 |  |  | 0.0062 | [8 empty] | 0.1 | 2/21/22 1:43:14 PM | 60
SZ b4 1 |  | 0.018 |  |  | 0.0044 | 0.01 |  |  | 0.063 | 0.003 |  |  |  | 0.0014 |  |  |  | 0.0033 |  | 0.019 | 0.0058 | [8 empty] | 0.014 | 2/21/22 1:46:38 PM | 60
SZ b4 2 |  |  |  |  | 0.0037 | 0.0074 |  | 0.003 | 0.061 | 0.0028 |  |  |  | 0.0011 |  |  |  | 0.0028 |  | 0.017 | 0.0053 | [8 empty] | 0.014 | 2/21/22 1:48:07 PM | 60
SZ b4 3 |  |  |  |  | 0.0054 | 0.011 |  | 0.0044 | 0.089 | 0.0036 |  | 0.0027 |  | 0.0017 |  |  |  | 0.0045 |  | 0.026 | 0.0086 | [8 empty] | 0.02 | 2/21/22 1:49:40 PM | 60
SZ b4 4 |  | 0.021 |  |  | 0.005 | 0.012 |  |  | 0.068 | 0.0037 |  | 0.0021 |  | 0.0017 |  |  |  | 0.0039 |  | 0.022 | 0.0075 | [8 empty] | 0.018 | 2/21/22 1:51:03 PM | 60
SZ b4 5 |  | 0.012 |  |  | 0.0032 | 0.0079 |  |  | 0.056 | 0.018 | 0.038 | 0.0022 |  | 0.0016 |  | 0.0021 |  | 0.0028 |  |  | 0.0056 | [8 empty] | 0.077 | 2/21/22 1:52:59 PM | 60
SZ b4 6 |  | 0.028 |  |  | 0.0068 | 0.019 |  |  | 0.072 | 0.0066 |  |  | 0.003 | 0.0022 |  |  |  | 0.0047 |  | 0.026 | 0.0087 | [8 empty] | 0.018 | 2/21/22 1:55:12 PM | 60
SZ b4 7 |  | 0.011 |  |  | 0.0029 | 0.0057 |  |  | 0.053 | 0.015 | 0.032 |  |  |  |  | 0.0021 |  | 0.0025 |  |  | 0.0048 | [8 empty] | 0.065 | 2/21/22 1:56:42 PM | 60
SZ c4 1 |  | 0.024 |  |  | 0.0057 | 0.016 |  | 0.0039 | 0.066 | 0.0047 |  |  | 0.0027 | 0.0018 |  |  |  | 0.004 |  | 0.023 | 0.0074 | [8 empty] | 0.019 | 2/21/22 1:59:24 PM | 60
SZ c4 2 |  |  |  |  | 0.006 | 0.015 |  | 0.0036 | 0.057 | 0.02 |  |  |  | 0.0021 |  |  |  | 0.0041 |  |  | 0.008 | [8 empty] | 0.055 | 2/21/22 2:00:35 PM | 60
SZ c4 3 |  | 0.027 |  |  | 0.0063 | 0.019 |  |  | 0.069 | 0.007 |  |  | 0.0028 | 0.002 |  |  |  | 0.0043 |  | 0.025 | 0.008 | [8 empty] | 0.019 | 2/21/22 2:01:56 PM | 60
SZ c4 4 |  | 0.018 |  |  | 0.004 | 0.0079 |  | 0.0029 | 0.058 | 0.0028 |  |  |  | 0.00093 |  |  |  | 0.0026 |  | 0.02 | 0.0052 | [8 empty] | 0.01 | 2/21/22 2:03:57 PM | 60
SZ c4 5 |  |  |  |  | 0.0038 | 0.0071 |  | 0.003 | 0.057 | 0.0022 |  |  |  | 0.0009 |  |  |  | 0.0025 |  | 0.019 | 0.005 | [8 empty] | 0.0089 | 2/21/22 2:06:19 PM | 60
SZ c4 6 |  | 0.02 |  |  | 0.0049 | 0.011 |  | 0.0037 | 0.068 | 0.0033 |  |  |  | 0.0014 |  |  |  | 0.0035 |  | 0.022 | 0.0066 | [8 empty] | 0.013 | 2/21/22 2:08:41 PM | 60
SZ c4 7 |  | 0.012 |  |  | 0.0034 | 0.0074 |  | 0.0028 | 0.055 | 0.016 | 0.039 | 0.0023 |  |  |  | 0.0021 |  | 0.0027 |  |  | 0.0052 | [8 empty] | 0.081 | 2/21/22 2:10:11 PM | 60
SZ c4 8 |  | 0.011 |  | 0.0044 | 0.0034 | 0.0066 |  |  | 0.053 | 0.014 | 0.035 | 0.0023 |  |  |  | 0.002 |  | 0.0025 |  |  | 0.0049 | [8 empty] | 0.072 | 2/21/22 2:11:23 PM | 60
SZ D8 1 |  | 0.017 |  |  | 0.0042 | 0.0097 |  | 0.0028 | 0.058 | 0.0025 |  |  |  | 0.0011 |  |  |  | 0.0028 |  | 0.018 | 0.005 | [8 empty] | 0.015 | 2/21/22 2:23:33 PM | 60
SZ D8 2 |  | 0.019 |  |  | 0.0042 | 0.009 |  | 0.003 | 0.059 | 0.0027 |  |  | 0.0018 | 0.0011 |  |  |  | 0.0029 |  | 0.019 | 0.0052 | [8 empty] | 0.017 | 2/21/22 2:25:02 PM | 60
SZ D8 3 |  | 0.018 |  |  | 0.0041 | 0.0073 |  | 0.0031 | 0.058 | 0.0026 | 0.027 |  |  | 0.001 |  |  |  | 0.0028 |  | 0.019 | 0.005 | [8 empty] | 0.054 | 2/21/22 2:26:24 PM | 60
SZ D8 4 |  |  |  |  | 0.0028 | 0.0073 |  | 0.0023 | 0.049 | 0.022 | 0.022 |  |  | 0.0011 |  | 0.002 |  | 0.0024 |  | 0.0053 | 0.0044 | [8 empty] | 0.044 | 2/21/22 2:27:55 PM | 60
SZ D8 5 |  | 0.018 |  | 0.0065 | 0.0049 | 0.01 |  | 0.0032 | 0.057 | 0.0046 |  | 0.0018 |  | 0.0011 |  |  |  | 0.0027 |  | 0.018 | 0.0052 | [8 empty] | 0.018 | 2/21/22 2:29:20 PM | 60
SZ D8 6 |  | 0.018 |  | 0.0059 | 0.004 | 0.009 |  | 0.0032 | 0.058 | 0.005 | 0.027 | 0.0018 |  | 0.0012 |  |  |  | 0.0028 |  | 0.018 | 0.0053 | [8 empty] | 0.056 | 2/21/22 2:30:36 PM | 60
SZ E8 1 |  |  |  |  | 0.0042 | 0.0071 |  | 0.0029 | 0.056 | 0.0025 |  |  | 0.0017 | 0.00095 |  |  |  | 0.0027 |  | 0.019 | 0.0047 | [8 empty] | 0.018 | 2/21/22 2:32:29 PM | 60
SZ E8 2 |  | 0.017 |  | 0.006 | 0.0046 | 0.0081 |  | 0.0031 | 0.058 | 0.0028 |  |  |  | 0.001 |  |  |  | 0.0027 |  | 0.018 | 0.0047 | [8 empty] | 0.017 | 2/21/22 2:34:04 PM | 60
SZ E8 3 |  | 0.019 |  |  | 0.0044 | 0.0077 |  | 0.0031 | 0.057 | 0.0027 |  |  |  | 0.00096 |  |  |  | 0.0027 |  | 0.02 | 0.0049 | [8 empty] | 0.017 | 2/21/22 2:35:34 PM | 60
SZ E8 4 |  |  |  |  | 0.003 | 0.0073 |  |  | 0.052 | 0.02 | 0.023 |  |  | 0.0011 |  | 0.0019 |  | 0.0024 |  | 0.0062 | 0.0045 | [8 empty] | 0.046 | 2/21/22 2:36:54 PM | 60
SZ E8 5 |  |  |  | 0.004 | 0.0031 | 0.0083 |  | 0.0025 | 0.05 | 0.023 | 0.027 |  |  | 0.0012 |  | 0.002 |  | 0.0025 |  | 0.0057 | 0.0047 | [8 empty] | 0.054 | 2/21/22 2:38:12 PM | 60
SZ F8 1 |  | 0.02 |  |  | 0.0052 | 0.0087 |  | 0.0036 | 0.058 | 0.0099 |  | 0.0023 |  | 0.0013 |  |  |  | 0.0029 |  | 0.018 | 0.0052 | [8 empty] | 0.028 | 2/21/22 2:41:21 PM | 60
SZ F8 2 |  | 0.017 |  |  | 0.0042 | 0.0088 |  | 0.0034 | 0.058 | 0.0032 |  | 0.0019 | 0.0017 | 0.0012 |  |  |  | 0.0027 |  | 0.016 | 0.0049 | [8 empty] | 0.021 | 2/21/22 2:42:47 PM | 60
SZ F8 3 |  | 0.017 |  |  | 0.0041 | 0.0086 |  | 0.0033 | 0.061 | 0.003 |  | 0.0019 |  | 0.0013 |  |  |  | 0.0031 |  | 0.016 | 0.0054 | [8 empty] | 0.019 | 2/21/22 2:44:12 PM | 60
SZ F8 4 |  |  |  |  | 0.0037 | 0.0079 |  | 0.0031 | 0.06 | 0.0029 |  | 0.0019 |  | 0.0012 |  |  |  | 0.003 |  | 0.016 | 0.0052 | [8 empty] | 0.019 | 2/21/22 2:45:37 PM | 60
SZ F7 1 |  |  |  |  | 0.003 | 0.0083 |  |  | 0.053 | 0.014 | 0.03 | 0.0019 |  | 0.0012 |  | 0.0018 |  | 0.0024 |  | 0.0064 | 0.0044 | [8 empty] | 0.061 | 2/21/22 2:47:59 PM | 60
SZ F7 2 |  |  |  |  | 0.0029 | 0.0059 |  | 0.0026 | 0.053 | 0.013 | 0.025 | 0.0019 |  |  |  | 0.0017 |  | 0.0024 |  | 0.0061 | 0.0043 | [8 empty] | 0.05 | 2/21/22 2:49:44 PM | 60
SZ F7 3 |  |  |  |  | 0.0033 | 0.008 |  |  | 0.055 | 0.015 | 0.032 | 0.002 |  |  |  | 0.0019 |  | 0.0026 |  | 0.007 | 0.0047 | [8 empty] | 0.066 | 2/21/22 2:51:13 PM | 60
SZ F7 4 |  |  |  |  | 0.0027 | 0.0046 |  | 0.0025 | 0.053 | 0.015 | 0.027 |  |  |  |  | 0.0021 |  | 0.0023 |  | 0.0062 | 0.0041 | [8 empty] | 0.055 | 2/21/22 2:52:41 PM | 60
SZ E7 1 |  | 0.011 |  |  | 0.0029 | 0.0083 |  |  | 0.054 | 0.018 | 0.023 |  |  | 0.0014 | 0.0016 | 0.0021 |  | 0.0025 |  | 0.0035 | 0.0046 | [8 empty] | 0.046 | 2/21/22 2:54:47 PM | 60
SZ E7 2 |  |  |  |  | 0.0028 | 0.0067 |  |  | 0.053 | 0.019 |  |  |  | 0.0012 | 0.0015 | 0.002 |  | 0.0024 |  |  | 0.0044 | [8 empty] | 0.035 | 2/21/22 2:56:06 PM | 60
SZ E7 3 |  |  |  |  | 0.0026 | 0.0065 |  | 0.0024 | 0.05 | 0.02 | 0.024 |  |  | 0.0011 | 0.0014 | 0.002 |  | 0.0023 |  | 0.0032 | 0.0042 | [8 empty] | 0.048 | 2/21/22 2:57:31 PM | 60
SZ E7 4 |  | 0.012 |  | 0.0042 | 0.0035 | 0.0085 |  |  | 0.055 | 0.017 | 0.032 |  |  | 0.0015 |  | 0.0021 |  | 0.0027 |  |  | 0.0053 | [8 empty] | 0.065 | 2/21/22 2:59:25 PM | 60
SZ E7 5 | [5 empty] | 0.0087 |  | 0.0026 | 0.052 | 0.021 | 0.028 |  |  | 0.0012 |  | 0.0019 |  | 0.0025 |  | 0.0051 | 0.0047 | [8 empty] | 0.057 | 2/21/22 3:00:46 PM | 60
SZ E7 6 |  |  |  |  | 0.003 | 0.0091 |  | 0.0025 | 0.051 | 0.022 | 0.033 |  |  | 0.0012 |  | 0.0019 |  | 0.0027 |  | 0.0056 | 0.0049 | [8 empty] | 0.068 | 2/21/22 3:02:08 PM | 60
SZ D7 1 |  | 0.017 |  |  | 0.0043 | 0.01 |  |  | 0.058 | 0.0029 |  |  |  | 0.0012 |  |  |  | 0.0029 |  | 0.017 | 0.0052 | [8 empty] | 0.019 | 2/21/22 3:03:55 PM | 60
SZ D7 2 |  | 0.016 |  |  | 0.0039 | 0.0085 |  | 0.003 | 0.058 | 0.0028 |  | 0.0017 |  | 0.0011 |  |  |  | 0.0029 |  | 0.016 | 0.005 | [8 empty] | 0.019 | 2/21/22 3:05:16 PM | 60
SZ D7 3 |  |  |  |  | 0.0034 | 0.0053 |  | 0.003 | 0.058 | 0.0025 | 0.024 | 0.0017 | [5 empty] | 0.0027 |  | 0.015 | 0.0047 | [8 empty] | 0.049 | 2/21/22 3:06:41 PM | 60
SZ D7 4 |  | 0.016 |  |  | 0.0042 | 0.01 |  |  | 0.062 | 0.0035 |  | 0.002 |  | 0.0013 |  |  |  | 0.0032 |  | 0.016 | 0.0054 | [8 empty] | 0.017 | 2/21/22 3:08:13 PM | 60
SZ D7 5 |  | 0.012 |  |  | 0.0031 | 0.0075 |  | 0.0025 | 0.051 | 0.021 | 0.028 |  |  | 0.0011 |  | 0.0018 |  | 0.0025 |  | 0.0073 | 0.0047 | [8 empty] | 0.056 | 2/21/22 3:09:57 PM | 60
SZ D7 6 |  |  |  | 0.0038 | 0.0029 | 0.0076 |  | 0.0024 | 0.05 | 0.021 | 0.021 |  |  | 0.0011 |  | 0.0019 |  | 0.0023 |  | 0.0051 | 0.0042 | [8 empty] | 0.043 | 2/21/22 3:11:45 PM | 60
SZ D7 7 |  | 0.012 |  | 0.0043 | 0.0032 | 0.009 |  |  | 0.053 | 0.019 | 0.028 |  |  | 0.0013 |  | 0.0019 |  | 0.0026 |  | 0.0054 | 0.0048 | [8 empty] | 0.057 | 2/21/22 3:14:28 PM | 60
SZ D6 1 |  | 0.019 |  |  | 0.0045 | 0.0098 |  | 0.0031 | 0.058 | 0.0028 |  |  |  | 0.001 |  |  |  | 0.0027 |  | 0.02 | 0.0055 | [8 empty] | 0.018 | 2/21/22 3:16:34 PM | 60
SZ D6 2 |  | 0.019 |  |  | 0.0043 | 0.01 |  | 0.003 | 0.057 | 0.0027 |  |  |  | 0.0011 |  |  |  | 0.0027 |  | 0.02 | 0.0055 | [8 empty] | 0.017 | 2/21/22 3:18:05 PM | 60
SZ D6 3 |  | 0.021 |  |  | 0.0048 | 0.0078 |  | 0.0034 | 0.057 | 0.0027 |  | 0.0017 | 0.0016 | 0.001 |  |  |  | 0.0029 |  | 0.022 | 0.0059 | [8 empty] | 0.019 | 2/21/22 3:19:33 PM | 60
SZ D6 4 |  | 0.019 |  |  | 0.0045 | 0.0081 |  | 0.0032 | 0.058 | 0.0027 |  |  |  | 0.0011 |  |  |  | 0.0029 |  | 0.02 | 0.0058 | [8 empty] | 0.02 | 2/21/22 3:21:15 PM | 60
SZ D6 5 |  |  |  | 0.004 | 0.003 | 0.0085 |  |  | 0.052 | 0.018 | 0.021 | 0.0018 |  | 0.0012 |  | 0.0019 |  | 0.0023 |  |  | 0.0043 | [8 empty] | 0.043 | 2/21/22 3:22:50 PM | 60
SZ D6 6 |  | 0.011 |  | 0.0039 | 0.0031 | 0.0083 |  |  | 0.052 | 0.019 | 0.022 |  |  | 0.0012 |  | 0.0019 |  | 0.0024 |  | 0.0064 | 0.0045 | [8 empty] | 0.044 | 2/21/22 3:24:23 PM | 60
SZ D6 7 |  | 0.011 |  |  | 0.0028 | 0.007 |  |  | 0.053 | 0.017 | 0.019 |  |  | 0.0012 | 0.0015 | 0.0019 |  | 0.0024 |  |  | 0.0046 | [8 empty] | 0.038 | 2/21/22 3:25:47 PM | 60
SZ E6 1 |  | 0.01 |  |  | 0.0028 | 0.008 |  |  | 0.051 | 0.019 | 0.019 |  |  | 0.0012 | 0.0014 | 0.0018 |  | 0.0022 |  |  | 0.0041 | [8 empty] | 0.038 | 2/21/22 3:27:43 PM | 60
SZ E6 2 |  | 0.017 | 0.015 |  | 0.0042 | 0.014 |  |  | 0.055 | 0.016 | 0.021 | 0.002 |  | 0.0017 |  | 0.0019 |  | 0.0024 |  |  | 0.0044 | [8 empty] | 0.042 | 2/21/22 3:28:57 PM | 60
SZ E6 3 |  |  |  |  | 0.0026 | 0.0075 |  |  | 0.05 | 0.02 | 0.022 |  |  | 0.0012 | 0.0014 | 0.0019 |  | 0.0023 |  |  | 0.0042 | [7 empty] | 0.0062 | 0.044 | 2/21/22 3:30:16 PM | 60
SZ E6 4 |  | 0.012 |  |  | 0.0032 | 0.0099 |  |  | 0.053 | 0.022 | 0.038 | 0.0022 |  | 0.0013 |  | 0.0021 |  | 0.0029 |  |  | 0.0052 | [8 empty] | 0.078 | 2/21/22 3:31:27 PM | 60
SZ E6 5 |  | 0.012 |  | 0.0041 | 0.0032 | 0.0093 |  |  | 0.053 | 0.017 |  | 0.002 |  | 0.0013 |  | 0.0019 |  | 0.0026 |  | 0.0059 | 0.0048 | [8 empty] | 0.018 | 2/21/22 3:32:42 PM | 60
SZ E6 6 |  | 0.012 |  | 0.0042 | 0.0033 | 0.0083 |  | 0.0025 | 0.052 | 0.019 | 0.026 |  |  | 0.0012 |  | 0.0017 |  | 0.0025 |  | 0.0071 | 0.0047 | [8 empty] | 0.053 | 2/21/22 3:33:53 PM | 60
SZ E6 7 |  | 0.012 |  |  | 0.0031 | 0.011 |  |  | 0.058 | 0.02 | 0.021 |  |  | 0.0014 |  | 0.002 |  | 0.0029 |  | 0.0079 | 0.0053 | [8 empty] | 0.043 | 2/21/22 3:35:16 PM | 60
SZ E6 8 |  |  |  | 0.0037 | 0.0029 | 0.0087 |  |  | 0.053 | 0.019 | 0.019 |  |  | 0.0012 |  | 0.0018 |  | 0.0025 |  | 0.0054 | 0.0046 | [8 empty] | 0.039 | 2/21/22 3:36:39 PM | 60
SZ E6 9 |  | 0.013 |  |  | 0.0027 | 0.0071 |  |  | 0.052 | 0.019 |  |  |  | 0.0012 | 0.0015 | 0.0019 |  | 0.0023 |  |  | 0.0043 | [8 empty] | 0.0085 | 2/21/22 3:37:52 PM | 60
SZ F6 1 |  | 0.012 |  | 0.0041 | 0.0033 | 0.0082 |  |  | 0.052 | 0.02 | 0.029 |  |  | 0.0013 |  | 0.0019 |  | 0.0026 |  | 0.0039 | 0.0049 | [8 empty] | 0.059 | 2/21/22 3:39:37 PM | 60
SZ F6 2 |  |  |  |  | 0.0027 | 0.0075 |  |  | 0.053 | 0.018 | 0.021 |  |  | 0.0013 | 0.0015 | 0.002 |  | 0.0024 |  | 0.0036 | 0.0044 | [8 empty] | 0.042 | 2/21/22 3:41:05 PM | 60
SZ F6 3 |  | 0.012 |  |  | 0.0029 | 0.0088 |  |  | 0.052 | 0.018 | 0.027 |  |  | 0.0014 |  | 0.0019 |  | 0.0025 |  | 0.0037 | 0.0047 | [8 empty] | 0.055 | 2/21/22 3:42:19 PM | 60
SZ F6 4 |  |  |  |  | 0.0029 | 0.0068 |  | 0.0023 | 0.052 | 0.022 | 0.023 |  |  |  |  | 0.002 |  | 0.0024 |  | 0.0034 | 0.0044 | [8 empty] | 0.047 | 2/21/22 3:50:03 PM | 60
SZ D5 1 |  |  |  |  | 0.0028 | 0.0074 |  |  | 0.054 | 0.017 | 0.02 |  |  | 0.0013 | 0.0016 | 0.0021 |  | 0.0024 |  | 0.0033 | 0.0043 | [8 empty] | 0.041 | 2/21/22 3:54:06 PM | 60
SZ D5 2 |  |  |  |  | 0.0026 | 0.0068 |  |  | 0.053 | 0.016 | 0.02 | 0.0019 |  | 0.0013 | 0.0015 | 0.002 |  | 0.0023 |  |  | 0.0041 | [8 empty] | 0.041 | 2/21/22 3:55:22 PM | 60
SZ D5 3 |  | 0.013 |  |  | 0.0035 | 0.0095 |  |  | 0.066 | 0.017 | 0.022 |  |  | 0.0018 |  | 0.002 |  | 0.0034 | 0.0033 | 0.0049 | 0.0063 | [8 empty] | 0.044 | 2/21/22 3:57:25 PM | 60
SZ D5 4 |  |  |  |  | 0.0028 | 0.0073 |  |  | 0.053 | 0.018 | 0.027 |  |  | 0.0014 |  | 0.0021 |  | 0.0025 |  | 0.0035 | 0.0047 | [8 empty] | 0.055 | 2/21/22 3:59:03 PM | 60
SZ D5 5 |  |  |  | 0.0041 | 0.0033 | 0.0082 |  |  | 0.056 | 0.019 | 0.026 |  |  | 0.0013 |  | 0.002 |  | 0.0027 |  |  | 0.005 | [8 empty] | 0.052 | 2/21/22 4:00:25 PM | 60
SZ D5 6 |  | 0.012 |  |  | 0.0031 | 0.0096 |  |  | 0.054 | 0.017 | 0.03 | 0.002 |  | 0.0014 |  | 0.002 |  | 0.0025 |  | 0.0076 | 0.0046 | [8 empty] | 0.06 | 2/21/22 4:01:50 PM | 60
SZ D5 7 |  |  |  | 0.004 | 0.0028 | 0.0069 |  |  | 0.054 | 0.019 | 0.011 |  |  | 0.0012 | 0.0015 | 0.0019 |  | 0.0025 |  |  | 0.0047 | [8 empty] | 0.022 | 2/21/22 4:07:24 PM | 60
SZ A3 1 |  |  |  |  | 0.003 | 0.0063 |  |  | 0.052 | 0.015 | 0.036 | 0.0022 |  |  |  | 0.002 |  | 0.0024 |  |  | 0.0048 | [8 empty] | 0.074 | 2/21/22 4:16:20 PM | 60
SZ A3 2 |  | 0.011 |  |  | 0.0027 | 0.006 |  | 0.0025 | 0.053 | 0.015 | 0.035 | 0.0022 |  |  |  | 0.002 |  | 0.0024 |  |  | 0.0049 | [8 empty] | 0.071 | 2/21/22 4:18:01 PM | 60
SZ A3 3 |  |  |  |  | 0.0028 | 0.0061 |  | 0.0025 | 0.051 | 0.015 | 0.036 | 0.0022 |  |  |  | 0.0021 |  | 0.0024 |  |  | 0.0047 | [8 empty] | 0.073 | 2/21/22 4:19:24 PM | 60
SZ A3 4 |  |  |  |  | 0.0029 | 0.0062 |  | 0.0025 | 0.053 | 0.016 | 0.039 | 0.0022 |  |  |  | 0.002 |  | 0.0026 |  |  | 0.0051 | [8 empty] | 0.024 | 2/21/22 4:20:37 PM | 60
SZ A3 5 |  | 0.017 |  |  | 0.0041 | 0.0098 |  | 0.0031 | 0.06 | 0.0025 |  |  |  | 0.0011 |  |  |  | 0.0029 |  | 0.019 | 0.0053 | [8 empty] | 0.011 | 2/21/22 4:21:55 PM | 60
SZ A3 6 |  | 0.012 |  |  | 0.0031 | 0.0067 |  |  | 0.053 | 0.015 | 0.036 | 0.0022 |  |  |  | 0.002 |  | 0.0025 |  |  | 0.0049 | [8 empty] | 0.074 | 2/21/22 4:24:05 PM | 60
SZ B3 1 |  |  |  |  | 0.0037 | 0.0072 |  | 0.003 | 0.057 | 0.0023 |  |  |  | 0.001 |  |  |  | 0.0026 |  | 0.017 | 0.0049 | [8 empty] | 0.011 | 2/21/22 4:26:21 PM | 60
SZ B3 2 |  |  |  |  | 0.0041 | 0.0076 |  | 0.0031 | 0.057 | 0.0024 |  |  | 0.0015 | 0.00097 |  |  |  | 0.0027 |  | 0.019 | 0.0052 | [8 empty] | 0.012 | 2/21/22 4:27:45 PM | 60
SZ B3 3 |  | 0.02 |  |  | 0.0046 | 0.013 |  | 0.0032 | 0.061 | 0.0028 |  |  | 0.0017 | 0.0012 |  |  |  | 0.0032 |  | 0.022 | 0.0063 | [8 empty] | 0.016 | 2/21/22 4:29:03 PM | 60
SZ B3 4 |  | 0.016 |  |  | 0.0038 | 0.0072 |  | 0.003 | 0.058 | 0.0021 |  |  | 0.0015 | 0.001 |  |  |  | 0.0028 |  | 0.018 | 0.0053 | [8 empty] | 0.011 | 2/21/22 4:30:17 PM | 60
SZ B3 5 |  | 0.012 |  |  | 0.0032 | 0.0076 |  |  | 0.055 | 0.016 | 0.041 | 0.0022 |  |  |  | 0.0021 |  | 0.0027 |  |  | 0.0053 | [8 empty] | 0.083 | 2/21/22 4:31:30 PM | 60
SZ B3 6 |  | 0.013 |  |  | 0.0035 | 0.0079 |  |  | 0.06 | 0.017 | 0.039 |  |  | 0.0017 |  | 0.0021 |  | 0.0031 |  |  | 0.0061 | [8 empty] | 0.08 | 2/21/22 4:32:41 PM | 60
SZ B3 7 |  | 0.013 |  |  | 0.0033 | 0.0075 |  |  | 0.055 | 0.017 | 0.042 | 0.0023 |  |  |  | 0.0021 |  | 0.0027 |  |  | 0.0052 | [8 empty] | 0.086 | 2/21/22 4:33:51 PM | 60
SZ B3 8 |  | 0.019 |  |  | 0.0045 | 0.0097 |  | 0.0035 | 0.066 | 0.0028 |  | 0.002 |  | 0.0014 |  |  |  | 0.0034 |  | 0.02 | 0.0062 | [8 empty] | 0.018 | 2/21/22 4:35:04 PM | 60
SZ C3 1 |  |  |  |  | 0.0038 | 0.0072 |  | 0.0029 | 0.059 | 0.0022 |  |  |  | 0.00095 |  |  |  | 0.0027 |  | 0.019 | 0.0052 | [8 empty] | 0.011 | 2/21/22 4:37:44 PM | 60
SZ C3 2 |  |  |  |  | 0.004 | 0.0076 |  | 0.0029 | 0.058 | 0.0022 |  | 0.0016 | 0.0015 | 0.00095 |  |  |  | 0.0027 |  | 0.02 | 0.0053 | [8 empty] | 0.012 | 2/21/22 4:39:05 PM | 60
SZ C3 3 |  | 0.057 |  |  | 0.013 | 0.042 |  |  | 0.088 | 0.0097 |  |  |  | 0.0031 |  |  |  | 0.0073 |  | 0.046 | 0.015 | [8 empty] | 0.024 | 2/21/22 4:40:40 PM | 60
SZ C3 4 |  | 0.074 |  |  | 0.018 | 0.053 |  |  | 0.087 | 0.011 |  |  | 0.0032 | 0.0033 | 0.0024 |  |  | 0.008 |  | 0.054 | 0.018 | [8 empty] | 0.023 | 2/21/22 4:41:55 PM | 60
SZ C3 5 |  | 0.012 |  |  | 0.0033 | 0.0072 |  | 0.0028 | 0.055 | 0.016 | 0.044 | 0.0024 |  |  |  | 0.0022 |  | 0.0028 |  |  | 0.0055 | [8 empty] | 0.091 | 2/21/22 4:43:12 PM | 60
SZ C3 6 |  | 0.013 |  |  | 0.0033 | 0.0087 |  |  | 0.056 | 0.017 | 0.042 | 0.0022 |  | 0.0017 |  | 0.002 |  | 0.0029 |  |  | 0.0058 | [8 empty] | 0.027 | 2/21/22 4:44:26 PM | 60
SZ C3 7 |  | 0.024 |  |  | 0.0058 | 0.015 |  |  | 0.067 | 0.0052 |  |  | 0.0028 | 0.0019 |  |  |  | 0.004 |  | 0.023 | 0.0074 | [8 empty] | 0.019 | 2/21/22 4:45:47 PM | 60
SZ C3 8 |  | 0.032 |  |  | 0.0078 | 0.022 |  |  | 0.075 | 0.0061 |  |  | 0.0025 | 0.0021 |  |  |  | 0.0049 |  | 0.03 | 0.0092 | [8 empty] | 0.023 | 2/21/22 4:47:15 PM | 60
SZ C2 1 |  | 0.018 |  |  | 0.0043 | 0.0092 |  | 0.0032 | 0.061 | 0.0025 |  |  |  | 0.0012 |  |  |  | 0.003 |  | 0.02 | 0.0058 | [8 empty] | 0.013 | 2/21/22 4:49:37 PM | 60
SZ C2 2 |  |  |  |  | 0.0042 | 0.0087 |  | 0.0031 | 0.059 | 0.0024 |  |  |  | 0.0012 |  |  |  | 0.0029 |  | 0.02 | 0.0057 | [8 empty] | 0.014 | 2/21/22 4:51:19 PM | 60
SZ C2 3 |  | 0.018 |  |  | 0.0042 | 0.0088 |  | 0.0031 | 0.059 | 0.0022 |  |  |  | 0.0011 |  |  |  | 0.0029 |  | 0.02 | 0.0056 | [8 empty] | 0.012 | 2/21/22 4:52:31 PM | 60
SZ C2 4 |  | 0.046 |  |  | 0.011 | 0.031 |  |  | 0.084 | 0.0069 |  |  |  | 0.0029 | 0.0022 |  |  | 0.0065 |  | 0.039 | 0.013 | [8 empty] | 0.021 | 2/21/22 4:53:50 PM | 60
SZ C2 5 |  |  |  |  | 0.0038 | 0.0081 |  | 0.0029 | 0.06 | 0.0023 |  |  |  | 0.0011 |  |  |  | 0.0028 |  | 0.019 | 0.0053 | [8 empty] | 0.0087 | 2/21/22 4:55:39 PM | 60
SZ C2 6 |  |  |  |  | 0.0042 | 0.01 |  | 0.0032 | 0.064 | 0.0027 |  | 0.0017 |  | 0.0013 |  |  |  | 0.0033 |  | 0.021 | 0.0061 | [8 empty] | 0.012 | 2/21/22 4:57:01 PM | 60
SZ C2 7 |  |  |  |  | 0.004 | 0.0071 |  | 0.003 | 0.058 | 0.0023 |  |  |  | 0.001 |  |  |  | 0.0027 |  | 0.017 | 0.005 | [8 empty] | 0.0094 | 2/21/22 4:58:28 PM | 60
SZ C2 8 |  | 0.019 |  | 0.0065 | 0.0053 | 0.011 |  |  | 0.066 | 0.003 |  |  |  | 0.0015 |  |  |  | 0.0035 |  | 0.021 | 0.0065 | [8 empty] | 0.014 | 2/21/22 4:59:53 PM | 60
SZ C2 9 |  | 0.038 |  |  | 0.0085 | 0.024 |  |  | 0.084 | 0.0051 |  |  |  | 0.0026 |  |  |  | 0.0061 |  | 0.036 | 0.012 | [8 empty] | 0.019 | 2/21/22 5:01:09 PM | 60
SZ B2 1 |  | 0.018 |  |  | 0.0042 | 0.0092 |  | 0.0031 | 0.061 | 0.0024 |  | 0.0018 |  | 0.0012 |  |  |  | 0.0031 |  | 0.02 | 0.0055 | [8 empty] | 0.013 | 2/21/22 5:03:29 PM | 60
SZ B2 2 |  |  |  |  | 0.004 | 0.007 |  |  | 0.059 | 0.0023 |  | 0.0017 | 0.0015 | 0.001 |  |  |  | 0.0028 |  | 0.019 | 0.0051 | [8 empty] | 0.013 | 2/21/22 5:04:42 PM | 60
SZ B2 3 |  | 0.017 |  |  | 0.0041 | 0.0085 |  | 0.0029 | 0.06 | 0.0022 |  |  |  | 0.0011 |  |  |  | 0.0029 |  | 0.019 | 0.0053 | [8 empty] | 0.013 | 2/21/22 5:05:54 PM | 60
SZ B2 4 |  | 0.053 |  |  | 0.012 | 0.036 |  |  | 0.089 | 0.0092 |  |  |  | 0.0032 | 0.0023 |  |  | 0.0074 |  | 0.042 | 0.015 | [8 empty] | 0.02 | 2/21/22 5:07:08 PM | 60
SZ B2 5 |  |  |  |  | 0.005 | 0.011 |  | 0.0038 | 0.073 | 0.0028 |  |  |  | 0.0015 |  |  |  | 0.004 |  | 0.023 | 0.0073 | [8 empty] | 0.014 | 2/21/22 5:08:46 PM | 60
SZ B2 6 |  |  |  |  | 0.0043 | 0.011 |  | 0.0033 | 0.065 | 0.0032 |  |  |  | 0.0013 |  |  |  | 0.0034 |  | 0.021 | 0.0062 | [8 empty] | 0.013 | 2/21/22 5:09:58 PM | 60
SZ B2 7 |  | 0.024 |  |  | 0.0059 | 0.016 |  |  | 0.068 | 0.0041 |  |  |  | 0.0018 |  |  |  | 0.0039 |  | 0.025 | 0.0073 | [8 empty] | 0.017 | 2/21/22 5:11:18 PM | 60
SZ A2 1 |  |  |  |  | 0.0043 | 0.0094 |  | 0.0029 | 0.061 | 0.0023 |  |  |  | 0.0011 |  |  |  | 0.003 |  | 0.022 | 0.0057 | [8 empty] | 0.011 | 2/21/22 5:13:14 PM | 60
SZ A2 2 |  | 0.025 |  |  | 0.0059 | 0.012 |  |  | 0.072 | 0.0029 |  |  |  | 0.0014 |  |  |  | 0.0037 |  | 0.027 | 0.0071 | [8 empty] | 0.016 | 2/21/22 5:14:45 PM | 60
SZ A2 3 |  | 0.018 |  |  | 0.0043 | 0.007 |  | 0.0032 | 0.059 | 0.0022 |  | 0.0016 |  | 0.00095 |  |  |  | 0.0025 |  | 0.02 | 0.0049 | [8 empty] | 0.011 | 2/21/22 5:16:05 PM | 60
SZ A2 4 |  | 0.04 |  |  | 0.0096 | 0.024 |  |  | 0.075 | 0.0058 |  |  |  | 0.0024 |  |  |  | 0.0052 |  | 0.036 | 0.011 | [8 empty] | 0.021 | 2/21/22 5:17:36 PM | 60
SZ A2 5 |  |  |  |  | 0.0038 | 0.0073 |  | 0.003 | 0.059 | 0.0022 |  | 0.0017 |  | 0.001 |  |  |  | 0.0026 |  | 0.017 | 0.0049 | [8 empty] | 0.012 | 2/21/22 5:19:00 PM | 60
SZ A2 6 |  | 0.03 |  |  | 0.0072 | 0.02 |  |  | 0.076 | 0.005 |  |  | 0.0029 | 0.0023 |  |  |  | 0.005 |  | 0.03 | 0.0093 | [8 empty] | 0.017 | 2/21/22 5:21:25 PM | 60
SZ A1 1 |  |  |  |  | 0.0037 | 0.0068 |  |  | 0.059 | 0.0023 |  | 0.0016 |  | 0.00096 |  |  |  | 0.0027 |  | 0.018 | 0.0048 | [8 empty] | 0.01 | 2/21/22 5:24:28 PM | 60
SZ A1 2 |  | 0.015 |  |  | 0.0037 | 0.0072 |  | 0.0029 | 0.058 | 0.0022 |  |  |  | 0.0011 |  |  |  | 0.0026 |  | 0.017 | 0.005 | [8 empty] | 0.01 | 2/21/22 5:25:49 PM | 60
SZ A1 3 |  | 0.021 |  |  | 0.0047 | 0.01 |  | 0.0032 | 0.062 | 0.0024 |  |  |  | 0.0011 |  |  |  | 0.0031 |  | 0.023 | 0.0062 | [8 empty] | 0.014 | 2/21/22 5:27:00 PM | 60
SZ A1 4 |  | 0.018 |  |  | 0.0043 | 0.011 |  | 0.0033 | 0.065 | 0.0027 |  |  |  | 0.0014 |  |  |  | 0.0034 |  | 0.021 | 0.0063 | [8 empty] | 0.012 | 2/21/22 5:28:25 PM | 60
SZ A1 5 |  | 0.015 |  |  | 0.0035 | 0.0082 |  | 0.003 | 0.06 | 0.0027 |  | 0.0018 |  | 0.0013 |  |  |  | 0.003 |  | 0.017 | 0.0053 | [8 empty] | 0.012 | 2/21/22 5:29:45 PM | 60
SZ B1 1 |  |  |  |  | 0.0045 | 0.008 |  | 0.0031 | 0.059 | 0.0031 |  | 0.0017 |  | 0.001 |  |  |  | 0.0028 |  | 0.02 | 0.0055 | [8 empty] | 0.01 | 2/21/22 5:32:41 PM | 60
SZ B1 2 |  |  |  |  | 0.0041 | 0.0081 |  | 0.0031 | 0.058 | 0.0023 |  |  |  | 0.00099 |  |  |  | 0.0027 |  | 0.02 | 0.0053 | [8 empty] | 0.0096 | 2/21/22 5:34:01 PM | 60
SZ B1 3 |  |  |  |  | 0.0039 | 0.0071 |  | 0.003 | 0.058 | 0.004 |  |  |  | 0.001 |  |  |  | 0.0027 |  | 0.019 | 0.0053 | [8 empty] | 0.012 | 2/21/22 5:35:15 PM | 60
SZ B1 4 |  |  |  |  | 0.0037 | 0.006 |  | 0.003 | 0.059 | 0.0023 | [7 empty] | 0.0026 |  | 0.018 | 0.0048 | [8 empty] | 0.0089 | 2/21/22 5:36:36 PM | 60
SZ B1 5 |  |  |  |  | 0.003 | 0.0061 |  | 0.0026 | 0.055 | 0.02 | 0.037 |  |  |  |  | 0.0021 |  | 0.0027 |  | 0.0037 | 0.0054 | [8 empty] | 0.075 | 2/21/22 5:37:54 PM | 60
SZ B1 6 |  | 0.028 |  |  | 0.0064 | 0.017 |  | 0.0043 | 0.069 | 0.0051 |  |  | 0.0027 | 0.0019 |  |  |  | 0.0043 |  | 0.027 | 0.008 | [8 empty] | 0.02 | 2/21/22 5:39:46 PM | 60
SZ C1 1 |  |  |  |  | 0.0047 | 0.011 |  | 0.0031 | 0.062 | 0.0027 |  |  | 0.0018 | 0.0014 |  |  |  | 0.0034 |  | 0.023 | 0.0066 | [8 empty] | 0.016 | 2/21/22 5:41:50 PM | 60
SZ C1 2 |  |  |  |  | 0.0042 | 0.008 |  |  | 0.058 | 0.0023 |  | 0.0017 |  | 0.001 |  |  |  | 0.0027 |  | 0.02 | 0.0053 | [8 empty] | 0.015 | 2/21/22 5:43:02 PM | 60
SZ C1 3 |  |  |  |  | 0.02 | 0.053 |  |  | 0.1 | 0.014 |  |  |  | 0.0042 | 0.0031 |  |  | 0.01 |  | 0.061 | 0.022 | [8 empty] | 0.032 | 2/21/22 5:44:35 PM | 60
SZ C1 4 |  |  |  |  | 0.0052 | 0.012 |  |  | 0.074 | 0.0032 |  |  |  | 0.0016 |  |  |  | 0.0044 |  | 0.024 | 0.008 | [8 empty] | 0.017 | 2/21/22 5:46:06 PM | 60
SZ C1 5 |  | 0.021 |  |  | 0.0051 | 0.013 |  | 0.0037 | 0.07 | 0.0031 |  |  |  | 0.0016 |  |  |  | 0.0038 |  | 0.023 | 0.0072 | [8 empty] | 0.015 | 2/21/22 5:47:30 PM | 60
SZ C1 6 |  | 0.025 |  |  | 0.0065 | 0.017 |  |  | 0.068 | 0.01 |  |  | 0.0031 | 0.0021 |  |  |  | 0.0043 |  | 0.024 | 0.0079 | [8 empty] | 0.03 | 2/21/22 5:48:54 PM | 60
SZ a 1 |  | 0.02 |  |  | 0.0048 | 0.013 |  | 0.0033 | 0.059 | 0.0024 |  |  |  | 0.0012 |  |  |  | 0.003 |  | 0.021 | 0.0057 | [8 empty] | 0.019 | 2/21/22 5:50:59 PM | 60
SZ a 2 |  | 0.017 |  |  | 0.0042 | 0.01 |  |  | 0.062 | 0.0027 |  |  |  | 0.0014 |  |  |  | 0.0032 |  | 0.019 | 0.006 | [8 empty] | 0.015 | 2/21/22 5:52:29 PM | 60
SZ b 1 |  | 0.011 |  |  | 0.0029 | 0.006 |  | 0.0026 | 0.052 | 0.016 | 0.032 |  |  |  |  | 0.0022 |  | 0.0025 |  |  | 0.0048 | [8 empty] | 0.066 | 2/21/22 5:54:04 PM | 60
SZ b 2 |  | 0.011 |  |  | 0.003 | 0.0062 |  |  | 0.053 | 0.016 | 0.034 | 0.0021 |  |  | 0.0015 | 0.0021 |  | 0.0025 |  |  | 0.0049 | [8 empty] | 0.07 | 2/21/22 5:55:19 PM | 60
SZ h 1 |  | 0.018 |  |  | 0.0041 | 0.01 |  | 0.0032 | 0.064 | 0.0028 |  | 0.002 |  | 0.0013 |  |  |  | 0.0033 |  | 0.019 | 0.0058 | [8 empty] | 0.014 | 2/21/22 5:57:44 PM | 60
SZ c 1 |  | 0.012 |  |  | 0.003 | 0.0078 |  | 0.0027 | 0.053 | 0.016 | 0.041 | 0.0023 |  | 0.0014 |  | 0.0021 |  | 0.0026 |  |  | 0.0051 | [8 empty] | 0.084 | 2/22/22 8:09:00 AM | 60
SZ c 2 |  |  |  |  | 0.0031 | 0.0074 |  | 0.0028 | 0.056 | 0.017 | 0.037 | 0.0021 |  |  |  | 0.0022 |  | 0.0026 |  |  | 0.0052 | [8 empty] | 0.075 | 2/22/22 8:10:20 AM | 60
SZ d 1 |  | 0.012 |  | 0.0048 | 0.0037 | 0.0071 |  | 0.0026 | 0.053 | 0.016 | 0.037 | 0.0022 |  |  | 0.0016 | 0.0021 |  | 0.0026 |  |  | 0.0051 | [8 empty] | 0.075 | 2/22/22 8:12:23 AM | 60
SZ d 2 |  | 0.012 |  | 0.0043 | 0.0035 | 0.0075 |  |  | 0.054 | 0.016 | 0.039 | 0.0023 |  | 0.0015 | 0.0015 | 0.002 |  | 0.0027 |  |  | 0.0054 | [8 empty] | 0.079 | 2/22/22 8:14:04 AM | 60
SZ e 1 |  | 0.013 |  |  | 0.0032 | 0.0078 |  | 0.0028 | 0.055 | 0.017 | 0.041 | 0.0023 |  | 0.0015 |  | 0.0021 |  | 0.0028 |  |  | 0.0054 | [8 empty] | 0.085 | 2/22/22 8:16:03 AM | 60
SZ e 2 |  | 0.011 |  |  | 0.0028 | 0.0061 |  |  | 0.053 | 0.016 | 0.031 |  |  |  | 0.0015 | 0.0021 |  | 0.0024 |  |  | 0.0048 | [8 empty] | 0.064 | 2/22/22 8:17:17 AM | 60
SZ f 1 | [5 empty] | 0.017 |  |  | 0.12 | 0.036 | 0.089 |  |  |  |  | 0.0043 |  | 0.0062 |  |  | 0.012 | [8 empty] | 0.18 | 2/22/22 8:18:40 AM | 60
SZ f 2 |  | 0.013 |  |  | 0.0033 | 0.0084 |  |  | 0.055 | 0.019 | 0.043 |  |  | 0.0015 |  | 0.0021 |  | 0.0029 |  |  | 0.0058 | [8 empty] | 0.087 | 2/22/22 8:21:13 AM | 60
SZ f 3 |  | 0.012 |  |  | 0.0031 | 0.0074 |  | 0.0027 | 0.053 | 0.017 | 0.038 | 0.0023 |  |  |  | 0.0022 |  | 0.0025 |  |  | 0.0051 | [8 empty] | 0.078 | 2/22/22 8:22:23 AM | 60
SZ g 1 |  | 0.018 |  |  | 0.0043 | 0.01 |  | 0.0033 | 0.06 | 0.0028 |  |  |  | 0.0012 |  |  |  | 0.003 |  | 0.019 | 0.0057 | [8 empty] | 0.019 | 2/22/22 8:24:03 AM | 60
SZ g 2 |  | 0.019 |  |  | 0.0044 | 0.011 |  | 0.0035 | 0.064 | 0.0031 |  | 0.0019 |  | 0.0013 |  |  |  | 0.0031 |  | 0.019 | 0.0058 | [8 empty] | 0.018 | 2/22/22 8:25:15 AM | 60
SZ i 1 |  | 0.016 |  |  | 0.004 | 0.011 |  |  | 0.062 | 0.021 | 0.045 |  |  | 0.0021 |  | 0.0023 |  | 0.0037 |  |  | 0.0072 | [8 empty] | 0.029 | 2/22/22 8:29:15 AM | 60
SZ i 2 |  | 0.016 |  |  | 0.0042 | 0.01 |  |  | 0.068 | 0.023 | 0.049 |  |  | 0.002 |  |  |  | 0.0039 |  |  | 0.0077 | [8 empty] | 0.1 | 2/22/22 8:30:47 AM | 60
SZ j 1 |  | 0.012 |  |  | 0.0031 | 0.0068 |  |  | 0.055 | 0.017 | 0.035 |  |  |  |  | 0.0022 |  | 0.0028 |  |  | 0.0054 | [8 empty] | 0.072 | 2/22/22 8:34:29 AM | 60
SZ j 2 |  | 0.015 |  |  | 0.0038 | 0.0086 |  |  | 0.068 | 0.02 | 0.042 |  |  | 0.0019 |  |  |  | 0.0036 |  |  | 0.007 | [8 empty] | 0.085 | 2/22/22 8:35:50 AM | 60
SZ k 1 |  | 0.013 |  |  | 0.0039 | 0.0085 |  |  | 0.059 | 0.018 | 0.041 |  |  |  |  | 0.0022 |  | 0.003 |  |  | 0.0059 | [8 empty] | 0.085 | 2/22/22 8:38:02 AM | 60
SZ k 2 |  | 0.012 |  |  | 0.0032 | 0.0078 |  |  | 0.056 | 0.017 | 0.038 |  |  |  |  | 0.0021 |  | 0.0028 |  |  | 0.0055 | [8 empty] | 0.078 | 2/22/22 8:39:22 AM | 60
SZ l 1 |  | 0.015 |  |  | 0.0035 | 0.0093 |  | 0.0028 | 0.057 | 0.017 | 0.046 |  |  | 0.0018 |  | 0.0019 |  | 0.0031 |  | 0.004 | 0.006 | [8 empty] | 0.096 | 2/22/22 8:41:30 AM | 60
SZ l 2 |  | 0.014 |  |  | 0.0036 | 0.0093 |  |  | 0.061 | 0.017 | 0.046 | 0.0026 |  |  |  | 0.0018 |  | 0.0031 |  |  | 0.0062 | [8 empty] | 0.094 | 2/22/22 8:42:44 AM | 60
SZ m 1 |  | 0.013 |  |  | 0.0034 | 0.0075 |  | 0.003 | 0.058 | 0.018 | 0.041 |  |  |  |  | 0.0021 |  | 0.0029 |  |  | 0.0057 | [8 empty] | 0.084 | 2/22/22 8:44:57 AM | 60
SZ m 2 |  | 0.013 |  |  | 0.0035 | 0.0085 |  |  | 0.06 | 0.018 | 0.04 |  |  | 0.0019 |  | 0.002 |  | 0.0032 |  |  | 0.0064 | [8 empty] | 0.082 | 2/22/22 8:46:19 AM | 60
SZ n 1 |  | 0.015 |  | 0.0058 | 0.0048 | 0.0095 |  |  | 0.063 | 0.022 | 0.042 |  |  | 0.002 |  | 0.0024 |  | 0.0037 |  |  | 0.0071 | [8 empty] | 0.086 | 2/22/22 8:47:51 AM | 60
SZ n 2 |  | 0.013 |  |  | 0.0032 | 0.008 |  |  | 0.058 | 0.018 | 0.035 |  |  | 0.0017 |  | 0.0022 |  | 0.003 |  |  | 0.0058 | [8 empty] | 0.072 | 2/22/22 8:49:14 AM | 60
SZ o 1 |  | 0.016 |  |  | 0.0037 | 0.0094 |  |  | 0.059 | 0.018 | 0.046 |  |  | 0.0018 |  | 0.0021 |  | 0.0031 |  |  | 0.0062 | [8 empty] | 0.029 | 2/22/22 8:50:51 AM | 60
SZ o 2 |  | 0.013 |  |  | 0.0033 | 0.0083 |  |  | 0.056 | 0.017 | 0.041 |  |  | 0.0017 |  | 0.0022 |  | 0.0029 |  |  | 0.0058 | [8 empty] | 0.085 | 2/22/22 8:52:02 AM | 60
SZ p 1 |  | 0.015 |  |  | 0.0036 | 0.0097 |  |  | 0.058 | 0.017 | 0.044 |  |  | 0.0018 |  | 0.0019 |  | 0.0029 |  |  | 0.0058 | [8 empty] | 0.091 | 2/22/22 8:53:33 AM | 60
SZ p 2 |  | 0.017 |  |  | 0.0037 | 0.01 |  |  | 0.063 | 0.018 | 0.046 |  |  | 0.0019 |  | 0.002 |  | 0.0035 |  |  | 0.0068 | [8 empty] | 0.095 | 2/22/22 8:55:14 AM | 60
SZ q 1 |  | 0.017 |  |  | 0.0038 | 0.011 |  |  | 0.056 | 0.017 | 0.045 | 0.0023 |  | 0.0017 |  | 0.002 |  | 0.003 |  | 0.0038 | 0.0058 | [8 empty] | 0.029 | 2/22/22 8:58:00 AM | 60
SZ q 2 |  | 0.02 |  |  | 0.0051 | 0.015 |  |  | 0.075 | 0.023 | 0.062 |  |  | 0.0024 |  |  |  | 0.0046 |  | 0.0061 | 0.0087 | [8 empty] | 0.13 | 2/22/22 8:59:15 AM | 60
SZ r 1 |  | 0.017 |  | 0.0057 | 0.0046 | 0.0089 |  | 0.0031 | 0.063 | 0.0028 |  | 0.002 |  | 0.0012 |  |  |  | 0.0032 |  | 0.017 | 0.0055 | [8 empty] | 0.015 | 2/22/22 9:01:01 AM | 60
SZ r 2 |  | 0.016 |  |  | 0.004 | 0.0085 |  | 0.0034 | 0.062 | 0.0029 |  | 0.0019 |  | 0.0012 |  |  |  | 0.003 |  | 0.017 | 0.0052 | [8 empty] | 0.014 | 2/22/22 9:02:20 AM | 60
SZ s 1 |  | 0.016 |  |  | 0.0039 | 0.0081 |  | 0.0029 | 0.059 | 0.0026 |  | 0.0017 |  | 0.0011 |  |  |  | 0.0027 |  | 0.017 | 0.005 | [8 empty] | 0.017 | 2/22/22 9:04:13 AM | 60
SZ s 2 |  |  |  | 0.006 | 0.0045 | 0.007 |  | 0.0031 | 0.059 | 0.0025 |  | 0.0019 |  | 0.0011 |  |  |  | 0.0028 |  | 0.018 | 0.0051 | [8 empty] | 0.02 | 2/22/22 9:06:06 AM | 60
SZ t 1 |  | 0.016 |  |  | 0.0037 | 0.0068 |  | 0.0031 | 0.059 | 0.0027 |  | 0.0017 |  | 0.001 |  |  |  | 0.0028 |  | 0.016 | 0.0049 | [8 empty] | 0.013 | 2/22/22 9:07:48 AM | 60
SZ t 2 |  | 0.016 |  |  | 0.0038 | 0.0063 |  | 0.0033 | 0.061 | 0.0029 |  | 0.0018 |  | 0.0011 |  |  |  | 0.003 |  | 0.017 | 0.0052 | [8 empty] | 0.014 | 2/22/22 9:08:57 AM | 60
SZ u 1 |  | 0.017 |  |  | 0.0039 | 0.0069 |  | 0.0032 | 0.059 | 0.0027 |  | 0.0019 |  | 0.0011 |  |  |  | 0.0028 |  | 0.018 | 0.0052 | [8 empty] | 0.016 | 2/22/22 9:10:43 AM | 60
SZ u 2 |  | 0.019 |  |  | 0.0044 | 0.0085 |  | 0.0036 | 0.066 | 0.0032 |  | 0.0021 |  | 0.0013 |  |  |  | 0.0032 |  | 0.019 | 0.0059 | [8 empty] | 0.019 | 2/22/22 9:12:07 AM | 60
SZ v 1 |  | 0.02 |  |  |  | 0.0063 |  | 0.0036 | 0.058 | 0.0032 | 0.033 | 0.0019 | [5 empty] | 0.003 |  | 0.019 | 0.0053 | [8 empty] | 0.068 | 2/22/22 9:14:03 AM | 60
SZ v 2 |  |  |  |  | 0.004 | 0.0064 |  | 0.0033 | 0.06 | 0.0029 | 0.031 | 0.0019 | 0.0016 | 0.0011 |  |  |  | 0.003 |  | 0.018 | 0.0051 | [8 empty] | 0.062 | 2/22/22 9:15:51 AM | 60
SZ w 1 |  |  |  |  | 0.0037 | 0.0081 |  | 0.0031 | 0.059 | 0.0026 |  | 0.0019 |  | 0.0011 |  |  |  | 0.0027 |  | 0.017 | 0.0049 | [8 empty] | 0.014 | 2/22/22 9:17:41 AM | 60
SZ w 2 |  | 0.018 |  |  | 0.0044 | 0.0085 |  | 0.0035 | 0.063 | 0.0029 |  | 0.002 |  | 0.0012 |  |  |  | 0.0031 |  | 0.019 | 0.0057 | [8 empty] | 0.02 | 2/22/22 9:19:24 AM | 60
SZ x 1 | [7 empty] | 0.0033 | 0.057 | 0.0025 | 0.032 | [6 empty] | 0.0029 |  | 0.018 | 0.005 | [8 empty] | 0.066 | 2/22/22 9:21:28 AM | 60
SZ x 2 |  |  |  |  | 0.0037 | 0.0065 |  | 0.0031 | 0.06 | 0.0027 |  | 0.0018 |  | 0.0011 |  |  |  | 0.0029 |  | 0.017 | 0.0049 | [8 empty] | 0.015 | 2/22/22 9:22:43 AM | 60
SZ test nail |  | 0.014 |  | 0.011 |  | 0.13 | 0.02 | 0.014 | 0.017 | 0.022 | 0.012 | [18 empty] | 0.02 | 2/22/22 9:24:10 AM | 21
SZ test placca |  | 0.012 |  | 0.0096 |  | 0.1 | 0.015 |  | 0.009 | 0.021 |  |  |  | 0.00087 |  |  |  | 0.0022 | [5 empty] | 0.012 | [5 empty] | 0.0036 | 2/22/22 9:25:16 AM | 32
SZ test br su placc |  | 0.019 |  |  | 0.0045 | 0.011 |  | 0.0032 | 0.059 | 0.003 |  |  |  | 0.0012 |  |  |  | 0.0031 |  | 0.02 | 0.006 | [8 empty] | 0.018 | 2/22/22 9:27:09 AM | 60
SZ test br no placc |  | 0.019 |  |  | 0.0044 | 0.011 |  | 0.0031 | 0.059 | 0.003 |  | 0.0017 | 0.0017 | 0.0012 |  |  |  | 0.0031 |  | 0.02 | 0.0059 | [8 empty] | 0.018 | 2/22/22 9:28:30 AM | 60
SZ test br 30 s 1 |  | 0.025 |  |  | 0.0059 | 0.014 |  |  | 0.077 | 0.0041 |  | 0.0025 |  | 0.0016 |  |  |  | 0.004 |  | 0.026 | 0.0075 | [8 empty] | 0.024 | 2/22/22 9:29:24 AM | 34
SZ test br 30 s 2 |  | 0.026 |  |  | 0.0062 | 0.015 |  |  | 0.082 | 0.0043 |  | 0.0027 |  | 0.0017 |  |  |  | 0.0043 |  | 0.028 | 0.0082 | [8 empty] | 0.024 | 2/22/22 9:30:07 AM | 30
SZ test br 30 s 3 |  | 0.027 |  |  | 0.0067 | 0.016 |  |  | 0.085 | 0.0045 |  |  |  | 0.0018 |  |  |  | 0.0045 |  | 0.029 | 0.0085 | [8 empty] | 0.025 | 2/22/22 9:30:44 AM | 30
SZ test legno 1 | 72 |  |  | 3 | 2 |  |  |  | 2 | 0 |  |  | 0 | 0 |  |  |  |  | 3 | [10 empty] | 0 | 2/22/22 9:33:59 AM | 120
SZ E5 1 |  |  |  |  | 0.0029 | 0.007 |  |  | 0.053 | 0.015 | 0.019 | 0.0019 |  | 0.0013 | 0.0016 | 0.002 |  | 0.0023 |  |  | 0.0041 | [8 empty] | 0.039 | 2/22/22 9:47:41 AM | 60
SZ E5 2 |  | 0.011 |  |  | 0.0028 | 0.0083 |  |  | 0.054 | 0.017 | 0.018 |  |  | 0.0014 | 0.0016 | 0.0021 |  | 0.0024 |  |  | 0.0043 | [8 empty] | 0.037 | 2/22/22 9:49:06 AM | 60
SZ E5 3 |  | 0.011 |  | 0.0038 | 0.0032 | 0.008 |  |  | 0.055 | 0.018 | 0.023 |  |  |  | 0.0017 | 0.0022 |  | 0.0025 |  |  | 0.0047 | [8 empty] | 0.047 | 2/22/22 9:50:37 AM | 60
SZ E5 4 |  | 0.012 |  | 0.0044 | 0.0036 | 0.0079 |  | 0.0028 | 0.055 | 0.016 | 0.04 | 0.0022 |  |  |  | 0.0019 |  | 0.0026 |  |  | 0.0051 | [8 empty] | 0.082 | 2/22/22 9:52:12 AM | 60
SZ E5 5 |  | 0.011 |  | 0.0041 | 0.0034 | 0.0094 |  |  | 0.055 | 0.018 | 0.024 |  |  | 0.0015 |  | 0.0021 |  | 0.0027 |  | 0.0036 | 0.0049 | [8 empty] | 0.048 | 2/22/22 9:53:46 AM | 60
SZ E5 6 |  |  |  |  | 0.0025 | 0.0072 |  | 0.0023 | 0.052 | 0.018 |  |  |  | 0.0012 |  | 0.0019 |  | 0.0024 |  | 0.0058 | 0.0045 | [8 empty] | 0.037 | 2/22/22 9:55:14 AM | 60
SZ E5 7 |  | 0.011 |  | 0.0043 | 0.0035 | 0.01 |  |  | 0.054 | 0.019 | 0.025 |  |  | 0.0013 |  | 0.0019 |  | 0.0026 |  | 0.0055 | 0.0047 | [8 empty] | 0.05 | 2/22/22 9:57:11 AM | 60
SZ F5 1 |  |  |  |  | 0.0027 | 0.0073 |  |  | 0.053 | 0.017 | 0.021 |  |  | 0.0013 | 0.0015 | 0.002 |  | 0.0022 |  |  | 0.0041 | [8 empty] | 0.042 | 2/22/22 9:59:28 AM | 60
SZ F5 2 |  |  |  |  | 0.0026 | 0.0075 |  |  | 0.052 | 0.017 | 0.024 | 0.0019 |  | 0.0012 | 0.0015 | 0.002 |  | 0.0023 |  |  | 0.0042 | [8 empty] | 0.048 | 2/22/22 10:00:56 AM | 60
SZ F5 3 |  | 0.011 |  |  | 0.0029 | 0.0083 |  |  | 0.056 | 0.02 | 0.024 |  |  | 0.0016 |  | 0.0022 |  | 0.0028 |  |  | 0.0053 | [8 empty] | 0.049 | 2/22/22 10:02:35 AM | 60
SZ F5 4 |  | 0.0098 |  |  | 0.0026 | 0.0075 |  |  | 0.052 | 0.017 | 0.021 |  |  | 0.0013 | 0.0015 | 0.002 |  | 0.0022 |  |  | 0.0041 | [8 empty] | 0.043 | 2/22/22 10:03:59 AM | 60
SZ F5 5 |  | 0.011 |  |  | 0.0027 | 0.0082 |  |  | 0.053 | 0.018 | 0.025 |  |  | 0.0013 | 0.0015 | 0.0021 |  | 0.0024 |  |  | 0.0045 | [8 empty] | 0.05 | 2/22/22 10:05:22 AM | 60
SZ F5 6 |  | 0.014 |  | 0.0046 | 0.004 | 0.011 |  |  | 0.059 | 0.019 |  |  |  | 0.0017 |  | 0.002 |  | 0.0032 |  | 0.0083 | 0.0059 | [8 empty] | 0.018 | 2/22/22 10:06:58 AM | 60
SZ F4 1 |  |  |  | 0.0037 | 0.0029 | 0.0078 |  |  | 0.053 | 0.018 | 0.02 |  |  | 0.0013 | 0.0015 | 0.002 |  | 0.0022 |  |  | 0.0041 | [8 empty] | 0.04 | 2/22/22 10:20:29 AM | 60
SZ F4 2 |  |  |  |  | 0.0029 | 0.008 |  |  | 0.052 | 0.018 | 0.022 | 0.0019 |  | 0.0013 | 0.0015 | 0.002 |  | 0.0023 |  |  | 0.0042 | [8 empty] | 0.044 | 2/22/22 10:22:26 AM | 60
SZ F4 3 |  | 0.012 |  | 0.0043 | 0.0032 | 0.01 |  |  | 0.06 | 0.021 | 0.023 |  |  | 0.0018 |  | 0.0023 |  | 0.0031 |  |  | 0.0056 | [8 empty] | 0.046 | 2/22/22 10:23:57 AM | 60
SZ F4 4 |  |  |  | 0.0038 | 0.003 | 0.0083 |  |  | 0.053 | 0.018 | 0.022 |  |  | 0.0012 | 0.0015 | 0.002 |  | 0.0024 |  | 0.0032 | 0.0044 | [8 empty] | 0.044 | 2/22/22 10:25:35 AM | 60
SZ F4 5 |  | 0.011 |  |  | 0.003 | 0.0091 |  |  | 0.055 | 0.018 | 0.027 |  |  | 0.0015 |  | 0.0021 |  | 0.0026 |  |  | 0.0048 | [8 empty] | 0.055 | 2/22/22 10:27:04 AM | 60
SZ F4 6 |  |  |  | 0.0039 | 0.0031 | 0.009 |  |  | 0.056 | 0.02 | 0.014 |  |  | 0.0012 |  | 0.002 |  | 0.0027 |  | 0.0058 | 0.005 | [8 empty] | 0.028 | 2/22/22 10:28:47 AM | 60
SZ F4 7 |  | 0.011 |  | 0.0039 | 0.0028 | 0.0095 |  |  | 0.057 | 0.019 | 0.017 |  |  | 0.0014 |  | 0.0021 |  | 0.0028 |  | 0.0057 | 0.0051 | [8 empty] | 0.035 | 2/22/22 10:30:41 AM | 60
SZ E4 1 |  |  |  |  | 0.0027 | 0.0056 |  | 0.0025 | 0.053 | 0.015 | 0.023 |  |  |  | 0.0015 | 0.0019 |  | 0.0024 |  | 0.0047 | 0.0047 | [8 empty] | 0.047 | 2/22/22 10:32:14 AM | 60
SZ E4 2 |  | 0.01 |  |  | 0.0028 | 0.0057 |  |  | 0.053 | 0.014 | 0.026 | 0.002 |  |  | 0.0015 | 0.0019 |  | 0.0024 |  | 0.0045 | 0.0047 | [8 empty] | 0.052 | 2/22/22 10:33:29 AM | 60
SZ E4 3 |  | 0.011 |  |  | 0.0029 | 0.007 |  |  | 0.055 | 0.015 | 0.026 | 0.002 |  |  |  | 0.0019 |  | 0.0026 |  | 0.005 | 0.0049 | [8 empty] | 0.052 | 2/22/22 10:35:44 AM | 60
SZ E4 4 |  | 0.011 |  | 0.004 | 0.0031 | 0.0085 |  |  | 0.053 | 0.018 | 0.029 | 0.002 |  | 0.0013 |  | 0.0019 |  | 0.0025 |  |  | 0.0047 | [8 empty] | 0.058 | 2/22/22 10:38:39 AM | 60
SZ E4 5 |  | 0.021 |  | 0.0065 | 0.005 | 0.016 |  |  | 0.066 | 0.031 |  |  |  | 0.0027 |  | 0.0027 |  | 0.0051 |  | 0.0067 | 0.0095 |  | 0.058 | [6 empty] | 0.03 | 2/22/22 10:40:38 AM | 60
SZ E4 6 |  | 0.012 |  |  | 0.0032 | 0.011 |  |  | 0.056 | 0.02 | 0.021 |  |  | 0.0015 |  | 0.002 |  | 0.0028 |  | 0.0057 | 0.005 | [8 empty] | 0.041 | 2/22/22 10:43:15 AM | 60
SZ D4 1 |  |  |  | 0.0042 | 0.0034 | 0.0069 |  | 0.0025 | 0.052 | 0.016 | 0.04 | 0.0023 |  |  |  | 0.0022 |  | 0.0025 |  |  | 0.0049 | [8 empty] | 0.081 | 2/22/22 10:46:23 AM | 60
SZ D4 2 |  | 0.011 |  |  | 0.003 | 0.0068 |  |  | 0.053 | 0.015 | 0.039 | 0.0022 |  |  |  | 0.0021 |  | 0.0026 |  |  | 0.0051 | [8 empty] | 0.08 | 2/22/22 10:47:36 AM | 60
SZ D4 3 |  | 0.012 |  | 0.0042 | 0.0035 | 0.0075 |  |  | 0.054 | 0.015 | 0.038 | 0.0022 |  |  |  | 0.002 |  | 0.0027 |  |  | 0.0052 | [8 empty] | 0.079 | 2/22/22 10:49:33 AM | 60
SZ D4 4 |  | 0.011 |  |  | 0.0028 | 0.0075 |  |  | 0.054 | 0.019 | 0.02 |  |  | 0.0014 |  | 0.0021 |  | 0.0025 |  | 0.0055 | 0.0047 | [8 empty] | 0.04 | 2/22/22 10:51:19 AM | 60
SZ D4 5 |  | 0.015 |  |  | 0.0036 | 0.011 |  |  | 0.058 | 0.018 | 0.036 |  |  | 0.0018 |  | 0.002 |  | 0.0031 |  | 0.0093 | 0.006 | [8 empty] | 0.023 | 2/22/22 10:52:33 AM | 60
SZ D4 6 |  | 0.017 |  | 0.0061 | 0.0052 | 0.015 |  |  | 0.065 | 0.027 | 0.032 |  |  | 0.0023 |  | 0.0024 |  | 0.0041 |  | 0.0071 | 0.0076 | [8 empty] | 0.065 | 2/22/22 10:59:57 AM | 60
SZ D3 1 |  | 0.01 |  |  | 0.0026 | 0.0055 |  |  | 0.054 | 0.015 | 0.023 |  |  |  | 0.0017 | 0.0022 |  | 0.0024 |  |  | 0.0045 | [8 empty] | 0.045 | 2/22/22 11:06:51 AM | 60
SZ D3 2 |  | 0.0099 |  |  | 0.0027 | 0.0054 |  |  | 0.054 | 0.015 | 0.02 |  |  |  | 0.0017 | 0.0021 |  | 0.0024 |  |  | 0.0044 | [8 empty] | 0.039 | 2/22/22 11:08:14 AM | 60
SZ D3 3 |  |  |  |  | 0.0025 | 0.0049 |  | 0.0023 | 0.053 | 0.015 | 0.021 |  |  |  | 0.0017 | 0.0021 |  | 0.0023 |  |  | 0.0043 | [8 empty] | 0.043 | 2/22/22 11:10:46 AM | 60
SZ D3 4 |  |  |  | 0.0041 | 0.0031 | 0.0083 |  |  | 0.053 | 0.017 | 0.029 | 0.0018 |  | 0.0013 |  | 0.0019 |  | 0.0024 |  | 0.0073 | 0.0045 | [8 empty] | 0.059 | 2/22/22 11:12:34 AM | 60
SZ D3 5 |  |  |  | 0.004 | 0.0033 | 0.0087 |  |  | 0.054 | 0.017 | 0.028 |  |  | 0.0014 |  | 0.002 |  | 0.0026 |  | 0.006 | 0.0048 | [8 empty] | 0.057 | 2/22/22 11:13:49 AM | 60
SZ D3 6 |  | 0.011 |  | 0.0043 | 0.0036 | 0.01 |  |  | 0.056 | 0.021 | 0.018 |  |  | 0.0015 |  | 0.002 |  | 0.0028 |  | 0.0054 | 0.0052 | [8 empty] | 0.037 | 2/22/22 11:15:34 AM | 60
SZ C3 1 |  |  |  | 0.0037 | 0.0029 | 0.0052 |  |  | 0.054 | 0.013 | 0.021 | 0.0019 |  | 0.0013 | 0.0017 | 0.0019 |  | 0.0023 |  |  | 0.0043 | [8 empty] | 0.043 | 2/22/22 11:18:41 AM | 60
SZ C3 2 |  | 0.011 |  |  | 0.0027 | 0.006 |  |  | 0.055 | 0.013 | 0.024 |  |  | 0.0013 | 0.0017 | 0.0018 |  | 0.0025 |  |  | 0.0046 | [8 empty] | 0.048 | 2/22/22 11:21:19 AM | 60
SZ C3 3 |  | 0.011 |  |  | 0.003 | 0.0058 |  |  | 0.055 | 0.015 | 0.024 |  |  |  | 0.0016 | 0.002 |  | 0.0025 |  |  | 0.0046 | [8 empty] | 0.048 | 2/22/22 11:23:01 AM | 60
SZ C3 4 |  |  |  | 0.0039 | 0.0031 | 0.007 |  |  | 0.053 | 0.017 | 0.025 | 0.002 |  | 0.0013 |  | 0.0018 |  | 0.0025 |  | 0.0061 | 0.0046 | [8 empty] | 0.05 | 2/22/22 11:24:36 AM | 60
SZ C3 5 |  | 0.011 |  |  | 0.0028 | 0.0088 |  |  | 0.052 | 0.018 | 0.025 |  |  | 0.0012 |  | 0.0018 |  | 0.0024 |  | 0.0058 | 0.0046 | [8 empty] | 0.051 | 2/22/22 11:26:30 AM | 60
SZ C3 6 |  | 0.027 |  | 0.0087 | 0.0067 | 0.022 |  |  | 0.079 | 0.039 |  |  |  | 0.0036 |  |  |  | 0.0074 |  | 0.014 | 0.014 |  | 0.069 | [6 empty] | 0.031 | 2/22/22 11:27:58 AM | 60
SZ B3 1 |  |  |  |  | 0.0027 | 0.0065 |  |  | 0.052 | 0.014 | 0.028 | 0.002 |  | 0.0013 |  | 0.0018 |  | 0.0023 |  | 0.0057 | 0.0043 | [8 empty] | 0.056 | 2/22/22 11:32:45 AM | 60
SZ B3 2 |  | 0.011 |  |  | 0.0029 | 0.0075 |  |  | 0.055 | 0.014 | 0.025 | 0.002 |  | 0.0013 |  | 0.0018 |  | 0.0026 |  | 0.006 | 0.0047 | [8 empty] | 0.05 | 2/22/22 11:34:18 AM | 60
SZ B3 3 |  | 0.012 |  |  | 0.003 | 0.0083 |  |  | 0.056 | 0.015 | 0.03 | 0.0021 |  | 0.0014 |  | 0.0019 |  | 0.0026 |  | 0.0061 | 0.0048 | [8 empty] | 0.06 | 2/22/22 11:36:19 AM | 60
SZ B3 4 |  |  |  |  | 0.003 | 0.0087 |  |  | 0.055 | 0.018 | 0.023 |  |  | 0.0014 |  | 0.002 |  | 0.0025 |  | 0.0054 | 0.0047 | [8 empty] | 0.047 | 2/22/22 11:37:53 AM | 60
SZ B3 5 |  | 0.013 |  |  | 0.0032 | 0.0096 |  |  | 0.057 | 0.017 | 0.031 |  |  |  |  | 0.0019 |  | 0.0027 |  | 0.0092 | 0.005 | [8 empty] | 0.062 | 2/22/22 11:39:25 AM | 60
SZ B3 6 |  | 0.02 |  |  | 0.0047 | 0.017 |  |  | 0.07 | 0.032 | 0.037 |  |  | 0.0028 |  | 0.0027 |  | 0.0053 |  | 0.0095 | 0.01 |  | 0.06 | [6 empty] | 0.075 | 2/22/22 11:41:49 AM | 60
SZ B3 7 |  | 0.018 |  |  | 0.0046 | 0.015 |  |  | 0.06 | 0.031 | 0.044 |  |  | 0.0023 |  | 0.0025 |  | 0.0043 |  | 0.0095 | 0.0079 |  | 0.052 | [6 empty] | 0.091 | 2/22/22 11:43:07 AM | 60
SZ B3 8 |  |  |  |  | 0.0034 | 0.0088 |  |  | 0.056 | 0.02 | 0.023 |  |  | 0.0014 |  | 0.0019 |  | 0.0027 |  | 0.0063 | 0.0051 | [8 empty] | 0.047 | 2/22/22 11:44:37 AM | 60
SZ D2 1 |  |  |  | 0.0038 | 0.0029 | 0.0075 |  |  | 0.051 | 0.018 | 0.022 |  |  | 0.0012 |  | 0.0019 |  | 0.0024 |  | 0.0049 | 0.0044 | [8 empty] | 0.044 | 2/22/22 11:46:34 AM | 60
SZ D2 2 |  |  |  |  | 0.0027 | 0.0074 |  |  | 0.052 | 0.017 | 0.021 |  |  | 0.0013 |  | 0.0019 |  | 0.0023 |  | 0.0047 | 0.0042 | [8 empty] | 0.042 | 2/22/22 11:47:45 AM | 60
SZ D2 3 |  | 0.011 |  | 0.0042 | 0.0034 | 0.0089 |  |  | 0.057 | 0.019 | 0.024 |  |  | 0.0013 |  | 0.002 |  | 0.0026 |  | 0.005 | 0.0049 | [8 empty] | 0.048 | 2/22/22 11:49:31 AM | 60
SZ D2 4 |  |  |  |  | 0.0028 | 0.0083 |  |  | 0.054 | 0.017 | 0.024 |  |  | 0.0013 | 0.0015 | 0.002 |  | 0.0025 |  | 0.0033 | 0.0045 | [8 empty] | 0.049 | 2/22/22 11:51:02 AM | 60
SZ D2 5 |  |  |  | 0.0049 | 0.0039 | 0.0095 |  |  | 0.065 | 0.022 | 0.032 |  |  |  |  | 0.0023 |  | 0.0032 |  |  | 0.0059 | [8 empty] | 0.066 | 2/22/22 11:52:43 AM | 60
SZ D2 6 |  | 0.015 |  | 0.0053 | 0.0044 | 0.013 |  |  | 0.058 | 0.028 | 0.03 |  |  | 0.0019 |  | 0.0024 |  | 0.0035 |  | 0.0077 | 0.0068 |  | 0.05 | [6 empty] | 0.061 | 2/22/22 11:54:26 AM | 60
SZ D2 7 |  |  |  | 0.0041 | 0.0031 | 0.008 |  |  | 0.054 | 0.018 | 0.027 |  |  | 0.0014 |  | 0.0021 |  | 0.0026 |  | 0.0048 | 0.0049 | [8 empty] | 0.055 | 2/22/22 11:56:12 AM | 60
SZ C2 1 |  |  |  |  | 0.0027 | 0.0068 |  |  | 0.051 | 0.018 | 0.022 |  |  | 0.0012 | 0.0015 | 0.0019 |  | 0.0022 |  |  | 0.004 | [8 empty] | 0.045 | 2/22/22 11:58:17 AM | 60
SZ C2 2 |  |  |  |  | 0.0029 | 0.0073 |  |  | 0.052 | 0.019 | 0.023 |  |  | 0.0012 | 0.0015 | 0.002 |  | 0.0023 |  |  | 0.0042 | [8 empty] | 0.047 | 2/22/22 11:59:47 AM | 60
SZ C2 3 |  | 0.011 |  |  | 0.0033 | 0.009 |  |  | 0.056 | 0.02 | 0.025 |  |  | 0.0015 | 0.0015 | 0.002 |  | 0.0028 |  |  | 0.0052 | [8 empty] | 0.05 | 2/22/22 12:01:11 PM | 60
SZ C2 4 |  |  |  | 0.0041 | 0.0031 | 0.008 |  | 0.0024 | 0.052 | 0.016 | 0.027 | 0.0019 |  | 0.0012 |  | 0.0018 |  | 0.0024 |  | 0.0084 | 0.0044 | [8 empty] | 0.055 | 2/22/22 12:02:40 PM | 60
SZ C2 5 |  |  |  |  | 0.0033 | 0.0087 |  |  | 0.056 | 0.019 | 0.023 |  |  | 0.0013 |  | 0.002 |  | 0.0027 |  | 0.007 | 0.005 | [8 empty] | 0.046 | 2/22/22 12:04:05 PM | 60
SZ C2 6 |  | 0.017 |  | 0.0061 | 0.0053 | 0.014 |  |  | 0.061 | 0.03 |  |  |  | 0.0023 |  | 0.0025 |  | 0.0043 |  | 0.0093 | 0.008 |  | 0.053 | [6 empty] | 0.084 | 2/22/22 12:05:30 PM | 60
SZ C2 7 |  |  |  | 0.0042 | 0.0033 | 0.01 |  |  | 0.054 | 0.019 | 0.026 |  |  | 0.0014 |  | 0.002 |  | 0.0026 |  | 0.0057 | 0.0048 | [8 empty] | 0.052 | 2/22/22 12:06:44 PM | 60
SZ F2 1 |  |  |  |  | 0.0029 | 0.0068 |  |  | 0.053 | 0.014 | 0.026 | 0.002 |  |  |  | 0.0019 |  | 0.0023 |  | 0.0056 | 0.0044 | [8 empty] | 0.053 | 2/22/22 12:15:17 PM | 60
SZ F2 2 |  |  |  | 0.0035 | 0.0025 | 0.0064 |  |  | 0.051 | 0.019 | 0.024 |  |  | 0.0012 | 0.0014 | 0.0019 |  | 0.0023 |  |  | 0.0043 | [8 empty] | 0.049 | 2/22/22 12:16:42 PM | 60
SZ F2 3 |  |  |  |  | 0.0027 | 0.0067 |  |  | 0.051 | 0.02 | 0.031 |  |  | 0.0012 |  | 0.002 |  | 0.0025 |  |  | 0.0048 | [8 empty] | 0.063 | 2/22/22 12:18:41 PM | 60
SZ F2 4 |  | 0.013 |  |  | 0.0035 | 0.0093 |  |  | 0.063 | 0.023 | 0.028 |  |  |  |  | 0.0023 |  | 0.003 |  |  | 0.0056 | [8 empty] | 0.056 | 2/22/22 12:20:00 PM | 60
SZ F2 5 |  | 0.023 |  |  | 0.0061 | 0.017 |  |  | 0.081 | 0.034 |  |  |  | 0.0034 |  |  |  | 0.0066 |  | 0.0088 | 0.012 | [8 empty] | 0.031 | 2/22/22 12:21:56 PM | 60
SZ F2 6 |  |  |  |  | 0.0027 | 0.0072 |  |  | 0.052 | 0.019 | 0.021 |  |  | 0.0012 |  | 0.0018 |  | 0.0024 |  | 0.0063 | 0.0046 | [8 empty] | 0.043 | 2/22/22 12:25:37 PM | 60
SZ F2 7 |  |  |  |  | 0.0029 | 0.008 |  |  | 0.053 | 0.018 | 0.025 |  |  | 0.0012 |  | 0.0019 |  | 0.0025 |  | 0.0077 | 0.0047 | [8 empty] | 0.051 | 2/22/22 12:27:31 PM | 60
SZ F2 8 |  | 0.013 |  |  | 0.0033 | 0.012 |  |  | 0.057 | 0.025 | 0.022 |  |  | 0.0017 |  | 0.0022 |  | 0.0033 |  | 0.0071 | 0.0063 | [8 empty] | 0.045 | 2/22/22 12:29:04 PM | 60
SZ F1 1 |  |  |  |  | 0.0026 | 0.0051 |  |  | 0.052 | 0.015 | 0.023 |  |  |  | 0.0016 | 0.0021 |  | 0.0023 |  | 0.0041 | 0.0046 | [8 empty] | 0.046 | 2/22/22 12:31:25 PM | 60
SZ F1 2 |  | 0.0099 |  |  | 0.0026 | 0.0054 |  | 0.0025 | 0.052 | 0.015 | 0.023 |  |  |  | 0.0016 | 0.0022 |  | 0.0024 |  | 0.0042 | 0.0046 | [8 empty] | 0.047 | 2/22/22 12:32:54 PM | 60
SZ F1 3 |  |  |  |  | 0.0027 | 0.0055 |  | 0.0026 | 0.053 | 0.016 | 0.023 |  |  |  |  | 0.0021 |  | 0.0024 |  | 0.0044 | 0.0047 | [8 empty] | 0.047 | 2/22/22 12:34:30 PM | 60
SZ F1 4 |  | 0.012 |  |  | 0.0028 | 0.0078 |  |  | 0.055 | 0.021 | 0.024 |  |  | 0.0015 |  | 0.0021 |  | 0.0029 |  | 0.0063 | 0.0054 | [8 empty] | 0.049 | 2/22/22 12:35:59 PM | 60
SZ F1 5 |  |  |  |  | 0.0029 | 0.009 |  |  | 0.055 | 0.021 | 0.022 |  |  | 0.0015 |  | 0.002 |  | 0.0028 |  | 0.007 | 0.0052 | [8 empty] | 0.045 | 2/22/22 12:37:31 PM | 60
SZ F1 6 |  |  |  |  | 0.0027 | 0.0079 |  |  | 0.053 | 0.018 | 0.026 |  |  | 0.0014 | 0.0015 | 0.002 |  | 0.0025 |  |  | 0.0045 | [8 empty] | 0.053 | 2/22/22 12:39:19 PM | 60
SZ F1 7 |  | 0.035 |  |  | 0.0087 | 0.027 |  |  | 0.082 | 0.0067 |  |  |  | 0.003 |  |  |  | 0.0063 |  | 0.032 | 0.012 | [8 empty] | 0.024 | 2/22/22 12:40:47 PM | 60
SZ E1 1 |  | 0.011 |  | 0.0039 | 0.0031 | 0.0062 |  | 0.0026 | 0.055 | 0.016 | 0.03 |  |  | 0.0015 | 0.0016 | 0.002 |  | 0.0027 |  | 0.0038 | 0.0053 | [8 empty] | 0.061 | 2/22/22 12:42:52 PM | 60
SZ E1 2 |  |  |  |  | 0.0026 | 0.0051 |  | 0.0025 | 0.052 | 0.015 | 0.024 |  |  |  | 0.0016 | 0.002 |  | 0.0024 |  | 0.0034 | 0.0047 | [8 empty] | 0.049 | 2/22/22 12:44:20 PM | 60
SZ E1 3 |  | 0.01 |  | 0.0037 | 0.0031 | 0.0062 |  |  | 0.055 | 0.017 | 0.023 |  |  | 0.0014 | 0.0016 | 0.002 |  | 0.0026 |  | 0.0038 | 0.0051 | [8 empty] | 0.045 | 2/22/22 12:45:56 PM | 60
SZ E1 4 |  |  |  | 0.0046 | 0.0036 | 0.0091 |  |  | 0.06 | 0.021 | 0.033 |  |  | 0.0016 |  | 0.0022 |  | 0.0029 |  |  | 0.0056 | [8 empty] | 0.067 | 2/22/22 12:47:34 PM | 60
SZ E1 5 |  | 0.013 |  | 0.0045 | 0.0037 | 0.0094 |  |  | 0.057 | 0.02 | 0.027 |  |  | 0.0016 |  | 0.002 |  | 0.003 |  | 0.007 | 0.0055 | [8 empty] | 0.055 | 2/22/22 1:57:44 PM | 60
SZ E1 6 |  |  |  |  | 0.0027 | 0.0079 |  |  | 0.053 | 0.019 | 0.021 |  |  | 0.0013 |  | 0.0021 |  | 0.0025 |  | 0.0051 | 0.0046 | [8 empty] | 0.041 | 2/22/22 1:59:21 PM | 60
SZ D1 1 |  | 0.01 |  |  | 0.0027 | 0.0057 |  |  | 0.053 | 0.016 | 0.025 |  |  |  | 0.0016 | 0.0021 |  | 0.0025 |  | 0.0033 | 0.0048 | [8 empty] | 0.051 | 2/22/22 2:01:09 PM | 60
SZ D1 2 |  |  |  |  | 0.0028 | 0.0048 |  |  | 0.053 | 0.015 | 0.028 |  |  |  | 0.0016 | 0.0021 |  | 0.0024 |  |  | 0.0046 | [8 empty] | 0.056 | 2/22/22 2:02:24 PM | 60
SZ D1 3 |  |  |  |  | 0.0027 | 0.0062 |  |  | 0.054 | 0.017 | 0.027 |  |  |  | 0.0016 | 0.0021 |  | 0.0027 |  | 0.0035 | 0.0051 | [8 empty] | 0.054 | 2/22/22 2:03:39 PM | 60
SZ D1 4 |  |  |  | 0.0043 | 0.0035 | 0.0065 |  | 0.003 | 0.059 | 0.019 | 0.032 |  |  |  |  | 0.0023 |  | 0.003 |  | 0.0039 | 0.0057 | [8 empty] | 0.065 | 2/22/22 2:04:57 PM | 60
SZ D1 5 |  | 0.019 |  | 0.0072 | 0.0061 | 0.014 |  |  | 0.062 | 0.029 |  |  |  | 0.0023 |  | 0.0024 |  | 0.0044 |  | 0.012 | 0.0084 |  | 0.055 | [6 empty] | 0.035 | 2/22/22 2:06:18 PM | 60
SZ I 1 |  | 0.012 |  | 0.004 | 0.0034 | 0.0082 |  |  | 0.055 | 0.02 | 0.024 |  |  | 0.0015 |  | 0.002 |  | 0.0028 |  | 0.0063 | 0.005 | [8 empty] | 0.048 | 2/22/22 2:08:50 PM | 60
SZ I 2 |  | 0.012 |  | 0.0044 | 0.0034 | 0.0081 |  |  | 0.055 | 0.021 |  |  |  | 0.0014 |  | 0.002 |  | 0.0028 |  | 0.0067 | 0.005 | [8 empty] | 0.052 | 2/22/22 2:10:04 PM | 60
SZ II 1 |  | 0.011 |  | 0.0039 | 0.003 | 0.0069 |  | 0.0024 | 0.052 | 0.016 | 0.03 | 0.0019 |  | 0.0013 |  | 0.0019 |  | 0.0024 |  | 0.0053 | 0.0042 | [8 empty] | 0.06 | 2/22/22 2:12:00 PM | 60
SZ II 2 |  | 0.018 |  | 0.0062 | 0.0052 | 0.013 |  |  | 0.069 | 0.024 |  |  |  | 0.0023 |  |  |  | 0.0045 |  | 0.0096 | 0.0082 | [8 empty] | 0.031 | 2/22/22 2:13:30 PM | 60
SZ III 1 |  | 0.012 |  | 0.0042 | 0.0034 | 0.0074 |  |  | 0.054 | 0.015 | 0.034 | 0.002 |  |  |  | 0.0018 |  | 0.0026 |  | 0.0075 | 0.0047 | [8 empty] | 0.07 | 2/22/22 2:15:34 PM | 60
SZ III 2 |  | 0.013 |  | 0.0046 | 0.0037 | 0.0083 |  |  | 0.058 | 0.017 | 0.032 |  |  |  |  | 0.002 |  | 0.0028 |  | 0.0071 | 0.0051 | [8 empty] | 0.066 | 2/22/22 2:17:02 PM | 60
SZ IV 1 |  | 0.013 |  | 0.0043 | 0.0035 | 0.009 |  |  | 0.054 | 0.016 | 0.03 | 0.0019 |  |  |  | 0.0018 |  | 0.0026 |  | 0.0088 | 0.0046 | [8 empty] | 0.062 | 2/22/22 2:20:18 PM | 60
SZ IV 2 |  | 0.013 |  | 0.0045 | 0.0035 | 0.0092 |  |  | 0.056 | 0.018 | 0.027 | 0.002 |  | 0.0013 |  | 0.0019 |  | 0.0026 |  | 0.009 | 0.0047 | [8 empty] | 0.055 | 2/22/22 2:21:31 PM | 60
SZ IV 3 |  | 0.012 |  | 0.0042 | 0.0034 | 0.0093 |  |  | 0.056 | 0.016 | 0.027 | 0.002 |  | 0.0014 |  | 0.002 |  | 0.0026 |  | 0.0071 | 0.0047 | [8 empty] | 0.054 | 2/22/22 2:22:50 PM | 60
SZ V 1 |  |  |  | 0.0039 | 0.003 | 0.0085 |  | 0.0024 | 0.052 | 0.017 | 0.028 | 0.0019 |  | 0.0013 |  | 0.0019 |  | 0.0023 |  | 0.0047 | 0.0041 | [8 empty] | 0.056 | 2/22/22 2:24:31 PM | 60
SZ V 2 |  | 0.012 |  | 0.0044 | 0.0036 | 0.0089 |  |  | 0.057 | 0.019 | 0.03 |  |  | 0.0014 |  | 0.0019 |  | 0.0026 |  | 0.0057 | 0.0047 | [8 empty] | 0.061 | 2/22/22 2:25:52 PM | 60
SZ VI 1 |  | 0.014 |  | 0.0048 | 0.0038 | 0.0093 |  |  | 0.054 | 0.014 | 0.039 | 0.0021 |  | 0.0013 |  | 0.0015 |  | 0.0027 |  | 0.0094 | 0.0052 | [8 empty] | 0.08 | 2/22/22 2:27:27 PM | 60
SZ VI 2 |  |  |  | 0.0046 | 0.0037 | 0.0098 |  |  | 0.057 | 0.018 | 0.032 | 0.0021 |  | 0.0014 |  | 0.002 |  | 0.0027 |  | 0.0076 | 0.0049 | [8 empty] | 0.065 | 2/22/22 2:28:36 PM | 60
SZ VI 3 |  | 0.022 |  | 0.0079 | 0.0058 | 0.012 |  | 0.003 | 0.056 | 0.0093 | 0.042 | 0.0023 |  | 0.0012 |  |  |  | 0.0035 |  | 0.022 | 0.0084 | [8 empty] | 0.087 | 2/22/22 2:29:48 PM | 60
SZ VII 1 |  | 0.012 |  | 0.0044 | 0.0033 | 0.0085 |  |  | 0.052 | 0.019 | 0.032 | 0.002 |  | 0.0012 |  | 0.0019 |  | 0.0025 |  | 0.0054 | 0.0046 | [8 empty] | 0.02 | 2/22/22 2:34:11 PM | 60
SZ VII 2 |  |  |  |  | 0.0032 | 0.0085 |  |  | 0.053 | 0.022 | 0.028 |  |  |  |  | 0.0021 |  | 0.0027 |  | 0.0052 | 0.0046 | [8 empty] | 0.058 | 2/22/22 2:36:08 PM | 60
SZ VII 3 |  |  |  |  | 0.0028 | 0.0064 |  |  | 0.051 | 0.021 | [5 empty] | 0.002 |  | 0.0022 |  | 0.0045 | 0.004 | [8 empty] | 0.05 | 2/22/22 2:37:15 PM | 60
SZ B5 10 | [8 empty] | 0.045 |  | 0.077 | 0.0026 | 0.015 | 0.0019 |  |  |  | 0.0041 |  | 0.02 | 0.0065 |  |  |  | 0.007 |  |  |  | 0.033 | 0.045 | 2/22/22 2:46:08 PM | 60
SZ B5 11 |  |  |  |  | 0.0038 | 0.0079 |  | 0.0029 | 0.057 | 0.0025 |  | 0.0017 |  | 0.0011 |  |  |  | 0.0026 |  | 0.017 | 0.0047 | [8 empty] | 0.017 | 2/22/22 2:48:00 PM | 60
SZ B5 12 |  | 0.029 |  |  |  | 0.013 |  |  | 0.051 |  | 0.071 | 0.0031 | 0.0076 |  |  |  |  | 0.0038 |  | 0.022 | 0.0063 |  |  |  | 0.0072 |  |  | 0.014 | 0.021 | 0.15 | 2/22/22 2:49:40 PM | 60
SZ B5 13 |  |  |  |  | 0.0054 | 0.0092 |  |  | 0.055 |  | 0.056 | 0.0024 | 0.0024 |  |  |  |  | 0.0037 |  | 0.02 | 0.0054 |  |  |  | 0.0061 |  |  |  |  | 0.12 | 2/22/22 2:51:16 PM | 60
SZ B5 14 |  |  |  |  | 0.0044 | 0.009 |  | 0.0031 | 0.059 | 0.0029 | 0.043 | 0.0022 |  | 0.0014 |  |  |  | 0.0032 |  | 0.018 | 0.0055 | [8 empty] | 0.088 | 2/22/22 2:52:32 PM | 60
SZ B5 15 |  |  |  |  | 0.006 | 0.016 |  | 0.0034 | 0.068 | 0.013 | 0.048 |  | 0.0026 | 0.0018 |  |  |  | 0.0043 |  | 0.025 | 0.0076 | [8 empty] | 0.099 | 2/22/22 2:55:02 PM | 60
SZ B5 16 |  | 0.027 |  |  | 0.0066 | 0.018 |  |  | 0.069 | 0.0041 | 0.039 | 0.0021 |  | 0.0017 |  |  |  | 0.0039 |  | 0.024 | 0.0072 | [8 empty] | 0.079 | 2/22/22 2:56:41 PM | 60
SZ E6 10 |  |  |  |  | 0.0031 | 0.008 |  |  | 0.05 | 0.022 | 0.04 |  | 0.0024 |  |  | 0.0022 |  | 0.0028 |  |  | 0.0052 | [8 empty] | 0.082 | 2/22/22 3:01:19 PM | 60
SZ E6 11 |  | 0.021 |  |  | 0.0057 | 0.015 |  | 0.0032 | 0.061 | 0.026 | 0.069 |  | 0.0033 |  |  |  |  | 0.0041 |  | 0.0086 | 0.0077 | [8 empty] | 0.044 | 2/22/22 3:02:46 PM | 60
SZ E6 12 |  | 0.019 |  |  | 0.0047 | 0.014 |  | 0.0031 | 0.051 | 0.021 | 0.065 | 0.0028 | 0.0035 | 0.0019 |  | 0.002 |  | 0.0034 |  |  | 0.0062 | [7 empty] | 0.01 | 0.14 | 2/22/22 3:04:09 PM | 60
SZ F6 5 |  | 0.021 |  | 0.0078 | 0.0059 | 0.013 |  |  | 0.047 | 0.017 | 0.073 | 0.0034 | 0.0031 |  |  |  |  | 0.0031 |  |  | 0.0055 |  |  |  | 0.11 |  |  |  |  | 0.049 | 2/22/22 3:06:19 PM | 60
SZ F6 6 |  | 0.015 |  |  | 0.0041 | 0.01 |  |  | 0.054 | 0.019 | 0.057 | 0.0027 | 0.0029 |  |  | 0.002 |  | 0.003 |  | 0.0042 | 0.0054 |  |  |  | 0.11 |  |  |  |  | 0.12 | 2/22/22 3:07:43 PM | 60
SZ F6 7 |  | 0.013 |  |  | 0.0032 | 0.0096 |  |  | 0.056 | 0.022 | 0.029 |  | 0.0045 |  |  | 0.0023 |  | 0.003 |  | 0.0042 | 0.0054 | [7 empty] | 0.013 | 0.059 | 2/22/22 3:09:04 PM | 60
SZ F7 5 |  |  |  |  | 0.0029 |  |  | 0.0025 | 0.053 | 0.016 | 0.027 |  |  |  |  | 0.0019 |  | 0.0023 |  | 0.0064 | 0.0043 | [8 empty] | 0.055 | 2/22/22 3:11:50 PM | 60
SZ F7 6 |  | 0.014 |  |  | 0.0036 | 0.0078 |  |  | 0.061 | 0.016 | 0.034 | [6 empty] | 0.003 |  | 0.0081 | 0.0056 | [8 empty] | 0.07 | 2/22/22 3:13:22 PM | 60
SZ E7 7 |  |  |  |  | 0.0025 | 0.0049 |  | 0.0023 | 0.049 | 0.019 | 0.02 |  |  | 0.00099 | 0.0014 | 0.0017 |  | 0.002 |  | 0.0029 | 0.0038 | [8 empty] | 0.039 | 2/22/22 3:15:38 PM | 60
SZ E7 8 |  | 0.012 |  |  | 0.0028 | 0.0063 |  | 0.0025 | 0.053 | 0.02 | 0.026 |  |  | 0.0012 |  | 0.0019 |  | 0.0024 |  | 0.0034 | 0.0045 | [8 empty] | 0.053 | 2/22/22 3:16:55 PM | 60
SZ W 1 | 86 |  |  |  | 2 |  |  |  | 2 | 0 |  |  | 0 | 0 | [15 empty] | 1 | 2/22/22 4:00:03 PM | 120
SZ W 2 | 94 |  |  | 4 | 3 | 5 |  |  | 1 | 0 |  |  | 0 | 0 | [15 empty] | 1 | 2/22/22 4:02:32 PM | 120
SZ W 3 | 92 |  |  |  | 3 |  |  |  | 1 | 0 |  |  | 0 | 0 |  |  |  |  | 3 | [10 empty] | 1 | 2/22/22 4:06:52 PM | 120
SZ W 4 | 116 | 22 |  |  | 6 | 31 |  |  | 9 | 3 |  |  | 0 | 0 | [7 empty] | 46 | [7 empty] | 10 | 2/22/22 4:12:05 PM | 120
SZ W 5 | 83 |  |  |  | 2 |  |  |  | 1 | 0 |  |  | 0 | 0 |  |  |  |  | 3 | [10 empty] | 1 | 2/22/22 4:15:12 PM | 120
SZ test occhi pb 1 | [5 empty] | 0.16 |  |  | 0.037 | 0.037 |  |  |  | 0.051 |  |  | 0.14 |  |  | 0.25 | 0.31 | [8 empty] | 0.38 | 2/22/22 4:19:51 PM | 30
SZ test occhi pb 2 | [5 empty] | 0.75 |  |  |  | 0.24 |  | 0.061 |  | 0.15 |  |  | 0.41 |  |  | 0.83 | 1 | [6 empty] | 0.32 |  | 0.43 | 2/22/22 4:21:47 PM | 30
SZ test occhi pb 3 | [5 empty] | 1 |  |  |  | 0.34 |  | 0.077 |  | 0.21 |  |  | 0.54 |  |  | 1.2 | 1.5 |  |  | 0.47 |  |  |  | 0.44 |  | 0.53 | 2/22/22 4:22:30 PM | 30
SZ test occhi pb 4 | [5 empty] | 1 |  |  |  | 0.44 |  |  |  | 0.15 |  |  | 0.39 |  |  | 0.78 | 0.96 |  |  | 0.44 |  |  |  | 0.38 |  | 0.88 | 2/22/22 4:23:41 PM | 30
SZ test occhi pb 5 | [5 empty] | 1 |  |  | 0.28 | 0.36 |  | 0.085 |  | 0.2 |  |  | 0.57 |  |  | 1.3 |  |  |  | 0.48 |  |  |  | 0.47 |  | 0.74 | 2/22/22 4:25:15 PM | 30
SZ test occhi pb 6 | [5 empty] | 0.98 |  | 0.25 | 0.21 | 0.87 |  | 0.06 |  | 0.23 |  |  | 0.61 |  |  | 1.4 | 1.8 |  |  | 0.29 |  | 0.13 | 0.1 | 0.43 |  | 0.44 | 2/22/22 4:26:07 PM | 30
SZ test occhi pb 7 | [5 empty] | 0.92 |  |  | 0.23 | 0.34 |  | 0.071 |  | 0.19 |  |  | 0.49 |  |  | 1.1 | 1.3 |  |  | 0.38 |  |  |  | 0.39 |  | 0.87 | 2/22/22 4:30:25 PM | 30
SZ test occhi pb 8 | [5 empty] | 1.2 |  |  |  | 0.35 |  | 0.083 |  | 0.28 |  |  | 0.77 |  |  | 2 | 2.5 | [6 empty] | 0.57 |  | 0.56 | 2/22/22 4:31:17 PM | 30
SZ test occhi pb 9 | [5 empty] | 1.2 |  |  | 0.34 | 0.37 |  | 0.087 |  | 0.23 |  |  | 0.75 |  |  | 1.9 | 2.4 |  |  | 0.61 |  |  |  | 0.56 |  | 0.7 | 2/22/22 4:32:24 PM | 30
SZ test occhi pb 10 | [5 empty] | 1.5 |  |  | 0.44 | 0.87 |  | 0.093 |  | 0.32 |  |  | 1.2 |  |  | 3 |  |  |  | 0.74 |  |  | 0.35 | 0.74 |  |  | 2/22/22 4:35:20 PM | 30
SZ test occhi pb 11 | 2238 |  |  |  |  | 91 |  |  |  | 20 |  |  |  | 7 | [5 empty] | 40 | [10 empty] | 2/22/22 4:37:26 PM | 30
SZ test occhi pb 12 | 2244 |  |  |  | 120 | 189 |  |  |  | 29 |  |  |  | 9 | [5 empty] | 42 | [10 empty] | 2/22/22 4:38:24 PM | 30