## VSM
Table S3. Data of magnetic hysteresis parameters of each chip specimens extracted from studied lava flows.
Sample name | Chip# | Hc (mT) | Mr (μAm2) | Ms (μAm2) | Hcr (mT) | Weight (mg) | Ms (Am2/kg) | Hcr/Hc | Mr/Ms
6K#562R01 | 1 | 6.721 | 35.83 | 338.9 | 17.4 | 179.07 | 1.892556 | 2.5889 | 0.1057244
6K#562R01 | 2 | 6.598 | 38.73 | 371.5 | 17.96 | 214.63 | 1.730886 | 2.722037 | 0.104253
6K#562R01 | 3 | 7.738 | 55.68 | 462.9 | 20.74 | 236.85 | 1.954402 | 2.680279 | 0.1202852
6K#562R01 | 4 | 7.897 | 41.27 | 348.3 | 23.34 | 212.29 | 1.64068 | 2.955553 | 0.1184898
6K#569R4-1 | 1 | 12.18 | 1.96 | 11.51 | 29.21 | 230.02 | 0.05003913 | 2.398194 | 0.1702867
6K#569R4-1 | 2 | 26.05 | 2.681 | 9.756 | 64.02 | 326.92 | 0.02984216 | 2.457582 | 0.2748052
6K#569R4-1 | 3 | 14.11 | 1.66 | 8.8084 | 28.61 | 285.44 | 0.03085902 | 2.02764 | 0.1884565
6K#569R4-2 | 1 | 22.06 | 90.03 | 193.3 | 26.11 | 292.93 | 0.6598846 | 1.18359 | 0.4657527
6K#569R4-2 | 2 | 19.61 | 96.72 | 223.4 | 23.69 | 317.24 | 0.7041987 | 1.208057 | 0.4329454
6K#569R4-2 | 3 | 30.1 | 85.04 | 166.9 | 34.23 | 285.44 | 0.5847113 | 1.137209 | 0.5095267
6K#569R4-2 | 4 | 21.1 | 55.8 | 115.2 | 23.87 | 212.83 | 0.5412771 | 1.13128 | 0.484375
6K#569R4-3 | 1 | 17.8 | 140.8 | 574.8 | 32.57 | 477.62 | 1.203467 | 1.829775 | 0.2449548
6K#569R4-3 | 2 | 16.13 | 93.88 | 384.3 | 29.07 | 222.62 | 1.72626 | 1.802232 | 0.2442883
6K#569R4-3 | 3 | 18.03 | 43.57 | 178.9 | 34.37 | 241.38 | 0.741155 | 1.906267 | 0.2435439
6K#569R4-3 | 4 | 16.76 | 84.92 | 346.2 | 30.1 | 186.4 | 1.857296 | 1.795943 | 0.2452917
6K#569R4-3 | 5 | 17 | 41.19 | 166.4 | 31.62 | 191.68 | 0.8681135 | 1.86 | 0.2475361
6K#569R4-3 (altered part) | 6 | 16.44 | 4.083 | 19.01 | 49.31 | 351.95 | 0.05401335 | 2.999392 | 0.2147817
6K#569R4-3 (altered part) | 7 | 14.64 | 3.867 | 19.04 | 50.72 | 351.48 | 0.05417093 | 3.464481 | 0.2030987
Ms, saturation magnetization. Hcr, remanent coercivity; Hc, coercivity; Mr, saturation remanent magnetization.