## Sheet3
Table S2.
No. | Sample (block) | Site | n_hys | Bcr (mT) | Bc (mT) | Bcr/Bc | Mrs/Ms | BDS | n_Ms-T | Env_Ms-T | Tmax_Ms-T | Magnetic Mineral Category | ¦ITC50¦ | ITClml | n_TS API | Success or Fail | TS API (μT)
1 | 14175-A | 14175 | 1 | 22.807224 | 9.93 | 2.2968 | 0.15005 | 0.3357462 | 1 | vac | 580 | I | 0.1352087 | 0.2826173 | 1 | Fail | -
2 | 14175-B | 14175 | 1 | 27.060957 | 13.09 | 2.0673 | 0.18607 | 0.4129396 | 1 | vac | 580 | I | 0.10141 | 0.1585902 | 1 | Fail | -
3 | 14175-D | 14175 | 1 | 21.49 | 10.45 | 2.056459 | 0.1777087 | 0.4011446 | 1 | vac | 580 | I | 0.09638554 | 0.314631 | 1 | Fail | -
4 | 14175-F | 14175 | 1 | 14.253726 | 5.47 | 2.6058 | 0.10399 | 0.2131993 | 1 | vac | 580 | I | 0.1221773 | 0.2978201 | 1 | Fail | -
5 | 14181-B | 14181 | 1 | 24.164424 | 13.04 | 1.8531 | 0.1961 | 0.445952 | 1 | vac | 580 | I | 0.0625234 | 0.03250769 | 1 | Fail | -
6 | 14181-C | 14181 | 1 | 69.602715 | 36.95 | 1.8837 | 0.35576 | 0.6075171 | 1 | vac | 580 | I | 0.01619593 | 0.02084059 | 1 | Success | 32.7
7 | 14181-D | 14181 | 1 | 67.21042 | 34.9 | 1.9258 | 0.3829 | 0.6240573 | 1 | vac | 580 | I | 0.07402135 | 0.01344149 | 1 | Success | 49.1
8 | 14181-E | 14181 | 1 | 52.69881 | 28.65 | 1.8394 | 0.3284 | 0.5894687 | 2 | vac | 580, 700 | I | * 0.0900 | * 0.0315 | 1 | Success | 48.27
9 | 14181-F | 14181 | 1 | 79.051557 | 51.09 | 1.5473 | 0.4552 | 0.7088434 | 2 | vac | 580, 700 | I | * 0.0658 | * 0.0743 | 1 | Success | 21.69
10 | 14181-G | 14181 | 1 | 58.560668 | 39.56 | 1.4803 | 0.43679 | 0.7049504 | 2 | vac | 580, 700 | I | * 0.0364 | * 0.0471 | 1 | Success | 17.31
11 | 14182-A | 14182 | 1 | 13.91 | 6.464 | 2.151918 | 0.1210303 | 0.287482 | 1 | vac | 610 | I | 0.5260311 | 0.3174849 | 1 | Fail | -
12 | 14182-B | 14182 | 1 | 57.43726 | 28.15 | 2.0404 | 0.32679 | 0.5705475 | 1 | vac | 610 | I | 0.4024518 | 0.1466288 | 1 | Success | 7.85
13 | 14182-C | 14182 | 1 | 12.03 | 6.422 | 1.873248 | 0.1428245 | 0.3566556 | 1 | vac | 610 | II | 0.1519108 | 0.08184229 | 1 | Fail | -
14 | 14182-F | 14182 | 1 | 39.17914 | 20.02 | 1.957 | 0.2126805 | 0.4591065 | 1 | vac | 610 | I | 0.2429126 | 0.1001565 | 1 | Success | 7.96
15 | 14182-G | 14182 | 1 | 26.601168 | 13.28 | 2.0031 | 0.19115 | 0.4257146 | 1 | vac | 580 | I | 0.1688175 | 0.1019785 | 1 | Success | 6.31
16 | 14183-B | 14183 | 1 | 20.363655 | 11.31 | 1.8005 | 0.24982 | 0.5176308 | 1 | vac | 580 | II | 0.8330394 | 0.2589052 | 1 | Fail | -
17 | 14183-C | 14183 | 1 | 20.980674 | 12.54 | 1.6731 | 0.28343 | 0.5648868 | 1 | vac | 580 | II | 0.8328388 | 0.2679903 | 1 | Fail | -
18 | 14183-D | 14183 | 1 | 13.513605 | 8.95 | 1.5099 | 0.20706 | 0.4956477 | 1 | vac | 580 | II | 0.460309 | 0.2111768 | 1 | Fail | -
19 | 14183-G | 14183 | 1 | 19.49 | 11.2 | 1.740179 | 0.2549438 | 0.5290041 | 1 | vac | 580 | II | 1.367723 | 0.4515984 | 1 | Fail | -
20 | 14192-B | 14192 | 1 | 49.265577 | 23.49 | 2.0973 | 0.22199 | 0.4591995 | 1 | vac | 610 | I | 0.03271272 | 0.06619452 | 1 | Success | 38.84
21 | 14192-C | 14192 | 1 | 49.158914 | 25.18 | 1.9523 | 0.26931 | 0.5246478 | 1 | vac | 580 | I | 0.2296682 | 0.08597723 | 1 | Success | 30.86
22 | 14192-F | 14192 | 1 | 46.95 | 24.88 | 1.887058 | 0.2540438 | 0.5143037 | 1 | vac | 580 | I | 0.1246684 | 0.05164618 | 1 | Success | 27.65
23 | 14192-G | 14192 | 1 | 52.389617 | 25.69 | 2.0393 | 0.249 | 0.4956293 | 1 | vac | 610 | I | 0.04698129 | 0.0427385 | 1 | Success | 34.38
24 | 14201-B | 14201 | 1 | 16.2729 | 7 | 2.3247 | 0.1514 | 0.3361724 | 1 | vac | 580 | II | 0.3203518 | 0.1914196 | 1 | Fail | -
25 | 14201-D | 14201 | 1 | 15.28 | 6.4 | 2.3875 | 0.1714432 | 0.3659602 | 1 | vac | 610 | II | 0.04935109 | 0.09137519 | 1 | Fail | -
26 | 14201-E | 14201 | 1 | 18 | 10.64 | 1.691729 | 0.2835015 | 0.5630809 | 1 | vac | 610 | II | 0.9538352 | 0.4514075 | 1 | Fail | -
27 | 14201-F | 14201 | 1 | 16.64 | 9.479 | 1.755459 | 0.2575342 | 0.5303126 | 1 | vac | 610 | II | 0.6083487 | 0.2695566 | 1 | Fail | -
28 | 14201-G | 14201 | 1 | 15.58 | 8.598 | 1.812049 | 0.2080288 | 0.4660391 | 1 | vac | 610 | II | 0.5868243 | 0.2336696 | 1 | Success | 8.42
29 | 14222-A | 14222 | 1 | 40.53461 | 30.86 | 1.3135 | 0.47064 | 0.745793 | 1 | vac | 580 | II | 0.04727646 | 0.08882714 | 1 | Success | 50.79
30 | 14222-B | 14222 | 1 | 32.649144 | 25.08 | 1.3018 | 0.4707 | 0.7473437 | 1 | vac | 580 | II | 0.02473958 | 0.07057812 | 1 | Success | 57.72
31 | 14222-C | 14222 | 1 | 38.971758 | 29.82 | 1.3069 | 0.51036 | 0.769001 | 1 | vac | 580 | II | 0.1430894 | 0.1200264 | 1 | Success | 50.89
32 | 14222-D | 14222 | 1 | 36.464004 | 27.32 | 1.3347 | 0.48747 | 0.7527752 | 1 | vac | 580 | II | 0.2345854 | 0.09979777 | 1 | Success | 45.71
33 | 14222-F | 14222 | 1 | 48.847527 | 33.51 | 1.4577 | 0.47424 | 0.7302526 | 1 | vac | 580 | II | 0.1515416 | 0.1060871 | 1 | Success | 49.35
34 | 14222-G | 14222 | 1 | 43.66193 | 34.45 | 1.2674 | 0.48089 | 0.7577889 | 1 | vac | 580 | II | 0.2804766 | 0.1771928 | 1 | Success | 58.9
35 | 14226-A | 14226 | 1 | 12.430208 | 8.96 | 1.3873 | 0.21 | 0.513881 | 1 | vac | 580 | II | 3.171548 | 1.212077 | 1 | Success | 63.09
36 | 14226-B | 14226 | 1 | 19.859802 | 11.94 | 1.6633 | 0.24599 | 0.5267929 | 1 | vac | 580 | II | 0.3929539 | 0.2398969 | 1 | Success | 56.16
37 | 14226-C | 14226 | 1 | 13.493744 | 9.46 | 1.4264 | 0.23992 | 0.5459236 | 1 | vac | 580 | II | 0.5191638 | 0.2644878 | 1 | Success | 66.22
38 | 14226-D | 14226 | 1 | 14.343366 | 8.93 | 1.6062 | 0.20104 | 0.477035 | 1 | vac | 580 | II | 0.1345876 | 0.1005382 | 1 | Success | 57.5
39 | 14226-E | 14226 | 1 | 11.743305 | 6.79 | 1.7295 | 0.1615 | 0.4040845 | 1 | vac | 580 | II | 0.3255814 | 0.2206543 | 1 | Success | 63.57
40 | 14226-F | 14226 | 1 | 12.852216 | 7.96 | 1.6146 | 0.1903 | 0.4610037 | 1 | vac | 580 | II | 0.09359903 | 0.08233535 | 1 | Success | 60.73
41 | 14226-G | 14226 | 1 | 13.90304 | 9.2 | 1.5112 | 0.21252 | 0.5026831 | 1 | vac | 580 | II | 0.3810345 | 0.2013971 | 1 | Success | 61.77
42 | B1A | B1 | 4 | * 46.28 | * 22.60 | * 2.0477 | * 0.2086 | * 0.4461 | 1 | air | 700 | I | 0.380936 | 0.2407558 | 2 | Success | * 11.9
43 | B2C | B2 | 4 | * 39.75 | * 18.54 | * 2.1438 | * 0.1841 | * 0.4028 | 1 | air | 700 | I | 0.1591099 | 0.08234292 | 2 | Success | * 15.9
44 | B2F | B2 | 3 | * 15.50 | * 5.65 | * 2.7436 | * 0.1071 | * 0.2103 | 1 | air | 700 | I | 0.001532959 | 0.00715854 | 2 | Success | 3.3
45 | DB18-1 | DB18 | 1 | 44.220405 | 20.63 | 2.1435 | 0.2208 | 0.454026 | 1 | vac | 700 | I | 0.09394205 | 0.03619937 | 1 | Success | 46
46 | DB18-2 | DB18 | 1 | 31.19928 | 15.16 | 2.058 | 0.1716 | 0.3913667 | 1 | vac | 700 | I | 0.1165719 | 0.05387334 | 1 | Success | 19.5
47 | DB17-1 | DB17 | 1 | 15.531285 | 7.35 | 2.1131 | 0.1136 | 0.2730846 | 1 | vac | 700 | I | 0.1241735 | 0.1004723 | 1 | Success | 12
48 | DB17-2 | DB17 | 1 | 38.190912 | 18.24 | 2.0938 | 0.1999 | 0.4305632 | 1 | vac | 700 | I | 0.08391832 | 0.07842715 | 1 | Success | 22.3
49 | DB17-4 | DB17 | 1 | 20.987956 | 9.46 | 2.2186 | 0.1074 | 0.2493477 | 1 | vac | 700 | I | 0.0321342 | 0.04701281 | 1 | Fail | -
50 | DB16-1 | DB16 | 1 | 39.65068 | 18.35 | 2.1608 | 0.1336 | 0.3140467 | 1 | vac | 700 | I | 0.0693909 | 0.07804677 | 1 | Success | 24.4
51 | DB16-2 | DB16 | 1 | 39.419136 | 19.01 | 2.0736 | 0.1507 | 0.3542541 | 1 | vac | 700 | I | 0.05294367 | 0.08729809 | 1 | Success | 20
52 | DB16-3 | DB16 | 1 | 41.119806 | 17.78 | 2.3127 | 0.1261 | 0.2865993 | 1 | vac | 700 | I | 0.05715082 | 0.06859873 | 1 | Success | 18.3
53 | DB16-4 | DB16 | 1 | 48.899055 | 19.21 | 2.5455 | 0.1394 | 0.2980202 | 1 | vac | 700 | I | 0.008443908 | 0.04707681 | 1 | Success | 23.4
54 | DB15-1 | DB15 | 1 | 44.810172 | 26.73 | 1.6764 | 0.2204 | 0.4951566 | 1 | vac | 700 | I | 0.1346592 | 0.1056779 | 3 | Success | * 10.0
55 | DB15-2 | DB15 | 1 | 31.80942 | 12.78 | 2.489 | 0.1291 | 0.2806433 | 1 | vac | 700 | I | 0.05286624 | 0.05576641 | 1 | Success | 16.6
56 | DB15-3 | DB15 | 1 | 52.438815 | 30.91 | 1.6965 | 0.2138 | 0.4847494 | 1 | vac | 700 | I | 0.1353997 | 0.1115447 | 1 | Success | 12.1
57 | DB15-4 | DB15 | 1 | 41.529834 | 24.21 | 1.7154 | 0.2001 | 0.4646013 | 1 | vac | 700 | I | 0.142246 | 0.105343 | 2 | Fail | -
58 | DB14-1 | DB14 | 1 | 54.840576 | 26.88 | 2.0402 | 0.2136 | 0.4532448 | 1 | vac | 700 | I | 0.0503876 | 0.02523366 | 1 | Success | 18.1
59 | DB14-2 | DB14 | 1 | 63.690447 | 27.21 | 2.3407 | 0.1997 | 0.4114069 | 1 | vac | 700 | I | 0.0569653 | 0.07031553 | 1 | Success | 18.1
60 | DB14-3 | DB14 | 1 | 53.309938 | 23.98 | 2.2231 | 0.1866 | 0.4014177 | 1 | vac | 700 | I | 0.06966954 | 0.0684068 | 1 | Success | 18.6
61 | DB14-4 | DB14 | 1 | 41.53022 | 24.23 | 1.714 | 0.2361 | 0.5103852 | 1 | vac | 700 | I | 0.05056351 | 0.06376957 | 1 | Success | 19.2
62 | DB13-1 | DB13 | 1 | 58.670822 | 25.69 | 2.2838 | 0.1499 | 0.3364317 | 1 | vac | 700 | I | 0.1015081 | 0.1176315 | 1 | Success | 11.2
63 | DB13-2 | DB13 | 1 | 68.09894 | 30.94 | 2.201 | 0.1597 | 0.3601593 | 1 | vac | 700 | I | 0.1720794 | 0.1519241 | 1 | Success | 10.8
64 | DB13-3 | DB13 | 1 | 63.52976 | 26.2 | 2.4248 | 0.149 | 0.3246232 | 1 | vac | 700 | I | 0.09758898 | 0.0998058 | 1 | Success | 13.5
65 | DB13-4 | DB13 | 1 | 73.43919 | 35.55 | 2.0658 | 0.185 | 0.4114713 | 1 | vac | 700 | I | 0.1157834 | 0.1349026 | 1 | Success | 9.43
66 | DB12-1 | DB12 | 1 | 70.01926 | 34.34 | 2.039 | 0.2004 | 0.4357444 | 1 | vac | 700 | I | 0.1457716 | 0.1390073 | 1 | Success | 23
67 | DB12-2 | DB12 | 1 | 67.221132 | 37.56 | 1.7897 | 0.2484 | 0.5170771 | 1 | vac | 700 | I | 0.1901125 | 0.1546046 | 1 | Success | 21
68 | DB12-3 | DB12 | 1 | 52.750285 | 26.77 | 1.9705 | 0.2221 | 0.469899 | 1 | vac | 700 | I | 0.08340888 | 0.09718612 | 1 | Success | 45.1
69 | DB12-4 | DB12 | 1 | 50.488956 | 25.29 | 1.9964 | 0.2195 | 0.4644383 | 1 | vac | 700 | I | 0.1140998 | 0.08929274 | 1 | Success | 42.3
70 | DB10-1 | DB10 | 1 | 41.260856 | 19.76 | 2.0881 | 0.2172 | 0.4539256 | 1 | vac | 700 | I | 0.0887723 | 0.1293167 | 1 | Fail | -
71 | DB10-2 | DB10 | 1 | 39.490242 | 17.79 | 2.2198 | 0.2099 | 0.4341336 | 1 | vac | 700 | I | 0.1000471 | 0.1302886 | 1 | Fail | -
72 | DB10-3 | DB10 | 1 | 7.99612 | 3.74 | 2.138 | 0.0817 | 0.1801532 | 1 | vac | 700 | II | 0.003139717 | 0.02406264 | 1 | Fail | -
73 | DB10-4 | DB10 | 1 | 26.920408 | 11.26 | 2.3908 | 0.1631 | 0.3519617 | 1 | vac | 700 | I | 0.0220276 | 0.07960918 | 1 | Fail | -
74 | DB9-5 | DB9A2 | 1 | 63.221761 | 42.97 | 1.4713 | 0.3447 | 0.6406545 | 1 | vac | 700 | I | 0.04146063 | 0.04324948 | 2 | Success | * 3.4
75 | DB9-8 | DB9A2 | 1 | 39.559872 | 21.12 | 1.8731 | 0.2035 | 0.4543537 | 1 | vac | 700 | I | 0.1287866 | 0.1132476 | 1 | Success | 4.17
76 | DB9-6 | DB9A1 | 1 | 40.800749 | 24.53 | 1.6633 | 0.2009 | 0.4709262 | 1 | vac | 700 | I | 0.06116735 | 0.09050213 | 2 | Success | 5.74
77 | DB9-7 | DB9A1 | 1 | 48.140872 | 29.84 | 1.6133 | 0.2291 | 0.5123366 | 1 | vac | 700 | I | 0.1130848 | 0.1151008 | 2 | Fail | -
78 | DB9-1 | DB9B | 1 | 26.68951 | 15.65 | 1.7054 | 0.2075 | 0.4756109 | 1 | vac | 700 | I | 0.1476151 | 0.07336279 | 2 | Fail | -
79 | DB9-2 | DB9B | 1 | 31.13061 | 15.9 | 1.9579 | 0.1649 | 0.3888235 | 1 | vac | 700 | I | 0.14859 | 0.07387515 | 1 | Fail | -
80 | DB9-3 | DB9B | 1 | 29.19058 | 15.16 | 1.9255 | 0.1707 | 0.4011875 | 1 | vac | 700 | I | 0.06428571 | 0.04553759 | 1 | Success | 18.8
81 | DB9-4 | DB9B | 1 | 30.129358 | 12.91 | 2.3338 | 0.1321 | 0.2978863 | 1 | vac | 700 | I | 0.04146063 | 0.04324948 | 3 | Success | * 17.0
82 | DB8-1 | DB8 | 1 | 14.887963 | 7.33 | 2.0311 | 0.1192 | 0.2930646 | 1 | vac | 700 | I | 0.2606827 | 0.1236679 | 1 | Fail | -
83 | DB8-2 | DB8 | 1 | 17.30168 | 8.8 | 1.9661 | 0.1348 | 0.3325073 | 1 | vac | 700 | I | 0.03998585 | 0.07004433 | 1 | Success | 5.06
84 | DB8-3 | DB8 | 1 | 18.4203 | 9 | 2.0467 | 0.1348 | 0.3257024 | 1 | vac | 700 | I | 0.2742076 | 0.126247 | 1 | Fail | -
85 | DB8-4 | DB8 | 1 | 30.39026 | 15.1 | 2.0126 | 0.1854 | 0.4164862 | 1 | vac | 700 | I | 0.01960784 | 0.05314336 | 1 | Success | 12.9
86 | DB7-1 | DB7 | 1 | 66.40029 | 28.3 | 2.3463 | 0.2394 | 0.4610295 | 1 | vac | 700 | I | 0.1497551 | 0.05883661 | 1 | Success | 21.8
87 | DB7-2 | DB7 | 1 | 58.891079 | 23.83 | 2.4713 | 0.1873 | 0.3845239 | 1 | vac | 700 | I | 0.1688791 | 0.05589845 | 1 | Success | 21.7
88 | DB7-3 | DB7 | 1 | 57.730674 | 27.03 | 2.1358 | 0.2453 | 0.4836678 | 1 | vac | 700 | I | 0.1474777 | 0.05254446 | 1 | Success | 22.1
89 | DB7-4 | DB7 | 1 | 47.901054 | 24.06 | 1.9909 | 0.2496 | 0.5003617 | 1 | vac | 700 | I | 0.06648758 | 0.08738694 | 1 | Success | 16.8
90 | DB6-1 | DB6 | 1 | 12.4299794 | 5.521 | 2.2514 | 0.0849 | 0.1820001 | 1 | vac | 700 | I | 0.1660316 | 0.0663203 | 1 | Fail | -
91 | DB6-2 | DB6 | 1 | 16.650259 | 7.622 | 2.1845 | 0.1043 | 0.2438903 | 1 | vac | 700 | I | 0.03874004 | 0.07203475 | 1 | Fail | -
92 | DB6-3 | DB6 | 1 | 28.130373 | 11.43 | 2.4611 | 0.1125 | 0.2445783 | 1 | vac | 700 | I | 0.03335716 | 0.07013431 | 1 | Success | 8.35
93 | DB6-4 | DB6 | 1 | 19.110861 | 8.47 | 2.2563 | 0.1219 | 0.2814349 | 1 | vac | 700 | I | 0.1132794 | 0.03457185 | 2 | Fail | -
94 | DB5-1 | DB5 | 1 | 15.71829 | 8.41 | 1.869 | 0.1444 | 0.360067 | 1 | vac | 700 | I | 0.5936375 | 0.2967078 | 1 | Fail | -
95 | DB5-2 | DB5 | 1 | 12.547199 | 7.01 | 1.7899 | 0.1374 | 0.3536813 | 1 | vac | 700 | I | 0.57881 | 0.2801243 | 1 | Fail | -
96 | DB5-4 | DB5 | 1 | 19.810125 | 11.25 | 1.7609 | 0.1672 | 0.410607 | 1 | vac | 700 | I | 0.2155919 | 0.1112843 | 1 | Fail | -
97 | DB4-1 | DB4 | 1 | 32.339594 | 14.14 | 2.2871 | 0.1897 | 0.4011565 | 1 | vac | 700 | I | 0.2120748 | 0.08894031 | 2 | Success | * 7.4
98 | DB4-2 | DB4 | 1 | 27.499472 | 14.14 | 1.9448 | 0.1648 | 0.3897932 | 1 | vac | 700 | I | 0.2221845 | 0.1055144 | 1 | Success | 7.69
99 | DB4-3 | DB4 | 1 | 28.239484 | 12.74 | 2.2166 | 0.1531 | 0.3473182 | 1 | vac | 700 | I | 0.1859537 | 0.08438347 | 1 | Fail | -
100 | DB4-4 | DB4 | 1 | 31.810272 | 14.36 | 2.2152 | 0.179 | 0.390548 | 1 | vac | 700 | I | 0.151506 | 0.0823016 | 1 | Success | 8.03
101 | DB3-1 | DB3 | 1 | 79.059579 | 48.21 | 1.6399 | 0.2977 | 0.5818345 | 1 | vac | 700 | I | 0.4403048 | 0.2701027 | 1 | Fail | -
102 | DB3-2 | DB3 | 1 | 68.65102 | 36.7 | 1.8706 | 0.2787 | 0.5413445 | 1 | vac | 700 | I | 0.4484447 | 0.2803244 | 1 | Success | 4.77
103 | DB3-3 | DB3 | 1 | 85.089894 | 39.81 | 2.1374 | 0.2864 | 0.526281 | 1 | vac | 700 | I | 0.6942149 | 0.3936792 | 2 | Success | * 6.4
104 | DB3-4 | DB3 | 1 | 58.58101 | 31.31 | 1.871 | 0.217 | 0.4722656 | 1 | vac | 700 | I | 0.2762542 | 0.1817571 | 1 | Success | 4.61
105 | DB2-1 | DB2 | 1 | 36.330128 | 18.82 | 1.9304 | 0.183 | 0.4199543 | 1 | vac | 700 | I | 0.05072358 | 0.07869124 | 2 | Success | * 29.3
106 | DB2-2 | DB2 | 1 | 36.1798 | 19 | 1.9042 | 0.2088 | 0.4586584 | 1 | vac | 700 | I | 0.04954084 | 0.07679117 | 2 | Success | * 27.3
107 | DB2-3 | DB2 | 1 | 34.160838 | 17.47 | 1.9554 | 0.1859 | 0.4221128 | 1 | vac | 700 | I | 0.004723944 | 0.04290896 | 1 | Success | 26.6
108 | DB2-4 | DB2 | 1 | 36.060318 | 19.18 | 1.8801 | 0.2018 | 0.4514074 | 1 | vac | 700 | I | 0.01764095 | 0.05850291 | 1 | Success | 21.4
109 | DB1-1 | DB1 | 1 | 23.489536 | 10.24 | 2.2939 | 0.1266 | 0.2890736 | 1 | vac | 700 | I | 0.3300289 | 0.1674154 | 1 | Success | 18.7
110 | DB1-3 | DB1 | 1 | 17.1598 | 5.15 | 3.332 | 0.0869 | 0.1220259 | 1 | vac | 700 | I | 0.09058824 | 0.06428934 | 3 | Success | * 19.0
111 | DB0-3 | DB0 | 1 | 13.499616 | 6.96 | 1.9396 | 0.1206 | 0.3040937 | 1 | vac | 700 | II | 0.3039816 | 0.1680436 | 1 | Fail | -
112 | DB0-4 | DB0 | 1 | 26.65943 | 13.27 | 2.009 | 0.1901 | 0.4236967 | 1 | vac | 700 | II | 0.1626092 | 0.09575555 | 1 | Fail | -
113 | DB(-1)-5 | DB(-1)A | 1 | 61.60902 | 34.68 | 1.7765 | 0.2964 | 0.5670753 | 1 | vac | 700 | I | 0.3306573 | 0.2158295 | 1 | Fail | -
114 | DB(-1)-6 | DB(-1)A | 1 | 50.880918 | 27.06 | 1.8803 | 0.2404 | 0.4996806 | 1 | vac | 700 | I | 0.1899038 | 0.05841456 | 1 | Success | 13.9
115 | DB(-1)-7 | DB(-1)A | 1 | 49.840994 | 28.01 | 1.7794 | 0.2693 | 0.540344 | 1 | vac | 700 | I | 0.4102041 | 0.1643953 | 1 | Fail | -
116 | DB(-1)-8 | DB(-1)A | 1 | 62.588736 | 32.49 | 1.9264 | 0.2436 | 0.4992265 | 1 | vac | 700 | I | 0.2143582 | 0.1551832 | 1 | Fail | -
117 | DB(-1)-1 | DB(-1)B | 1 | 24.850501 | 13.39 | 1.8559 | 0.1934 | 0.4418711 | 1 | vac | 700 | I | 0.1946761 | 0.06752056 | 1 | Success | 26.9
118 | DB(-1)-3 | DB(-1)B | 1 | 25.769544 | 12.12 | 2.1262 | 0.1542 | 0.3563459 | 1 | vac | 700 | I | 0.001658375 | 0.04548574 | 1 | Success | 45.1
119 | DB(-1)-4 | DB(-1)B | 1 | 32.950692 | 18.36 | 1.7947 | 0.2562 | 0.525135 | 1 | vac | 700 | I | 0.1996982 | 0.07914648 | 1 | Success | 22
120 | DB(-2)-3 | DB(-2) | 1 | 36.979072 | 22.72 | 1.6276 | 0.2165 | 0.4952343 | 1 | vac | 700 | I | 0.0305 | 0.05936358 | 1 | Success | 26.2
121 | DB(-3)-1 | DB(-3) | 1 | 27.700004 | 15.64 | 1.7711 | 0.1917 | 0.4473566 | 1 | vac | 700 | I | 0.2823025 | 0.08865886 | 1 | Success | 15.9
122 | DB(-3)-4 | DB(-3) | 1 | 27.07942 | 13.7 | 1.9766 | 0.1566 | 0.3729644 | 1 | vac | 700 | I | 0.264742 | 0.09713864 | 1 | Success | 23.7
123 | DB(-4)-1 | DB(-4) | 1 | 91.061334 | 61.77 | 1.4742 | 0.4015 | 0.682406 | 1 | vac | 700 | I | 0.1355337 | 0.1453176 | 1 | Fail | -
124 | DB(-4)-2 | DB(-4) | 1 | 73.220885 | 41.05 | 1.7837 | 0.2935 | 0.5636775 | 1 | vac | 700 | I | 0.2258559 | 0.1550819 | 1 | Success | 17.5
125 | DB(-4)-3 | DB(-4) | 1 | 84.299808 | 54.24 | 1.5542 | 0.361 | 0.6441182 | 1 | vac | 700 | I | 0.3649244 | 0.2226675 | 1 | Fail | -
126 | DB(-4)-4 | DB(-4) | 1 | 69.89189 | 40.33 | 1.733 | 0.302 | 0.5764385 | 1 | vac | 700 | I | 0.08401977 | 0.1082686 | 1 | Success | 27.4
127 | DB(-5)-1 | DB(-5) | 1 | 124.695888 | 87.42 | 1.4264 | 0.4479 | 0.7181628 | 1 | vac | 700 | I | 0.5367139 | 0.3366859 | 1 | Success | 10.1
128 | DB(-5)-2 | DB(-5) | 1 | 72.580678 | 48.14 | 1.5077 | 0.3569 | 0.6461115 | 1 | vac | 700 | I | 0.09563015 | 0.1286415 | 1 | Success | 14.1
129 | DB(-5)-3 | DB(-5) | 1 | 89.310331 | 60.17 | 1.4843 | 0.4339 | 0.7026617 | 1 | vac | 700 | I | 0.2196403 | 0.1035934 | 1 | Success | 12.1
130 | DB(-6)-2 | DB(-6) | 1 | 55.24056 | 31.53 | 1.752 | 0.3191 | 0.5897879 | 1 | vac | 700 | I | 0.1281675 | 0.1120714 | 2 | Success | * 37.3
131 | DB(-6)-3 | DB(-6) | 1 | 23.059862 | 12.11 | 1.9042 | 0.2331 | 0.4890332 | 1 | vac | 700 | I | 0.0370973 | 0.02229789 | 1 | Success | 25.9
132 | DB(-6)-4 | DB(-6) | 1 | 25.740162 | 14.54 | 1.7703 | 0.2534 | 0.5244216 | 1 | vac | 700 | I | 0.1321998 | 0.05520495 | 1 | Fail | -
133 | DB(-7)-3 | DB(-7) | 1 | 28.819987 | 15.19 | 1.8973 | 0.171 | 0.4041709 | 1 | vac | 700 | I | 0.07765077 | 0.03305243 | 1 | Fail | -