## Table S2
Table S2 Volume and density of non-porous reference objects to evaluate error in density measurement of gas and pseudofluid displacement methods
|  |  |  | Archimedes |  |  | Gas displacement |  |  | Pseudofluid displacement
Name | Material | Shape | Mass | Volume | Density | Reference density | Volume | Density | Cell size | Volume | Density | Cell size
|  |  | (g) | (cm3) | (g/cm3) | (g/cm3) | (cm3) | (g/cm3) |  | (cm3) | (g/cm3)
AGB 4mm-A | glass | sphere | 0.08488 | 0.03379895 | 2.511618 |  | 0.0259 | 3.281853 | S | 0.0362 | 2.3487 | 12.7mm
[7 empty] | 0.0386 | 2.204663 | S | 0.0366 | 2.3237 | 12.7mm
[7 empty] | 0.0512 | 1.66015625 | S
[7 empty] | 0.0593 | 1.43339 | S
BrP-A | plastic | irregular | 0.06234 | 0.05348441 | 1.165651 |  |  |  |  | 0.0588 | 1.0618 | 12.7mm
GS4mm-C | glass | irregular | 0.14108 | 0.05651258 | 2.496451 |  |  |  |  | 0.0617 | 2.2867 | 12.7mm
GS4mm-D | glass | irregular | 0.14164 | 0.05673318 | 2.496622 |  |  |  |  | 0.059 | 2.4009 | 12.7mm
POM-A | plastic | sphere | 0.0781 | 0.05700855 | 1.369982 |  |  |  |  | 0.0608 | 1.2871 | 12.7mm
GB5mm-D | glass | sphere | 0.15836 | 0.06168675 | 2.567471 |  |  |  |  | 0.0643 | 2.464 | 12.7mm
GB5mm-C | glass | sphere | 0.15918 | 0.06208835 | 2.563899 |  |  |  |  | 0.0684 | 2.3332 | 12.7mm
GB5mm-A | glass | sphere | 0.16 | 0.0631475 | 2.533763 |  |  |  |  | 0.0656 | 2.4397 | 12.7mm
[10 empty] | 0.0657 | 2.4381 | 12.7mm
GB5mmB | glass | sphere | 0.16222 | 0.06361446 | 2.550076 |  |  |  |  | 0.0662 | 2.4537 | 12.7mm
GS4mm-B | glass | irregular | 0.21582 | 0.0868144 | 2.485996 |  |  |  |  | 0.09 | 2.4017 | 12.7mm
Al chip-a | aluminium alloy | irregular | 0.2989 | 0.1118187 | 2.673105 | 2.69 |  |  |  | 0.1156 | 2.5866 | 12.7mm
[10 empty] | 0.1163 | 2.5709 | 12.7mm
[10 empty] | 0.1167 | 2.5602 | 12.7mm
[10 empty] | 0.1186 | 2.524 | 12.7mm
BG4mm-A | glass | irregular | 0.34106 | 0.1372907 | 2.484221 |  |  |  |  | 0.1434 | 2.3823 | 12.7mm
GS4mm-A | glass | irregular | 0.38214 | 0.1538153 | 2.48441 |  |  |  |  | 0.1634 | 2.3395 | 12.7mm
AGB4mm 5 numbers | glass | sphere | 0.4266 | 0.1673225 | 2.549568 |  | 0.1709 | 2.496197 | S
[7 empty] | 0.177 | 2.410169 | S
[7 empty] | 0.1778 | 2.399325 | S
[7 empty] | 0.21 | 2.031429 | S
Al chip-b | aluminium alloy | irregular | 0.45896 | 0.1714659 | 2.676883 | 2.69 |  |  |  | 0.1772 | 2.5898 | 12.7mm
[10 empty] | 0.1786 | 2.5681 | 12.7mm
[10 empty] | 0.179 | 2.5627 | 12.7mm
[10 empty] | 0.1813 | 2.5291 | 12.7mm
BG4mm-B | glass | irregular | 0.46886 | 0.1886895 | 2.484826 |  |  |  |  | 0.199 | 2.3587 | 12.7mm
Al chip-c | aluminium alloy | irregular | 0.85988 | 0.3190361 | 2.695324 | 2.69 |  |  |  | 0.3258 | 2.64 | 12.7mm
[10 empty] | 0.3275 | 2.6255 | 12.7mm
[10 empty] | 0.3281 | 2.621152 | 12.7mm
[10 empty] | 0.3322 | 2.5879 | 12.7mm
AGB4mm 10 numbers | glass | sphere | 0.8535 | 0.3347626 | 2.549568 |  | 0.3449 | 2.47521 | S
[7 empty] | 0.3608 | 2.365576 | S
[7 empty] | 0.3423 | 2.493427 | S
[7 empty] | 0.3439 | 2.481826 | S
Al chip-d | aluminium alloy | irregular | 0.94076 | 0.3488755 | 2.696582 | 2.69 |  |  |  | 0.3586 | 2.6249 | 12.7mm
[10 empty] | 0.3648 | 2.5792 | 12.7mm
[10 empty] | 0.3649 | 2.5785 | 12.7mm
GT-A | glass | irregular | 0.94926 | 0.3810442 | 2.49121 |  |  |  |  | 0.3891 | 2.4394 | 12.7mm
[10 empty] | 0.3897 | 2.437 | 12.7mm
[10 empty] | 0.3963 | 2.3959 | 12.7mm
HD10-A | aluminium oxide | sphere | 1.96022 | 0.5331917 | 3.67639 |  |  |  |  | 0.5331 | 3.6784 | 12.7mm
[10 empty] | 0.5339 | 3.6721 | 12.7mm
[10 empty] | 0.5345 | 3.6683 | 12.7mm
CS-B | plastic | irregular | 0.57852 | 0.554464 | 1.043403 |  |  |  |  | 0.5696 | 1.0166 | 12.7mm
[10 empty] | 0.5701 | 1.0149 | 12.7mm
[10 empty] | 0.5714 | 1.0134 | 12.7mm
Al chip-e | aluminium alloy | irregular | 1.93012 | 0.7189887 | 2.684498 | 2.69 |  |  |  | 0.7278 | 2.6532 | 12.7mm
[10 empty] | 0.7283 | 2.6511 | 12.7mm
[10 empty] | 0.7288 | 2.649 | 12.7mm
Bearing Sphere 10mm | stainless steel | sphere | 4.0764 | 0.529597 | 7.697211 |  | 0.5113 | 7.972619 | S | 0.5207 | 7.8285 | 25.4mm
[7 empty] | 0.5113 | 7.972814 | S | 0.5216 | 7.8167 | 25.4mm
[7 empty] | 0.5171 | 7.883195 | S | 0.5261 | 7.748147 | 25.4mm
[7 empty] | 0.5172 | 7.881864 | S | 0.5264 | 7.7452 | 25.4mm
[7 empty] | 0.5268 | 7.738231 | S | 0.5287 | 7.7115 | 25.4mm
Aluminium Cube-A | aluminium alloy | cube | 2.7427 | 1.019722 | 2.689679 |  | 0.9868 | 2.779388 | S | 1.0511 | 2.6094 | 25.4mm
[7 empty] | 0.9909 | 2.767888 | S
[7 empty] | 1.0013 | 2.7391 | S
[7 empty] | 1.002 | 2.7372 | S
[7 empty] | 1.0032 | 2.7338 | S
[7 empty] | 1.0145 | 2.7035 | S
[7 empty] | 1.0242 | 2.6776 | S
[7 empty] | 1.0008 | 2.740308 | M
[7 empty] | 1.0015 | 2.738293 | M
[7 empty] | 1.0138 | 2.705662 | M
[7 empty] | 0.897 | 3.0568 | L
[7 empty] | 0.9131 | 3.0039 | L
[7 empty] | 0.9512 | 2.8832 | L
[7 empty] | 0.9651 | 2.841 | L
Aluminium Cube-B | aluminium alloy | cube | 2.7521 | 1.026022 | 2.682333 |  |  |  |  | 1.0513 | 2.6179 | 25.4mm
[10 empty] | 1.0536 | 2.612092 | 25.4mm
Bearing Sphere 15mm | stainless steel | sphere | 13.76028 | 1.776329 | 7.746498 |  |  |  |  | 1.7766 | 7.7453 | 25.4mm
[10 empty] | 1.7941 | 7.669639 | 25.4mm
CS-A | plastic | irregular | 2.284533 | 2.186808 | 1.04469 |  |  |  |  | 2.2208 | 1.0286 | 25.4mm
[10 empty] | 2.2392 | 1.02 | 25.4mm
AGB 4mm 84 numbers | glass | sphere | 7.1564 | 2.805176 | 2.551151 |  | 2.798803 | 2.5572 | S
Brass Cylinder 20mmDx10mmH | brass | cylinder | 26.7979 | 3.16997 | 8.453678 |  |  |  |  | 3.1507 | 8.5054 | 25.4mm
[10 empty] | 3.1632 | 8.4715 | 25.4mm
Aluminium Cube 16mm | aluminum | cube | 10.90666 | 4.031557 | 2.705506 | 2.7 | 4.0113 | 2.718984 | S | 4.0714 | 2.6789 | 25.4mm
[7 empty] | 4.0379 | 2.701072 | S
[7 empty] | 3.999 | 2.727407 | M
[7 empty] | 4.0319 | 2.705201 | M
[7 empty] | 4.0408 | 2.699267 | M
Copper Cube 16mm | cupper | cube | 36.49704 | 4.097831 | 8.906432 | 8.93 |  |  |  | 4.0614 | 8.9866 | 25.4mm
Copper Cylinder 20mmDx14mmH | cupper | cylinder | 40.51418 | 4.552705 | 8.899006 |  | 4.5119 | 8.979406 | S | 4.5187 | 8.9656 | 25.4mm
[7 empty] | 4.5125 | 8.978212 | S | 4.5733 | 8.8588 | 25.4mm
[7 empty] | 4.5169 | 8.969466 | S
Bearing Sphere 20mm | stainless steel | sphere | 32.63796 | 4.19332 | 7.783324 |  |  |  |  | 4.1439 | 7.8762 | 50.8mm
Brass Cylinder 30mmDx10mmH | brass | cylinder | 60.6838 | 7.16267 | 8.472232
Copper Cylinder 30mmDx10mmH | cupper | cylinder | 68.1557 | 7.641368 | 8.919308 |  |  |  |  | 7.664 | 8.893 | 50.8mm
Bearing Sphere 25mm | stainless steel | sphere | 63.61504 | 8.179004 | 7.777848 |  | 8.1453 | 7.809952 | M
[7 empty] | 8.1741 | 7.782447 | M
[7 empty] | 8.2009 | 7.757014 | M
[7 empty] | 7.9802 | 7.9716 | L
[7 empty] | 7.9891 | 7.9627 | L
[7 empty] | 7.9983 | 7.9536 | L
[7 empty] | 8.0251 | 7.927 | L
Brass Cylinder 40mmDx10mmH | brass | cylinder | 107.67306 | 12.71799 | 8.466199 |  |  |  |  | 12.5293 | 8.5938 | 50.8mm
Brass Cylinder 30mmDx10mmH + Copper Cylinder 30mmDx10mmH | - | - | 128.8395 | 14.80404 | 8.702997 |  | 14.7991 | 8.7058 | M
[7 empty] | 14.807 | 8.701155 | M
[7 empty] | 14.8262 | 8.689887 | M
Brass Cylinder 30mmDx30mmH | brass | cylinder | 182.714 | 21.55886 | 8.475125 |  |  |  |  | 21.4964 | 8.5001 | 50.8mm
Aluminium Cube 30mm | aluminium alloy | cube | 75.02 | 27.81365 | 2.697236 |  | 27.6921 | 2.7083 | L | 27.387 | 2.7382 | 50.8mm
[7 empty] | 27.7318 | 2.7044 | L
[7 empty] | 27.7473 | 2.7029 | L
[7 empty] | 27.7647 | 2.7012 | L
Brass Cylinder 30mmDx30mmH +Brass Cylinder 30mmDx10mmH + Copper Cylinder 30mmDx10mmH | - | - | 311.5535 | 36.3629 | 8.567896 |  | 36.2901 | 8.5851 | L
[7 empty] | 36.3486 | 8.5713 | L
[7 empty] | 36.3495 | 8.5711 | L
[7 empty] | 36.3567 | 8.5693 | L
Aluminium Cube 30mm +Brass Cylinder 30mmDx10mmH +Copper Cylinder 30mmDx10mmH +Brass Cylinder 40mmDx10mmH | - | - | 311.53256 | 55.33569 | 5.629867 |  | 55.2867 | 5.634393 | L