## Table S3
Table S3 Properties of non-porous reference objects to evaluate error in density measurement of pseudofluid displacement methods for multiparticle samples
[5 empty] | Gas displacement |  |  | Pseudofluid displacement
Name | material | size | shape | mass | volume | density | mass | volume | density
|  | (F) |  | (g) | (cm3) | (g/cm3) | (g) | (cm3) | (g/cm3)
FGB20 | glass | 1.0 to -0.5 | sphere | 2.468 | 0.986135 | 2.5027 | 3.9469 | 1.7293 | 2.2825
[7 empty] | 2.6699 | 1.1914 | 2.2412
[7 empty] | 2.1313 | 0.9177 | 2.3225
[7 empty] | 2.9694 | 1.3383 | 2.2189
[7 empty] | 6.9193 | 3.1024 | 2.2304
FNB1000 | plastic | 0.5 to -0.5 | cylinder | 5.1494 | 4.482807 | 1.1487 | 1.0723 | 1.0656 | 1.0064
[7 empty] | 1.1236 | 1.125 | 0.9989
[7 empty] | 1.1973 | 1.2224 | 0.9795
GB1mm | glass | 0.5 to -1.0 | sphere | 10.4662 | 4.2029 | 2.4902 | 2.4375 | 1.0288 | 2.3697
BG1mm | glass | 0.0 to -1.0 | irregular | 4.8073 | 1.9062 | 2.5219 | 2.8143 | 1.262 | 2.2302
[7 empty] | 2.8321 | 1.2302 | 2.3023
[7 empty] | 2.5022 | 1.0784 | 2.3205
AGB2mm | glass | -1.0 to -1.5 | sphere | 3.9826 | 1.530298 | 2.6025 | 4.1326 | 1.628 | 2.5386
[7 empty] | 1.9248 | 0.7568 | 2.5439
[7 empty] | 5.9754 | 2.3788 | 2.512
[7 empty] | 2.3275 | 0.9223 | 2.5245
AGB4mm | glass | -1.5 to -2.5 | sphere | 7.1571 | 2.798803 | 2.5572 | 3.9307 | 1.5045 | 2.6127
[7 empty] | 2.0488 | 0.7942 | 2.5803
[7 empty] | 1.9628 | 0.7547 | 2.6012
[7 empty] | 7.0016 | 2.7388 | 2.5565
BG2mm | glass | -1.0 to -2.0 | irregular | 10.8531 | 4.3383 | 2.5017 | 2.6983 | 1.0762 | 2.5074
[7 empty] | 2.9598 | 1.2162 | 2.4339
[7 empty] | 2.9738 | 1.2171 | 2.4436
BG4mm | glass | -2.0 to -3.0 | irregular | 11.8969 | 4.7635 | 2.4975 | 3.0816 | 1.2154 | 2.5356
[7 empty] | 3.0824 | 1.2431 | 2.4803
[7 empty] | 3.32 | 1.3482 | 2.4636
Br-P | plastic | -2.0 to -2.5 | irregular | 4.2903 | 3.6881 | 1.1633 | 1.9036 | 1.6815 | 1.1322
[7 empty] | 1.9033 | 1.68 | 1.133
[7 empty] | 1.9035 | 1.6838 | 1.1305
GS4mm | glass | -2.0 to -2.5 | irregular | 12.6096 | 5.0428 | 2.5005 | 2.9214 | 1.1603 | 2.5183
[7 empty] | 2.9214 | 1.1792 | 2.4777
[7 empty] | 2.9214 | 1.1184 | 2.6123
GB5mm | glass | -2.0 to -2.5 | sphere | 5.9527 | 2.3142 | 2.5722 | 3.8655 | 1.4792 | 2.6134
POM | plastic | -2.0 to -2.5 | sphere | 6.4075 | 4.6421 | 1.3803 | 2.5797 | 1.8796 | 1.3725
[7 empty] | 1.8788 | 1.3827 | 1.3589
[7 empty] | 0.8588 | 0.637 | 1.3489