## BG TFT-1
WO3 BG TFT-1 (Ag source/drain contacts) – dynamic NO2 response
Values as recorded in the original measurement record. NO2 introduced at t = 60 s; air reintroduced at t = 240 s. Bias during sensing: VD = 2 V, VG = 3 V. BG TFT-1 currents are a factor of 10 lower than BG TFT-2 at the same bias (baseline 0.25 nA vs 2.5 nA).
Time (s) | 0.1 ppm (nA) | 0.25 ppm (nA) | 0.5 ppm (nA) | 1 ppm (nA) | 2 ppm (nA) | 5 ppm (nA) | 10 ppm (nA) | Phase
0 | 0.25 | 0.25 | 0.25 | 0.25 | 0.25 | 0.25 | 0.25 | Air Baseline
30 | 0.25 | 0.25 | 0.25 | 0.25 | 0.25 | 0.25 | 0.25 | Air Baseline
60 | 0.25 | 0.25 | 0.25 | 0.25 | 0.25 | 0.25 | 0.25 | Gas Introduced
90 | 0.22 | 0.2 | 0.17 | 0.12 | 0.08 | 0.04 | 0.015 | NO2 Exposure
120 | 0.205 | 0.175 | 0.135 | 0.085 | 0.055 | 0.02 | 0.005 | NO2 Exposure
180 | 0.198 | 0.165 | 0.122 | 0.072 | 0.042 | 0.012 | 0.002 | NO2 Exposure
240 | 0.198 | 0.165 | 0.122 | 0.072 | 0.042 | 0.012 | 0.002 | Air Reintroduced
260 | 0.208 | 0.18 | 0.14 | 0.1 | 0.075 | 0.035 | 0.018 | Air Recovery
300 | 0.226 | 0.205 | 0.184 | 0.186 | 0.15 | 0.095 | 0.07 | Air Recovery
400 | 0.24 | 0.231 | 0.22 | 0.236 | 0.22 | 0.205 | 0.18 | Air Recovery
600 | 0.249 | 0.247 | 0.245 | 0.246 | 0.242 | 0.244 | 0.237 | Air Recovery

## BG TFT-2
WO3 BG TFT-2 (Pd source/drain contacts) – dynamic NO2 response
Values as recorded in the original measurement record. NO2 introduced at t = 60 s; air reintroduced at t = 240 s. Bias during sensing: VD = 2 V, VG = 3 V. BG TFT-1 currents are a factor of 10 lower than BG TFT-2 at the same bias (baseline 0.25 nA vs 2.5 nA).
Time (s) | 0.1 ppm (nA) | 0.25 ppm (nA) | 0.5 ppm (nA) | 1 ppm (nA) | 2 ppm (nA) | 5 ppm (nA) | 10 ppm (nA) | Phase
0 | 2.5 | 2.5 | 2.5 | 2.5 | 2.5 | 2.5 | 2.5 | Air Baseline
30 | 2.5 | 2.5 | 2.5 | 2.5 | 2.5 | 2.5 | 2.5 | Air Baseline
60 | 2.5 | 2.5 | 2.5 | 2.5 | 2.5 | 2.5 | 2.5 | Gas Introduced
90 | 2.27 | 2.12 | 1.9 | 1.55 | 1.2 | 0.75 | 0.35 | NO2 Exposure
120 | 2.15 | 1.95 | 1.62 | 1.25 | 0.95 | 0.45 | 0.18 | NO2 Exposure
180 | 2.08 | 1.82 | 1.48 | 1 | 0.8 | 0.3 | 0.1 | NO2 Exposure
240 | 2.08 | 1.82 | 1.48 | 1 | 0.8 | 0.3 | 0.1 | Air Reintroduced
260 | 2.16 | 1.95 | 1.62 | 1.2 | 1 | 0.55 | 0.28 | Air Recovery
300 | 2.31 | 2.15 | 1.92 | 1.75 | 1.55 | 1.05 | 0.8 | Air Recovery
400 | 2.43 | 2.35 | 2.23 | 2.26 | 2.15 | 1.95 | 1.72 | Air Recovery
600 | 2.49 | 2.47 | 2.45 | 2.44 | 2.4 | 2.42 | 2.31 | Air Recovery

## Response metrics
Sensor response and response time (calculated by formula from the data sheets)
Gas-on time t_on (s) | 60 | From the Phase column of the data sheets
Response/recovery criterion (fraction of total change) | 0.9 | t90 criterion, Eq. (7)
Gas-off time t_off (s) | 240
Device | Conc. (ppm) | I_air (nA) | I_min (nA) | Response R (%) | 90% level (nA) | Index before crossing | t90 (s) | Response time t_res (s) | 90% recovery level (nA) | Index (recovery) | t90,rec (s) | Recovery time (s) | Baseline recovered at 600 s (%)
BG TFT-1 | 0.1 | 0.25 | 0.198 | 20.8 | 0.2032 | 3 | 135.4286 | 75.42857 | 0.2448 | 4 | 506.6667 | 266.6667 | 98.07692
BG TFT-1 | 0.25 | 0.25 | 0.165 | 34 | 0.1735 | 3 | 129 | 69 | 0.2415 | 4 | 531.25 | 291.25 | 96.47059
BG TFT-1 | 0.5 | 0.25 | 0.122 | 51.2 | 0.1348 | 3 | 120.9231 | 60.92308 | 0.2372 | 4 | 537.6 | 297.6 | 96.09375
BG TFT-1 | 1 | 0.25 | 0.072 | 71.2 | 0.0898 | 2 | 115.8857 | 55.88571 | 0.2322 | 3 | 392.4 | 152.4 | 97.75281
BG TFT-1 | 2 | 0.25 | 0.042 | 83.2 | 0.0628 | 2 | 110.64 | 50.64 | 0.2292 | 4 | 483.6364 | 243.6364 | 96.15385
BG TFT-1 | 5 | 0.25 | 0.012 | 95.2 | 0.0358 | 2 | 96.3 | 36.3 | 0.2262 | 4 | 508.7179 | 268.7179 | 97.47899
BG TFT-1 | 10 | 0.25 | 0.002 | 99.2 | 0.0268 | 1 | 88.49362 | 28.49362 | 0.2252 | 4 | 558.5965 | 318.5965 | 94.75806
BG TFT-2 | 0.1 | 2.5 | 2.08 | 16.8 | 2.122 | 3 | 144 | 84 | 2.458 | 4 | 493.3333 | 253.3333 | 97.61905
BG TFT-2 | 0.25 | 2.5 | 1.82 | 27.2 | 1.888 | 3 | 148.6154 | 88.61538 | 2.432 | 4 | 536.6667 | 296.6667 | 95.58824
BG TFT-2 | 0.5 | 2.5 | 1.48 | 40.8 | 1.582 | 3 | 136.2857 | 76.28571 | 2.398 | 4 | 552.7273 | 312.7273 | 95.09804
BG TFT-2 | 1 | 2.5 | 1 | 60 | 1.15 | 3 | 144 | 84 | 2.35 | 4 | 500 | 260 | 96
BG TFT-2 | 2 | 2.5 | 0.8 | 68 | 0.97 | 2 | 117.6 | 57.6 | 2.33 | 4 | 544 | 304 | 94.11765
BG TFT-2 | 5 | 2.5 | 0.3 | 88 | 0.52 | 2 | 113 | 53 | 2.28 | 4 | 540.4255 | 300.4255 | 96.36364
BG TFT-2 | 10 | 2.5 | 0.1 | 96 | 0.34 | 2 | 91.76471 | 31.76471 | 2.26 | 4 | 583.0508 | 343.0508 | 92.08333
Notes
Recovery time = t at which the current has returned to within 10 % of baseline, minus t_off (240 s); the recording interval in recovery is 100-200 s, so recovery times are approximate (uncertainty of order +/-50 s).
Response R = (I_air − I_min)/I_air × 100, Eq. (6). I_min is the lowest current during NO2 exposure (60–240 s).
t90 is the time at which the current first falls to I_air − 0.9(I_air − I_min), found by linear interpolation between adjacent sampled points; t_res = t90 − t_on, Eq. (7).
Sampling interval during exposure is 30 s (60–120 s) and 60 s (120–240 s), so response times carry an uncertainty of roughly ±15 s.