## Sheet1
Supplementary Table 2. Super high-flux dialyzers, mean estimated albumin leakage (EAL) and functional classification of dialyzers 2013 developed by the Japanese Society for Dialysis Therapy (JSDT)
Super high-flux dialyzers |  | Mean EAL (g/session) | Dialyzer performance classification by JSDT
Material | Product name
PEPA | FDZ-21 | 2.1±1.1 | Type II-b
PES | PES-21Dαeco | 4.1±1.0 | Type II-b
| PES-25Dαeco | 5.4±0.7 | Type II-b
PS | APS-21E NEW | 3.0±0.8 | Type II-b
| APS-25EA | 2.0±0.3 | Type II-a
| NV-21X | 1.4±0.8 | Type II-a
| PN-220S | 1.3±0.3 | Type II-a
PEPA, polyester polymer alloy; PES, polyethersulfone; PS, polysulfone