## Sheet1
Supplementary Table 3. Hemodiafilters and mean estimated albumin leakage (EAL)
Hemodiafilters |  | Mean EAL (g/session)
|  | Predilution online hemodiafiltration |  |  | Post-dilution online hemodiafiltration
Material | Product name | 60 L | 72 L | 84 L | 8 L | 10 L | 12 L | 16 L
ATA | FIX-250E eco | 0.8±0.2 | 0.8±0.2 | 0.9±0.1 | 1.1±0.3 | 1.2±0.3 | 1.1±0.3 | 1.4±0.1
| FIX-250S eco | 3.8±0.5 | 3.5±0.5 | 3.4±0.6 | 4.2±1.0 | 4.5±0.9 | 5.8±1.6 | 5.0±1.7
PEPA | GDF-21 | 11.1±4.6 | 14.1±1.5 | 16.9±2.9 | 8.6±5.4 | 10.5±4.9 | 12.6±5.2 | 14.4±6.8
PES | MFX-25Ueco | 5.2±1.7 | 6.9±2.6 | 7.0±2.0 | 5.9±1.2 | 6.9±1.6 | 7.2±1.6 | 9.9±3.5
| MFX-30Ueco | 4.4±0.9 | 4.5±1.1 | 5.2±1.8 | 8.3±1.2 | 8.7±2.4 | 12.4±2.9 | 16.3±8.8
PS | ABH-21P | 2.4±0,3 | 2.1±0.9 | 4.2±1.0 | 2.4±0.9 | 2.9±1.4 | 4.2±1.5 | 5.1±2.0
| ABH-22PA | 2.5±0.3 | 2.8±0.5 | 4.6±2.1 | 2.1±0.8 | 2.8±1.4 | 4.6±1.6 | 6.2±2.8
| ABH-26PA | 2.3±0.6 | 2.7±0.8 | 3.1±0.9 | 3.1±1.2 | 3.6±0.9 | 5.3±3.4 | 9.8±4.6
| NVF-21M | 0.9±0.2 | 0.9±0.1 | 1.2±0.4 | 0.8±9.2 | 0.9±0.2 | 1.0±0.3 | 1.8±0.8
| NVF-26M | 0.6±0.2 | 0.6±0.3 | 0.9±0.3 | 0.8±0.5 | 0.8±0.2 | 1.0±0.3 | 1.8±0.7
| NVF-26P | 1.9±1.0 | 2.2±0.5 | 2.9±0.7 | 2.8±0.6 | 3.5±1.1 | 4.1±0.7 | 5.8±0.7
| TDF-20PV | 5.2±1.6 | 6.2±2.1 | 7.3±2.2 | 4.2±1.0 | 5.0±1.4 | 5.7±1.5 | 7.3±2.1
ATA, asymmetric triacetate; PEPA, polyester polymer alloy; PES, polyethersulfone; PS, polysulfone