## x_dependence_atRT
#Table A1: Experimental data (Fig. 1a & c)
Film | x in ZTN | ne (cm-3) | Hall mob. (cm2/Vs) | Optical mob. (cm2/Vs) | PN2 (Pa)
#1 | 0.055 | 2.78e+20 | 22.3 | 19.4 | 2
#2 | 0.069 | 2.96e+20 | 19.2 | 23.6 | 1.8
#3 | 0.071 | 3.27e+20 | 21.4 | 19.2 | 1.6
#4 | 0.074 | 4.75e+20 | 19.1 | 18.7 | 1.4
#5 | 0.079 | 5.07e+20 | 9.3 | 10.9 | 1.2
#Table A2: Theoretical ne depending on doping eff. (Fig. 1a)
| x in ZTN | eff. = 25% | eff. = 30% | eff. = 35% | eff. = 100%
| 0.03 | 1.3996e+20 | 1.6796e+20 | 1.9595e+20 | 5.5985e+20
| 0.032 | 1.4929e+20 | 1.7915e+20 | 2.0901e+20 | 5.9718e+20
| 0.034 | 1.5862e+20 | 1.9035e+20 | 2.2207e+20 | 6.345e+20
| 0.036 | 1.6796e+20 | 2.0155e+20 | 2.3514e+20 | 6.7182e+20
| 0.038 | 1.7729e+20 | 2.1274e+20 | 2.482e+20 | 7.0914e+20
| 0.04 | 1.8662e+20 | 2.2394e+20 | 2.6126e+20 | 7.4647e+20
| 0.042 | 1.9595e+20 | 2.3514e+20 | 2.7433e+20 | 7.8379e+20
| 0.044 | 2.0528e+20 | 2.4634e+20 | 2.8739e+20 | 8.2112e+20
| 0.046 | 2.1461e+20 | 2.5753e+20 | 3.0045e+20 | 8.5844e+20
| 0.048 | 2.2394e+20 | 2.6873e+20 | 3.1352e+20 | 8.9576e+20
| 0.05 | 2.3327e+20 | 2.7993e+20 | 3.2658e+20 | 9.3309e+20
| 0.052 | 2.426e+20 | 2.9112e+20 | 3.3964e+20 | 9.7041e+20
| 0.054 | 2.5193e+20 | 3.0232e+20 | 3.5271e+20 | 1.0077e+21
| 0.056 | 2.6126e+20 | 3.1352e+20 | 3.6577e+20 | 1.0451e+21
| 0.058 | 2.706e+20 | 3.2471e+20 | 3.7883e+20 | 1.0824e+21
| 0.06 | 2.7993e+20 | 3.3591e+20 | 3.919e+20 | 1.1197e+21
| 0.062 | 2.8926e+20 | 3.4711e+20 | 4.0496e+20 | 1.157e+21
| 0.064 | 2.9859e+20 | 3.583e+20 | 4.1802e+20 | 1.1944e+21
| 0.066 | 3.0792e+20 | 3.695e+20 | 4.3109e+20 | 1.2317e+21
| 0.068 | 3.1725e+20 | 3.807e+20 | 4.4415e+20 | 1.269e+21
| 0.07 | 3.2658e+20 | 3.919e+20 | 4.5721e+20 | 1.3063e+21
| 0.072 | 3.3591e+20 | 4.0309e+20 | 4.7028e+20 | 1.3436e+21
| 0.074 | 3.4524e+20 | 4.1429e+20 | 4.8334e+20 | 1.381e+21
| 0.076 | 3.5457e+20 | 4.2549e+20 | 4.964e+20 | 1.4183e+21
| 0.078 | 3.639e+20 | 4.3668e+20 | 5.0946e+20 | 1.4556e+21
| 0.08 | 3.7323e+20 | 4.4788e+20 | 5.2253e+20 | 1.4929e+21
| 0.082 | 3.8256e+20 | 4.5908e+20 | 5.3559e+20 | 1.5303e+21
| 0.084 | 3.919e+20 | 4.7028e+20 | 5.4865e+20 | 1.5676e+21
| 0.086 | 4.0123e+20 | 4.8147e+20 | 5.6172e+20 | 1.6049e+21
| 0.088 | 4.1056e+20 | 4.9267e+20 | 5.7478e+20 | 1.6422e+21
| 0.09 | 4.1989e+20 | 5.0387e+20 | 5.8784e+20 | 1.6796e+21
| 0.092 | 4.2922e+20 | 5.1506e+20 | 6.0091e+20 | 1.7169e+21
| 0.094 | 4.3855e+20 | 5.2626e+20 | 6.1397e+20 | 1.7542e+21
| 0.096 | 4.4788e+20 | 5.3746e+20 | 6.2703e+20 | 1.7915e+21
| 0.098 | 4.5721e+20 | 5.4865e+20 | 6.401e+20 | 1.8288e+21
| 0.1 | 4.6654e+20 | 5.5985e+20 | 6.5316e+20 | 1.8662e+21

## Temperature_dependence
Table A2: Temperature dependence of ne & mob (Figure 1b & d)
| Film #1 (x = 0.055) |  | Film #2 (x = 0.069) |  | Film #3 (x = 0.071) |  | Film #4 (x = 0.074) |  | Film #5 (x = 0.079)
T (K) | ne (cm-3) | mob. (cm2/vs) | ne (cm-3) | mob. (cm2/vs) | ne (cm-3) | mob. (cm2/vs) | ne (cm-3) | mob. (cm2/vs) | ne (cm-3) | mob. (cm2/vs)
80 | 2.75e+20 | 22.23901 | 2.88e+20 | 19.37362 | 3.16e+20 | 22.54867 | 4.64e+20 | 19.43528 | 5.09e+20 | 9.35558
100 | 2.68e+20 | 22.84507 | 2.89e+20 | 19.40548 | 3.28e+20 | 21.76239 | 4.66e+20 | 19.35531 | 5.2e+20 | 9.21139
110 | 2.7e+20 | 22.80481 | 2.9e+20 | 19.34843 | 3.3e+20 | 21.67333 | 4.66e+20 | 19.38807 | 5.1e+20 | 9.42135
130 | 2.71e+20 | 22.76353 | 2.91e+20 | 19.34908 | 3.28e+20 | 21.79681 | 4.63e+20 | 19.52263 | 5.04e+20 | 9.5436
150 | 2.76e+20 | 22.40635 | 2.92e+20 | 19.3828 | 3.31e+20 | 21.65284 | 4.78e+20 | 18.96571 | 5.05e+20 | 9.55425
170 | 2.77e+20 | 22.46017 | 2.92e+20 | 19.43096 | 3.29e+20 | 21.75571 | 4.68e+20 | 19.35318 | 5.02e+20 | 9.63794
190 | 2.77e+20 | 22.50707 | 3.01e+20 | 18.95138 | 3.31e+20 | 21.65113 | 4.69e+20 | 19.32458 | 5.04e+20 | 9.62687
210 | 2.79e+20 | 22.39646 | 2.98e+20 | 19.19166 | 3.27e+20 | 21.9184 | 4.76e+20 | 19.01254 | 5.06e+20 | 9.59481
240 | 2.79e+20 | 22.45717 | 2.98e+20 | 19.18408 | 3.35e+20 | 21.4082 | 4.68e+20 | 19.33846 | 5.08e+20 | 9.58664
255 | 2.81e+20 | 22.3548 | 3.04e+20 | 18.93897 | 3.28e+20 | 21.85741 | 4.86e+20 | 18.64745 | 5.06e+20 | 9.63587
275 | 2.83e+20 | 22.30634 | 3.02e+20 | 19.10269 | 3.35e+20 | 21.38926 | 4.72e+20 | 19.17203 | 5.09e+20 | 9.58885
300 | 2.85e+20 | 22.14857 | 3.02e+20 | 19.12844 | 3.24e+20 | 22.05841 | 4.78e+20 | 18.92297 | 5.17e+20 | 9.45975