## InN1998
#ne (cm-3) | Mob. (cm2/Vs) | #REFERENCE: Yamamoto et al., J. Cryst. Growth 1998;69:371.
4.6e+19 | 156
5.46e+19 | 165
6.3e+19 | 169
7.91e+19 | 151
4.87e+19 | 94.9
6.12e+19 | 73.8
8.86e+19 | 57.4
1.07e+20 | 60.6
1.28e+20 | 49.9
1.3e+20 | 43.4
1.94e+20 | 30.2
1.97e+20 | 25.6
1.97e+20 | 21.7
2.58e+20 | 43.2
3.38e+20 | 15.5
4.02e+20 | 4.99
4.37e+20 | 20.4
4.7e+20 | 12.4
5.04e+20 | 12.7
6.25e+20 | 7.32
6.71e+20 | 11.1
7.52e+20 | 9.63
7.52e+20 | 7.72
7.2e+20 | 3.28
7.2E20 3.28

## InN2012
#ne (cm-3) | Mob. (cm2/Vs) | #REFERENCE: Rauch et al., Appl. Phys. Lett. 2012;101:011903.
5.02e+20 | 41
3.36e+20 | 46.4
3.23e+20 | 61.4
2e+20 | 61.4
2.08e+20 | 71.8
2.08e+20 | 93.6
1.85e+20 | 90.7
1.69e+20 | 78.8
1.5e+20 | 74.1
1.69e+20 | 93.6
1.39e+20 | 90.7
9.86e+19 | 132
8.96e+19 | 152
6.99e+19 | 172
5.77e+19 | 172
5.66e+19 | 172
5.66e+19 | 192
5.55e+19 | 192
3.37e+19 | 231
2.9e+19 | 231
2.73e+19 | 250
1.97e+19 | 301
1.3e+19 | 358
8.67e+18 | 369
8.84e+18 | 341
6.38e+18 | 504
6.02e+18 | 481
5.47e+18 | 553
4.19e+18 | 589
2.18e+18 | 627
2.18e+18 | 869
1.98e+18 | 897
1.64e+18 | 1130
1.49e+18 | 1080

## ZnSnN2-xOx
Film | #ne (cm-3) | Mob. (cm2/Vs) | Notes
#1 | 2.78e+20 | 22.3 | used in Fig. 1
#2 | 2.96e+20 | 19.2 | used in Fig. 1
#3 | 3.27e+20 | 21.4 | used in Fig. 1
#4 | 4.75e+20 | 19.1 | used in Fig. 1
#5 | 5.07e+20 | 9.3 | used in Fig. 1
#6 | 2.78e+20 | 22.3 | additional series
#7 | 2.96e+20 | 22.4 | additional series
#8 | 3.91e+20 | 22.3 | additional series
#9 | 5.54e+20 | 18.4 | additional series
#10 | 5.87e+20 | 19.9 | additional series
#11 | 3.98e+20 | 15.4 | additional series
#12 | 4.21e+20 | 17 | additional series
#13 | 5.1e+20 | 16.2 | additional series
#14 | 3.3e+20 | 17.6 | additional series