## Sheet1
| Sample cod | isolates | average of inhibition zone of Nanoparticles of lemon(mm) |  |  |  |  | average of inhibition zone of Nano particles of pomegranate peel(mm)
|  |  | 50 | 30 | 15 | 7 | 5 | 50 | 30 | 15 | 7 | 5
| 2 | E. coli | 11 | 11 | 12 | 11 | 12 | 0 | 0 | 0 | 9.5 | 0
| 21 | Enterococcus faecalis | 15 | 16 | 16 | 15 | 13 | 13 | 13 | 12 | 0 | 0
| 38 | Pseudomonas aeruginosa | 0 | 0 | 0 | 0 | 0 | 12 | 13 | 12 | 10.5 | 0
| 45 | Acinetobacter baumannii | 12 | 0 | 0 | 0 | 0 | 17 | 16 | 14 | 0 | 0
| 87 | Klebsiella pneumoniae | 13 | 13 | 12 | 12 | 13 | 9 | 9 | 0 | 0 | 0
| Lemon extract |  |  |  |  | pomegranate peel extract
| L50 | L30 | L15 | L7 | L5 | P50 | P30 | P15 | P7 | P5 | P control | L control
E. coli | 11 | 11 | 12 | 11 | 12 | 0 | 0 | 0 | 9.5 | 0 | 0 | 0
Enterococcus faecalis | 15 | 16 | 16 | 15 | 13 | 13 | 13 | 12 | 0 | 0 | 0 | 0
Pseudomonas aeruginosa | 0 | 0 | 0 | 0 | 0 | 12 | 13 | 12 | 10.5 | 0 | 0 | 0
Acinetobacter baumannii | 12 | 0 | 0 | 0 | 0 | 17 | 16 | 14 | 0 | 0 | 0 | 0
Klebsiella pneumoniae | 13 | 13 | 12 | 12 | 13 | 9 | 9 | 0 | 0 | 0 | 0 | 0

## Sheet2
20 (Degree)
Intensity