## Sheet1
SampleNumber | Matrix | NumberOfParticles | PolymerType | Shape | Size_micron | EnvironmentalChems | PT_Score | Shape_Score | Size_Score | EnvChem_Score | ParticleSpecificHazardScore | SampleHazardScore
1 | Stormwater | 16 | Polyethylene | Fiber | > 1000 | Highly polluted | 0.3 | 0.9 | 0.1 | 0.9 | 2.2 | 35.2
1 | Stormwater | 3 | Polyethylene terephthalate | Fragment | > 1000 | Highly polluted | 0.3 | 0.6 | 0.1 | 0.9 | 1.9 | 5.7
1 | Stormwater | 1 | Rubber | Fragment | > 1000 | Highly polluted | 0.9 | 0.6 | 0.1 | 0.9 | 2.5 | 2.5
1 | Stormwater | 329 | Cellulose | Fiber | 100-999 | Highly polluted | 0.1 | 0.9 | 0.3 | 0.9 | 2.2 | 723.8
1 | Stormwater | 24 | Methyl-vinyl ether | Fiber | 100-999 | Highly polluted | 0.5 | 0.9 | 0.3 | 0.9 | 2.1 | 50.4
1 | Stormwater | 94 | Polyethylene terephthalate | Fiber | 100-999 | Highly polluted | 0.3 | 0.9 | 0.3 | 0.9 | 2.4 | 225.6
1 | Stormwater | 23 | Polyacrylonitrile | Fiber | 100-999 | Highly polluted | 0.9 | 0.9 | 0.3 | 0.9 | 3 | 69
1 | Stormwater | 502 | Rubber | Fragment | 100-999 | Highly polluted | 0.9 | 0.6 | 0.3 | 0.9 | 2.7 | 1355.4
1 | Stormwater | 56 | Cellulose | Fragment | 100-999 | Highly polluted | 0.1 | 0.6 | 0.3 | 0.9 | 1.9 | 106.4
1 | Stormwater | 49 | Polyethylene | Fragment | 100-999 | Highly polluted | 0.3 | 0.6 | 0.3 | 0.9 | 2.1 | 102.9
1 | Stormwater | 7 | Polycarbonate | Fragment | 100-999 | Highly polluted | 0.7 | 0.6 | 0.3 | 0.9 | 2.5 | 17.5
1 | Stormwater | 7 | Polyisoprene | Fragment | 100-999 | Highly polluted | 0.5 | 0.6 | 0.3 | 0.9 | 1.8 | 12.6
1 | Stormwater | 7 | Polyvinyl butyral | Fragment | 100-999 | Highly polluted | 0.5 | 0.6 | 0.3 | 0.9 | 1.8 | 12.6
1 | Stormwater | 42 | Polypropylene | Fragment | 100-999 | Highly polluted | 0.1 | 0.6 | 0.3 | 0.9 | 1.9 | 79.8
1 | Stormwater | 7 | Polystyrene | Fragment | 100-999 | Highly polluted | 0.3 | 0.6 | 0.3 | 0.9 | 2.1 | 14.7
1 | Stormwater | 14 | Polyurethane | Fragment | 100-999 | Highly polluted | 0.9 | 0.6 | 0.3 | 0.9 | 2.7 | 37.8
1 | Stormwater | 21 | Polyvinyl chloride | Fragment | 100-999 | Highly polluted | 0.9 | 0.6 | 0.3 | 0.9 | 2.7 | 56.7
2 | Surface water (Manta) | 3 | Rubber | Fragment | 100-999 | Highly polluted | 0.9 | 0.6 | 0.3 | 0.9 | 2.7 | 8.1
2 | Surface water (Manta) | 2 | Polyethylene | Fragment | 100-999 | Highly polluted | 0.3 | 0.6 | 0.3 | 0.9 | 2.1 | 4.2
2 | Surface water (Manta) | 2 | Acrylic | Fragment | 100-999 | Highly polluted | 0.7 | 0.6 | 0.3 | 0.9 | 2.5 | 5
2 | Surface water (Manta) | 1 | Polyethylene | Sphere | 100-999 | Highly polluted | 0.3 | 0.1 | 0.3 | 0.9 | 1.6 | 1.6
2 | Surface water (Manta) | 66 | Cellulose | Fiber | 100-999 | Highly polluted | 0.1 | 0.9 | 0.3 | 0.9 | 2.2 | 145.2
2 | Surface water (Manta) | 11 | Acrylic | Fiber | 100-999 | Highly polluted | 0.7 | 0.9 | 0.3 | 0.9 | 2.8 | 30.8
2 | Surface water (Manta) | 88 | Polyethylene terephthalate | Fiber | 100-999 | Highly polluted | 0.3 | 0.9 | 0.3 | 0.9 | 2.4 | 211.2
3 | Wastewater | 5 | Polyethylene | Fragment | 100-999 | Highly polluted | 0.3 | 0.6 | 0.3 | 0.9 | 2.1 | 10.5
3 | Wastewater | 1 | Polypropylene | Fragment | 100-999 | Highly polluted | 0.1 | 0.6 | 0.3 | 0.9 | 1.9 | 1.9
3 | Wastewater | 2 | Cellulose | Fragment | 100-999 | Highly polluted | 0.1 | 0.6 | 0.3 | 0.9 | 1.9 | 3.8
3 | Wastewater | 57 | Cellulose | Fiber | 100-999 | Highly polluted | 0.1 | 0.9 | 0.3 | 0.9 | 2.2 | 125.4
3 | Wastewater | 3 | Acrylic | Fiber | 100-999 | Highly polluted | 0.7 | 0.9 | 0.3 | 0.9 | 2.8 | 8.4
3 | Wastewater | 4 | Polyethylene terephthalate | Fiber | 100-999 | Highly polluted | 0.3 | 0.9 | 0.3 | 0.9 | 2.4 | 9.6
3 | Wastewater | 5 | Polypropylene | Fiber | 100-999 | Highly polluted | 0.1 | 0.9 | 0.3 | 0.9 | 2.2 | 11

## Sheet2
Note: under each dimension are examples of some of the possible entries. Under the "score" column for each dimension are examples of the equations used to quickly assign a score to each type of particle in a sample.
SampleNumber | Matrix | NumberOfParticles | PolymerType | Shape | Size_micron | EnvironmentalChems | PT_Score | Shape_Score | Size_Score | EnvChem_Score | ParticleSpecificHazardScore | SampleHazardScore | SampleRisk
|  | 1 | Polypropylene | Fragment | > 1000 | Highly polluted | 0.1 | 0.6 | 0.1 | 0.9 | 1.7 | 1.7 | sum of all hazard scores, divided by volume of the sample
|  |  | Polyvinyl acetate | Fiber | 100-999 | Moderately polluted
|  |  | Cellulose | Sphere | 10-99 | Clean
|  |  | Polystyrene |  | 1-9
Polyethylene
Polyethylene terepthalate
Ethylene vinyl acetate
Polyamide
Expanded polystyrene
Polycarbonate
Polymethyl methacrylate
Acrylic
Polyvinyl chloride
Polyurethane
ABS
Rubber
Polyacrylonitrile