## Sheet1
PLoPP |  |  | Multicomponent search results |  | Component 1 |  |  | Component 2 |  |  | Component 3
Sample ID - PLoPP | PLoPP name (Paint #. Color, Appearance, Use) | Paint name | Number of components | Match | Component name | Composite % | Library | Component name | Composite % | Library | Component name | Composite % | Library | Polymer with greatest composite % | Match with Label?
1c | Paint 1. Red, Gloss, Consumer | Essie - nail lacquer | 3 | 45.45 | Polyamide 1. Green Film | 82.47 | FLoPPe | Ethyl 4-Methyl-2-cyclohexanone-1-carboxylate | 7.46 | HR Aldrich Esters, Lactones and Andhydried | Poly(20hydroxyethyl methacrylate) | 10.07 | HR Nicolet Sampler Library | Polyamide | N/A
2c | Paint 2. Blue, Gloss, Consumer | Sally Hansen, miracle gel Step 1 | 2 | 44.96 | Polyamide 1. Green Film | 91.61 | FLoPPe | Ethyl 4-Methyl-2-cyclohexanone-1-carboxylate | 8.39 | HR Aldrich Esters, Lactones and Andhydried | N/A | N/A | N/A | Polyamide | N/A
3b | Paint 3. Gold, Glitter, Consumer | OPI Nail Lacquer | 2 | 35.46 | Polyamide 1. Green Film | 91.83 | FLoPPe | Ethyl 4-Methyl-2-cyclohexanone-1-carboxylate | 8.17 | HR Aldrich Esters, Lactones and Andhydried | N/A | N/A | N/A | Polyamide | N/A
4a | Paint 4. White, Architectural | BEHR Marquee one-coat hide guaranteed | 2 | 86.96 | Poly(methacrylate), w/OH groups | 64.94 | Hummel Polymer Sample Library | *polyurethane | 35.06 | Primpke Polymer Library | N/A | N/A | N/A | Poly(methacrylate) | N/A
5a | Paint 5. Brown, Wood | Premier Active Exterior Wood Stain with a Solid Colour Finish | 2 | 79.13 | Poly(methacrylate), w/OH groups | 11.57 | Hummel Polymer Sample Library | *fibre_grass | 88.43 | Primpke Polymer Library | N/A | N/A | N/A | Poly(methacrylate) | N/A
6b | Paint 6. Brown, Architectural | Benjamin Moore Regal Select Exterior Paint, High Build Low Lustre | 2 | 86.04 | Poly(methacrylate), w/OH groups | 62.41 | Hummel Polymer Sample Library | *polyurethane | 37.59 | Primpke Polymer Library | N/A | N/A | N/A | Poly(methacrylate) | N/A
7b | Paint 7. Blue, Consumer | Liquitex Acrylic Colour - Quality Basics Value Series | 3 | 73.15 | *polyethylene_chlorosulfonated | 40.02 | Primpke Polymer Library | Poly(methacrylate), w/OH groups | 26.02 | Hummel Polymer Sample Library | *resin dispersion | 33.95 | Primpke Polymer Library | PE | No
8c | Paint 8. Brown, Matte, Architectural | Benjamin Moore Aura Bath & Spa, Waterborne Interior Paint, Matte Finish | 3 | 80.42 | Poly(vinyl acetate:ethylene) 4:1 | 19.02 | Hummel Polymer Sample Library | R 12. Red Rubber Fragment | 52.89 | FLoPP | *wood gluw | 28.09 | Primpke Polymer Library | Rubber | N/A
9a | Paint 9. Yellow, Architectural | Benjamin Moore Colour Sample, Base 4 K200 4x | 2 | 91.66 | *wood gluw | 75.84 | Primpke Polymer Library | Poly(vinyl acetate:ethylene) 4:1 | 24.16 | Hummel Polymer Sample Library | N/A | N/A | N/A | PVA | N/A
10b | Paint 10. Gray, Architectural | Benjamin Moore Colour Sample, Base 3 K200 3x | 2 | 76.93 | *vinyl chloride_vinyl aacetate maleic acid terpolymer | 74.2 | Primpke Polymer Library | PET 15. Black Cable Cover Fragment | 25.8 | FLoPP | N/A | N/A | N/A | *vinyl chloride_vinyl acetate maleic acid terpolymer | N/A
11b | Paint 11. Gray, Architectural | Benjamin Moore Colour Sample, Base 1 K200 1X | 2 | 85.63 | Poly(vinyl acetate:ethylene) 4:1 | 42.29 | Hummel Polymer Sample Library | *wood gluw | 57.71 | Primpke Polymer Library | N/A | N/A | N/A | PVA | N/A
12b | Paint 12. White, Architectural | Benjamin Moore Colour Sample, Base 1 K200 1X | 3 | 93.85 | *wood gluw | 45.84 | Primpke Polymer Library | Poly(vinyl acetate:ethylene) 8:2 | 18.51 | HR Nicolet Sampler Library | *polyvinylchloride | 35.65 | Primpke Polymer Library | PVC | N/A
13b | Paint 13. Blue, Architectural | Benjamin Moore Colour Sample, Base 3 K200 3X | 2 | 77.97 | Poly(vinyl acetate:ethylene) 4:1 | 22.6 | Hummel Polymer Sample Library | PET 15. Black Cable Cover Fragment | 77.4 | FLoPP | N/A | N/A | N/A | PET | N/A
14a | Paint 14. White, Pearl, Architectural | Benhamin Moore Regal Select - Acrylic Paint & Primer, Satin/Pearl, Base 1 F550 1X | 2 | 87.05 | Poly(methacrylate), w/OH groups | 40.13 | Hummel Polymer Sample Library | *lahmian medium, acrylic paint | 59.87 | Primpke Polymer Library | N/A | N/A | N/A | Acrylic | Yes
15b | Paint 15. White, Road Marking | Benjamin Moore INSL-X-TP-2210 | 3 | 79.17 | *chitin cancer pagiurus | 84.63 | Primpke Polymer Library | poly(vinyl chloride:MMA) | 3.18 | Hummel Polymer Sample Library | R 3. White shoe Sole Fragment | 12.19 | FLoPP | Rubber | N/A
16a | Paint 16. Black, Road Marking | Sherwin Williams Pro Park Waterborne Traffic Marking Paint B97BD 2021 | 2 | 89.69 | *polyurethane acrylic resin | 56.28 | Primpke Polymer Library | PVC 1. Clear Fragment | 43.72 | FLoPPe | N/A | N/A | N/A | PU | N/A
17c | Paint 17. Yellow, Road Marking | Rust-Oleum Professional Traffic Striping Paint | 2 | 65.6 | *chitin cancer pagiurus | 92.4 | Primpke Polymer Library | Poly(methacrylate), w/OH groups | 7.6 | Hummel Polymer Sample Library | N/A | N/A | N/A | Poly(methacrylate) | N/A
18f | Paint 18. Yellow, Road Marking | Sherwin Williams Hotline TM2153 Fast Dry Waterborne traffic marking paint | 2 | 55.37 | *chitin cancer pagiurus | 95.16 | Primpke Polymer Library | Poly(methacrylate), w/OH groups | 4.84 | Hummel Polymer Sample Library | N/A | N/A | N/A | Poly(methacrylate) | N/A
19a | Paint 19. Yellow, Road Marking | Ennis-Flint Solvent-Based Traffiic Paint | 2 | 62.48 | PVC 23. Pink Yoga Mat Foam | 86.34 | FLoPP | Alkyd Resin | 13.66 | Hummel Polymer Sample Library | N/A | N/A | N/A | PVC | N/A
20a | Paint 20. Yellow, Gloss, General Industrial | Sherwin Williams Pro-Industrial B66Y11037 6508-27165 | 2 | 81.14 | *polyurethane acrylic resin | 75.5 | Primpke Polymer Library | Poly(ethylacrylate:st:acrylamide) | 24.5 | Hummel Polymer Sample Library | N/A | N/A | N/A | PU, Acrylic | N/A
21b | Paint 21. Blue, Semi-Gloss, General Industrial, Sherwin Williams | Sherwin Williams Pro-Industrial B66T654 6500-23625 | 2 | 90.14 | Poly(butyl methacrylate) | 27.76 | HR Nicolet Sampler Library | *polyurethane acrylic resin | 72.24 | Primpke Polymer Library | N/A | N/A | N/A | PU, Acrylic | N/A
22b | Paint 22. Red, Gloss, General Industrial | Sherwin Williams Pro-Industrial B66R600 6500-23914 | 2 | 64.15 | *polyurethane acrylic resin | 25.18 | Primpke Polymer Library | *fibre_turf | 74.82 | Primpke Polymer Library | N/A | N/A | N/A | PU, Acrylic | N/A
23e | Paint 23. Black, General Industrial | Sherwin Williams Pro-Industrial Multisurface Acrylic Coating Ultradeep Base B66T 1564 6508-67708 | 2 | 93.77 | *styrene_allyl alcohol copolymer | 65.85 | Primpke Polymer Library | *polyurethane acrylic resin | 34.14 | Primpke Polymer Library | N/A | N/A | N/A | Styrene Allyl Alcohol Copolymer | Yes
24c | Paint 24. Black, General Industrial | Sherwin Williams Pro-Industrial | 2 | 87.54 | PS 14. Clear Fridge Drawer Fragment | 76.87 | FLoPP | *alkyd varnish | 23.13 | Primpke Polymer Library | N/A | N/A | N/A | PS | N/A
25b | Paint 25. Brown, General Industrial | PPG Pitt Tech 100% Acrylic Satin DTM Industrial Enamel | 2 | 72.2 | *polyurethane acrylic resin | 55.51 | Primpke Polymer Library | R 9. Grey Rubber Frag,emt | 44.49 | FLoPP | N/A | N/A | N/A | PU, Acrylic | Yes
26c | Paint 26. Green, Gloss, General Industrial | PPG Pitt Tech Gloss Midtone 90-375/01 03379994 | 2 | 89.23 | ABS 14. White Fridge Lining Fragment | 52.42 | FLoPP | PEA 1. Clear Double-sided Tape | 47.58 | FLoPP | N/A | N/A | N/A | ABS | N/A
27c | Paint 27. Orange, Gloss, General Industrial | PPG HPC Industrial 43089200 HC/0100405650 | 2 | 75.38 | Alkd, short-oil, 22% P Anh+ 1.3%Manh | 25.31 | HR Nicolet Sampler Library | *poly(diallyl isophthalate) | 74.69 | Primpke Polymer Library | N/A | N/A | N/A | *poly(diallyl isophthalate) | N/A
28e | Paint 28. Brown, Semi-Gloss, General Industrial | PPG Pitt-Tech Plus HP DTM Acrylic Neutral Base 90-1640C/01 00445816 | 2 | 85.79 | *polyurethane acrylic resin | 73.97 | Primpke Polymer Library | *polyethylene_chlorinated_42% | 26.03 | Primpke Polymer Library | N/A | N/A | N/A | PU, Acrylic | N/A
29b | Paint 29. Pink, Gloss, General Industrial | PPG Pitt Tech DTM Industrial Enamel 90-376 Deeptone Base | 2 | 87.54 | PEA. Clear Double-sided Tape | 52.99 | FLoPP | ABS 14. White Fridge Lining Fragment | 47.01 | FLoPP | N/A | N/A | N/A | PEA | N/A
30b | Paint 30. Brown, General Industrial | Rust-Oleum Sierra Performance Metalmax DTM Acrylic Enamel 282536 | 2 | 81.45 | *polyurethane acrylic resin | 51.55 | Primpke Polymer Library | *polyethylene_chlorinated_36% | 48.45 | Primpke Polymer Library | N/A | N/A | N/A | PU, Acrylic | Yes
31d | Paint 31. Black, Marine | Solignum Marine Paint | 2 | 80.95 | PVC 23. Pink Yoga Mat Foam | 93.97 | FLoPP | Polyester, adipic acid | 6.03 | HR Nicolet Sampler Library | N/A | N/A | N/A | PVC | N/A
32c | Paint 32. Green, Marine | AkzoNobel Interlux Micron CSC Antifouling Paint | 2 | 27.18 | Potassium acetate | 41.24 | HR Nicolet Sampler Library | Hydroxyethyl-beta-cyclodextrin, MS = 1.6 | 58.76 | HR Aldrich Alcohols and Phenols | N/A | N/A | N/A | Unknown | N/A
33a | Paint 33. Blue, Marine | AkzoNobel Interlux Tri-Lux III Domestic | 2 | 30.19 | Potassium acetate | 11.68 | HR Nicolet Sampler Library | Nature Flex NK Bioplastic 1. Clear Cellophane Bag Film | 88.32 | BLoP | N/A | N/A | N/A | Unknown | N/A
34a | Paint 34. Black, Marine | AkzoNobel Interlux Micron CSC Antifouling Paint | 2 | 22.83 | Nature Flex Bioplastic 1. Clear Cellophane Bag Film | 65.38 | BLoP | *polyacrylamide_carboxyl modified_high carboxyl content | 34.62 | Primpke Polymer Library | N/A | N/A | N/A | Polyacrylamide | N/A
35b | Paint 35. Red, Automotive | Unknown (potentially PPG) | 2 | 45 | Poly(vinyl acetate:ethylene) 8:2 | 42.54 | HR Nicolet Sampler Library | *polyurethane | 57.46 | Primpke Polymer Library | N/A | N/A | N/A | PU | N/A
36b | Paint 36. Red, Automotive | Unknown (potentially PPG) | 2 | 49.81 | Poly(butyl methacrylate) | 70.82 | Hummel Polymer Sample Library | 6-Methylflavone, 99% | 29.18 | HR Aldrich Esters, Lactones and Andhydried | N/A | N/A | N/A | Poly(methacrylate) | N/A
37b | Paint 37. Red, Automotive | Unknown (potentially PPG) | 3 | 56.22 | Poly(vinyl acetate:ethylene) 4:1 | 38.69 | Hummel Polymer Sample Library | Dibutyl phosphite, 96% | 48.98 | Aldrich Condensed Phase Sample Library | *Polyurethane | 56.22 | Primpke Polymer Library | PU | N/A
38c | Paint 38. Brown, Glitter, Automotive | Unknown (potentially PPG) | 3 | 49.55 | Polyester, terephthalic acid, branched | 42.08 | HR Nicolet Sampler Library | 1, 1, 2, 2-Tetrachloro-1,2-Dimethyldisilane, 98% | 25.17 | HR Aldrich Organometallic, Inorganic, Silanes, Boranes, and Deuterated Compounds | Poly(methyl methacrylate) | 32.75 | Hummel Polymer Sample Library | PET | N/A
39a | Paint 39. Red, Automotive | Unknown (potentially PPG) | 2 | 38.61 | Poly(methyl methacrylate) | 61.38 | HR Nicolet Sampler Library | Acetyltrimethylsilane, 97% | 38.62 | HR Aldrich Organometallic, Inorganic, Silanes, Boranes, and Deuterated Compounds | N/A | N/A | N/A | PMMA | N/A
40b | Paint 40. Blue, Glitter, Automotive | Unknown (potentially PPG) | 3 | 79.4 | Poly(vinyl acetate:ethylene) 3:1 | 37.04 | Hummel Polymer Sample Library | *polyurethane | 50.41 | Primpke Polymer Library | Dipropyl Carbonate, 99% | 12.54 | HR Aldrich Esters, Lactones, and Anhydrides | PU | N/A
41b | Paint 41. Blue, Automotive | Unknown (potentially PPG) | 2 | 46.25 | Poly(vinyl acetate:ethylene) 4:1 | 36.24 | Hummel Polymer Sample Library | *polyethylene_chlorosulfonated | 63.76 | Primpke Polymer Library | N/A | N/A | N/A | PE | N/A
42c | Paint 42. Blue, Automotive | Unknown (potentially PPG) | 2 | 70.85 | Poly(vinyl acetate:ethylene) 3:1 | 40.26 | HR Nicolet Sampler Library | *polyurethane | 59.74 | Primpke Polymer Library | N/A | N/A | N/A | PU | N/A
43b | Paint 43. Blue, Automotive | Unknown (potentially PPG) | 2 | 71.83 | Poly(vinyl acetate:ethylene) 3:1 | 39.09 | HR Nicolet Sampler Library | *polyurethane | 60.91 | Primpke Polymer Library | N/A | N/A | N/A | PU | N/A
44c | Paint 44. Silver, Glitter, Automotive | Unknown (potentially PPG) | 3 | 80.12 | Poly(vinyl acetate:ethylene) 4:1 | 26.54 | Hummel Polymer Sample Library | Poly(butyl methacrylate) | 21.68 | Primpke Polymer Library | *polyurethane polymer dispersion | 53.67 | Primpke Polymer Library | PU, Acrylic | N/A
45b | Paint 45. Silver Glitter, Automotive | Unknown (potentially PPG) | 3 | 75.21 | Poly(vinyl acetate:ethylene) 8:2 | 15.78 | HR Nicolet Sampler Library | *polyurethane polymer dispersion | 43.76 | Primpke Polymer Library | *lahmian medium, acrylic paint | 40.46 | Primpke Polymer Library | PU | N/A
46a | Paint 46. Silver, Glitter, Automotive | Unknown (potentially PPG) | 2 | 72.5 | Poly(vinyl acetate:ethylene) 3:1 | 39.42 | HR Nicolet Sampler Library | *polyurethane | 60.58 | Primpke Polymer Library | N/A | N/A | N/A | PU | N/A
47b | Paint 47. Black, Glitter, Automotive | Unknown (potentially PPG) | 2 | 70.34 | Poly(vinyl acetate:ethylene) 3:1 | 42.8 | Hummel Polymer Sample Library | *polyurethane | 57.2 | Primpke Polymer Library | N/A | N/A | N/A | PU | N/A
48a | Paint 48. Green, Glitter, Automotive | Unknown (potentially PPG) | 3 | 61.03 | Poly(vinyl acetate:ethylene) 8:2 | 29.88 | HR Nicolet Sampler Library | *polyurethane | 46.19 | Primpke Polymer Library | Dibutyl Phosphite, 96% | 23.94 | Aldrich Condensed Phase Sample Library | PU | N/A
49c | Paint 49. Silver, Glitter, Automotive | Unknown (potentially PPG) | 3 | 75.49 | Poly(vinyl acetate:ethylene) 4:1 | 22.52 | Hummel Polymer Sample Library | *polyurethane acrylic resin | 66.26 | Primpke Polymer Library | Dipropyl Carbonate, 99% | 11.22 | HR Aldrich Esters, Lactones, and Anhydrides | PU, Acrylic | N/A
50a | Paint 50. Silver, Glitter, Automotive | Unknown (potentially PPG) | 2 | 68.3 | Polyester, terephthalic acid, branched | 61.18 | HR Nicolet Sampler Library | Poly(vinyl acetate:ethylene) 4:1 | 38.82 | Hummel Polymer Sample Library | N/A | N/A | N/A | PET | N/A
51a | Paint 51. Gray, Matte, Automotive | Unknown (potentially PPG) | 2 | 74.35 | Poly(vinyl acetate:ethylene) 3:1 | 40.56 | HR Nicolet Sampler Library | *polyurethane | 59.44 | Primpke Polymer Library | N/A | N/A | N/A | PU | N/A
52a | Paint 52. Silver, Glitter, Automotive | Unknown (potentially PPG) | 2 | 76.83 | Poly(vinyl acetate:ethylene) 3:1 | 31.59 | Hummel Polymer Sample Library | *polyurethane | 53.57 | Primpke Polymer Library | Dipropyl Carbonate, 99% | 14.84 | HR Aldrich Esters, Lactones, and Anhydrides | PU | N/A
53b | Paint 53. White, Automotive | Unknown (potentially PPG) | 3 | 74.11 | *polyvinylchloride | 60.22 | Primpke Polymer Library | Butyl acetate, 99.5%, Spectrophotometric Grade | 4.69 | HR Aldrich Esters, Lactones and Andhydrides | *poly(acrylic acid) | 35.09 | Primpke Polymer Library | PVC | N/A
54c | Paint 54. Green, Glitter, Automotive | Unknown (potentially PPG) | 2 | 73.24 | *polyvinylchloride | 81.02 | Primpke Polymer Library | Polyester, terephthalic acid, branched | 18.98 | HR Nicolet Sampler Library | N/A | N/A | N/A | PVC | N/A
55b | Paint 55. Gold, Glitter, Automotive | Unknown (potentially PPG) | 3 | 76.28 | Poly(vinyl acetate:ethylene) 4:1 | 24.72 | Hummel Polymer Sample Library | Poly(2-hydroxymethyl methacrylate) | 20.3 | HR Nicolet Sampler Library | *polyurethane polymer dispersion | 54.99 | Primpke Polymer Library | PU | N/A
56a | Paint 56. White, Architectural | Ultra Interior Latex Eggshell | 3 | 85.57 | *chitin cancer pagiurus | 49.2 | Primpke Polymer Library | *vinyl chloride_vinyl acetate maleic acid terpolymer | 41.35 | Primpke Polymer Library | PET 15. Black Cable Cover Fragment | 9.45 | FLoPP | PVC | N/A
57a | Paint 57. White, Architectural | Ultra Interior Latex Eggshell | 3 | 81.92 | *chitin cancer pagiurus | 55.66 | Primpke Polymer Library | *vinyl chloride_vinyl acetate maleic acid terpolymer | 33.81 | Primpke Polymer Library | PET 15. Black Cable Cover Fragment | 10.53 | FLoPP | PVC | N/A
58c | Paint 58. Gray, Architectural | Easy Flow Interior Latex Eggshell, White base | 2 | 82.16 | *wood gluw | 34.72 | Primpke Polymer Library | *polyvinylchloride | 65.28 | Primpke Polymer Library | N/A | N/A | N/A | PVC | N/A
59a | Paint 59. White, Architectural | BEHR, Marquee interior eggshell enamel, Stain blocking paint and primer | 2 | 92.01 | *wood gluw | 69.35 | Primpke Polymer Library | Poly(vinyl acetate:ethylene) 4:1 | 30.65 | Hummel Polymer Sample Library | N/A | N/A | N/A | Polyvinyl acteate ethylene | N/A
60c | Paint 60. Gray, Semi-Gloss, Architectural | BEHR, Interior semi-gloss enamel | 2 | 84.38 | Poly(ethylacrylate:st:acrylamide) | 22.53 | Hummel Polymer Sample Library | *poly(methyl methacrylate) | 77.47 | Primpke Polymer Library | N/A | N/A | N/A | PMMA | N/A
61a | Paint 61. White, Pearl, Architectural | Benjamin Moore, Advance waterborne, alkyd | 2 | 90.44 | *fibre_poplar down | 83.71 | Primpke Polymer Library | *cellulose acetate | 16.29 | Primpke Polymer Library | N/A | N/A | N/A | Cellulose acetate | No
62a | Paint 62. Blue, Consumer | Delta, acrylic | 2 | 85.65 | Poly(vinyl acetate:ethylene) 4:1 | 35.9 | Hummel Polymer Sample Library | *wood gluw | 64.1 | Primpke Polymer Library | N/A | N/A | N/A | Polyvinyl acteate ethylene | No
63c | Paint 63. Red, Consumer | Basics, acrylic | 2 | 74.39 | *lahmian medium, acrylic paint | 48.7 | Primpke Polymer Library | PET 15. Black Cable Cover Fragment | 51.3 | FloPP | N/A | N/A | N/A | Acrylic | Yes
64b | Paint 64. Brown, Architectural | Zinsser, Perma-White | 3 | 62.8 | PET 15. Black Cable Cover Fragment | 29.94 | FLoPP | *chitin cancer pagiaurus | 53.18 | Primpke Polymer Library | *polyvinylchloride | 16.88 | Primpke Polymer Library | PET | N/A
65b | Paint 65. White, Architectural | Weather Shield, Rust coat. White primer, Urethane fortified, alkyd paint | 2 | 73.08 | Alkyd resin | 16.28 | Hummel Polymer Sample Library | *fibre_poplar down | 83.72 | Primpke Polymer Library | N/A | N/A | N/A | Alkyd | Yes
66b | Paint 66. Pink, Architectural | BeautiTone Signature Interior Acrylic Paint, Eggshell | 2 | 86.95 | Poly(vinyl acetate:ethylene) 4:1 | 41.21 | Hummel Polymer Sample Library | *wood gluw | 58.79 | Primpke Polymer Library | N/A | N/A | N/A | Polyvinyl acteate ethylene | No
67a | Paint 67. Blue, Architectural | BEHR, Alkyd satin enamel | 2 | 77.82 | PVC 23. Pink Yoga Mat Foam | 93.36 | FloPP | Glyceryl Tribenzoate, 95% | 6.64 | HR Aldrich Esters, Lactones and Andhydrides | N/A | N/A | N/A | PVC | No
68a | Paint 68. Black, Architectural | Tremclad, Rust paint, oil paint | 2 | 82.18 | *chitin cancer pagiurus | 65.77 | Primpke Polymer Library | PVC 23. Pink Yoga Mat Foam | 34.23 | FLoPP | N/A | N/A | N/A | PVC | N/A
69a | Paint 69. Brown, Architectural | Tremclad, hammered | 2 | 87.47 | *styrene_butyl methacrylate copolymer | 90.06 | Primpke Polymer Library | Alkyd, linseed oil, acrylate | 9.94 | HR Nicolet Sampler Library | N/A | N/A | N/A | Styrene butyl methacrylate copolymer | N/A
70c | Paint 70. Purple, Architectural | Silco flat finish | 3 | 81.05 | Poly(methacrylate), w/OH groups | 41.64 | Hummel Polymer Sample Library | *polychloroprene | 36.008 | Primpke Polymer Library | Talc | 22.28 | HR Nicolet Sampler Library | PMMA | N/A
71c | Paint 71. White, Marine | Rust-Oleum, Protective enamel, oil-based | 3 | 76.35 | *alkyd varnish | 42.16 | Primpke Polymer Library | *poly(diallyl isophthalate) | 31.21 | Primpke Polymer Library | R 15. Yellow Rubber Fragment | 26.63 | FLoPP | Alkyd | N/A
72a | Paint 72. Green, Architectural | Valspar, season plus, fade resistant | 2 | 82.92 | Poly(methacrylate), w/OH groups | 24.22 | Hummel Polymer Sample Library | PEA 1. Clear Double-sided Tape | 75.78 | FLoPP | N/A | N/A | N/A | PEA | N/A
73c | Paint 73. Green, Architectural | Benjamin Moore, oil finish, semi-transparent | 2 | 44.02 | *polychloroprene | 36.38 | Primpke Polymer Library | *alkyd varnish | 63.62 | Primpke Polymer Library | N/A | N/A | N/A | Alkyd | N/A
74a | Paint 74. Green, Architectural | Benjamin Moore, low-lustre, 100% acrylic | 2 | 77 | PEA 1. Clear Double-sided Tape | 60.31 | FLoPP | *poly(methyl methacrylate) | 36.69 | Primpke Polymer Library | N/A | N/A | N/A | PEA | Yes
75b | Paint 75. Yellow, Architectural | PRO Industrial, DTM (direct-to-meta) 100% acrylic coating. | 2 | 82.19 | *polyurethane acrylic resin | 76.7 | Primpke Polymer Library | Poly(ethylacrylate:st:acrylamide) | 23.3 | Hummel Polymer Sample Library | N/A | N/A | N/A | PU, Acrylic | Yes
76b | Paint 76. White, Marine | International | 3 | 78.8 | *alkyd varnish | 41.92 | Primpke Polymer Library | *poly(diallyl isophthalate) | 31.89 | Primpke Polymer Library | *polyvinylchloride | 26.19 | Primpke Polymer Library | Alkyd | N/A
77b | Paint 77. Red, Marine | International | 3 | 54.12 | Alkd, short-oil, 22% P Anh+ 1.3%Manh | 47.25 | HR Nicolet Sampler Library | Acetone-D6, 99.5 Atom %D | 24.57 | HR Aldrich Organometallic, Inorganic, Silanes, Boranes, and Deuterated Compounds | Dichloromethane, 99.6% A.C.S. Spectrophotometric Grade | 28.28 | HR Aldrich Hydrocarbons | Alkyd | N/A
78c | Paint 78. Yellow, General Industrial | Oil-Based DTM Direct To Metal | 2 | 77.21 | *polyurethane acrylic resin | 84.27 | Primpke Polymer Library | Talc, Powder, <10 micron | 15.73 | HR Aldrich Organometallic, Inorganic, Silanes, Boranes, and Deuterated Compounds | N/A | N/A | N/A | PU, Acrylic | N/A
79c | Paint 79. Blue, General Industrial | Krylon Spray Paint All in One Primer Paint | 3 | 84.73 | *poly(diallyl isophthalate) | 58.93 | Primpke Polymer Library | Glyceryl Tribenzoate, 95% | 8.02 | HR Aldrich Esters, Lactones and Andhydrides | *alkyd varnish | 33.05 | Primpke Polymer Library | Poly(diallyl isophthalate) | N/A
80c | Paint 80. White, General Industrial | BEHR Metal Primer White | 3 | 91.22 | *phenoxy resin | 76.72 | Primpke Polymer Library | Epoxy resin mixture | 6.05 | HR Nicolet Sampler Library | *lahmian medium, acrylic paint | 17.24 | Primpke Polymer Library | Phenoxy resin | N/A
81a | Paint 81. Clear, Wood | Water Base Varathane Crystal Clear | 2 | 74.3 | Poly(methacrylate), w/OH groups | 46.18 | Hummel Polymer Sample Library | *polyurethane | 53.82 | Primpke Polymer Library | N/A | N/A | N/A | PU | N/A
82a | Paint 82. Green, Marine | International Paint, AkzoNobel, Buoy Paint Oil-Based Green | 2 | 77 | *alkyd varnish | 52.53 | Primpke Polymer Library | *poly(diallyl isophthalate) | 47.47 | Primpke Polymer Library | N/A | N/A | N/A | Alkyd | N/A
83b | Paint 83. Orange, Consumer | Sally Hansen Insta-Dry Nail Color | 2 | 43.35 | Polyamide 1. Green Film | 90.07 | FLoPPe | Poly(methyl methacrylate) | 9.93 | Hummel Polymer Sample Library | N/A | N/A | N/A | Polyamide | N/A
84a | Paint 84. Purple, Consumer | Sally Hansen Insta-Dry Nail Color | 2 | 45.99 | Polyamide 1. Green Film | 89.52 | FLoPPe | Poly(methyl methacrylate) | 10.48 | Hummel Polymer Sample Library | N/A | N/A | N/A | Polyamide | N/A
85b | Paint 85. Purple, Glitter, Consumer | Sally Hansen Insta-Dry Nail Color Prismatic Shine | 2 | 48.13 | Polyamide 1. Green Film | 41.76 | FloPPe | Methyl 4-Methylbenzoate, 99+-% | 3.2 | HR Aldrich Esters, Lactones and Andhydrides | Titanium(IV) Chloride, 99.9% | 55.04 | HR Aldrich Organometallic, Inorganic, Silanes, Boranes, and Deuterated Compounds | Polyamide | N/A
86a | Paint 86. Pink, Consumer | Nature Republic | 2 | 43.85 | Polyamide 1. Green Film | 89.56 | FLoPPe | Poly(methyl methacrylate) | 10.44 | Hummel Polymer Sample Library | N/A | N/A | N/A | Polyamide | N/A
90c | Paint 90. Brown, Wood | Unknown | 3 | 86.71 | *ethylene_ethyl acrylate | 63.17 | Primpke Polymer Library | Poly(butyl methacrylate) | 16.82 | HR Nicolet Sampler Library | Poly(acrylic acid) | 20.02 | HR Nicolet Sampler Library | Ethylene acrylate | N/A
98c | Paint 98. White, Semi-Gloss, Archutectural | Unknown | 2 | 84.69 | Poly(methacrylate), w/OH groups | 29.82 | Hummel Polymer Sample Library | R 15. Yellow Rubber Fragment | 70.18 | FLoPP | N/A | N/A | N/A | Rubber | N/A
99b | Paint 99. Black, Matte, Wood | Unknown | 3 | 78.68 | *alkyd varnish | 78.83 | Primpke Polymer Library | 2-Bromoethyl Benzoate, 98% | 9.41 | HR Aldrich Esters, Lactones and Andhydrides | Poly(diallyl isophthalate) | 11.76 | HR Nicolet Sampler Library | Alkyd | N/A
100a | Paint 100. White, Architectural | Unknown | 2 | 71.06 | Alkyd, short-oil, 22%P Anh+1.3%Manh | 19.55 | HR Nicolet Sampler Library | *poly(vinyl formal) | 80.45 | Primpke Polymer Library | N/A | N/A | N/A | Polyvinyl | N/A