## Sheet1
Reading No | Time | Type | Duration | Units | Flags | SAMPLE | Cr | Cr Error | Ba | Ba Error | Ti | Ti Error | Cl | Cl Error | Sb | Sb Error | Sn | Sn Error | Cd | Cd Error | Bal | Bal Error | Bi | Bi Error | Pb | Pb Error | Br | Br Error | Se | Se Error | As | As Error | Hg | Hg Error | Au | Au Error | Zn | Zn Error | Cu | Cu Error | Ni | Ni Error | Fe | Fe Error | V | V Error
562 | 2024-04-30 10:53 | Plastics Non PVC | 30 | ppm | Th.Cor. 0.10mm | 1 yellow | < LOD | 3.36 | 708.32 | 394.13 | 1239.01 | 31.54 | 273.04 | 18.56 | < LOD | 89.6 | < LOD | 57.71 | < LOD | 45.9 | 997068.56 | 59.6 | 30.93 | 11.28 | < LOD | 11.37 | < LOD | 7.19 | < LOD | 10.41 | < LOD | 5.48 | < LOD | 13.39 | < LOD | 17.78 | 23.44 | 8.27 | 15.51 | 9.71 | 14.85 | 7.9 | 467.97 | 30.03 | 65.81 | 4.29
563 | 2024-04-30 10:54 | Plastics Non PVC | 30 | ppm | Th.Cor. 0.10mm | 2 blue | 1288.73 | 80.9 | 5691.13 | 1424.28 | 28989.44 | 1279.67 | 38710.16 | 1997.27 | < LOD | 298.11 | 3682.74 | 288.68 | < LOD | 147.24 | 518618.5 | 21046.72 | 213.35 | 63.73 | < LOD | 173.98 | < LOD | 80.91 | 2203.14 | 173.97 | 206.31 | 58.86 | 1229.65 | 146.5 | < LOD | 502.25 | 61665.9 | 2839.97 | 329274.47 | 14709.66 | 2859.73 | 175.88 | 4765.45 | 255.62 | 386.91 | 76.68
564 | 2024-04-30 10:55 | Plastics Non PVC | 30 | ppm | Th.Cor. 0.10mm | 3 white | < LOD | 9.19 | 7697.27 | 739.1 | 10666.73 | 305.16 | 10729.62 | 298 | < LOD | 139.61 | < LOD | 91.46 | < LOD | 68.58 | 970144.06 | 709.77 | 47.06 | 21.53 | 77.17 | 22.38 | 30.15 | 9.09 | < LOD | 16.98 | < LOD | 14.63 | < LOD | 20.09 | < LOD | 29.45 | 69.53 | 16.58 | < LOD | 24.44 | < LOD | 21.44 | 274.38 | 36.37 | 108.98 | 17.48
565 | 2024-04-30 10:57 | Plastics Non PVC | 30 | ppm | Th.Cor. 0.30mm | 8 orange | < LOD | 10.31 | 567.02 | 333.51 | 73.27 | 4.18 | 53.78 | 14.67 | < LOD | 75.5 | < LOD | 46.42 | < LOD | 37.91 | 999148.19 | 16.37 | < LOD | 8.34 | < LOD | 7.68 | < LOD | 6.22 | < LOD | 10.03 | < LOD | 3.14 | < LOD | 11.66 | < LOD | 16.96 | 63.21 | 9.6 | < LOD | 12.65 | < LOD | 10.2 | 50.29 | 11.67 | < LOD | 1.71
566 | 2024-04-30 10:58 | Plastics Non PVC | 30 | ppm | Th.Cor. 0.30mm | 14 red | < LOD | 2.43 | 1445.33 | 691.71 | 39.85 | 3.4 | 487.41 | 38.48 | < LOD | 156.57 | < LOD | 94.8 | < LOD | 75.91 | 997401.38 | 58.61 | < LOD | 17.3 | < LOD | 12.79 | < LOD | 7.81 | < LOD | 12.26 | < LOD | 5.33 | < LOD | 15.83 | < LOD | 21.55 | < LOD | 16.71 | < LOD | 14.99 | < LOD | 17.56 | 566.54 | 39.79 | 1.75 | 1
567 | 2024-04-30 10:59 | Plastics Non PVC | 30 | ppm | Th.Cor. 0.30mm | 22 white | < LOD | 30.63 | 2483.96 | 590.1 | 52825.02 | 1361.72 | 681.22 | 132.06 | 3035.2 | 172.89 | < LOD | 84.2 | < LOD | 62.73 | 932772.69 | 1715.5 | < LOD | 88.71 | 3354.15 | 167.38 | < LOD | 19.81 | < LOD | 30.5 | < LOD | 95.71 | < LOD | 30.46 | < LOD | 53.86 | 1602.31 | 83.7 | < LOD | 38.85 | 41.6 | 23.11 | 2516.42 | 144.61 | 480.25 | 57.7
568 | 2024-04-30 11:00 | Plastics Non PVC | 30 | ppm | Th.Cor. 0.30mm | 15 green | 18.01 | 3.66 | 916.8 | 432.69 | 688 | 22.9 | 71.34 | 22.03 | 418.45 | 77.56 | < LOD | 63.85 | < LOD | 48.61 | 997089 | 69.38 | 594.44 | 48.31 | < LOD | 18.75 | < LOD | 8.66 | < LOD | 15.81 | < LOD | 9.01 | < LOD | 17.06 | < LOD | 24.44 | < LOD | 11.98 | < LOD | 19.87 | < LOD | 14.71 | 130.25 | 22.15 | 39.29 | 3.96
569 | 2024-04-30 11:01 | Plastics Non PVC | 30 | ppm | Th.Cor. 0.30mm | 5 brown | < LOD | 8.23 | < LOD | 721.33 | 34.48 | 6.36 | < LOD | 79.08 | < LOD | 104.96 | < LOD | 68.37 | < LOD | 52.03 | 965858.75 | 582.46 | < LOD | 17.61 | 95.97 | 18.56 | 34.81 | 7.56 | < LOD | 16.56 | < LOD | 12.29 | < LOD | 17.76 | < LOD | 31.52 | 1118.93 | 47.68 | < LOD | 20.24 | < LOD | 17.72 | 32722.22 | 652.31 | < LOD | 3.88
570 | 2024-04-30 11:02 | Plastics Non PVC | 30 | ppm | Th.Cor. 0.30mm | 32 white | < LOD | 2.53 | 2024.04 | 698.04 | 1331.3 | 38.3 | < LOD | 53.02 | < LOD | 156.73 | < LOD | 96.23 | < LOD | 75.73 | 995914.81 | 80.51 | < LOD | 15.9 | < LOD | 12.83 | < LOD | 6.5 | < LOD | 11.27 | < LOD | 5.25 | < LOD | 12.75 | < LOD | 18.04 | 186 | 18.19 | < LOD | 13.56 | < LOD | 16.99 | 391.8 | 30.76 | 16.64 | 4.07
571 | 2024-04-30 11:04 | Plastics Non PVC | 30 | ppm | Th.Cor. 0.30mm | 7 yellow | < LOD | 2.83 | 3102.67 | 789.94 | 1629.42 | 47.94 | 129.39 | 41.86 | < LOD | 177.71 | < LOD | 104.68 | < LOD | 83.47 | 994694.75 | 108 | 57.79 | 16.75 | < LOD | 14.46 | < LOD | 7.19 | < LOD | 11.38 | < LOD | 5.87 | < LOD | 13.8 | < LOD | 18.7 | < LOD | 21.03 | < LOD | 15.89 | < LOD | 18.99 | 280.07 | 29.58 | 19.75 | 4.67
572 | 2024-04-30 11:05 | Plastics Non PVC | 30 | ppm | Th.Cor. 0.30mm | 13 white | < LOD | 84.51 | < LOD | 882.03 | 145821.14 | 4209.84 | < LOD | 233.67 | < LOD | 128.45 | < LOD | 82.2 | < LOD | 64.55 | 841748.94 | 4557.69 | 162.83 | 106.09 | 8353.57 | 359.28 | 83.5 | 20.2 | < LOD | 40.84 | < LOD | 167.11 | < LOD | 48.01 | < LOD | 67.56 | 922.33 | 71.75 | 69.57 | 37.75 | < LOD | 51.86 | 1433.25 | 144.64 | 1057.42 | 142.44
573 | 2024-04-30 11:07 | Plastics Non PVC | 30 | ppm | Th.Cor. 0.30mm | 31 grey | < LOD | 5.15 | 1411.62 | 686.97 | 7357.06 | 179.58 | < LOD | 68.62 | < LOD | 150.65 | 115.22 | 65.17 | < LOD | 74.86 | 989366.75 | 221.13 | < LOD | 20.85 | < LOD | 14.4 | < LOD | 7.5 | < LOD | 11.39 | < LOD | 6.69 | < LOD | 13.79 | < LOD | 19.72 | < LOD | 18.8 | 32.65 | 12.84 | < LOD | 19.39 | 1593.49 | 71.86 | 62.7 | 11.74
574 | 2024-04-30 11:08 | Plastics Non PVC | 30 | ppm | Th.Cor. 0.30mm | 24 red | < LOD | 49.58 | < LOD | 1344.95 | 70136.84 | 2845.99 | 31828.84 | 1070.82 | < LOD | 192.7 | < LOD | 119.25 | < LOD | 93.86 | 889703.38 | 4064.36 | < LOD | 92.83 | 1375.91 | 158.37 | < LOD | 33.2 | < LOD | 61.01 | 110.23 | 69.86 | < LOD | 69.35 | < LOD | 115.72 | 1592.41 | 139.16 | 1000.83 | 114.52 | < LOD | 73.65 | 3122.13 | 280.65 | 881.51 | 88.64
575 | 2024-04-30 11:09 | Plastics Non PVC | 30 | ppm | Th.Cor. 0.30mm | 33 yellow | 189.78 | 7.02 | 2623.92 | 837.16 | 1474.93 | 39.29 | 204.56 | 60 | < LOD | 178.68 | < LOD | 107.51 | < LOD | 84.18 | 990175.38 | 191.77 | < LOD | 82.68 | 4975.83 | 152.14 | < LOD | 15.3 | < LOD | 18.33 | < LOD | 76.11 | < LOD | 19.54 | < LOD | 23.09 | 47.54 | 15.21 | < LOD | 19.38 | < LOD | 19.78 | 237.67 | 29.26 | 16.51 | 4.97
576 | 2024-04-30 11:10 | Plastics Non PVC | 30 | ppm | Th.Cor. 0.30mm | 11 red | < LOD | 252.35 | 166915.45 | 7144.58 | 12522.91 | 817.53 | 1528.1 | 389.25 | < LOD | 164.37 | 275.16 | 82.08 | < LOD | 84.57 | 706341.94 | 12242.75 | < LOD | 57.56 | < LOD | 58.53 | 74.12 | 28.07 | < LOD | 77.85 | < LOD | 36.23 | < LOD | 95.93 | < LOD | 183.1 | 8781.38 | 494.32 | < LOD | 153.12 | < LOD | 170.73 | 103363.09 | 4641.21 | < LOD | 319.55
577 | 2024-04-30 11:11 | Plastics Non PVC | 30 | ppm | Th.Cor. 0.30mm | 21 blue | < LOD | 11.39 | 500.43 | 296.6 | 19.13 | 2.14 | < LOD | 14.09 | < LOD | 67.59 | < LOD | 41.47 | < LOD | 35.19 | 999271.25 | 12.52 | < LOD | 7.86 | < LOD | 5.48 | < LOD | 4.28 | < LOD | 8.06 | < LOD | 2.35 | < LOD | 9.07 | < LOD | 14.02 | 77.04 | 9.05 | < LOD | 10.37 | < LOD | 8.22 | 64.07 | 10.94 | < LOD | 1.5
578 | 2024-04-30 11:12 | Plastics Non PVC | 30 | ppm | Th.Cor. 0.30mm | 16 black bag | < LOD | 10.58 | < LOD | 1073.05 | 1313.2 | 48.27 | 162.71 | 56.76 | < LOD | 155.92 | < LOD | 99.3 | < LOD | 79.13 | 979796.13 | 603.91 | < LOD | 23.46 | < LOD | 37.22 | < LOD | 26.83 | < LOD | 76.16 | < LOD | 16.2 | 75.69 | 42.91 | < LOD | 150.21 | 15592.89 | 539.47 | 83.55 | 41.75 | < LOD | 27.24 | 1831.9 | 107.06 | 15.24 | 6.64
579 | 2024-04-30 11:13 | Plastics Non PVC | 30 | ppm | Th.Cor. 0.30mm | 9 blue | < LOD | 142.14 | 81319.57 | 3519.76 | 31170.24 | 1239.03 | 2234.1 | 289.51 | < LOD | 143.13 | 211.9 | 74.48 | < LOD | 71.83 | 860045 | 5407.29 | < LOD | 50.43 | < LOD | 37.3 | < LOD | 29.25 | < LOD | 71.84 | < LOD | 19.27 | < LOD | 77.11 | < LOD | 155.63 | 8763.76 | 451.05 | 2968.33 | 203.3 | < LOD | 89.83 | 13086.65 | 717.53 | < LOD | 179.79
580 | 2024-04-30 11:14 | Plastics Non PVC | 30 | ppm | Th.Cor. 0.30mm | 4 yellow | 1352.79 | 40.88 | 4874.13 | 1000.48 | 247.66 | 17.85 | 5178.3 | 251.19 | 1562.67 | 165.78 | < LOD | 124.1 | < LOD | 98.81 | 951773.06 | 1208.66 | < LOD | 256.1 | 33043.82 | 948.85 | 1011.71 | 50.19 | < LOD | 44 | < LOD | 227.48 | < LOD | 36.56 | < LOD | 36.6 | 55.19 | 20.57 | 84.48 | 27.3 | < LOD | 31.2 | 620.98 | 58.26 | < LOD | 6.5
581 | 2024-04-30 11:15 | Plastics Non PVC | 30 | ppm | Th.Cor. 0.30mm | 6 black | < LOD | 146.02 | < LOD | 1279.51 | 2882.53 | 244.18 | < LOD | 1169.3 | < LOD | 202.02 | < LOD | 129.38 | < LOD | 104.12 | 333944.66 | 31123.5 | < LOD | 52.38 | 487.33 | 113.29 | < LOD | 59.66 | < LOD | 163.47 | < LOD | 107.25 | < LOD | 190.6 | < LOD | 433.07 | 36305.09 | 2028.99 | < LOD | 340.8 | < LOD | 318.21 | 623411.81 | 29264.5 | < LOD | 83.85
582 | 2024-04-30 11:15 | Plastics Non PVC | 30 | ppm | Th.Cor. 0.30mm | 6 black | < LOD | 21.13 | 38639.43 | 1622.88 | 2735.21 | 97.96 | 1192.31 | 163.5 | < LOD | 186.15 | < LOD | 120.6 | < LOD | 89.58 | 922112.44 | 2284.92 | < LOD | 31.34 | < LOD | 32.23 | < LOD | 17.61 | < LOD | 40.22 | < LOD | 15.37 | < LOD | 40.76 | < LOD | 80.95 | 4836.36 | 213.06 | 60.25 | 39.93 | < LOD | 53.31 | 30167.63 | 1021.99 | 41.06 | 15.7
583 | 2024-04-30 11:16 | Plastics Non PVC | 30 | ppm | Th.Cor. 0.30mm | 26 white | < LOD | 31.73 | 87763.5 | 2459.64 | 45357.57 | 1170.06 | < LOD | 174.74 | 8827.63 | 283.72 | 103.39 | 50.37 | < LOD | 53.51 | 846383 | 3863.69 | < LOD | 114.42 | 7039.74 | 260.03 | 65.48 | 14.32 | < LOD | 30.11 | < LOD | 127.94 | < LOD | 33.71 | < LOD | 51.69 | 1735.47 | 87.85 | 52.34 | 33.72 | < LOD | 50.52 | 1931.4 | 145.78 | 478.44 | 59.15
584 | 2024-04-30 11:17 | Plastics Non PVC | 30 | ppm | Th.Cor. 0.30mm | 28 black | < LOD | 10.01 | < LOD | 993.9 | 13017.64 | 375.67 | 1014.7 | 104.19 | < LOD | 145.84 | < LOD | 85.33 | < LOD | 72.06 | 980740.5 | 529.49 | < LOD | 53.39 | 1037.18 | 86.62 | < LOD | 18.41 | < LOD | 27.32 | < LOD | 53.9 | < LOD | 32.33 | < LOD | 46.14 | 176.53 | 26.2 | < LOD | 34.05 | < LOD | 27.33 | 2881.05 | 146.09 | 83.17 | 19.27
585 | 2024-04-30 11:18 | Plastics Non PVC | 30 | ppm | Th.Cor. 0.30mm | 25 black | < LOD | 17.01 | 1955.76 | 859.37 | 625.55 | 39.87 | 1113.61 | 132.57 | < LOD | 186.54 | < LOD | 119.79 | < LOD | 94.56 | 994451.38 | 254.59 | < LOD | 44.03 | < LOD | 27.51 | < LOD | 29.08 | < LOD | 52.19 | < LOD | 11.42 | < LOD | 62.42 | < LOD | 90.94 | 263.29 | 46.92 | < LOD | 58.24 | < LOD | 50.37 | 1431.22 | 139.99 | < LOD | 9.07
586 | 2024-04-30 11:20 | Plastics Non PVC | 30 | ppm | Th.Cor. 0.30mm | 19 white | < LOD | 22.42 | < LOD | 1169.96 | 48759.19 | 1340.35 | < LOD | 132.01 | < LOD | 168.45 | < LOD | 108.28 | < LOD | 84.5 | 949097.63 | 1368.8 | < LOD | 26.64 | < LOD | 18.5 | < LOD | 15.55 | < LOD | 22.99 | < LOD | 9.5 | < LOD | 34.38 | < LOD | 43.52 | < LOD | 27.35 | < LOD | 32.7 | < LOD | 34.13 | 684.1 | 76.52 | 399.67 | 51.25
587 | 2024-04-30 11:20 | Plastics Non PVC | 30 | ppm | Th.Cor. 0.30mm | 10 white | < LOD | 3.12 | < LOD | 490.33 | 1931.2 | 42.44 | < LOD | 17.72 | < LOD | 74.41 | < LOD | 46.57 | < LOD | 37.86 | 997467.19 | 45.58 | < LOD | 9.37 | < LOD | 5.15 | < LOD | 4.78 | < LOD | 8.71 | < LOD | 2.41 | < LOD | 10.44 | < LOD | 15.26 | < LOD | 9 | < LOD | 11.35 | < LOD | 9.4 | 52.78 | 11.54 | 19.9 | 3.91
588 | 2024-04-30 11:21 | Plastics Non PVC | 30 | ppm | Th.Cor. 0.30mm | 20 green black bag | 2587.18 | 111.64 | 22159.57 | 1396.17 | 12003.43 | 438.76 | 1149.45 | 177.23 | 1004.51 | 156.21 | < LOD | 117.17 | < LOD | 87.98 | 935015.13 | 2352.99 | < LOD | 197.93 | 8808.46 | 459.57 | < LOD | 50.59 | < LOD | 82.29 | 310.77 | 143.1 | < LOD | 76.62 | < LOD | 150.5 | 9274.18 | 429.53 | 137.64 | 61.91 | < LOD | 47.77 | 7145.54 | 378.23 | 111.84 | 40.69
589 | 2024-04-30 11:22 | Plastics Non PVC | 30 | ppm | Th.Cor. 0.30mm | 18 orange bag | 17.1 | 3.3 | < LOD | 619.88 | 59.33 | 4.78 | 31.65 | 17.59 | < LOD | 95.32 | < LOD | 58.59 | < LOD | 48.24 | 999158.19 | 19.31 | < LOD | 11.28 | < LOD | 6.93 | < LOD | 7.3 | < LOD | 12.41 | < LOD | 3.8 | < LOD | 14.12 | < LOD | 21.06 | 64.05 | 11.52 | < LOD | 14.34 | < LOD | 12.98 | 69.49 | 15.75 | < LOD | 2.14
590 | 2024-04-30 11:23 | Plastics Non PVC | 30 | ppm | Th.Cor. 0.30mm | 12 red bag | < LOD | 42.21 | 1545.18 | 940.02 | 91.86 | 34.39 | 14195.97 | 1075.63 | < LOD | 210.26 | 553.82 | 125.97 | < LOD | 112.81 | 668572.63 | 16916.63 | 207.98 | 48.56 | < LOD | 143.75 | < LOD | 109.34 | 3006.44 | 281.01 | 299.5 | 54.97 | 2273.26 | 257.39 | < LOD | 860.79 | 85117.8 | 4553.97 | 201538.03 | 10611.14 | < LOD | 95.84 | 22563.95 | 1098.73 | < LOD | 21.22
591 | 2024-04-30 11:25 | Plastics Non PVC | 30 | ppm | Th.Cor. 0.30mm | 29 red bag | 1513.63 | 83.45 | 49052.67 | 2300.99 | 3842.19 | 228.78 | 1367.94 | 256.28 | 1789.42 | 172.98 | < LOD | 97.32 | < LOD | 82.75 | 898815.63 | 3902.51 | < LOD | 369.6 | 35411.73 | 1539.06 | < LOD | 66.18 | < LOD | 82.62 | < LOD | 405.76 | < LOD | 82.01 | < LOD | 106.96 | 2221.04 | 141.59 | 664.04 | 95.66 | < LOD | 70.42 | 4961.67 | 320.04 | < LOD | 81.71
592 | 2024-04-30 11:25 | Plastics Non PVC | 30 | ppm | Th.Cor. 0.30mm | 30 blue bag | < LOD | 33.48 | 114943.97 | 3412.82 | 2885.88 | 114.27 | 201.25 | 91.13 | 1039.29 | 130.45 | < LOD | 98.77 | < LOD | 79.39 | 877146.69 | 3372.71 | < LOD | 28.22 | 50.71 | 21.85 | < LOD | 14.71 | < LOD | 23.48 | < LOD | 17.07 | < LOD | 34.7 | < LOD | 45.51 | < LOD | 48.36 | 425.43 | 49.99 | < LOD | 65.45 | 3214.58 | 205.39 | < LOD | 37.09
593 | 2024-04-30 11:27 | Plastics Non PVC | 30 | ppm | Th.Cor. 0.30mm | 34 green bag | < LOD | 7.33 | 4329.78 | 671.18 | 7074.67 | 180.04 | 1096.33 | 83.9 | < LOD | 142.69 | < LOD | 89.62 | < LOD | 70.11 | 983646.38 | 377.5 | < LOD | 23.64 | 47.51 | 17.09 | < LOD | 10.55 | < LOD | 16.55 | < LOD | 11.14 | < LOD | 19.98 | < LOD | 28.52 | 244.85 | 25.2 | 162.49 | 22 | < LOD | 20.79 | 3040.94 | 124.02 | 138.66 | 13.01
594 | 2024-04-30 11:27 | Plastics Non PVC | 30 | ppm | Th.Cor. 0.30mm | 35 white | 566.56 | 59.4 | 122153.67 | 3445.96 | 98460.91 | 2613.82 | 390.75 | 152.72 | 5070.02 | 195.1 | 108.92 | 53.21 | < LOD | 58.55 | 745323 | 6689.55 | < LOD | 69.67 | 2061.68 | 119.11 | < LOD | 17.87 | < LOD | 30.96 | < LOD | 81.42 | < LOD | 37.91 | < LOD | 64.21 | 2059.31 | 111.3 | 104.15 | 48.83 | < LOD | 82.22 | 22661.99 | 802.2 | 927.81 | 111.11
595 | 2024-04-30 11:28 | Plastics Non PVC | 30 | ppm | Th.Cor. 0.30mm | 36 blue | < LOD | 9.38 | 3690.51 | 639.02 | 14791.18 | 329.48 | 864.43 | 94.26 | < LOD | 132.62 | < LOD | 85.37 | < LOD | 65.67 | 978147.94 | 447.87 | < LOD | 19.77 | 68.05 | 18.13 | 15.18 | 6.47 | < LOD | 13.79 | < LOD | 11.16 | < LOD | 15.92 | < LOD | 24.27 | 263.75 | 25.5 | 656.4 | 37.48 | < LOD | 19.49 | 1292.81 | 69.57 | 103.78 | 20.51
596 | 2024-04-30 11:30 | Plastics Non PVC | 30 | ppm | Th.Cor. 0.30mm | 37 green | 637.63 | 23.06 | 1244.97 | 601.95 | 10652.7 | 254.09 | 113.32 | 74.79 | < LOD | 129.8 | < LOD | 83.34 | < LOD | 64.4 | 982405.69 | 397.21 | < LOD | 27.98 | 181.2 | 29.93 | < LOD | 11.65 | < LOD | 18.02 | < LOD | 18.44 | < LOD | 21.31 | < LOD | 30.94 | 219.42 | 23.87 | 141.26 | 21.45 | < LOD | 20.36 | 4166.23 | 151 | 146.59 | 19.85
597 | 2024-04-30 11:31 | Plastics Non PVC | 30 | ppm | Th.Cor. 0.30mm | 38 blue | < LOD | 34.63 | < LOD | 988.23 | 64080.74 | 1852.59 | < LOD | 134.69 | < LOD | 142.82 | < LOD | 95.02 | < LOD | 70.3 | 933790.06 | 1891.89 | < LOD | 26.64 | < LOD | 30.98 | < LOD | 19.44 | < LOD | 28.53 | < LOD | 15 | < LOD | 38.64 | < LOD | 53.51 | < LOD | 33.54 | 346.94 | 44.97 | < LOD | 35.94 | 749.29 | 88.42 | 527.43 | 67.88