## 0.0005ps
Sample Name | P1 S1 | [10 empty] | Average | SD
Actuation speed (µm/s) | 0.00336 | 0.00336 | 0.00336 | 0.00336 | 0.00336 | 0.00336 | 0.00336 | 0.00336 | 0.00336 | 0.00336 | 0.00336 | 0.00336 | 1.301043e-18
Stress drop size (MPa) | 220 | 230 | 110 | 200 | 220 | 220 | 180 | 140 | 140 | 140 | 100 | 172.7273 | 45.94283
Stress drop time (s) | 0.4 | 0.2 | 0.4 | 0.4 | 0.2 | 0.4 | 0.4 | 0.4 | 0.4 | 0.4 | 0.4 | 0.3636364 | 0.07713892
Stress drop speed (MPa/s) | 550 | 1150 | 275 | 500 | 1100 | 550 | 450 | 350 | 350 | 350 | 250 | 534.0909 | 295.0872
Equivalent strain burst = Stress drop size (MPa)/Youngs modulus (MPa) | 0.002528736 | 0.002643678 | 0.001264368 | 0.002298851 | 0.002528736 | 0.002528736 | 0.002068966 | 0.001609195 | 0.001609195 | 0.001609195 | 0.001149425 | 0.001985371 | 0.0005280785
Equivalent displacement burst (µm) = Strain burst * Height of the pillar (µm) | 0.0176 | 0.0184 | 0.0088 | 0.016 | 0.0176 | 0.0176 | 0.0144 | 0.0112 | 0.0112 | 0.0112 | 0.008 | 0.01381818 | 0.003675427
Shear band propagation speed (µm/s) | 0.044 | 0.092 | 0.022 | 0.04 | 0.088 | 0.044 | 0.036 | 0.028 | 0.028 | 0.028 | 0.02 | 0.04272727 | 0.02360697
Ratio of shear band propagation speed (µm/s) / Actuation speed(µm/s) | 13.09524 | 27.38095 | 6.547619 | 11.90476 | 26.19048 | 13.09524 | 10.71429 | 8.333333 | 8.333333 | 8.333333 | 5.952381 | 12.71645 | 7.025885
Sample Name | P1 S2 | [16 empty] | Average | SD
Actuation speed (µm/s) | 0.00336 | 0.00336 | 0.00336 | 0.00336 | 0.00336 | 0.00336 | 0.00336 | 0.00336 | 0.00336 | 0.00336 | 0.00336 | 0.00336 | 0.00336 | 0.00336 | 0.00336 | 0.00336 | 0.00336 | 0.00336 | 0
Stress drop size (MPa) | 40 | 160 | 190 | 210 | 210 | 140 | 110 | 120 | 140 | 80 | 170 | 90 | 180 | 110 | 120 | 230 | 170 | 145.2941 | 49.955
Stress drop time (s) | 0.2 | 0.4 | 0.4 | 0.4 | 0.4 | 0.4 | 0.4 | 0.4 | 0.4 | 0.4 | 0.2 | 0.4 | 0.4 | 0.4 | 0.4 | 0.2 | 0.4 | 0.3647059 | 0.07624401
Stress drop speed (MPa/s) | 200 | 400 | 475 | 525 | 525 | 350 | 275 | 300 | 350 | 200 | 850 | 225 | 450 | 275 | 300 | 1150 | 425 | 427.9412 | 237.4624
Equivalent strain burst = Stress drop size (MPa)/Youngs modulus (MPa) | 0.0004597701 | 0.00183908 | 0.002183908 | 0.002413793 | 0.002413793 | 0.001609195 | 0.001264368 | 0.00137931 | 0.001609195 | 0.0009195402 | 0.001954023 | 0.001034483 | 0.002068966 | 0.001264368 | 0.00137931 | 0.002643678 | 0.001954023 | 0.001670047 | 0.0005741954
Equivalent displacement burst (µm) = Strain burst * Height of the pillar (µm) | 0.00308046 | 0.01232184 | 0.01463218 | 0.01617241 | 0.01617241 | 0.01078161 | 0.008471264 | 0.009241379 | 0.01078161 | 0.00616092 | 0.01309195 | 0.006931034 | 0.01386207 | 0.008471264 | 0.009241379 | 0.01771264 | 0.01309195 | 0.01118932 | 0.003847109
Shear band propagation speed (µm/s) | 0.0154023 | 0.0308046 | 0.03658046 | 0.04043103 | 0.04043103 | 0.02695402 | 0.02117816 | 0.02310345 | 0.02695402 | 0.0154023 | 0.06545977 | 0.01732759 | 0.03465517 | 0.02117816 | 0.02310345 | 0.08856322 | 0.03272989 | 0.03295639 | 0.01828734
Ratio of shear band propagation speed (µm/s) / Actuation speed(µm/s) | 4.584018 | 9.168035 | 10.88704 | 12.03305 | 12.03305 | 8.022031 | 6.303024 | 6.876026 | 8.022031 | 4.584018 | 19.48207 | 5.15702 | 10.31404 | 6.303024 | 6.876026 | 26.3581 | 9.741037 | 9.808449 | 5.44266
Sample Name | P4 S1 | [13 empty] | Average | SD
Actuation speed (µm/s) | 0.00336 | 0.00336 | 0.00336 | 0.00336 | 0.00336 | 0.00336 | 0.00336 | 0.00336 | 0.00336 | 0.00336 | 0.00336 | 0.00336 | 0.00336 | 0.00336 | 0.00336 | 0
Stress drop size (MPa) | 170 | 120 | 130 | 210 | 150 | 50 | 160 | 110 | 110 | 140 | 170 | 160 | 200 | 160 | 145.7143 | 39.22723
Stress drop time (s) | 0.4 | 0.4 | 0.2 | 0.4 | 0.4 | 0.4 | 0.4 | 0.4 | 0.4 | 0.4 | 0.4 | 0.4 | 0.4 | 0.4 | 0.3857143 | 0.05150788
Stress drop speed (MPa/s) | 425 | 300 | 650 | 525 | 375 | 125 | 400 | 275 | 275 | 350 | 425 | 400 | 500 | 400 | 387.5 | 121.6516
Equivalent strain burst = Stress drop size (MPa)/Youngs modulus (MPa) | 0.001954023 | 0.00137931 | 0.001494253 | 0.002413793 | 0.001724138 | 0.0005747126 | 0.00183908 | 0.001264368 | 0.001264368 | 0.001609195 | 0.001954023 | 0.00183908 | 0.002298851 | 0.00183908 | 0.001674877 | 0.0004508877
Equivalent displacement burst (µm) = Strain burst * Height of the pillar (µm) | 0.01402989 | 0.009903448 | 0.01072874 | 0.01733103 | 0.01237931 | 0.004126437 | 0.0132046 | 0.009078161 | 0.009078161 | 0.01155402 | 0.01402989 | 0.0132046 | 0.01650575 | 0.0132046 | 0.01202562 | 0.003237374
Shear band propagation speed (µm/s) | 0.03507471 | 0.02475862 | 0.05364368 | 0.04332759 | 0.03094828 | 0.01031609 | 0.03301149 | 0.0226954 | 0.0226954 | 0.02888506 | 0.03507471 | 0.03301149 | 0.04126437 | 0.03301149 | 0.03197989 | 0.01003975
Ratio of shear band propagation speed (µm/s) / Actuation speed(µm/s) | 10.4389 | 7.368637 | 15.96538 | 12.89511 | 9.210796 | 3.070265 | 9.824849 | 6.754584 | 6.754584 | 8.596743 | 10.4389 | 9.824849 | 12.28106 | 9.824849 | 9.517823 | 2.988021
Sample Name | P4 S2 | [14 empty] | Average | SD
Actuation speed (µm/s) | 0.00336 | 0.00336 | 0.00336 | 0.00336 | 0.00336 | 0.00336 | 0.00336 | 0.00336 | 0.00336 | 0.00336 | 0.00336 | 0.00336 | 0.00336 | 0.00336 | 0.00336 | 0.00336 | 0
Stress drop size (MPa) | 60 | 70 | 110 | 130 | 100 | 90 | 140 | 130 | 150 | 80 | 250 | 60 | 210 | 200 | 210 | 132.6667 | 58.47697
Stress drop time (s) | 0.2 | 0.2 | 0.2 | 0.4 | 0.4 | 0.4 | 0.4 | 0.4 | 0.4 | 0.6 | 0.4 | 0.2 | 0.4 | 0.4 | 1 | 0.4 | 0.1932184
Stress drop speed (MPa/s) | 300 | 350 | 550 | 325 | 250 | 225 | 350 | 325 | 375 | 133.3333 | 625 | 300 | 525 | 500 | 210 | 356.2222 | 133.47
Equivalent strain burst = Stress drop size (MPa)/Youngs modulus (MPa) | 0.0006896552 | 0.0008045977 | 0.001264368 | 0.001494253 | 0.001149425 | 0.001034483 | 0.001609195 | 0.001494253 | 0.001724138 | 0.0009195402 | 0.002873563 | 0.0006896552 | 0.002413793 | 0.002298851 | 0.002413793 | 0.001524904 | 0.000672149
Equivalent displacement burst (µm) = Strain burst * Height of the pillar (µm) | 0.004655172 | 0.005431034 | 0.008534483 | 0.01008621 | 0.007758621 | 0.006982759 | 0.01086207 | 0.01008621 | 0.01163793 | 0.006206897 | 0.01939655 | 0.004655172 | 0.0162931 | 0.01551724 | 0.0162931 | 0.0102931 | 0.004537006
Shear band propagation speed (µm/s) | 0.02327586 | 0.02715517 | 0.04267241 | 0.02521552 | 0.01939655 | 0.0174569 | 0.02715517 | 0.02521552 | 0.02909483 | 0.01034483 | 0.04849138 | 0.02327586 | 0.04073276 | 0.0387931 | 0.0162931 | 0.02763793 | 0.01035543
Ratio of shear band propagation speed (µm/s) / Actuation speed(µm/s) | 6.92734 | 8.081897 | 12.70012 | 7.504618 | 5.772783 | 5.195505 | 8.081897 | 7.504618 | 8.659175 | 3.078818 | 14.43196 | 6.92734 | 12.12284 | 11.54557 | 4.849138 | 8.225575 | 3.081974

## 0.05ps
Sample Name | P5 S1 | [30 empty] | Average | SD
Actuation speed (µm/s) | 0.355 | 0.355 | 0.355 | 0.355 | 0.355 | 0.355 | 0.355 | 0.355 | 0.355 | 0.355 | 0.355 | 0.355 | 0.355 | 0.355 | 0.355 | 0.355 | 0.355 | 0.355 | 0.355 | 0.355 | 0.355 | 0.355 | 0.355 | 0.355 | 0.355 | 0.355 | 0.355 | 0.355 | 0.355 | 0.355 | 0.355 | 0.355 | 0
Stress drop size (MPa) | 100 | 80 | 110 | 70 | 90 | 100 | 100 | 80 | 80 | 40 | 80 | 50 | 30 | 40 | 110 | 40 | 50 | 80 | 50 | 60 | 70 | 40 | 30 | 130 | 30 | 100 | 170 | 100 | 50 | 130 | 100 | 77.09677 | 33.71546
Stress drop time (s) | 0.01 | 0.01 | 0.01 | 0.01 | 0.005 | 0.01 | 0.01 | 0.005 | 0.005 | 0.005 | 0.005 | 0.01 | 0.005 | 0.01 | 0.01 | 0.005 | 0.005 | 0.005 | 0.005 | 0.005 | 0.005 | 0.01 | 0.01 | 0.005 | 0.005 | 0.005 | 0.01 | 0.005 | 0.01 | 0.01 | 0.005 | 0.007258065 | 0.002488266
Stress drop speed (MPa/s) | 10000 | 8000 | 11000 | 7000 | 18000 | 10000 | 10000 | 16000 | 16000 | 8000 | 16000 | 5000 | 6000 | 4000 | 11000 | 8000 | 10000 | 16000 | 10000 | 12000 | 14000 | 4000 | 3000 | 26000 | 6000 | 20000 | 17000 | 20000 | 5000 | 13000 | 20000 | 11612.9 | 5643.594
Equivalent strain burst = Stress drop size (MPa)/Youngs modulus (MPa) | 0.001149425 | 0.0009195402 | 0.001264368 | 0.0008045977 | 0.001034483 | 0.001149425 | 0.001149425 | 0.0009195402 | 0.0009195402 | 0.0004597701 | 0.0009195402 | 0.0005747126 | 0.0003448276 | 0.0004597701 | 0.001264368 | 0.0004597701 | 0.0005747126 | 0.0009195402 | 0.0005747126 | 0.0006896552 | 0.0008045977 | 0.0004597701 | 0.0003448276 | 0.001494253 | 0.0003448276 | 0.001149425 | 0.001954023 | 0.001149425 | 0.0005747126 | 0.001494253 | 0.001149425 | 0.0008861698 | 0.0003875341
Equivalent displacement burst (µm) = Strain burst * Height of the pillar (µm) | 0.00791954 | 0.006335632 | 0.008711494 | 0.005543678 | 0.007127586 | 0.00791954 | 0.00791954 | 0.006335632 | 0.006335632 | 0.003167816 | 0.006335632 | 0.00395977 | 0.002375862 | 0.003167816 | 0.008711494 | 0.003167816 | 0.00395977 | 0.006335632 | 0.00395977 | 0.004751724 | 0.005543678 | 0.003167816 | 0.002375862 | 0.0102954 | 0.002375862 | 0.00791954 | 0.01346322 | 0.00791954 | 0.00395977 | 0.0102954 | 0.00791954 | 0.00610571 | 0.00267011
Shear band propagation speed (µm/s) | 0.791954 | 0.6335632 | 0.8711494 | 0.5543678 | 1.425517 | 0.791954 | 0.791954 | 1.267126 | 1.267126 | 0.6335632 | 1.267126 | 0.395977 | 0.4751724 | 0.3167816 | 0.8711494 | 0.6335632 | 0.791954 | 1.267126 | 0.791954 | 0.9503448 | 1.108736 | 0.3167816 | 0.2375862 | 2.05908 | 0.4751724 | 1.583908 | 1.346322 | 1.583908 | 0.395977 | 1.02954 | 1.583908 | 0.9196885 | 0.4469467
Ratio of shear band propagation speed (µm/s) / Actuation speed(µm/s) | 2.230856 | 1.784685 | 2.453942 | 1.561599 | 4.015542 | 2.230856 | 2.230856 | 3.56937 | 3.56937 | 1.784685 | 3.56937 | 1.115428 | 1.338514 | 0.8923426 | 2.453942 | 1.784685 | 2.230856 | 3.56937 | 2.230856 | 2.677028 | 3.123199 | 0.8923426 | 0.6692569 | 5.800227 | 1.338514 | 4.461713 | 3.792456 | 4.461713 | 1.115428 | 2.900113 | 4.461713 | 2.590672 | 1.259005
Sample Name | P5 S2 | [31 empty] | Average | SD
Actuation speed (µm/s) | 0.355 | 0.355 | 0.355 | 0.355 | 0.355 | 0.355 | 0.355 | 0.355 | 0.355 | 0.355 | 0.355 | 0.355 | 0.355 | 0.355 | 0.355 | 0.355 | 0.355 | 0.355 | 0.355 | 0.355 | 0.355 | 0.355 | 0.355 | 0.355 | 0.355 | 0.355 | 0.355 | 0.355 | 0.355 | 0.355 | 0.355 | 0.355 | 0.355 | 0
Stress drop size (MPa) | 60 | 100 | 90 | 80 | 80 | 100 | 110 | 120 | 100 | 100 | 50 | 70 | 60 | 100 | 50 | 70 | 50 | 100 | 70 | 80 | 70 | 90 | 80 | 50 | 90 | 50 | 70 | 60 | 80 | 140 | 140 | 110 | 83.4375 | 24.44501
Stress drop time (s) | 0.01 | 0.005 | 0.005 | 0.005 | 0.005 | 0.01 | 0.01 | 0.01 | 0.005 | 0.01 | 0.01 | 0.01 | 0.01 | 0.01 | 0.01 | 0.01 | 0.01 | 0.01 | 0.01 | 0.01 | 0.005 | 0.005 | 0.005 | 0.005 | 0.01 | 0.005 | 0.005 | 0.005 | 0.01 | 0.005 | 0.01 | 0.01 | 0.00796875 | 0.002455662
Stress drop speed (MPa/s) | 6000 | 20000 | 18000 | 16000 | 16000 | 10000 | 11000 | 12000 | 20000 | 10000 | 5000 | 7000 | 6000 | 10000 | 5000 | 7000 | 5000 | 10000 | 7000 | 8000 | 14000 | 18000 | 16000 | 10000 | 9000 | 10000 | 14000 | 12000 | 8000 | 28000 | 14000 | 11000 | 11656.25 | 5223.8
Equivalent strain burst = Stress drop size (MPa)/Youngs modulus (MPa) | 0.0006896552 | 0.001149425 | 0.001034483 | 0.0009195402 | 0.0009195402 | 0.001149425 | 0.001264368 | 0.00137931 | 0.001149425 | 0.001149425 | 0.0005747126 | 0.0008045977 | 0.0006896552 | 0.001149425 | 0.0005747126 | 0.0008045977 | 0.0005747126 | 0.001149425 | 0.0008045977 | 0.0009195402 | 0.0008045977 | 0.001034483 | 0.0009195402 | 0.0005747126 | 0.001034483 | 0.0005747126 | 0.0008045977 | 0.0006896552 | 0.0009195402 | 0.001609195 | 0.001609195 | 0.001264368 | 0.0009590517 | 0.0002809771
Equivalent displacement burst (µm) = Strain burst * Height of the pillar (µm) | 0.004682759 | 0.007804598 | 0.007024138 | 0.006243678 | 0.006243678 | 0.007804598 | 0.008585057 | 0.009365517 | 0.007804598 | 0.007804598 | 0.003902299 | 0.005463218 | 0.004682759 | 0.007804598 | 0.003902299 | 0.005463218 | 0.003902299 | 0.007804598 | 0.005463218 | 0.006243678 | 0.005463218 | 0.007024138 | 0.006243678 | 0.003902299 | 0.007024138 | 0.003902299 | 0.005463218 | 0.004682759 | 0.006243678 | 0.01092644 | 0.01092644 | 0.008585057 | 0.006511961 | 0.001907835
Shear band propagation speed (µm/s) | 0.4682759 | 1.56092 | 1.404828 | 1.248736 | 1.248736 | 0.7804598 | 0.8585057 | 0.9365517 | 1.56092 | 0.7804598 | 0.3902299 | 0.5463218 | 0.4682759 | 0.7804598 | 0.3902299 | 0.5463218 | 0.3902299 | 0.7804598 | 0.5463218 | 0.6243678 | 1.092644 | 1.404828 | 1.248736 | 0.7804598 | 0.7024138 | 0.7804598 | 1.092644 | 0.9365517 | 0.6243678 | 2.185287 | 1.092644 | 0.8585057 | 0.9097234 | 0.4076966
Ratio of shear band propagation speed (µm/s) / Actuation speed(µm/s) | 1.319087 | 4.396956 | 3.957261 | 3.517565 | 3.517565 | 2.198478 | 2.418326 | 2.638174 | 4.396956 | 2.198478 | 1.099239 | 1.538935 | 1.319087 | 2.198478 | 1.099239 | 1.538935 | 1.099239 | 2.198478 | 1.538935 | 1.758783 | 3.07787 | 3.957261 | 3.517565 | 2.198478 | 1.97863 | 2.198478 | 3.07787 | 2.638174 | 1.758783 | 6.155739 | 3.07787 | 2.418326 | 2.562601 | 1.148441
Sample Name | P6 S1 | [28 empty] | Average | SD
Actuation speed (µm/s) | 0.355 | 0.355 | 0.355 | 0.355 | 0.355 | 0.355 | 0.355 | 0.355 | 0.355 | 0.355 | 0.355 | 0.355 | 0.355 | 0.355 | 0.355 | 0.355 | 0.355 | 0.355 | 0.355 | 0.355 | 0.355 | 0.355 | 0.355 | 0.355 | 0.355 | 0.355 | 0.355 | 0.355 | 0.355 | 0.355 | 0
Stress drop size (MPa) | 160 | 120 | 80 | 120 | 70 | 60 | 90 | 70 | 120 | 130 | 100 | 70 | 30 | 60 | 90 | 80 | 90 | 80 | 60 | 80 | 80 | 70 | 100 | 60 | 60 | 50 | 80 | 50 | 130 | 84.13793 | 28.46864
Stress drop time (s) | 0.01 | 0.005 | 0.01 | 0.01 | 0.01 | 0.01 | 0.005 | 0.005 | 0.005 | 0.005 | 0.01 | 0.01 | 0.005 | 0.005 | 0.01 | 0.005 | 0.01 | 0.005 | 0.005 | 0.01 | 0.01 | 0.005 | 0.01 | 0.005 | 0.005 | 0.01 | 0.005 | 0.005 | 0.01 | 0.007413793 | 0.002498513
Stress drop speed (MPa/s) | 16000 | 24000 | 8000 | 12000 | 7000 | 6000 | 18000 | 14000 | 24000 | 26000 | 10000 | 7000 | 6000 | 12000 | 9000 | 16000 | 9000 | 16000 | 12000 | 8000 | 8000 | 14000 | 10000 | 12000 | 12000 | 5000 | 16000 | 10000 | 13000 | 12413.79 | 5372.454
Equivalent strain burst = Stress drop size (MPa)/Youngs modulus (MPa) | 0.00183908 | 0.00137931 | 0.0009195402 | 0.00137931 | 0.0008045977 | 0.0006896552 | 0.001034483 | 0.0008045977 | 0.00137931 | 0.001494253 | 0.001149425 | 0.0008045977 | 0.0003448276 | 0.0006896552 | 0.001034483 | 0.0009195402 | 0.001034483 | 0.0009195402 | 0.0006896552 | 0.0009195402 | 0.0009195402 | 0.0008045977 | 0.001149425 | 0.0006896552 | 0.0006896552 | 0.0005747126 | 0.0009195402 | 0.0005747126 | 0.001494253 | 0.0009671027 | 0.0003272258
Equivalent displacement burst (µm) = Strain burst * Height of the pillar (µm) | 0.01298391 | 0.009737931 | 0.006491954 | 0.009737931 | 0.00568046 | 0.004868966 | 0.007303448 | 0.00568046 | 0.009737931 | 0.01054943 | 0.008114943 | 0.00568046 | 0.002434483 | 0.004868966 | 0.007303448 | 0.006491954 | 0.007303448 | 0.006491954 | 0.004868966 | 0.006491954 | 0.006491954 | 0.00568046 | 0.008114943 | 0.004868966 | 0.004868966 | 0.004057471 | 0.006491954 | 0.004057471 | 0.01054943 | 0.006827745 | 0.002310214
Shear band propagation speed (µm/s) | 1.298391 | 1.947586 | 0.6491954 | 0.9737931 | 0.568046 | 0.4868966 | 1.46069 | 1.136092 | 1.947586 | 2.109885 | 0.8114943 | 0.568046 | 0.4868966 | 0.9737931 | 0.7303448 | 1.298391 | 0.7303448 | 1.298391 | 0.9737931 | 0.6491954 | 0.6491954 | 1.136092 | 0.8114943 | 0.9737931 | 0.9737931 | 0.4057471 | 1.298391 | 0.8114943 | 1.054943 | 1.007372 | 0.4359715
Ratio of shear band propagation speed (µm/s) / Actuation speed(µm/s) | 3.657439 | 5.486158 | 1.828719 | 2.743079 | 1.60013 | 1.37154 | 4.114619 | 3.200259 | 5.486158 | 5.943338 | 2.285899 | 1.60013 | 1.37154 | 2.743079 | 2.057309 | 3.657439 | 2.057309 | 3.657439 | 2.743079 | 1.828719 | 1.828719 | 3.200259 | 2.285899 | 2.743079 | 2.743079 | 1.14295 | 3.657439 | 2.285899 | 2.971669 | 2.837668 | 1.228089
Sample Name | P6 S2 | [26 empty] | Average | SD
Actuation speed (µm/s) | 0.355 | 0.355 | 0.355 | 0.355 | 0.355 | 0.355 | 0.355 | 0.355 | 0.355 | 0.355 | 0.355 | 0.355 | 0.355 | 0.355 | 0.355 | 0.355 | 0.355 | 0.355 | 0.355 | 0.355 | 0.355 | 0.355 | 0.355 | 0.355 | 0.355 | 0.355 | 0.355 | 0.355 | 0
Stress drop size (MPa) | 60 | 90 | 80 | 30 | 80 | 90 | 100 | 110 | 80 | 90 | 110 | 70 | 90 | 70 | 110 | 90 | 60 | 80 | 130 | 90 | 150 | 90 | 90 | 60 | 100 | 50 | 120 | 87.77778 | 24.69568
Stress drop time (s) | 0.005 | 0.01 | 0.01 | 0.005 | 0.005 | 0.01 | 0.01 | 0.01 | 0.01 | 0.005 | 0.005 | 0.005 | 0.01 | 0.01 | 0.01 | 0.01 | 0.015 | 0.01 | 0.01 | 0.01 | 0.02 | 0.01 | 0.005 | 0.01 | 0.01 | 0.005 | 0.01 | 0.009074074 | 0.003343606
Stress drop speed (MPa/s) | 12000 | 9000 | 8000 | 6000 | 16000 | 9000 | 10000 | 11000 | 8000 | 18000 | 22000 | 14000 | 9000 | 7000 | 11000 | 9000 | 4000 | 8000 | 13000 | 9000 | 7500 | 9000 | 18000 | 6000 | 10000 | 10000 | 12000 | 10574.07 | 4015.488
Equivalent strain burst = Stress drop size (MPa)/Youngs modulus (MPa) | 0.0006896552 | 0.001034483 | 0.0009195402 | 0.0003448276 | 0.0009195402 | 0.001034483 | 0.001149425 | 0.001264368 | 0.0009195402 | 0.001034483 | 0.001264368 | 0.0008045977 | 0.001034483 | 0.0008045977 | 0.001264368 | 0.001034483 | 0.0006896552 | 0.0009195402 | 0.001494253 | 0.001034483 | 0.001724138 | 0.001034483 | 0.001034483 | 0.0006896552 | 0.001149425 | 0.0005747126 | 0.00137931 | 0.00100894 | 0.0002838584
Equivalent displacement burst (µm) = Strain burst * Height of the pillar (µm) | 0.004496552 | 0.006744828 | 0.005995402 | 0.002248276 | 0.005995402 | 0.006744828 | 0.007494253 | 0.008243678 | 0.005995402 | 0.006744828 | 0.008243678 | 0.005245977 | 0.006744828 | 0.005245977 | 0.008243678 | 0.006744828 | 0.004496552 | 0.005995402 | 0.009742529 | 0.006744828 | 0.01124138 | 0.006744828 | 0.006744828 | 0.004496552 | 0.007494253 | 0.003747126 | 0.008993103 | 0.006578289 | 0.001850757
Shear band propagation speed (µm/s) | 0.8993103 | 0.6744828 | 0.5995402 | 0.4496552 | 1.19908 | 0.6744828 | 0.7494253 | 0.8243678 | 0.5995402 | 1.348966 | 1.648736 | 1.049195 | 0.6744828 | 0.5245977 | 0.8243678 | 0.6744828 | 0.2997701 | 0.5995402 | 0.9742529 | 0.6744828 | 0.562069 | 0.6744828 | 1.348966 | 0.4496552 | 0.7494253 | 0.7494253 | 0.8993103 | 0.7924479 | 0.3009308
Ratio of shear band propagation speed (µm/s) / Actuation speed(µm/s) | 2.533269 | 1.899951 | 1.688846 | 1.266634 | 3.377691 | 1.899951 | 2.111057 | 2.322163 | 1.688846 | 3.799903 | 4.644326 | 2.95548 | 1.899951 | 1.47774 | 2.322163 | 1.899951 | 0.8444229 | 1.688846 | 2.744374 | 1.899951 | 1.583293 | 1.899951 | 3.799903 | 1.266634 | 2.111057 | 2.111057 | 2.533269 | 2.232247 | 0.8476924