## CSM EXAMPLE
Contact Sponge Measurement
Please fill out the green boxes
Temperature | 25 | °C
RH | 50 | %
initial Surface area (m²) |  | 0.002375829
diameter of the wet surface (cm) |  | 6.2 |  |  |  | theta_cap | 0.03921681 | (cm3/cm3)
final surface area (m²) |  | 0.003019071 |  |  |  | S | 0.01211869 | (cm/min0.5) | Comment: minimize the error (cell I9) by changing S (cell I8), proposing an initial guess (using the Solver Add-in of Excel)
m0 (g) (initial water mass in sponge) |  | 4.53 |  |  |  | error | 0.00862767
R (sponge radius) |  | 2.75
x0 (cm) |  | 0.35
y1 (cm) |  | 0.7675439
x1 (cm) |  | 2.679923
Vwet (cm3) |  | 21.16439
gamma |  | 0.75
msponge (sponge dry mass) (g) |  | 13.44
time (s) | sqrt time (sqrt s) | m sponge (g) | mass increase mt-m0 (g) = Vabs (cm3)* | inflow (kg/m²) | inflow/s (kg/m²/s) | Vabs (cm3) (formula 2 paper) | error
0 | 0 | 17.97 | 0 | 0 | 0 | 0 | 0
90 | 9.486833 | 17.56 | 0.41 | 0.1725713 | 0.001917459 | 0.3890256 | 0.0004399256
120 | 10.95445 | 17.53 | 0.44 | 0.1851985 | 0.001543321 | 0.4557099 | 0.0002468007
180 | 13.41641 | 17.45 | 0.52 | 0.2188709 | 0.00121595 | 0.5714866 | 0.002650867
240 | 15.49193 | 17.33 | 0.64 | 0.2693796 | 0.001122415 | 0.6728995 | 0.001082377
300 | 17.32051 | 17.14 | 0.83 | 0.3493517 | 0.001164506 | 0.7651332 | 0.004207699
* assuming water density equals 1 g/cm3

## CSM CLEAN SHEET
Contact Sponge Measurement
Please fill out the green boxes
Temperature |  | °C
RH |  | %
initial Surface area (m²) |  | 0.002375829
diameter of the wet surface (cm) | [5 empty] | theta_cap | 0 | (cm3/cm3)
final surface area (m²) |  | 0 |  |  |  | S |  | (cm/min0.5) | Comment: minimize the error (cell I9) by changing S (cell I8), proposing an initial guess (using the Solver Add-in of Excel)
m0 (g) (initial water mass in sponge) |  | 0 |  |  |  | error | #DIV/0!
R (sponge radius) |  | 2.75
x0 (cm) |  | -2.75
y1 (cm) |  | -6.030702
x1 (cm) |  | 3.300603
Vwet (cm3) |  | -41.27949
gamma |  | 0.75
msponge (sponge dry mass) (g)
time (s) | sqrt time (sqrt s) | m sponge (g) | mass increase mt-m0 (g) = Vabs (cm3)* | inflow (kg/m²) | inflow/s (kg/m²/s) | Vabs (cm3) (formula 2 paper) | error
0 | 0 |  | 0 | 0 | 0 | #DIV/0! | #DIV/0!
90 | 9.486833 |  | 0 | 0 | 0 | #DIV/0! | #DIV/0!
120 | 10.95445 |  | 0 | 0 | 0 | #DIV/0! | #DIV/0!
180 | 13.41641 |  | 0 | 0 | 0 | #DIV/0! | #DIV/0!
240 | 15.49193 |  | 0 | 0 | 0 | #DIV/0! | #DIV/0!
300 | 17.32051 |  | 0 | 0 | 0 | #DIV/0! | #DIV/0!
* assuming water density equals 1 g/cm3